## Summary
ILI Alignment Report
Generated | 2026-06-26 10:57:04
PIPELINE DATA
Valves R1 | 5
Valves R2 | 5
LAYER 2 — WELD MATCHING
Welds Matched | 844
Welds Unmatched R1 | 244
Welds Unmatched R2 | 292
Spool Pairs | 843
LAYER 3 — ANOMALY MATCHING
Total Matched Pairs | 109
NDF (Not in R2) | 144
NEW (Only in R2) | 3396
LAYER 4 — GROWTH VALIDATION
Active Corrosion | 12
Stable | 23
Suspect Match | 63

## Comparison
spool_id | anom_id_R1 | anom_id_R2 | depth_R1 (%WT) | depth_R2 (%WT) | depth_growth (%) | length_R1 (mm) | length_R2 (mm) | delta_odo (m) | delta_clock (hr) | surface | cost | status | flag | growth_rate (%/yr) | ERF | remaining_life (yr)
SP_R1_10 | Metal Loss_74.00_30 | 16 | 11 | 11 | 0 | 13 | 21 | 0.17 | 0.0167 | External | 0.0093 | STABLE |  | 0
SP_R1_17 | Metal Loss_96.12_52 | 28 | 10 | 13 | 3 | 13 | 19 | 0.1191 | 0.1167 | External | 0.0183 | ACTIVE_CORROSION |  | 0.6 | 0.336 | 111.7
SP_R1_17 | Metal Loss_99.56_53 | 29 | 11 | 11 | 0 | 13 | 16 | 0.1184 | 0.1833 | External | 0.0156 | STABLE |  | 0
SP_R1_17 | Metal Loss_103.53_54 | 900001 | 13 | 18 | 5 | 13 | 38 | 0.112 | 0.1 | External | 0.0211 | ACTIVE_CORROSION |  | 1 | 0.3438 | 62
SP_R1_17 | Metal Loss_103.55_55 | 100024 | 13 | 9 | -4 | 13 | 12 | 0.339 | 0.4833 | External | 0.0506 | SUSPECT_MATCH | C4_depth_decrease | -0.8
SP_R1_17 | Metal Loss_103.74_56 | 32 | 14 | 10 | -4 | 13 | 23 | 0.1197 | 0.0667 | External | 0.0178 | SUSPECT_MATCH | C4_depth_decrease | -0.8
SP_R1_18 | Metal Loss_104.51_58 | 33 | 13 | 12 | -1 | 13 | 18 | 0.0997 | 0.1667 | External | 0.0144 | STABLE |  | -0.2
SP_R1_34 | Metal Loss_300.33_76 | 35 | 10 | 8 | -2 | 13 | 16 | 0.4783 | 0.1667 | External | 0.032 | STABLE |  | -0.4
SP_R1_34 | Metal Loss_301.49_77 | 36 | 25 | 22 | -3 | 20 | 14 | 0.4769 | 0.15 | External | 0.0331 | SUSPECT_MATCH | C4_depth_decrease; C5_length_decrease | -0.6
SP_R1_34 | Metal Loss_303.22_78 | 37 | 11 | 8 | -3 | 12 | 19 | 0.4932 | 0.1333 | External | 0.033 | SUSPECT_MATCH | C4_depth_decrease | -0.6
SP_R1_35 | Metal Loss_311.59_80 | 38 | 26 | 33 | 7 | 12 | 12 | 0.5516 | 0.2 | External | 0.0467 | ACTIVE_CORROSION |  | 1.4 | 0.3367 | 33.6
SP_R1_35 | Metal Loss_311.66_81 | 900004 | 10 | 15 | 5 | 12 | 55 | 0.5527 | 0.0833 | External | 0.0369 | ACTIVE_CORROSION |  | 1 | 0.3466 | 65
SP_R1_35 | Metal Loss_313.91_82 | 40 | 15 | 15 | 0 | 12 | 11 | 0.5547 | 0.1667 | External | 0.0311 | STABLE |  | 0
SP_R1_36 | Metal Loss_332.86_84 | 41 | 19 | 22 | 3 | 12 | 16 | 0.6325 | 0.2 | External | 0.0421 | ACTIVE_CORROSION |  | 0.6 | 0.3368 | 96.7
SP_R1_36 | Metal Loss_333.52_85 | 42 | 18 | 23 | 5 | 12 | 12 | 0.6234 | 0.2833 | External | 0.0499 | ACTIVE_CORROSION |  | 1 | 0.3356 | 57
SP_R1_40 | Metal Loss_376.62_90 | 43 | 13 | 19 | 6 | 15 | 15 | 0.9099 | 0.1667 | External | 0.0578 | ACTIVE_CORROSION |  | 1.2 | 0.336 | 50.8
SP_R1_40 | Metal Loss_377.83_91 | 44 | 12 | 15 | 3 | 34 | 32 | 0.9065 | 0.1667 | External | 0.0516 | ACTIVE_CORROSION |  | 0.6 | 0.3401 | 108.3
SP_R1_62 | Metal Loss_622.06_117 | 47 | 10 | 10 | 0 | 13 | 14 | 1.9103 | 0.2167 | Internal | 0.1003 | STABLE |  | 0
SP_R1_67 | Metal Loss_678.40_123 | 48 | 13 | 9 | -4 | 13 | 13 | 2.0368 | 0.35 | External | 0.109 | SUSPECT_MATCH | C4_depth_decrease | -0.8
SP_R1_92 | Metal Loss_1021.64_156 | 50 | 11 | 8 | -3 | 14 | 14 | 3.161 | 0.1833 | External | 0.0219 | SUSPECT_MATCH | C4_depth_decrease | -0.6
SP_R1_101 | Metal Loss_1433.15_210 | 100251 | 10 | 9 | -1 | 20 | 6 | 0.5169 | 0.8833 | Internal | 0.0466 | SUSPECT_MATCH | C5_length_decrease | -0.2
SP_R1_101 | Metal Loss_1433.22_212 | 100250 | 10 | 8 | -2 | 35 | 7 | 1.983 | 1.25 | Internal | 0.0683 | SUSPECT_MATCH | C5_length_decrease | -0.4
SP_R1_101 | Metal Loss_1780.60_250 | 75 | 10 | 8 | -2 | 19 | 16 | 5.5698 | 0.1833 | External | 0.0181 | SUSPECT_MATCH | C5_length_decrease | -0.4
SP_R1_102 | Metal Loss_2174.84_285 | 100270 | 13 | 11 | -2 | 12 | 7 | 31.0973 | 0.1167 | External | 0.0262 | SUSPECT_MATCH | C5_length_decrease | -0.4
SP_R1_102 | Metal Loss_2767.23_337 | 900026 | 21 | 21 | 0 | 15 | 45 | 8.3349 | 0.1167 | External | 0.0102 | STABLE |  | 0
SP_R1_102 | Metal Loss_2768.72_338 | 79 | 12 | 13 | 1 | 14 | 15 | 8.3439 | 0.1667 | External | 0.0147 | STABLE |  | 0.2
SP_R1_102 | Metal Loss_2771.67_339 | 80 | 11 | 11 | 0 | 15 | 17 | 8.3509 | 0.2 | External | 0.0144 | STABLE |  | 0
SP_R1_102 | Metal Loss_2773.93_340 | 100309 | 10 | 8 | -2 | 16 | 14 | 9.466 | 0.0167 | External | 0.0098 | SUSPECT_MATCH | C5_length_decrease | -0.4
SP_R1_102 | Metal Loss_2774.22_341 | 86 | 19 | 20 | 1 | 13 | 15 | 6.2374 | 0.0833 | External | 0.0095 | STABLE |  | 0.2
SP_R1_102 | Metal Loss_2775.86_343 | 83 | 15 | 15 | 0 | 17 | 11 | 8.3466 | 0.25 | External | 0.0169 | SUSPECT_MATCH | C5_length_decrease | 0
SP_R1_102 | Metal Loss_2776.13_344 | 84 | 13 | 13 | 0 | 13 | 19 | 8.356 | 0.1667 | External | 0.0127 | STABLE |  | 0
SP_R1_102 | Metal Loss_2776.17_345 | 81 | 11 | 10 | -1 | 38 | 19 | 10.585 | 0.1 | External | 0.0126 | SUSPECT_MATCH | C5_length_decrease | -0.2
SP_R1_102 | Metal Loss_2776.33_346 | 100307 | 12 | 7 | -5 | 21 | 8 | 12.7853 | 0.0833 | External | 0.0209 | SUSPECT_MATCH | C4_depth_decrease; C5_length_decrease | -1
SP_R1_102 | Metal Loss_2786.98_348 | 87 | 18 | 15 | -3 | 13 | 14 | 8.3427 | 0.2333 | Internal | 0.0221 | SUSPECT_MATCH | C4_depth_decrease | -0.6
SP_R1_122 | Metal Loss_3248.01_389 | 100402 | 10 | 6 | -4 | 26 | 16 | 2.1751 | 1.35 | External | 0.1647 | SUSPECT_MATCH | C4_depth_decrease; C5_length_decrease | -0.8
SP_R1_124 | Metal Loss_3262.80_392 | 100481 | 10 | 7 | -3 | 14 | 13 | 1.75 | 1.1833 | External | 0.1371 | SUSPECT_MATCH | C4_depth_decrease | -0.6
SP_R1_126 | Metal Loss_3288.31_395 | 100515 | 10 | 7 | -3 | 12 | 16 | 7.8514 | 0.15 | External | 0.3359 | SUSPECT_MATCH | C4_depth_decrease | -0.6
SP_R1_190 | Metal Loss_4083.20_485 | 100640 | 11 | 6 | -5 | 31 | 10 | 6.7927 | 0.2 | External | 0.2985 | SUSPECT_MATCH | C4_depth_decrease; C5_length_decrease | -1
SP_R1_210 | Metal Loss_4330.37_521 | 100789 | 12 | 6 | -6 | 12 | 9 | 7.435 | 0.2 | External | 0.3713 | SUSPECT_MATCH | C4_depth_decrease; C5_length_decrease | -1.2
SP_R1_303 | Metal Loss_5469.35_630 | 137 | 10 | 10 | 0 | 19 | 20 | 11.896 | 0.0833 | External | 0.3346 | STABLE |  | 0
SP_R1_303 | Metal Loss_5469.42_631 | 900060 | 10 | 8 | -2 | 13 | 39 | 11.9021 | 0.1 | External | 0.3396 | STABLE |  | -0.4
SP_R1_303 | Metal Loss_5469.43_632 | 139 | 11 | 12 | 1 | 31 | 22 | 11.8941 | 0.3667 | Internal | 0.3507 | SUSPECT_MATCH | C5_length_decrease | 0.2
SP_R1_303 | Metal Loss_5469.47_633 | 140 | 13 | 16 | 3 | 13 | 14 | 11.8992 | 0.1167 | External | 0.3423 | ACTIVE_CORROSION |  | 0.6 | 0.3354 | 106.7
SP_R1_306 | Metal Loss_5519.38_641 | 100956 | 11 | 7 | -4 | 12 | 24 | 1.0271 | 0.3167 | Internal | 0.0488 | SUSPECT_MATCH | C4_depth_decrease | -0.8
SP_R1_321 | Metal Loss_5691.93_658 | 147 | 10 |  |  | 20 | 16 | 1.2227 | 1.0833 | Internal | 0.1639 | MATCHED | incomplete_data
SP_R1_393 | Metal Loss_6603.63_745 | 900071 | 27 | 8 | -19 | 12 | 42 | 11.1046 | 0.0167 | External | 0.4921 | SUSPECT_MATCH | C4_depth_decrease | -3.8
SP_R1_407 | Metal Loss_6764.07_761 | 101055 | 11 | 6 | -5 | 18 | 6 | 1.7285 | 0.8667 | External | 0.1303 | SUSPECT_MATCH | C4_depth_decrease; C5_length_decrease | -1
SP_R1_413 | Metal Loss_6841.19_769 | 101095 | 10 | 11 | 1 | 12 | 8 | 4.0903 | 0.3167 | External | 0.1849 | SUSPECT_MATCH | C5_length_decrease | 0.2
SP_R1_466 | Metal Loss_7515.51_847 | 101334 | 12 | 6 | -6 | 18 | 8 | 5.8981 | 1.15 | External | 0.3119 | SUSPECT_MATCH | C4_depth_decrease; C5_length_decrease | -1.2
SP_R1_499 | Metal Loss_7919.37_886 | 101362 | 17 | 10 | -7 | 23 | 7 | 0.2313 | 0.1667 | External | 0.0318 | SUSPECT_MATCH | C4_depth_decrease; C5_length_decrease | -1.4
SP_R1_512 | Metal Loss_8071.39_910 | 101454 | 10 | 9 | -1 | 19 | 14 | 0.5442 | 0.35 | External | 0.0419 | SUSPECT_MATCH | C5_length_decrease | -0.2
SP_R1_512 | Metal Loss_8071.51_911 | 101460 | 14 | 6 | -8 | 22 | 12 | 0.3083 | 1.1333 | External | 0.0854 | SUSPECT_MATCH | C4_depth_decrease; C5_length_decrease | -1.6
SP_R1_512 | Metal Loss_8071.55_912 | 101461 | 11 | 6 | -5 | 15 | 14 | 0.3004 | 0.1333 | External | 0.029 | SUSPECT_MATCH | C4_depth_decrease | -1
SP_R1_512 | Metal Loss_8071.71_913 | 101466 | 10 | 7 | -3 | 12 | 25 | 0.7694 | 0.45 | External | 0.0602 | SUSPECT_MATCH | C4_depth_decrease | -0.6
SP_R1_512 | Metal Loss_8071.93_914 | 101464 | 11 | 6 | -5 | 19 | 8 | 0.1401 | 0.2833 | External | 0.0299 | SUSPECT_MATCH | C4_depth_decrease; C5_length_decrease | -1
SP_R1_521 | Metal Loss_8186.18_925 | 101505 | 11 | 7 | -4 | 12 | 13 | 1.7699 | 0.75 | External | 0.118 | SUSPECT_MATCH | C4_depth_decrease | -0.8
SP_R1_522 | Metal Loss_8200.56_927 | 900096 | 11 | 10 | -1 | 13 | 31 | 1.7336 | 0.4667 | External | 0.0963 | STABLE |  | -0.2
SP_R1_523 | Metal Loss_8211.74_934 | 101528 | 13 | 6 | -7 | 16 | 8 | 0.4758 | 0.9833 | External | 0.0827 | SUSPECT_MATCH | C4_depth_decrease; C5_length_decrease | -1.4
SP_R1_529 | Metal Loss_8289.52_944 | 101609 | 12 | 12 | 0 | 28 | 8 | 1.8214 | 1.2167 | External | 0.1354 | SUSPECT_MATCH | C5_length_decrease | 0
SP_R1_529 | Metal Loss_8289.60_945 | 101608 | 18 | 9 | -9 | 37 | 9 | 5.5895 | 0.2333 | External | 0.2585 | SUSPECT_MATCH | C4_depth_decrease; C5_length_decrease | -1.8
SP_R1_531 | Metal Loss_8309.92_948 | 101620 | 14 | 6 | -8 | 26 | 6 | 0.9829 | 1.1 | External | 0.1113 | SUSPECT_MATCH | C4_depth_decrease; C5_length_decrease | -1.6
SP_R1_668 | Metal Loss_9983.17_1122 | 101957 | 13 | 7 | -6 | 13 | 8 | 0.7322 | 0.45 | External | 0.0645 | SUSPECT_MATCH | C4_depth_decrease; C5_length_decrease | -1.2
SP_R1_668 | Metal Loss_9983.25_1123 | 101958 | 11 | 9 | -2 | 13 | 7 | 6.1091 | 0.35 | External | 0.272 | SUSPECT_MATCH | C5_length_decrease | -0.4
SP_R1_687 | Metal Loss_10216.24_1146 | 102021 | 13 | 6 | -7 | 13 | 9 | 3.3673 | 0.4667 | External | 0.1757 | SUSPECT_MATCH | C4_depth_decrease; C5_length_decrease | -1.4
SP_R1_752 | Metal Loss_11003.05_1217 | 102245 | 11 | 6 | -5 | 13 | 9 | 5.761 | 0.0167 | External | 0.2463 | SUSPECT_MATCH | C4_depth_decrease; C5_length_decrease | -1
SP_R1_752 | Metal Loss_11003.16_1218 | 102233 | 11 | 11 | 0 | 16 | 11 | 6.6172 | 0.15 | External | 0.278 | SUSPECT_MATCH | C5_length_decrease | 0
SP_R1_752 | Metal Loss_11003.24_1219 | 900163 | 16 | 14 | -2 | 19 | 44 | 5.9043 | 1.0167 | External | 0.2962 | STABLE |  | -0.4
SP_R1_752 | Metal Loss_11003.42_1220 | 900164 | 11 | 12 | 1 | 13 | 45 | 5.9895 | 0.15 | External | 0.2543 | STABLE |  | 0.2
SP_R1_758 | Metal Loss_11074.23_1227 | 900174 | 12 | 7 | -5 | 13 | 18 | 1.9187 | 0.4667 | Internal | 0.1119 | SUSPECT_MATCH | C4_depth_decrease | -1
SP_R1_758 | Metal Loss_11074.32_1228 | 102364 | 10 | 6 | -4 | 13 | 8 | 2.8388 | 0.3667 | Internal | 0.1426 | SUSPECT_MATCH | C4_depth_decrease; C5_length_decrease | -0.8
SP_R1_758 | Metal Loss_11075.19_1229 | 102361 | 10 | 6 | -4 | 13 | 6 | 4.628 | 1.3333 | Internal | 0.2642 | SUSPECT_MATCH | C4_depth_decrease; C5_length_decrease | -0.8
SP_R1_758 | Metal Loss_11075.36_1230 | 102362 | 10 | 7 | -3 | 13 | 6 | 4.3462 | 0.7833 | Internal | 0.2232 | SUSPECT_MATCH | C4_depth_decrease; C5_length_decrease | -0.6
SP_R1_758 | Metal Loss_11078.40_1232 | 102371 | 12 | 7 | -5 | 13 | 16 | 2.3206 | 0.2667 | Internal | 0.1184 | SUSPECT_MATCH | C4_depth_decrease | -1
SP_R1_781 | Metal Loss_11330.74_1269 | 102537 | 11 |  |  | 13 | 26 | 1.7801 | 1.0167 | Internal | 0.1599 | MATCHED | incomplete_data
SP_R1_787 | Metal Loss_11400.23_1282 | 102600 | 11 |  |  | 13 | 48 | 9.7965 | 0.0667 | Internal | 0.4664 | MATCHED | incomplete_data
SP_R1_787 | Metal Loss_11400.87_1283 | 102623 | 10 |  |  | 13 | 64 | 11.5117 | 0.2333 | Internal | 0.5453 | MATCHED | incomplete_data
SP_R1_809 | Metal Loss_11672.87_1341 | 102985 | 11 | 6 | -5 | 13 | 6 | 7.5832 | 1.1333 | Internal | 0.3781 | SUSPECT_MATCH | C4_depth_decrease; C5_length_decrease | -1
SP_R1_813 | Metal Loss_11717.99_1352 | 103173 | 15 |  |  | 15 | 18 | 2.2329 | 0.2667 | External | 0.1647 | MATCHED | incomplete_data
SP_R1_819 | Metal Loss_11829.32_1389 | 103271 | 10 |  |  | 28 | 23 | 3.1443 | 0.3 | Internal | 0.0965 | MATCHED | incomplete_data
SP_R1_819 | Metal Loss_11830.50_1390 | 103274 | 11 | 11 | 0 | 13 | 16 | 1.4939 | 0.3167 | External | 0.026 | STABLE |  | 0
SP_R1_819 | Metal Loss_11834.42_1391 | 348 | 18 | 12 | -6 | 26 | 25 | 3.7392 | 0.05 | External | 0.04 | SUSPECT_MATCH | C4_depth_decrease | -1.2
SP_R1_819 | Metal Loss_11835.35_1392 | 346 | 15 | 15 | 0 | 21 | 22 | 9.1605 | 0.3 | External | 0.0776 | STABLE |  | 0
SP_R1_819 | Metal Loss_11839.84_1394 | 351 | 10 | 13 | 3 | 16 | 19 | 4.7216 | 0.2333 | External | 0.0499 | ACTIVE_CORROSION |  | 0.6 | 0.336 | 111.7
SP_R1_819 | Metal Loss_11839.86_1395 | 103279 | 12 | 10 | -2 | 28 | 19 | 9.4204 | 0.2167 | External | 0.0792 | SUSPECT_MATCH | C5_length_decrease | -0.4
SP_R1_819 | Metal Loss_11840.39_1396 | 349 | 12 | 12 | 0 | 21 | 18 | 9.1763 | 0.15 | External | 0.0702 | SUSPECT_MATCH | C5_length_decrease | 0
SP_R1_819 | Metal Loss_11840.47_1397 | 103277 | 18 | 8 | -10 | 19 | 10 | 7.1744 | 0.0833 | External | 0.0732 | SUSPECT_MATCH | C4_depth_decrease; C5_length_decrease | -2
SP_R1_819 | Metal Loss_11844.28_1398 | 103282 | 17 | 8 | -9 | 29 | 25 | 7.0584 | 0.4 | External | 0.0862 | SUSPECT_MATCH | C4_depth_decrease; C5_length_decrease | -1.8
SP_R1_819 | Metal Loss_11844.46_1399 | 352 | 28 | 25 | -3 | 12 | 15 | 9.1648 | 0.1833 | External | 0.0778 | SUSPECT_MATCH | C4_depth_decrease | -0.6
SP_R1_819 | Metal Loss_11847.23_1400 | 356 | 18 | 15 | -3 | 20 | 21 | 3.8016 | 0.5833 | External | 0.0611 | SUSPECT_MATCH | C4_depth_decrease | -0.6
SP_R1_819 | Metal Loss_11847.51_1401 | 103281 | 25 | 18 | -7 | 16 | 26 | 2.581 | 0.3333 | External | 0.0483 | SUSPECT_MATCH | C4_depth_decrease | -1.4
SP_R1_819 | Metal Loss_11847.68_1402 | 355 | 12 | 16 | 4 | 14 | 16 | 9.1532 | 0.2667 | Internal | 0.0839 | ACTIVE_CORROSION |  | 0.8 | 0.3359 | 80
SP_R1_819 | Metal Loss_11852.57_1404 | 103280 | 11 |  |  | 30 | 46 | 2.7409 | 0.0167 | External | 0.0796 | MATCHED | incomplete_data
SP_R1_819 | Metal Loss_11857.39_1405 | 357 | 11 | 13 | 2 | 31 | 27 | 9.1484 | 0.1833 | Internal | 0.0757 | SUSPECT_MATCH | C5_length_decrease | 0.4
SP_R1_819 | Metal Loss_11858.32_1406 | 358 | 16 | 16 | 0 | 33 | 33 | 9.1667 | 0.2333 | External | 0.0743 | STABLE |  | 0
SP_R1_820 | Metal Loss_11863.11_1408 | 103310 | 17 |  |  | 12 | 52 | 7.9628 | 0.4833 | Internal | 0.2508 | MATCHED | incomplete_data
SP_R1_820 | Metal Loss_11879.77_1414 | 103315 | 11 | 11 | 0 | 12 | 16 | 1.2868 | 0.9667 | External | 0.0753 | STABLE |  | 0
SP_R1_820 | Metal Loss_11884.81_1415 | 103320 | 11 | 6 | -5 | 12 | 11 | 3.1036 | 0.2333 | External | 0.0866 | SUSPECT_MATCH | C4_depth_decrease | -1
SP_R1_821 | Metal Loss_11921.70_1420 | 366 | 11 | 8 | -3 | 46 | 28 | 9.1418 | 0.15 | External | 0.1296 | SUSPECT_MATCH | C4_depth_decrease; C5_length_decrease | -0.6
SP_R1_821 | Metal Loss_11922.77_1421 | 103354 | 10 | 9 | -1 | 33 | 23 | 0.7402 | 0.3833 | External | 0.0306 | SUSPECT_MATCH | C5_length_decrease | -0.2
SP_R1_821 | Metal Loss_11924.90_1422 | 103329 | 12 |  |  | 18 | 60 | 27.7511 | 0.3333 | External | 0.4291 | MATCHED | incomplete_data
SP_R1_822 | Metal Loss_11957.90_1426 | 103368 | 10 | 9 | -1 | 13 | 16 | 9.0939 | 0.05 | Internal | 0.0284 | STABLE |  | -0.2
SP_R1_822 | Metal Loss_11978.67_1429 | 370 | 15 | 15 | 0 | 14 | 19 | 9.0661 | 0.2333 | External | 0.0355 | STABLE |  | 0
SP_R1_822 | Metal Loss_12043.18_1436 | 372 | 10 | 8 | -2 | 46 | 14 | 9.0227 | 0.2833 | Internal | 0.0419 | SUSPECT_MATCH | C5_length_decrease | -0.4
SP_R1_822 | Metal Loss_12067.37_1439 | 373 |  |  |  | 30 | 17 | 8.9456 | 0.2167 | Internal | 0.0943 | MATCHED | incomplete_data
SP_R1_822 | Metal Loss_12102.80_1444 | 103460 | 11 | 6 | -5 | 35 | 6 | 8.6817 | 0.1 | Internal | 0.0378 | SUSPECT_MATCH | C4_depth_decrease; C5_length_decrease | -1
SP_R1_823 | Metal Loss_12117.51_1447 | 103484 | 11 |  |  | 45 | 19 | 11.7243 | 0.3667 | Internal | 0.2113 | MATCHED | incomplete_data
SP_R1_824 | Metal Loss_12216.20_1464 | 384 | 10 | 8 | -2 | 12 | 15 | 8.9607 | 0.2167 | External | 0.0781 | STABLE |  | -0.4
SP_R1_828 | Metal Loss_12399.21_1489 | 103531 | 18 | 26 | 8 | 13 | 22 | 0.5927 | 1.3833 | External | 0.0976 | ACTIVE_CORROSION | C6_high_growth | 1.6 | 0.3403 | 33.8
SP_R1_830 | Metal Loss_12445.28_1494 | 392 | 27 | 22 | -5 | 17 | 14 | 8.4689 | 0.2833 | External | 0.2064 | SUSPECT_MATCH | C4_depth_decrease; C5_length_decrease | -1

## Only_NEW
spool_id | anom_id_R2 | depth_R2 (%WT) | length_R2 (mm) | surface | status | flag
SP_R1_4 | 100001 | 9 | 15 | External | NEW_IN_R2
SP_R1_5 | 100003 | 7 | 15 | External | NEW_IN_R2
SP_R1_5 | 100004 | 7 | 6 | External | NEW_IN_R2
SP_R1_6 | 100006 |  | 55 |  | NEW_IN_R2
SP_R1_7 | 100007 | 8 | 19 | External | NEW_IN_R2
SP_R1_7 | 100008 | 7 | 10 | External | NEW_IN_R2
SP_R1_7 | 100009 | 10 | 9 | External | NEW_IN_R2
SP_R1_8 | 100011 | 7 | 7 | External | NEW_IN_R2
SP_R1_8 | 100013 | 8 | 43 | External | NEW_IN_R2
SP_R1_9 | 15 | 11 | 14 | External | NEW_IN_R2
SP_R1_9 | 100014 | 8 | 15 | External | NEW_IN_R2
SP_R1_9 | 100015 | 12 | 20 | External | NEW_IN_R2
SP_R1_9 | 100016 | 21 | 37 | External | NEW_IN_R2
SP_R1_9 | 100017 | 7 | 7 | External | NEW_IN_R2
SP_R1_9 | 100018 | 8 | 7 | External | NEW_IN_R2
SP_R1_10 | 100019 | 8 | 9 | External | NEW_IN_R2
SP_R1_10 | 100020 |  | 77 |  | NEW_IN_R2
SP_R1_16 | 100021 |  | 27 |  | NEW_IN_R2
SP_R1_17 | 100022 | 7 | 6 | External | NEW_IN_R2
SP_R1_17 | 100023 | 6 | 10 | External | NEW_IN_R2
SP_R1_17 | 100025 | 10 | 7 | External | NEW_IN_R2
SP_R1_18 | 100026 | 9 | 6 | Internal | NEW_IN_R2
SP_R1_18 | 100027 | 11 | 9 | Internal | NEW_IN_R2
SP_R1_18 | 900002 | 8 | 63 | Internal | NEW_IN_R2
SP_R1_18 | 100030 | 8 | 17 | Internal | NEW_IN_R2
SP_R1_18 | 100031 | 6 | 9 | Internal | NEW_IN_R2
SP_R1_18 | 100032 | 7 | 24 | Internal | NEW_IN_R2
SP_R1_18 | 100033 | 6 | 8 | Internal | NEW_IN_R2
SP_R1_18 | 100034 | 7 | 20 | Internal | NEW_IN_R2
SP_R1_18 | 100035 | 14 | 14 | Internal | NEW_IN_R2
SP_R1_18 | 100036 | 8 | 10 | Internal | NEW_IN_R2
SP_R1_20 | 100037 | 7 | 8 | External | NEW_IN_R2
SP_R1_20 | 100038 | 7 | 12 | External | NEW_IN_R2
SP_R1_21 | 100039 | 8 | 9 | External | NEW_IN_R2
SP_R1_21 | 100040 | 6 | 9 | External | NEW_IN_R2
SP_R1_21 | 100041 | 17 | 26 | External | NEW_IN_R2
SP_R1_22 | 100042 | 12 | 7 | Internal | NEW_IN_R2
SP_R1_22 | 100043 | 6 | 7 | Internal | NEW_IN_R2
SP_R1_22 | 100044 | 6 | 6 | Internal | NEW_IN_R2
SP_R1_22 | 100045 | 9 | 11 | Internal | NEW_IN_R2
SP_R1_22 | 100046 | 6 | 8 | Internal | NEW_IN_R2
SP_R1_22 | 100047 | 7 | 9 | Internal | NEW_IN_R2
SP_R1_22 | 100048 | 7 | 12 | Internal | NEW_IN_R2
SP_R1_22 | 100049 | 6 | 6 | Internal | NEW_IN_R2
SP_R1_22 | 100050 | 17 | 10 | Internal | NEW_IN_R2
SP_R1_24 | 100051 | 7 | 10 | External | NEW_IN_R2
SP_R1_25 | 100052 | 8 | 17 | External | NEW_IN_R2
SP_R1_25 | 100053 | 6 | 15 | External | NEW_IN_R2
SP_R1_26 | 100054 | 7 | 9 | External | NEW_IN_R2
SP_R1_28 | 100055 | 7 | 18 | Internal | NEW_IN_R2
SP_R1_28 | 100056 | 9 | 18 | Internal | NEW_IN_R2
SP_R1_29 | 900003 | 7 | 37 | External | NEW_IN_R2
SP_R1_33 | 100059 | 12 | 18 | External | NEW_IN_R2
SP_R1_34 | 100060 | 6 | 21 | External | NEW_IN_R2
SP_R1_35 | 100062 | 8 | 8 | External | NEW_IN_R2
SP_R1_37 | 100063 | 10 | 8 | External | NEW_IN_R2
SP_R1_37 | 100064 | 9 | 8 | External | NEW_IN_R2
SP_R1_37 | 100065 | 7 | 23 | External | NEW_IN_R2
SP_R1_37 | 100066 | 9 | 6 | External | NEW_IN_R2
SP_R1_38 | 100067 | 6 | 8 | External | NEW_IN_R2
SP_R1_40 | 100068 | 7 | 15 | External | NEW_IN_R2
SP_R1_40 | 100069 | 9 | 6 | External | NEW_IN_R2
SP_R1_40 | 100070 | 11 | 11 | External | NEW_IN_R2
SP_R1_40 | 100071 | 8 | 8 | External | NEW_IN_R2
SP_R1_40 | 100072 | 7 | 7 | External | NEW_IN_R2
SP_R1_40 | 100073 | 7 | 27 | External | NEW_IN_R2
SP_R1_40 | 100074 | 7 | 12 | External | NEW_IN_R2
SP_R1_40 | 100075 | 6 | 6 | External | NEW_IN_R2
SP_R1_40 | 100076 | 17 | 11 | External | NEW_IN_R2
SP_R1_44 | 100077 | 7 | 9 | External | NEW_IN_R2
SP_R1_50 | 100078 | 8 | 9 | Internal | NEW_IN_R2
SP_R1_50 | 100079 | 7 | 10 | Internal | NEW_IN_R2
SP_R1_51 | 100080 |  | 39 |  | NEW_IN_R2
SP_R1_53 | 100081 | 10 | 16 | External | NEW_IN_R2
SP_R1_53 | 100082 | 6 | 6 | External | NEW_IN_R2
SP_R1_53 | 100083 | 7 | 14 | External | NEW_IN_R2
SP_R1_53 | 100084 | 7 | 18 | External | NEW_IN_R2
SP_R1_55 | 100086 | 7 | 10 | External | NEW_IN_R2
SP_R1_55 | 100087 | 7 | 12 | External | NEW_IN_R2
SP_R1_55 | 100088 | 9 | 7 | External | NEW_IN_R2
SP_R1_55 | 100089 | 8 | 15 | External | NEW_IN_R2
SP_R1_55 | 100090 | 7 | 24 | External | NEW_IN_R2
SP_R1_55 | 100091 | 30 | 14 | External | NEW_IN_R2
SP_R1_56 | 100092 | 8 | 12 | External | NEW_IN_R2
SP_R1_56 | 100093 | 6 | 10 | External | NEW_IN_R2
SP_R1_56 | 100094 | 7 | 7 | External | NEW_IN_R2
SP_R1_56 | 100095 | 12 | 10 | External | NEW_IN_R2
SP_R1_62 | 100096 | 8 | 11 | External | NEW_IN_R2
SP_R1_63 | 100097 | 8 | 11 | External | NEW_IN_R2
SP_R1_63 | 100098 | 12 | 8 | External | NEW_IN_R2
SP_R1_63 | 900005 | 14 | 48 | External | NEW_IN_R2
SP_R1_63 | 900006 | 6 | 27 | External | NEW_IN_R2
SP_R1_63 | 100104 | 6 | 7 | External | NEW_IN_R2
SP_R1_63 | 100105 | 6 | 7 | External | NEW_IN_R2
SP_R1_63 | 100107 | 7 | 10 | External | NEW_IN_R2
SP_R1_63 | 100108 | 7 | 9 | External | NEW_IN_R2
SP_R1_63 | 900008 | 9 | 42 | External | NEW_IN_R2
SP_R1_63 | 900007 | 12 | 19 | External | NEW_IN_R2
SP_R1_63 | 100113 | 7 | 10 | External | NEW_IN_R2
SP_R1_63 | 100112 | 9 | 13 | External | NEW_IN_R2
SP_R1_63 | 100115 | 6 | 13 | External | NEW_IN_R2
SP_R1_63 | 100116 | 6 | 9 | External | NEW_IN_R2
SP_R1_64 | 100118 | 9 | 6 | External | NEW_IN_R2
SP_R1_64 | 100117 | 11 | 26 | External | NEW_IN_R2
SP_R1_64 | 100119 | 15 | 8 | External | NEW_IN_R2
SP_R1_64 | 900010 | 11 | 42 | External | NEW_IN_R2
SP_R1_64 | 900009 | 13 | 48 | External | NEW_IN_R2
SP_R1_64 | 900011 | 10 | 27 | External | NEW_IN_R2
SP_R1_64 | 900012 | 10 | 39 | External | NEW_IN_R2
SP_R1_64 | 900013 | 13 | 69 | External | NEW_IN_R2
SP_R1_64 | 100131 | 14 | 14 | External | NEW_IN_R2
SP_R1_64 | 100133 | 6 | 11 | External | NEW_IN_R2
SP_R1_64 | 900014 | 10 | 72 | External | NEW_IN_R2
SP_R1_64 | 100135 | 11 | 7 | External | NEW_IN_R2
SP_R1_64 | 100136 | 6 | 14 | External | NEW_IN_R2
SP_R1_64 | 100139 | 9 | 16 | External | NEW_IN_R2
SP_R1_64 | 100140 | 6 | 10 | External | NEW_IN_R2
SP_R1_64 | 100141 | 9 | 6 | External | NEW_IN_R2
SP_R1_65 | 100142 | 7 | 7 | External | NEW_IN_R2
SP_R1_68 | 100143 | 11 | 18 | External | NEW_IN_R2
SP_R1_78 | 100144 | 7 | 11 | External | NEW_IN_R2
SP_R1_78 | 100145 | 17 | 11 | External | NEW_IN_R2
SP_R1_78 | 100146 | 8 | 12 | External | NEW_IN_R2
SP_R1_79 | 100147 | 6 | 21 | External | NEW_IN_R2
SP_R1_81 | 100149 |  | 9 |  | NEW_IN_R2
SP_R1_87 | 100150 |  | 51 |  | NEW_IN_R2
SP_R1_90 | 100152 | 6 | 11 | External | NEW_IN_R2
SP_R1_91 | 100153 | 6 | 10 | External | NEW_IN_R2
SP_R1_92 | 100154 | 6 | 14 | External | NEW_IN_R2
SP_R1_92 | 100155 | 6 | 6 | External | NEW_IN_R2
SP_R1_92 | 100156 | 8 | 16 | External | NEW_IN_R2
SP_R1_92 | 100157 | 6 | 10 | External | NEW_IN_R2
SP_R1_92 | 100158 | 8 | 14 | External | NEW_IN_R2
SP_R1_92 | 100159 | 6 | 14 | External | NEW_IN_R2
SP_R1_92 | 100160 | 7 | 11 | External | NEW_IN_R2
SP_R1_92 | 100161 | 6 | 9 | External | NEW_IN_R2
SP_R1_92 | 100162 | 7 | 17 | External | NEW_IN_R2
SP_R1_92 | 100163 | 9 | 9 | External | NEW_IN_R2
SP_R1_92 | 900015 | 9 | 46 | External | NEW_IN_R2
SP_R1_92 | 100166 | 6 | 11 | External | NEW_IN_R2
SP_R1_92 | 100167 | 6 | 15 | External | NEW_IN_R2
SP_R1_92 | 100168 | 8 | 15 | External | NEW_IN_R2
SP_R1_92 | 100169 | 6 | 8 | External | NEW_IN_R2
SP_R1_92 | 100170 | 6 | 11 | External | NEW_IN_R2
SP_R1_92 | 100171 | 8 | 17 | External | NEW_IN_R2
SP_R1_92 | 100172 | 7 | 11 | External | NEW_IN_R2
SP_R1_92 | 100173 | 7 | 13 | External | NEW_IN_R2
SP_R1_92 | 100174 | 10 | 17 | External | NEW_IN_R2
SP_R1_92 | 100175 | 6 | 7 | External | NEW_IN_R2
SP_R1_92 | 100176 | 6 | 10 | External | NEW_IN_R2
SP_R1_92 | 100177 | 8 | 12 | External | NEW_IN_R2
SP_R1_92 | 100178 | 6 | 6 | External | NEW_IN_R2
SP_R1_92 | 100179 | 7 | 11 | External | NEW_IN_R2
SP_R1_92 | 100180 | 6 | 9 | External | NEW_IN_R2
SP_R1_92 | 100181 | 11 | 6 | External | NEW_IN_R2
SP_R1_92 | 100182 | 11 | 8 | External | NEW_IN_R2
SP_R1_92 | 100183 | 6 | 11 | External | NEW_IN_R2
SP_R1_92 | 100184 | 6 | 7 | External | NEW_IN_R2
SP_R1_92 | 100185 | 0.6 | 99 |  | NEW_IN_R2
SP_R1_92 | 100186 | 12 | 8 | External | NEW_IN_R2
SP_R1_92 | 100187 | 8 | 9 | External | NEW_IN_R2
SP_R1_92 | 100188 | 12 | 11 | External | NEW_IN_R2
SP_R1_92 | 100189 | 6 | 9 | External | NEW_IN_R2
SP_R1_92 | 100190 | 6 | 9 | External | NEW_IN_R2
SP_R1_92 | 100191 | 8 | 24 | External | NEW_IN_R2
SP_R1_92 | 100192 | 6 | 12 | External | NEW_IN_R2
SP_R1_92 | 100193 | 9 | 14 | External | NEW_IN_R2
SP_R1_92 | 100194 | 11 | 12 | External | NEW_IN_R2
SP_R1_92 | 100195 | 7 | 25 | External | NEW_IN_R2
SP_R1_92 | 100196 | 6 | 13 | External | NEW_IN_R2
SP_R1_92 | 100197 | 6 | 8 | External | NEW_IN_R2
SP_R1_92 | 100198 | 6 | 6 | External | NEW_IN_R2
SP_R1_92 | 100199 | 7 | 17 | External | NEW_IN_R2
SP_R1_92 | 100200 | 8 | 20 | External | NEW_IN_R2
SP_R1_92 | 100201 | 6 | 25 | External | NEW_IN_R2
SP_R1_92 | 100202 | 7 | 21 | External | NEW_IN_R2
SP_R1_92 | 100203 | 7 | 10 | External | NEW_IN_R2
SP_R1_92 | 100204 | 6 | 11 | External | NEW_IN_R2
SP_R1_93 | 100205 | 8 | 17 | External | NEW_IN_R2
SP_R1_93 | 100206 | 7 | 14 | External | NEW_IN_R2
SP_R1_93 | 100207 | 7 | 9 | External | NEW_IN_R2
SP_R1_93 | 100208 | 6 | 14 | External | NEW_IN_R2
SP_R1_95 | 900016 | 8 | 59 | External | NEW_IN_R2
SP_R1_95 | 100213 | 8 | 35 | External | NEW_IN_R2
SP_R1_96 | 100214 | 6 | 8 | External | NEW_IN_R2
SP_R1_96 | 100216 | 7 | 14 | External | NEW_IN_R2
SP_R1_97 | 100217 | 6 | 8 | External | NEW_IN_R2
SP_R1_97 | 100218 | 6 | 6 | External | NEW_IN_R2
SP_R1_97 | 100219 | 6 | 8 | External | NEW_IN_R2
SP_R1_97 | 100220 | 6 | 6 | External | NEW_IN_R2
SP_R1_97 | 100221 | 6 | 7 | External | NEW_IN_R2
SP_R1_98 | 100222 | 6 | 15 | External | NEW_IN_R2
SP_R1_98 | 100223 | 7 | 16 | External | NEW_IN_R2
SP_R1_99 | 100224 | 6 | 10 | External | NEW_IN_R2
SP_R1_99 | 100225 | 6 | 9 | External | NEW_IN_R2
SP_R1_99 | 100226 | 6 | 14 | External | NEW_IN_R2
SP_R1_99 | 100228 | 6 | 19 | External | NEW_IN_R2
SP_R1_100 | 100229 | 11 | 8 | External | NEW_IN_R2
SP_R1_100 | 900017 | 7 | 20 | Internal | NEW_IN_R2
SP_R1_100 | 900018 | 11 | 108 | Internal | NEW_IN_R2
SP_R1_100 | 57 | 8 | 14 | Internal | NEW_IN_R2
SP_R1_100 | 900019 | 10 | 74 | Internal | NEW_IN_R2
SP_R1_100 | 100235 | 7 | 7 | Internal | NEW_IN_R2
SP_R1_100 | 900020 | 10 | 33 | Internal | NEW_IN_R2
SP_R1_100 | 61 | 10 | 24 | Internal | NEW_IN_R2
SP_R1_100 | 100238 | 6 | 10 | Internal | NEW_IN_R2
SP_R1_100 | 62 | 17 | 13 | Internal | NEW_IN_R2
SP_R1_100 | 63 | 14 | 25 | Internal | NEW_IN_R2
SP_R1_100 | 64 | 10 | 21 | Internal | NEW_IN_R2
SP_R1_100 | 65 | 11 | 15 | Internal | NEW_IN_R2
SP_R1_100 | 900021 | 8 | 25 | Internal | NEW_IN_R2
SP_R1_100 | 67 | 8 | 14 | Internal | NEW_IN_R2
SP_R1_100 | 100240 | 9 | 7 | Internal | NEW_IN_R2
SP_R1_100 | 68 | 17 | 15 | Internal | NEW_IN_R2
SP_R1_100 | 100241 | 7 | 7 | Internal | NEW_IN_R2
SP_R1_100 | 69 | 15 | 16 | Internal | NEW_IN_R2
SP_R1_100 | 900023 | 15 | 35 | Internal | NEW_IN_R2
SP_R1_100 | 900022 | 6 | 9 | Internal | NEW_IN_R2
SP_R1_100 | 100245 | 6 | 8 | Internal | NEW_IN_R2
SP_R1_100 | 72 | 14 | 12 | Internal | NEW_IN_R2
SP_R1_100 | 900024 | 8 | 15 | Internal | NEW_IN_R2
SP_R1_100 | 100247 | 7 | 8 | Internal | NEW_IN_R2
SP_R1_100 | 74 | 8 | 12 | Internal | NEW_IN_R2
SP_R1_100 | 100248 | 8 | 8 | Internal | NEW_IN_R2
SP_R1_100 | 100249 | 8 | 11 | Internal | NEW_IN_R2
SP_R1_101 | 100252 | 6 | 7 | External | NEW_IN_R2
SP_R1_101 | 100253 | 7 | 23 | External | NEW_IN_R2
SP_R1_101 | 100257 | 6 | 13 | External | NEW_IN_R2
SP_R1_101 | 100258 | 7 | 7 | Internal | NEW_IN_R2
SP_R1_101 | 100259 |  | 24 |  | NEW_IN_R2
SP_R1_102 | 100261 | 6 | 14 | External | NEW_IN_R2
SP_R1_102 | 100262 | 9 | 10 | External | NEW_IN_R2
SP_R1_102 | 100263 | 7 | 41 | External | NEW_IN_R2
SP_R1_102 | 100264 | 6 | 17 | External | NEW_IN_R2
SP_R1_102 | 100265 | 8 | 28 | External | NEW_IN_R2
SP_R1_102 | 100266 | 11 | 12 | External | NEW_IN_R2
SP_R1_102 | 100267 | 6 | 12 | External | NEW_IN_R2
SP_R1_102 | 100268 | 8 | 8 | External | NEW_IN_R2
SP_R1_102 | 100269 | 7 | 9 | External | NEW_IN_R2
SP_R1_102 | 100271 | 10 | 8 | External | NEW_IN_R2
SP_R1_102 | 100272 | 6 | 6 | External | NEW_IN_R2
SP_R1_102 | 76 | 9 | 18 | External | NEW_IN_R2
SP_R1_102 | 100273 | 7 | 44 | External | NEW_IN_R2
SP_R1_102 | 100274 | 7 | 14 | External | NEW_IN_R2
SP_R1_102 | 100275 | 8 | 13 | External | NEW_IN_R2
SP_R1_102 | 100276 | 8 | 11 | External | NEW_IN_R2
SP_R1_102 | 100277 | 6 | 7 | External | NEW_IN_R2
SP_R1_102 | 100279 | 8 | 27 | External | NEW_IN_R2
SP_R1_102 | 100280 | 6 | 8 | External | NEW_IN_R2
SP_R1_102 | 900025 | 9 | 59 | External | NEW_IN_R2
SP_R1_102 | 100284 | 7 | 26 | External | NEW_IN_R2
SP_R1_102 | 100285 | 6 | 6 | External | NEW_IN_R2
SP_R1_102 | 100286 | 6 | 14 | External | NEW_IN_R2
SP_R1_102 | 100287 | 6 | 13 | External | NEW_IN_R2
SP_R1_102 | 100288 | 7 | 15 | External | NEW_IN_R2
SP_R1_102 | 100289 | 16 | 22 | External | NEW_IN_R2
SP_R1_102 | 100290 | 6 | 12 | External | NEW_IN_R2
SP_R1_102 | 100291 | 6 | 22 | External | NEW_IN_R2
SP_R1_102 | 100292 | 7 | 15 | External | NEW_IN_R2
SP_R1_102 | 100293 | 6 | 15 | External | NEW_IN_R2
SP_R1_102 | 100294 | 6 | 15 | External | NEW_IN_R2
SP_R1_102 | 100295 | 6 | 8 | External | NEW_IN_R2
SP_R1_102 | 100296 | 6 | 30 | External | NEW_IN_R2
SP_R1_102 | 100297 | 9 | 15 | External | NEW_IN_R2
SP_R1_102 | 100298 | 6 | 11 | External | NEW_IN_R2
SP_R1_102 | 100299 | 6 | 17 | External | NEW_IN_R2
SP_R1_102 | 100300 | 7 | 13 | External | NEW_IN_R2
SP_R1_102 | 100302 | 6 | 13 | External | NEW_IN_R2
SP_R1_102 | 100303 | 10 | 8 | External | NEW_IN_R2
SP_R1_102 | 100305 | 8 | 11 | External | NEW_IN_R2
SP_R1_102 | 100306 | 6 | 8 | External | NEW_IN_R2
SP_R1_102 | 100308 | 7 | 6 | External | NEW_IN_R2
SP_R1_102 | 82 | 22 | 22 | External | NEW_IN_R2
SP_R1_102 | 100310 | 8 | 11 | External | NEW_IN_R2
SP_R1_102 | 85 | 8 | 17 | External | NEW_IN_R2
SP_R1_102 | 100311 | 7 | 6 | Internal | NEW_IN_R2
SP_R1_102 | 100312 | 7 | 11 | Internal | NEW_IN_R2
SP_R1_102 | 100314 |  | 10 |  | NEW_IN_R2
SP_R1_102 | 100316 |  | 28 |  | NEW_IN_R2
SP_R1_102 | 100317 | 6 | 13 | External | NEW_IN_R2
SP_R1_102 | 100318 | 6 | 10 | External | NEW_IN_R2
SP_R1_103 | 100319 | 6 | 8 | External | NEW_IN_R2
SP_R1_103 | 100320 | 6 | 10 | External | NEW_IN_R2
SP_R1_103 | 100321 | 6 | 17 | External | NEW_IN_R2
SP_R1_103 | 100322 | 6 | 21 | External | NEW_IN_R2
SP_R1_103 | 100323 | 7 | 33 | External | NEW_IN_R2
SP_R1_103 | 100324 | 6 | 13 | External | NEW_IN_R2
SP_R1_103 | 100325 | 7 | 14 | External | NEW_IN_R2
SP_R1_103 | 100326 | 7 | 7 | External | NEW_IN_R2
SP_R1_103 | 900027 | 8 | 45 | External | NEW_IN_R2
SP_R1_103 | 100329 | 8 | 27 | External | NEW_IN_R2
SP_R1_103 | 100330 | 8 | 7 | External | NEW_IN_R2
SP_R1_103 | 100331 | 8 | 15 | External | NEW_IN_R2
SP_R1_103 | 100332 | 6 | 12 | External | NEW_IN_R2
SP_R1_103 | 100333 | 7 | 9 | External | NEW_IN_R2
SP_R1_103 | 100334 | 8 | 13 | External | NEW_IN_R2
SP_R1_103 | 100335 | 6 | 8 | External | NEW_IN_R2
SP_R1_103 | 100336 | 7 | 9 | External | NEW_IN_R2
SP_R1_103 | 100337 | 7 | 9 | External | NEW_IN_R2
SP_R1_103 | 100338 | 7 | 13 | External | NEW_IN_R2
SP_R1_103 | 100339 | 6 | 11 | External | NEW_IN_R2
SP_R1_103 | 100340 | 6 | 13 | External | NEW_IN_R2
SP_R1_103 | 100341 | 9 | 22 | External | NEW_IN_R2
SP_R1_103 | 100342 | 6 | 8 | External | NEW_IN_R2
SP_R1_103 | 100343 | 8 | 11 | External | NEW_IN_R2
SP_R1_103 | 100344 | 7 | 14 | External | NEW_IN_R2
SP_R1_103 | 100345 | 8 | 8 | External | NEW_IN_R2
SP_R1_103 | 100346 | 6 | 12 | External | NEW_IN_R2
SP_R1_103 | 100347 | 7 | 12 | External | NEW_IN_R2
SP_R1_103 | 100348 | 6 | 12 | External | NEW_IN_R2
SP_R1_103 | 100349 | 6 | 7 | External | NEW_IN_R2
SP_R1_103 | 100350 | 7 | 11 | External | NEW_IN_R2
SP_R1_103 | 100351 | 6 | 10 | External | NEW_IN_R2
SP_R1_103 | 100352 | 6 | 19 | External | NEW_IN_R2
SP_R1_103 | 100353 | 12 | 20 | External | NEW_IN_R2
SP_R1_103 | 100354 | 6 | 11 | External | NEW_IN_R2
SP_R1_103 | 100355 | 7 | 24 | External | NEW_IN_R2
SP_R1_104 | 900028 | 7 | 38 | External | NEW_IN_R2
SP_R1_104 | 100358 | 8 | 15 | External | NEW_IN_R2
SP_R1_106 | 100359 | 7 | 24 | External | NEW_IN_R2
SP_R1_106 | 100360 | 6 | 14 | External | NEW_IN_R2
SP_R1_118 | 88 | 20 | 10 | External | NEW_IN_R2
SP_R1_120 | 100364 | 8 | 9 | External | NEW_IN_R2
SP_R1_120 | 100365 | 7 | 16 | External | NEW_IN_R2
SP_R1_121 | 89 | 8 | 19 | External | NEW_IN_R2
SP_R1_122 | 100367 | 8 | 19 | External | NEW_IN_R2
SP_R1_122 | 100368 | 11 | 13 | External | NEW_IN_R2
SP_R1_122 | 100369 | 9 | 8 | External | NEW_IN_R2
SP_R1_122 | 100370 | 6 | 9 | External | NEW_IN_R2
SP_R1_122 | 100371 | 8 | 21 | External | NEW_IN_R2
SP_R1_122 | 100372 | 13 | 6 | External | NEW_IN_R2
SP_R1_122 | 100373 | 6 | 22 | External | NEW_IN_R2
SP_R1_122 | 100374 | 7 | 13 | External | NEW_IN_R2
SP_R1_122 | 100375 | 9 | 9 | External | NEW_IN_R2
SP_R1_122 | 100376 | 8 | 28 | External | NEW_IN_R2
SP_R1_122 | 100377 | 6 | 7 | External | NEW_IN_R2
SP_R1_122 | 100378 | 8 | 16 | External | NEW_IN_R2
SP_R1_122 | 900029 | 9 | 18 | External | NEW_IN_R2
SP_R1_122 | 100381 | 6 | 10 | External | NEW_IN_R2
SP_R1_122 | 100382 | 8 | 27 | External | NEW_IN_R2
SP_R1_122 | 100383 | 6 | 11 | External | NEW_IN_R2
SP_R1_122 | 100384 | 9 | 13 | External | NEW_IN_R2
SP_R1_122 | 900030 | 8 | 29 | External | NEW_IN_R2
SP_R1_122 | 100387 | 9 | 10 | External | NEW_IN_R2
SP_R1_122 | 100388 | 7 | 15 | External | NEW_IN_R2
SP_R1_122 | 900031 | 7 | 25 | External | NEW_IN_R2
SP_R1_122 | 100391 | 7 | 19 | External | NEW_IN_R2
SP_R1_122 | 100392 | 10 | 21 | External | NEW_IN_R2
SP_R1_122 | 100393 | 7 | 10 | External | NEW_IN_R2
SP_R1_122 | 100394 | 6 | 6 | External | NEW_IN_R2
SP_R1_122 | 100395 | 8 | 9 | External | NEW_IN_R2
SP_R1_122 | 100396 | 7 | 15 | External | NEW_IN_R2
SP_R1_122 | 100397 | 10 | 12 | External | NEW_IN_R2
SP_R1_122 | 100398 | 8 | 17 | External | NEW_IN_R2
SP_R1_122 | 100399 | 6 | 26 | External | NEW_IN_R2
SP_R1_122 | 100400 | 6 | 11 | External | NEW_IN_R2
SP_R1_122 | 100401 | 7 | 18 | External | NEW_IN_R2
SP_R1_122 | 100403 | 9 | 11 | External | NEW_IN_R2
SP_R1_122 | 100404 | 6 | 6 | External | NEW_IN_R2
SP_R1_122 | 100405 | 7 | 14 | External | NEW_IN_R2
SP_R1_122 | 100406 | 6 | 21 | External | NEW_IN_R2
SP_R1_122 | 100407 | 6 | 7 | External | NEW_IN_R2
SP_R1_122 | 100408 | 6 | 32 | External | NEW_IN_R2
SP_R1_122 | 100409 | 8 | 13 | External | NEW_IN_R2
SP_R1_122 | 100410 | 7 | 32 | External | NEW_IN_R2
SP_R1_122 | 100411 | 8 | 30 | External | NEW_IN_R2
SP_R1_122 | 100412 | 6 | 12 | External | NEW_IN_R2
SP_R1_122 | 100413 | 6 | 11 | External | NEW_IN_R2
SP_R1_122 | 100414 | 6 | 21 | External | NEW_IN_R2
SP_R1_122 | 100415 | 8 | 42 | External | NEW_IN_R2
SP_R1_122 | 100416 | 7 | 17 | External | NEW_IN_R2
SP_R1_122 | 100417 | 6 | 8 | External | NEW_IN_R2
SP_R1_122 | 100418 | 7 | 19 | External | NEW_IN_R2
SP_R1_122 | 100419 | 8 | 14 | External | NEW_IN_R2
SP_R1_122 | 900032 | 9 | 25 | External | NEW_IN_R2
SP_R1_122 | 100422 | 7 | 22 | External | NEW_IN_R2
SP_R1_122 | 100423 | 6 | 19 | External | NEW_IN_R2
SP_R1_122 | 900033 | 10 | 39 | External | NEW_IN_R2
SP_R1_122 | 100427 | 6 | 12 | External | NEW_IN_R2
SP_R1_122 | 100428 | 6 | 17 | External | NEW_IN_R2
SP_R1_122 | 100429 | 9 | 19 | External | NEW_IN_R2
SP_R1_122 | 100430 | 7 | 29 | External | NEW_IN_R2
SP_R1_122 | 100431 | 6 | 7 | External | NEW_IN_R2
SP_R1_123 | 100432 | 6 | 11 | External | NEW_IN_R2
SP_R1_123 | 100433 | 6 | 8 | External | NEW_IN_R2
SP_R1_123 | 100434 | 7 | 13 | External | NEW_IN_R2
SP_R1_123 | 100435 | 7 | 27 | External | NEW_IN_R2
SP_R1_123 | 100436 | 8 | 33 | External | NEW_IN_R2
SP_R1_123 | 100437 | 6 | 19 | External | NEW_IN_R2
SP_R1_123 | 100438 | 12 | 8 | External | NEW_IN_R2
SP_R1_123 | 100439 | 8 | 11 | External | NEW_IN_R2
SP_R1_123 | 100440 | 8 | 21 | External | NEW_IN_R2
SP_R1_123 | 100441 | 6 | 7 | External | NEW_IN_R2
SP_R1_123 | 100442 | 10 | 18 | External | NEW_IN_R2
SP_R1_123 | 100443 | 9 | 9 | External | NEW_IN_R2
SP_R1_123 | 100444 | 6 | 10 | External | NEW_IN_R2
SP_R1_123 | 90 | 8 | 17 | External | NEW_IN_R2
SP_R1_123 | 100445 | 16 | 18 | External | NEW_IN_R2
SP_R1_123 | 100446 | 9 | 6 | External | NEW_IN_R2
SP_R1_123 | 100447 | 8 | 17 | External | NEW_IN_R2
SP_R1_123 | 900034 | 13 | 37 | External | NEW_IN_R2
SP_R1_123 | 100450 | 6 | 8 | External | NEW_IN_R2
SP_R1_123 | 100451 | 7 | 11 | External | NEW_IN_R2
SP_R1_123 | 900035 | 12 | 51 | External | NEW_IN_R2
SP_R1_123 | 100454 | 8 | 22 | External | NEW_IN_R2
SP_R1_123 | 100455 | 9 | 7 | External | NEW_IN_R2
SP_R1_123 | 100456 | 7 | 7 | External | NEW_IN_R2
SP_R1_123 | 100457 | 7 | 14 | External | NEW_IN_R2
SP_R1_123 | 100458 | 10 | 20 | External | NEW_IN_R2
SP_R1_123 | 100459 | 7 | 8 | External | NEW_IN_R2
SP_R1_123 | 100460 | 6 | 13 | External | NEW_IN_R2
SP_R1_123 | 100461 | 8 | 17 | External | NEW_IN_R2
SP_R1_123 | 100462 | 7 | 10 | External | NEW_IN_R2
SP_R1_123 | 100463 | 9 | 13 | External | NEW_IN_R2
SP_R1_123 | 100464 | 7 | 15 | External | NEW_IN_R2
SP_R1_123 | 100465 | 7 | 11 | External | NEW_IN_R2
SP_R1_123 | 100466 | 6 | 10 | External | NEW_IN_R2
SP_R1_123 | 100467 | 9 | 9 | External | NEW_IN_R2
SP_R1_123 | 100468 | 6 | 10 | External | NEW_IN_R2
SP_R1_123 | 100469 | 6 | 7 | External | NEW_IN_R2
SP_R1_123 | 100470 | 6 | 12 | External | NEW_IN_R2
SP_R1_123 | 100471 | 7 | 9 | External | NEW_IN_R2
SP_R1_123 | 100472 | 6 | 7 | External | NEW_IN_R2
SP_R1_123 | 100473 | 7 | 17 | External | NEW_IN_R2
SP_R1_123 | 100474 | 7 | 18 | External | NEW_IN_R2
SP_R1_123 | 100475 | 7 | 10 | External | NEW_IN_R2
SP_R1_123 | 100476 | 6 | 8 | External | NEW_IN_R2
SP_R1_123 | 100477 | 6 | 7 | External | NEW_IN_R2
SP_R1_123 | 100478 | 6 | 8 | External | NEW_IN_R2
SP_R1_123 | 100479 | 6 | 9 | External | NEW_IN_R2
SP_R1_123 | 100480 | 7 | 27 | External | NEW_IN_R2
SP_R1_124 | 100482 | 6 | 12 | External | NEW_IN_R2
SP_R1_124 | 100483 | 7 | 12 | External | NEW_IN_R2
SP_R1_124 | 100484 | 6 | 15 | External | NEW_IN_R2
SP_R1_124 | 100485 | 8 | 24 | External | NEW_IN_R2
SP_R1_124 | 100486 | 8 | 21 | External | NEW_IN_R2
SP_R1_124 | 100487 | 9 | 13 | External | NEW_IN_R2
SP_R1_124 | 100488 | 8 | 18 | External | NEW_IN_R2
SP_R1_124 | 100489 | 7 | 41 | External | NEW_IN_R2
SP_R1_124 | 100490 | 9 | 9 | External | NEW_IN_R2
SP_R1_124 | 100491 | 6 | 9 | External | NEW_IN_R2
SP_R1_124 | 100492 | 9 | 37 | External | NEW_IN_R2
SP_R1_124 | 100493 | 6 | 21 | External | NEW_IN_R2
SP_R1_124 | 100494 | 6 | 7 | External | NEW_IN_R2
SP_R1_124 | 100495 | 7 | 26 | External | NEW_IN_R2
SP_R1_124 | 100496 | 6 | 8 | External | NEW_IN_R2
SP_R1_124 | 100497 | 7 | 7 | External | NEW_IN_R2
SP_R1_124 | 100498 | 11 | 19 | External | NEW_IN_R2
SP_R1_124 | 100499 | 7 | 29 | External | NEW_IN_R2
SP_R1_124 | 100500 | 9 | 21 | External | NEW_IN_R2
SP_R1_124 | 100501 | 6 | 22 | External | NEW_IN_R2
SP_R1_124 | 100502 | 10 | 28 | External | NEW_IN_R2
SP_R1_124 | 100503 | 8 | 18 | External | NEW_IN_R2
SP_R1_124 | 100504 | 10 | 30 | External | NEW_IN_R2
SP_R1_124 | 100505 | 6 | 6 | External | NEW_IN_R2
SP_R1_125 | 91 | 8 | 16 | External | NEW_IN_R2
SP_R1_125 | 100507 | 7 | 8 | External | NEW_IN_R2
SP_R1_125 | 100508 | 6 | 18 | External | NEW_IN_R2
SP_R1_125 | 100509 | 6 | 10 | External | NEW_IN_R2
SP_R1_125 | 100510 | 8 | 10 | External | NEW_IN_R2
SP_R1_125 | 100511 | 6 | 19 | External | NEW_IN_R2
SP_R1_125 | 100512 | 7 | 10 | External | NEW_IN_R2
SP_R1_125 | 100513 | 7 | 19 | External | NEW_IN_R2
SP_R1_125 | 100514 | 6 | 17 | External | NEW_IN_R2
SP_R1_127 | 100516 | 13 | 8 | External | NEW_IN_R2
SP_R1_127 | 100517 | 6 | 16 | External | NEW_IN_R2
SP_R1_127 | 100518 | 9 | 18 | External | NEW_IN_R2
SP_R1_127 | 100519 | 12 | 15 | External | NEW_IN_R2
SP_R1_127 | 100520 | 9 | 7 | External | NEW_IN_R2
SP_R1_127 | 100521 | 8 | 17 | External | NEW_IN_R2
SP_R1_127 | 100522 | 7 | 18 | External | NEW_IN_R2
SP_R1_127 | 100523 | 6 | 10 | External | NEW_IN_R2
SP_R1_127 | 100524 | 6 | 8 | External | NEW_IN_R2
SP_R1_127 | 100525 | 6 | 8 | External | NEW_IN_R2
SP_R1_127 | 100526 | 6 | 17 | External | NEW_IN_R2
SP_R1_127 | 100527 | 7 | 12 | External | NEW_IN_R2
SP_R1_127 | 100528 | 9 | 15 | External | NEW_IN_R2
SP_R1_127 | 100529 | 8 | 10 | External | NEW_IN_R2
SP_R1_127 | 100530 | 10 | 24 | External | NEW_IN_R2
SP_R1_127 | 100531 | 6 | 7 | External | NEW_IN_R2
SP_R1_127 | 100532 | 6 | 10 | External | NEW_IN_R2
SP_R1_127 | 100533 | 7 | 23 | External | NEW_IN_R2
SP_R1_127 | 100534 | 8 | 31 | External | NEW_IN_R2
SP_R1_127 | 100535 | 6 | 16 | External | NEW_IN_R2
SP_R1_127 | 100536 | 11 | 16 | External | NEW_IN_R2
SP_R1_127 | 100537 | 9 | 6 | External | NEW_IN_R2
SP_R1_127 | 100538 | 7 | 19 | External | NEW_IN_R2
SP_R1_127 | 100539 | 9 | 21 | External | NEW_IN_R2
SP_R1_127 | 100540 | 8 | 20 | External | NEW_IN_R2
SP_R1_127 | 100541 | 7 | 7 | External | NEW_IN_R2
SP_R1_127 | 100542 | 12 | 18 | External | NEW_IN_R2
SP_R1_127 | 100543 | 10 | 20 | External | NEW_IN_R2
SP_R1_127 | 100544 | 11 | 14 | External | NEW_IN_R2
SP_R1_127 | 100545 | 8 | 14 | External | NEW_IN_R2
SP_R1_127 | 100546 | 12 | 21 | External | NEW_IN_R2
SP_R1_127 | 100547 | 7 | 46 | External | NEW_IN_R2
SP_R1_127 | 100548 | 8 | 22 | External | NEW_IN_R2
SP_R1_127 | 100549 | 12 | 11 | External | NEW_IN_R2
SP_R1_127 | 100550 | 6 | 13 | External | NEW_IN_R2
SP_R1_132 | 100552 |  | 12 |  | NEW_IN_R2
SP_R1_132 | 100553 |  | 11 |  | NEW_IN_R2
SP_R1_133 | 100554 | 6 | 6 | External | NEW_IN_R2
SP_R1_134 | 100555 | 8 | 17 | External | NEW_IN_R2
SP_R1_134 | 900036 | 6 | 28 | External | NEW_IN_R2
SP_R1_134 | 100558 | 6 | 16 | External | NEW_IN_R2
SP_R1_134 | 100559 | 6 | 17 | External | NEW_IN_R2
SP_R1_134 | 100560 | 6 | 18 | External | NEW_IN_R2
SP_R1_134 | 100561 | 6 | 9 | External | NEW_IN_R2
SP_R1_134 | 100562 | 6 | 13 | External | NEW_IN_R2
SP_R1_134 | 100563 | 6 | 23 | External | NEW_IN_R2
SP_R1_134 | 100564 | 6 | 8 | External | NEW_IN_R2
SP_R1_134 | 100565 | 7 | 8 | External | NEW_IN_R2
SP_R1_134 | 100566 | 8 | 11 | External | NEW_IN_R2
SP_R1_134 | 100567 | 7 | 16 | External | NEW_IN_R2
SP_R1_134 | 100568 | 7 | 24 | External | NEW_IN_R2
SP_R1_134 | 100569 | 8 | 29 | External | NEW_IN_R2
SP_R1_134 | 100571 | 6 | 8 | External | NEW_IN_R2
SP_R1_134 | 100570 | 11 | 22 | External | NEW_IN_R2
SP_R1_134 | 100572 | 9 | 10 | External | NEW_IN_R2
SP_R1_134 | 900037 | 6 | 42 | External | NEW_IN_R2
SP_R1_134 | 100575 | 7 | 16 | External | NEW_IN_R2
SP_R1_134 | 100576 | 8 | 15 | External | NEW_IN_R2
SP_R1_134 | 900038 | 7 | 40 | External | NEW_IN_R2
SP_R1_134 | 100579 | 8 | 30 | External | NEW_IN_R2
SP_R1_134 | 100580 | 11 | 7 | External | NEW_IN_R2
SP_R1_134 | 100581 | 6 | 13 | External | NEW_IN_R2
SP_R1_134 | 900039 | 6 | 30 | External | NEW_IN_R2
SP_R1_134 | 100584 | 6 | 12 | External | NEW_IN_R2
SP_R1_134 | 100585 | 10 | 22 | External | NEW_IN_R2
SP_R1_134 | 100586 | 7 | 10 | External | NEW_IN_R2
SP_R1_134 | 93 | 20 | 16 | External | NEW_IN_R2
SP_R1_134 | 94 | 25 | 26 | External | NEW_IN_R2
SP_R1_134 | 100587 | 8 | 8 | External | NEW_IN_R2
SP_R1_134 | 100588 | 9 | 17 | External | NEW_IN_R2
SP_R1_134 | 100589 | 8 | 13 | External | NEW_IN_R2
SP_R1_134 | 100590 | 9 | 12 | External | NEW_IN_R2
SP_R1_134 | 100591 | 6 | 11 | External | NEW_IN_R2
SP_R1_134 | 100592 | 6 | 11 | External | NEW_IN_R2
SP_R1_134 | 900040 | 7 | 24 | External | NEW_IN_R2
SP_R1_134 | 900041 | 8 | 50 | External | NEW_IN_R2
SP_R1_134 | 100599 | 7 | 7 | External | NEW_IN_R2
SP_R1_134 | 100600 | 8 | 9 | External | NEW_IN_R2
SP_R1_135 | 100601 | 7 | 7 | External | NEW_IN_R2
SP_R1_135 | 900042 | 8 | 10 | External | NEW_IN_R2
SP_R1_135 | 100604 | 12 | 6 | External | NEW_IN_R2
SP_R1_135 | 100605 | 6 | 6 | External | NEW_IN_R2
SP_R1_135 | 100606 | 11 | 8 | External | NEW_IN_R2
SP_R1_135 | 95 | 12 | 15 | External | NEW_IN_R2
SP_R1_135 | 100607 | 9 | 6 | External | NEW_IN_R2
SP_R1_135 | 96 | 13 | 33 | External | NEW_IN_R2
SP_R1_135 | 100608 | 10 | 6 | External | NEW_IN_R2
SP_R1_135 | 100609 | 6 | 6 | External | NEW_IN_R2
SP_R1_135 | 100610 | 6 | 11 | External | NEW_IN_R2
SP_R1_135 | 100611 | 6 | 6 | External | NEW_IN_R2
SP_R1_135 | 900043 | 10 | 10 | External | NEW_IN_R2
SP_R1_135 | 97 | 14 | 14 | External | NEW_IN_R2
SP_R1_135 | 100614 | 9 | 6 | External | NEW_IN_R2
SP_R1_135 | 98 | 11 | 16 | External | NEW_IN_R2
SP_R1_135 | 99 | 8 | 13 | External | NEW_IN_R2
SP_R1_135 | 100 | 10 | 15 | External | NEW_IN_R2
SP_R1_135 | 101 | 8 | 14 | External | NEW_IN_R2
SP_R1_145 | 100615 | 7 | 8 | External | NEW_IN_R2
SP_R1_145 | 100616 | 6 | 8 | External | NEW_IN_R2
SP_R1_145 | 100617 | 7 | 10 | External | NEW_IN_R2
SP_R1_145 | 100618 | 6 | 14 | External | NEW_IN_R2
SP_R1_145 | 100619 | 8 | 11 | External | NEW_IN_R2
SP_R1_145 | 100620 | 6 | 23 | External | NEW_IN_R2
SP_R1_145 | 103 | 11 | 14 | External | NEW_IN_R2
SP_R1_148 | 104 |  | 27 |  | NEW_IN_R2
SP_R1_148 | 105 |  | 23 |  | NEW_IN_R2
SP_R1_148 | 106 |  | 32 |  | NEW_IN_R2
SP_R1_148 | 107 |  | 36 |  | NEW_IN_R2
SP_R1_153 | 100621 |  | 24 |  | NEW_IN_R2
SP_R1_153 | 108 |  | 44 |  | NEW_IN_R2
SP_R1_153 | 100622 | 7 | 11 | External | NEW_IN_R2
SP_R1_155 | 109 |  | 22 |  | NEW_IN_R2
SP_R1_155 | 110 |  | 19 |  | NEW_IN_R2
SP_R1_156 | 100623 |  | 29 |  | NEW_IN_R2
SP_R1_156 | 100624 |  | 37 |  | NEW_IN_R2
SP_R1_156 | 100625 |  | 20 |  | NEW_IN_R2
SP_R1_167 | 100626 | 7 | 9 | External | NEW_IN_R2
SP_R1_168 | 100627 |  | 79 |  | NEW_IN_R2
SP_R1_168 | 100628 | 6 | 10 | External | NEW_IN_R2
SP_R1_168 | 100629 | 6 | 9 | External | NEW_IN_R2
SP_R1_170 | 100630 | 7 | 15 | Internal | NEW_IN_R2
SP_R1_171 | 100631 | 6 | 20 | Internal | NEW_IN_R2
SP_R1_175 | 100632 |  | 57 |  | NEW_IN_R2
SP_R1_177 | 111 | 4.2 | 313 |  | NEW_IN_R2
SP_R1_178 | 100633 | 12 | 10 | External | NEW_IN_R2
SP_R1_188 | 100634 | 7 | 16 | External | NEW_IN_R2
SP_R1_188 | 100635 | 6 | 7 | External | NEW_IN_R2
SP_R1_188 | 100636 | 8 | 30 | External | NEW_IN_R2
SP_R1_188 | 100637 | 7 | 10 | External | NEW_IN_R2
SP_R1_189 | 112 | 11 | 33 | External | NEW_IN_R2
SP_R1_190 | 100638 | 7 | 16 | External | NEW_IN_R2
SP_R1_190 | 100639 | 8 | 20 | External | NEW_IN_R2
SP_R1_190 | 100641 | 7 | 21 | External | NEW_IN_R2
SP_R1_190 | 100642 | 6 | 9 | External | NEW_IN_R2
SP_R1_190 | 100643 | 7 | 14 | External | NEW_IN_R2
SP_R1_190 | 100644 | 6 | 9 | External | NEW_IN_R2
SP_R1_190 | 100645 | 7 | 13 | External | NEW_IN_R2
SP_R1_190 | 100646 | 8 | 12 | External | NEW_IN_R2
SP_R1_190 | 100647 | 6 | 10 | External | NEW_IN_R2
SP_R1_190 | 100648 | 7 | 45 | External | NEW_IN_R2
SP_R1_190 | 100649 | 6 | 24 | External | NEW_IN_R2
SP_R1_190 | 100650 | 7 | 13 | External | NEW_IN_R2
SP_R1_190 | 100651 | 10 | 12 | External | NEW_IN_R2
SP_R1_190 | 100652 | 7 | 14 | External | NEW_IN_R2
SP_R1_190 | 100653 | 15 | 16 | External | NEW_IN_R2
SP_R1_190 | 100654 | 11 | 19 | External | NEW_IN_R2
SP_R1_190 | 100655 | 8 | 7 | External | NEW_IN_R2
SP_R1_191 | 100656 | 7 | 19 | External | NEW_IN_R2
SP_R1_191 | 100657 | 6 | 28 | External | NEW_IN_R2
SP_R1_191 | 100658 | 6 | 7 | External | NEW_IN_R2
SP_R1_191 | 100659 | 6 | 8 | External | NEW_IN_R2
SP_R1_193 | 100660 | 8 | 21 | External | NEW_IN_R2
SP_R1_193 | 100661 | 11 | 13 | External | NEW_IN_R2
SP_R1_193 | 100662 | 6 | 10 | External | NEW_IN_R2
SP_R1_193 | 100663 | 6 | 15 | External | NEW_IN_R2
SP_R1_193 | 100664 | 7 | 10 | External | NEW_IN_R2
SP_R1_193 | 100665 | 10 | 17 | External | NEW_IN_R2
SP_R1_193 | 100666 | 9 | 11 | External | NEW_IN_R2
SP_R1_193 | 100667 | 8 | 18 | External | NEW_IN_R2
SP_R1_194 | 100668 | 6 | 7 | External | NEW_IN_R2
SP_R1_194 | 100669 | 6 | 16 | External | NEW_IN_R2
SP_R1_194 | 100670 | 7 | 16 | External | NEW_IN_R2
SP_R1_195 | 100671 | 6 | 13 | External | NEW_IN_R2
SP_R1_195 | 100672 | 7 | 10 | External | NEW_IN_R2
SP_R1_195 | 100673 | 6 | 7 | External | NEW_IN_R2
SP_R1_198 | 100674 | 6 | 6 | External | NEW_IN_R2
SP_R1_201 | 100675 |  | 100 |  | NEW_IN_R2
SP_R1_202 | 100676 | 8 | 12 | External | NEW_IN_R2
SP_R1_202 | 100677 | 6 | 8 | External | NEW_IN_R2
SP_R1_204 | 100678 | 7 | 22 | External | NEW_IN_R2
SP_R1_204 | 100679 | 7 | 18 | External | NEW_IN_R2
SP_R1_205 | 100680 | 15 | 13 | External | NEW_IN_R2
SP_R1_205 | 100681 | 10 | 26 | External | NEW_IN_R2
SP_R1_205 | 100682 | 7 | 14 | External | NEW_IN_R2
SP_R1_205 | 100683 | 6 | 11 | External | NEW_IN_R2
SP_R1_205 | 900044 | 7 | 29 | External | NEW_IN_R2
SP_R1_205 | 100686 | 8 | 47 | External | NEW_IN_R2
SP_R1_205 | 100687 | 10 | 18 | External | NEW_IN_R2
SP_R1_205 | 100688 | 6 | 10 | External | NEW_IN_R2
SP_R1_205 | 100689 | 10 | 16 | External | NEW_IN_R2
SP_R1_205 | 900045 | 11 | 14 | External | NEW_IN_R2
SP_R1_205 | 100692 | 7 | 26 | External | NEW_IN_R2
SP_R1_205 | 100693 | 6 | 20 | External | NEW_IN_R2
SP_R1_206 | 100694 | 7 | 21 | External | NEW_IN_R2
SP_R1_206 | 113 | 15 | 10 | External | NEW_IN_R2
SP_R1_206 | 100695 | 13 | 9 | External | NEW_IN_R2
SP_R1_206 | 100696 | 12 | 12 | External | NEW_IN_R2
SP_R1_206 | 100697 | 15 | 12 | External | NEW_IN_R2
SP_R1_206 | 100698 | 12 | 10 | External | NEW_IN_R2
SP_R1_206 | 100699 | 7 | 17 | External | NEW_IN_R2
SP_R1_206 | 900046 | 9 | 19 | External | NEW_IN_R2
SP_R1_206 | 900047 | 11 | 41 | External | NEW_IN_R2
SP_R1_206 | 100704 | 6 | 7 | Internal | NEW_IN_R2
SP_R1_206 | 100705 | 6 | 15 | Internal | NEW_IN_R2
SP_R1_206 | 115 |  | 12 |  | NEW_IN_R2
SP_R1_206 | 100706 | 6 | 11 | Internal | NEW_IN_R2
SP_R1_206 | 100707 | 6 | 11 | Internal | NEW_IN_R2
SP_R1_206 | 100708 |  | 22 |  | NEW_IN_R2
SP_R1_206 | 100709 | 12 | 15 | External | NEW_IN_R2
SP_R1_206 | 100710 | 6 | 8 | External | NEW_IN_R2
SP_R1_206 | 100711 | 7 | 22 | External | NEW_IN_R2
SP_R1_206 | 100712 | 7 | 14 | External | NEW_IN_R2
SP_R1_206 | 100713 | 10 | 21 | External | NEW_IN_R2
SP_R1_206 | 100714 | 6 | 10 | External | NEW_IN_R2
SP_R1_206 | 100715 | 6 | 11 | External | NEW_IN_R2
SP_R1_206 | 900049 | 11 | 73 | External | NEW_IN_R2
SP_R1_206 | 900048 | 8 | 41 | External | NEW_IN_R2
SP_R1_206 | 100721 | 15 | 15 | External | NEW_IN_R2
SP_R1_206 | 100722 | 9 | 13 | External | NEW_IN_R2
SP_R1_206 | 100723 | 7 | 9 | External | NEW_IN_R2
SP_R1_206 | 100724 | 6 | 14 | External | NEW_IN_R2
SP_R1_206 | 100725 | 6 | 15 | External | NEW_IN_R2
SP_R1_206 | 100726 | 12 | 10 | Internal | NEW_IN_R2
SP_R1_206 | 100727 | 6 | 11 | Internal | NEW_IN_R2
SP_R1_206 | 900050 | 18 | 53 | Internal | NEW_IN_R2
SP_R1_206 | 100728 | 15 | 11 | Internal | NEW_IN_R2
SP_R1_206 | 100730 | 7 | 9 | Internal | NEW_IN_R2
SP_R1_206 | 100731 | 10 | 8 | Internal | NEW_IN_R2
SP_R1_206 | 100732 | 6 | 8 | Internal | NEW_IN_R2
SP_R1_206 | 100733 | 6 | 13 | Internal | NEW_IN_R2
SP_R1_206 | 100734 | 6 | 14 | Internal | NEW_IN_R2
SP_R1_206 | 100735 | 6 | 10 | Internal | NEW_IN_R2
SP_R1_207 | 100736 | 12 | 14 | External | NEW_IN_R2
SP_R1_207 | 100737 | 6 | 14 | External | NEW_IN_R2
SP_R1_207 | 100738 | 7 | 15 | External | NEW_IN_R2
SP_R1_207 | 100739 | 8 | 17 | External | NEW_IN_R2
SP_R1_207 | 100740 | 6 | 8 | External | NEW_IN_R2
SP_R1_207 | 100741 | 6 | 12 | External | NEW_IN_R2
SP_R1_207 | 100742 | 7 | 12 | External | NEW_IN_R2
SP_R1_207 | 100743 | 6 | 12 | External | NEW_IN_R2
SP_R1_207 | 900051 | 7 | 40 | External | NEW_IN_R2
SP_R1_207 | 100746 | 7 | 10 | External | NEW_IN_R2
SP_R1_207 | 100747 | 7 | 19 | External | NEW_IN_R2
SP_R1_207 | 900052 | 7 | 40 | External | NEW_IN_R2
SP_R1_207 | 900053 | 8 | 46 | External | NEW_IN_R2
SP_R1_207 | 100752 | 7 | 19 | External | NEW_IN_R2
SP_R1_207 | 118 | 10 | 21 | External | NEW_IN_R2
SP_R1_207 | 100753 | 7 | 15 | External | NEW_IN_R2
SP_R1_207 | 100754 | 6 | 23 | External | NEW_IN_R2
SP_R1_207 | 100755 | 6 | 8 | External | NEW_IN_R2
SP_R1_207 | 900054 | 9 | 32 | External | NEW_IN_R2
SP_R1_207 | 100758 | 8 | 8 | External | NEW_IN_R2
SP_R1_207 | 100759 | 8 | 12 | External | NEW_IN_R2
SP_R1_207 | 100760 | 6 | 10 | External | NEW_IN_R2
SP_R1_207 | 100761 | 7 | 12 | External | NEW_IN_R2
SP_R1_207 | 100762 | 6 | 15 | External | NEW_IN_R2
SP_R1_207 | 100763 | 6 | 7 | External | NEW_IN_R2
SP_R1_207 | 100764 | 6 | 11 | External | NEW_IN_R2
SP_R1_207 | 100765 | 9 | 8 | External | NEW_IN_R2
SP_R1_208 | 100766 | 7 | 18 | External | NEW_IN_R2
SP_R1_208 | 100767 | 7 | 17 | External | NEW_IN_R2
SP_R1_208 | 100768 | 9 | 9 | External | NEW_IN_R2
SP_R1_208 | 100769 | 8 | 42 | External | NEW_IN_R2
SP_R1_208 | 100770 | 12 | 34 | External | NEW_IN_R2
SP_R1_208 | 100771 | 13 | 16 | External | NEW_IN_R2
SP_R1_208 | 100772 | 6 | 17 | External | NEW_IN_R2
SP_R1_208 | 120 | 9 | 15 | External | NEW_IN_R2
SP_R1_208 | 121 | 9 | 12 | External | NEW_IN_R2
SP_R1_209 | 100773 | 6 | 7 | External | NEW_IN_R2
SP_R1_209 | 100774 | 6 | 14 | External | NEW_IN_R2
SP_R1_209 | 100775 | 6 | 14 | External | NEW_IN_R2
SP_R1_209 | 122 | 7 | 13 | External | NEW_IN_R2
SP_R1_209 | 100776 | 11 | 11 | External | NEW_IN_R2
SP_R1_209 | 100777 | 6 | 8 | External | NEW_IN_R2
SP_R1_209 | 123 | 6 | 21 | External | NEW_IN_R2
SP_R1_209 | 124 | 11 | 17 | External | NEW_IN_R2
SP_R1_209 | 125 | 19 | 15 | External | NEW_IN_R2
SP_R1_209 | 900055 | 8 | 32 | External | NEW_IN_R2
SP_R1_209 | 100780 | 7 | 20 | External | NEW_IN_R2
SP_R1_209 | 127 | 10 | 12 | External | NEW_IN_R2
SP_R1_209 | 100781 | 8 | 18 | External | NEW_IN_R2
SP_R1_209 | 128 | 12 | 9 | External | NEW_IN_R2
SP_R1_209 | 100782 | 7 | 8 | External | NEW_IN_R2
SP_R1_209 | 129 | 11 | 30 | External | NEW_IN_R2
SP_R1_209 | 100783 | 6 | 12 | External | NEW_IN_R2
SP_R1_209 | 100784 | 6 | 12 | External | NEW_IN_R2
SP_R1_209 | 100785 | 6 | 12 | External | NEW_IN_R2
SP_R1_209 | 900056 | 8 | 29 | External | NEW_IN_R2
SP_R1_209 | 100788 | 8 | 10 | External | NEW_IN_R2
SP_R1_211 | 100790 | 9 | 9 | External | NEW_IN_R2
SP_R1_211 | 130 | 12 | 17 | External | NEW_IN_R2
SP_R1_213 | 100791 |  | 34 |  | NEW_IN_R2
SP_R1_213 | 100792 |  | 56 |  | NEW_IN_R2
SP_R1_213 | 131 |  | 161 |  | NEW_IN_R2
SP_R1_213 | 100793 | 6 | 7 | External | NEW_IN_R2
SP_R1_215 | 100794 | 6 | 9 | External | NEW_IN_R2
SP_R1_215 | 100795 | 10 | 28 | External | NEW_IN_R2
SP_R1_215 | 100796 | 6 | 14 | External | NEW_IN_R2
SP_R1_215 | 100797 | 7 | 14 | External | NEW_IN_R2
SP_R1_217 | 100798 |  | 30 |  | NEW_IN_R2
SP_R1_217 | 100799 |  | 28 |  | NEW_IN_R2
SP_R1_218 | 100800 | 14 | 11 | External | NEW_IN_R2
SP_R1_221 | 100801 | 8 | 27 | External | NEW_IN_R2
SP_R1_221 | 100802 | 7 | 13 | External | NEW_IN_R2
SP_R1_221 | 100803 | 1 | 102 |  | NEW_IN_R2
SP_R1_222 | 100804 |  | 49 |  | NEW_IN_R2
SP_R1_224 | 100805 | 8 | 9 | External | NEW_IN_R2
SP_R1_227 | 132 | 20 | 13 | External | NEW_IN_R2
SP_R1_228 | 100806 | 8 | 7 | External | NEW_IN_R2
SP_R1_235 | 100807 |  | 30 |  | NEW_IN_R2
SP_R1_236 | 100808 | 6 | 6 | External | NEW_IN_R2
SP_R1_236 | 100809 | 6 | 8 | External | NEW_IN_R2
SP_R1_236 | 100810 | 6 | 10 | External | NEW_IN_R2
SP_R1_239 | 100811 | 11 | 7 | External | NEW_IN_R2
SP_R1_241 | 100812 | 11 | 19 | External | NEW_IN_R2
SP_R1_241 | 100813 | 6 | 13 | External | NEW_IN_R2
SP_R1_241 | 100814 | 15 | 12 | External | NEW_IN_R2
SP_R1_241 | 100815 | 16 | 8 | External | NEW_IN_R2
SP_R1_241 | 100816 | 12 | 6 | External | NEW_IN_R2
SP_R1_241 | 100817 | 6 | 12 | External | NEW_IN_R2
SP_R1_242 | 100818 | 42 | 23 | External | NEW_IN_R2
SP_R1_244 | 100819 | 6 | 12 | External | NEW_IN_R2
SP_R1_247 | 100820 | 6 | 9 | Internal | NEW_IN_R2
SP_R1_247 | 900057 | 7 | 16 | Internal | NEW_IN_R2
SP_R1_247 | 100823 | 7 | 12 | Internal | NEW_IN_R2
SP_R1_247 | 100824 | 6 | 8 | Internal | NEW_IN_R2
SP_R1_247 | 100825 | 6 | 6 | Internal | NEW_IN_R2
SP_R1_248 | 100826 | 6 | 6 | External | NEW_IN_R2
SP_R1_249 | 100827 | 12 | 25 | External | NEW_IN_R2
SP_R1_249 | 100828 | 12 | 18 | External | NEW_IN_R2
SP_R1_249 | 100829 | 12 | 20 | External | NEW_IN_R2
SP_R1_249 | 100830 | 6 | 14 | External | NEW_IN_R2
SP_R1_250 | 100831 | 7 | 14 | External | NEW_IN_R2
SP_R1_255 | 100833 | 7 | 8 | Internal | NEW_IN_R2
SP_R1_256 | 100834 | 7 | 9 | Internal | NEW_IN_R2
SP_R1_256 | 100835 | 6 | 8 | Internal | NEW_IN_R2
SP_R1_256 | 100836 | 6 | 12 | Internal | NEW_IN_R2
SP_R1_256 | 100837 | 7 | 11 | Internal | NEW_IN_R2
SP_R1_256 | 100838 | 7 | 15 | Internal | NEW_IN_R2
SP_R1_256 | 100839 | 6 | 19 | Internal | NEW_IN_R2
SP_R1_256 | 100840 | 6 | 15 | Internal | NEW_IN_R2
SP_R1_264 | 100841 | 15 | 17 | External | NEW_IN_R2
SP_R1_264 | 100842 | 19 | 14 | External | NEW_IN_R2
SP_R1_266 | 100843 | 6 | 7 | External | NEW_IN_R2
SP_R1_269 | 100845 | 8 | 33 | External | NEW_IN_R2
SP_R1_275 | 100846 |  | 27 |  | NEW_IN_R2
SP_R1_276 | 100847 |  | 40 |  | NEW_IN_R2
SP_R1_289 | 100848 | 6 | 6 | Internal | NEW_IN_R2
SP_R1_297 | 134 | 13 | 29 | External | NEW_IN_R2
SP_R1_297 | 100849 |  | 30 |  | NEW_IN_R2
SP_R1_297 | 100850 |  | 30 |  | NEW_IN_R2
SP_R1_297 | 135 | 12 | 29 | External | NEW_IN_R2
SP_R1_297 | 100851 |  | 25 |  | NEW_IN_R2
SP_R1_297 | 100852 |  | 17 |  | NEW_IN_R2
SP_R1_297 | 100853 | 7 | 19 | Internal | NEW_IN_R2
SP_R1_298 | 100854 | 7 | 12 | Internal | NEW_IN_R2
SP_R1_298 | 100855 | 7 | 12 | Internal | NEW_IN_R2
SP_R1_298 | 100856 | 6 | 10 | Internal | NEW_IN_R2
SP_R1_298 | 100857 | 6 | 6 | Internal | NEW_IN_R2
SP_R1_298 | 100858 | 8 | 15 | Internal | NEW_IN_R2
SP_R1_300 | 100859 | 6 | 10 | Internal | NEW_IN_R2
SP_R1_300 | 100860 | 6 | 6 | Internal | NEW_IN_R2
SP_R1_300 | 100861 | 6 | 7 | Internal | NEW_IN_R2
SP_R1_300 | 100862 | 7 | 9 | Internal | NEW_IN_R2
SP_R1_300 | 100863 | 8 | 12 | Internal | NEW_IN_R2
SP_R1_300 | 100864 | 9 | 11 | Internal | NEW_IN_R2
SP_R1_300 | 100865 | 6 | 8 | Internal | NEW_IN_R2
SP_R1_300 | 100866 | 9 | 8 | Internal | NEW_IN_R2
SP_R1_300 | 100867 | 6 | 7 | Internal | NEW_IN_R2
SP_R1_300 | 100868 | 6 | 6 | Internal | NEW_IN_R2
SP_R1_300 | 100869 | 7 | 13 | Internal | NEW_IN_R2
SP_R1_300 | 100870 | 7 | 11 | Internal | NEW_IN_R2
SP_R1_300 | 100871 | 6 | 6 | Internal | NEW_IN_R2
SP_R1_300 | 100872 | 7 | 20 | Internal | NEW_IN_R2
SP_R1_300 | 100873 | 6 | 9 | Internal | NEW_IN_R2
SP_R1_300 | 100874 | 9 | 7 | Internal | NEW_IN_R2
SP_R1_300 | 100875 | 7 | 7 | Internal | NEW_IN_R2
SP_R1_300 | 100876 | 6 | 8 | Internal | NEW_IN_R2
SP_R1_300 | 100877 |  | 35 |  | NEW_IN_R2
SP_R1_300 | 100878 | 6 | 12 | Internal | NEW_IN_R2
SP_R1_301 | 100879 | 6 | 8 | External | NEW_IN_R2
SP_R1_301 | 100880 | 6 | 9 | External | NEW_IN_R2
SP_R1_301 | 100881 | 8 | 16 | External | NEW_IN_R2
SP_R1_301 | 100882 | 11 | 20 | External | NEW_IN_R2
SP_R1_301 | 100883 | 7 | 21 | External | NEW_IN_R2
SP_R1_301 | 100884 | 7 | 15 | External | NEW_IN_R2
SP_R1_301 | 100885 | 6 | 8 | External | NEW_IN_R2
SP_R1_301 | 100886 | 9 | 16 | External | NEW_IN_R2
SP_R1_301 | 100887 | 8 | 27 | External | NEW_IN_R2
SP_R1_301 | 100888 | 9 | 22 | External | NEW_IN_R2
SP_R1_301 | 100889 | 15 | 17 | External | NEW_IN_R2
SP_R1_301 | 100890 | 7 | 10 | External | NEW_IN_R2
SP_R1_301 | 100891 | 9 | 14 | External | NEW_IN_R2
SP_R1_301 | 100892 | 6 | 9 | External | NEW_IN_R2
SP_R1_301 | 100893 | 8 | 19 | External | NEW_IN_R2
SP_R1_301 | 100894 | 6 | 7 | External | NEW_IN_R2
SP_R1_301 | 900058 | 12 | 17 | External | NEW_IN_R2
SP_R1_301 | 100897 | 8 | 27 | External | NEW_IN_R2
SP_R1_301 | 100898 | 6 | 8 | External | NEW_IN_R2
SP_R1_301 | 100899 | 6 | 7 | External | NEW_IN_R2
SP_R1_301 | 100900 | 12 | 13 | External | NEW_IN_R2
SP_R1_302 | 100901 | 7 | 20 | Internal | NEW_IN_R2
SP_R1_302 | 100902 | 6 | 19 | External | NEW_IN_R2
SP_R1_302 | 100903 | 7 | 11 | External | NEW_IN_R2
SP_R1_303 | 100904 | 6 | 6 | External | NEW_IN_R2
SP_R1_303 | 100905 | 6 | 9 | External | NEW_IN_R2
SP_R1_303 | 900059 | 8 | 49 | External | NEW_IN_R2
SP_R1_303 | 100907 | 9 | 33 | External | NEW_IN_R2
SP_R1_303 | 100908 | 6 | 16 | External | NEW_IN_R2
SP_R1_303 | 100911 | 10 | 9 | External | NEW_IN_R2
SP_R1_303 | 900061 | 10 | 17 | External | NEW_IN_R2
SP_R1_303 | 100915 | 6 | 12 | External | NEW_IN_R2
SP_R1_303 | 100916 | 6 | 7 | External | NEW_IN_R2
SP_R1_303 | 100917 | 6 | 11 | External | NEW_IN_R2
SP_R1_303 | 100918 | 7 | 8 | External | NEW_IN_R2
SP_R1_303 | 900062 | 8 | 43 | External | NEW_IN_R2
SP_R1_303 | 100921 | 6 | 12 | External | NEW_IN_R2
SP_R1_303 | 100922 | 6 | 7 | External | NEW_IN_R2
SP_R1_303 | 100923 | 6 | 6 | External | NEW_IN_R2
SP_R1_303 | 100924 | 8 | 10 | External | NEW_IN_R2
SP_R1_303 | 100925 | 6 | 7 | External | NEW_IN_R2
SP_R1_303 | 100926 | 8 | 20 | External | NEW_IN_R2
SP_R1_303 | 100927 | 7 | 10 | External | NEW_IN_R2
SP_R1_303 | 100928 | 7 | 10 | External | NEW_IN_R2
SP_R1_303 | 100929 | 6 | 8 | External | NEW_IN_R2
SP_R1_304 | 100930 | 7 | 14 | External | NEW_IN_R2
SP_R1_305 | 100931 | 6 | 31 | Internal | NEW_IN_R2
SP_R1_306 | 100933 | 6 | 6 | Internal | NEW_IN_R2
SP_R1_306 | 100934 | 7 | 12 | Internal | NEW_IN_R2
SP_R1_306 | 100935 | 7 | 6 | Internal | NEW_IN_R2
SP_R1_306 | 100936 | 7 | 7 | Internal | NEW_IN_R2
SP_R1_306 | 100937 | 6 | 6 | Internal | NEW_IN_R2
SP_R1_306 | 100938 | 6 | 6 | Internal | NEW_IN_R2
SP_R1_306 | 143 | 11 | 20 | Internal | NEW_IN_R2
SP_R1_306 | 100939 | 7 | 6 | Internal | NEW_IN_R2
SP_R1_306 | 100940 | 9 | 12 | Internal | NEW_IN_R2
SP_R1_306 | 100941 | 7 | 7 | Internal | NEW_IN_R2
SP_R1_306 | 100942 | 7 | 7 | Internal | NEW_IN_R2
SP_R1_306 | 900063 | 9 | 41 | Internal | NEW_IN_R2
SP_R1_306 | 100945 | 8 | 9 | Internal | NEW_IN_R2
SP_R1_306 | 100946 | 6 | 7 | Internal | NEW_IN_R2
SP_R1_306 | 900064 | 7 | 29 | Internal | NEW_IN_R2
SP_R1_306 | 100949 | 6 | 6 | Internal | NEW_IN_R2
SP_R1_306 | 100950 | 10 | 11 | Internal | NEW_IN_R2
SP_R1_306 | 900065 | 8 | 39 | Internal | NEW_IN_R2
SP_R1_306 | 100952 | 7 | 10 | Internal | NEW_IN_R2
SP_R1_306 | 100954 | 6 | 7 | Internal | NEW_IN_R2
SP_R1_306 | 900066 | 10 | 49 | Internal | NEW_IN_R2
SP_R1_307 | 100958 | 6 | 9 | External | NEW_IN_R2
SP_R1_307 | 100959 | 7 | 22 | External | NEW_IN_R2
SP_R1_307 | 100960 | 6 | 15 | External | NEW_IN_R2
SP_R1_307 | 100961 | 6 | 15 | External | NEW_IN_R2
SP_R1_307 | 100962 | 8 | 19 | External | NEW_IN_R2
SP_R1_307 | 100963 | 10 | 10 | External | NEW_IN_R2
SP_R1_307 | 100964 | 6 | 11 | External | NEW_IN_R2
SP_R1_307 | 100965 | 6 | 9 | External | NEW_IN_R2
SP_R1_307 | 144 | 18 | 17 | External | NEW_IN_R2
SP_R1_309 | 100966 | 7 | 13 | External | NEW_IN_R2
SP_R1_310 | 100967 | 6 | 14 | External | NEW_IN_R2
SP_R1_315 | 100968 | 7 | 6 | External | NEW_IN_R2
SP_R1_315 | 100969 | 6 | 15 | External | NEW_IN_R2
SP_R1_319 | 100970 | 6 | 8 | Internal | NEW_IN_R2
SP_R1_319 | 100971 | 7 | 11 | Internal | NEW_IN_R2
SP_R1_320 | 145 | 8 | 18 | Internal | NEW_IN_R2
SP_R1_320 | 146 | 10 | 12 | Internal | NEW_IN_R2
SP_R1_327 | 100972 |  | 18 |  | NEW_IN_R2
SP_R1_329 | 100973 | 9 | 8 | External | NEW_IN_R2
SP_R1_338 | 100974 | 10 | 8 | External | NEW_IN_R2
SP_R1_338 | 900068 | 13 | 13 | External | NEW_IN_R2
SP_R1_338 | 900067 | 11 | 38 | External | NEW_IN_R2
SP_R1_343 | 100980 | 8 | 14 | External | NEW_IN_R2
SP_R1_343 | 148 |  | 20 |  | NEW_IN_R2
SP_R1_345 | 100981 | 7 | 10 | External | NEW_IN_R2
SP_R1_345 | 100982 | 6 | 9 | External | NEW_IN_R2
SP_R1_350 | 100983 | 7 | 9 | External | NEW_IN_R2
SP_R1_350 | 900069 | 7 | 36 | External | NEW_IN_R2
SP_R1_351 | 149 | 10 | 16 | Internal | NEW_IN_R2
SP_R1_351 | 100986 | 11 | 7 | Internal | NEW_IN_R2
SP_R1_351 | 150 | 8 | 11 | Internal | NEW_IN_R2
SP_R1_351 | 100988 | 6 | 12 | Internal | NEW_IN_R2
SP_R1_351 | 100989 | 6 | 8 | Internal | NEW_IN_R2
SP_R1_353 | 100991 |  | 38 |  | NEW_IN_R2
SP_R1_354 | 100992 | 11 | 15 | External | NEW_IN_R2
SP_R1_355 | 900070 | 10 | 45 | External | NEW_IN_R2
SP_R1_356 | 100995 | 6 | 8 | External | NEW_IN_R2
SP_R1_356 | 100996 | 6 | 11 | External | NEW_IN_R2
SP_R1_356 | 100997 | 10 | 7 | External | NEW_IN_R2
SP_R1_356 | 100998 | 6 | 6 | External | NEW_IN_R2
SP_R1_356 | 100999 | 8 | 8 | External | NEW_IN_R2
SP_R1_356 | 101000 | 6 | 11 | External | NEW_IN_R2
SP_R1_356 | 101001 | 6 | 13 | External | NEW_IN_R2
SP_R1_358 | 101002 | 6 | 7 | External | NEW_IN_R2
SP_R1_358 | 101003 | 9 | 7 | External | NEW_IN_R2
SP_R1_359 | 101004 | 8 | 11 | External | NEW_IN_R2
SP_R1_360 | 101005 | 6 | 9 | External | NEW_IN_R2
SP_R1_361 | 101006 | 6 | 12 | External | NEW_IN_R2
SP_R1_361 | 101007 | 6 | 10 | External | NEW_IN_R2
SP_R1_361 | 101008 | 7 | 14 | External | NEW_IN_R2
SP_R1_361 | 101009 | 6 | 7 | External | NEW_IN_R2
SP_R1_362 | 101010 | 6 | 13 | External | NEW_IN_R2
SP_R1_371 | 101013 | 6 | 6 | Internal | NEW_IN_R2
SP_R1_373 | 101014 | 6 | 11 | External | NEW_IN_R2
SP_R1_373 | 101015 | 8 | 14 | External | NEW_IN_R2
SP_R1_375 | 101017 | 7 | 11 | External | NEW_IN_R2
SP_R1_375 | 101018 | 9 | 6 | External | NEW_IN_R2
SP_R1_377 | 101019 | 6 | 11 | External | NEW_IN_R2
SP_R1_378 | 101020 | 6 | 14 | Internal | NEW_IN_R2
SP_R1_378 | 101021 | 7 | 25 | External | NEW_IN_R2
SP_R1_379 | 101022 |  | 28 |  | NEW_IN_R2
SP_R1_379 | 101023 | 9 | 6 | External | NEW_IN_R2
SP_R1_380 | 101024 | 7 | 24 | External | NEW_IN_R2
SP_R1_380 | 101025 | 7 | 7 | External | NEW_IN_R2
SP_R1_381 | 101026 | 6 | 6 | Internal | NEW_IN_R2
SP_R1_381 | 101027 | 6 | 7 | Internal | NEW_IN_R2
SP_R1_381 | 101028 | 6 | 10 | Internal | NEW_IN_R2
SP_R1_383 | 101029 | 15 | 7 | External | NEW_IN_R2
SP_R1_383 | 151 | 15 | 11 | External | NEW_IN_R2
SP_R1_383 | 101030 | 7 | 18 | External | NEW_IN_R2
SP_R1_383 | 101031 | 13 | 7 | External | NEW_IN_R2
SP_R1_383 | 101032 | 8 | 9 | External | NEW_IN_R2
SP_R1_385 | 101033 | 7 | 12 | External | NEW_IN_R2
SP_R1_385 | 101034 | 6 | 12 | External | NEW_IN_R2
SP_R1_389 | 101035 | 6 | 7 | External | NEW_IN_R2
SP_R1_391 | 101036 | 6 | 8 | External | NEW_IN_R2
SP_R1_391 | 101037 | 6 | 13 | External | NEW_IN_R2
SP_R1_391 | 101038 | 6 | 10 | External | NEW_IN_R2
SP_R1_392 | 101039 | 7 | 9 | Internal | NEW_IN_R2
SP_R1_392 | 101041 | 8 | 17 | External | NEW_IN_R2
SP_R1_392 | 152 | 8 | 12 | Internal | NEW_IN_R2
SP_R1_392 | 101042 | 6 | 10 | Internal | NEW_IN_R2
SP_R1_392 | 101043 | 7 | 9 | Internal | NEW_IN_R2
SP_R1_393 | 101044 | 7 | 7 | Internal | NEW_IN_R2
SP_R1_393 | 101045 | 8 | 7 | Internal | NEW_IN_R2
SP_R1_393 | 101046 | 6 | 6 | Internal | NEW_IN_R2
SP_R1_396 | 101047 | 7 | 8 | External | NEW_IN_R2
SP_R1_396 | 101048 | 7 | 10 | External | NEW_IN_R2
SP_R1_397 | 101049 | 7 | 10 | External | NEW_IN_R2
SP_R1_400 | 101050 |  | 27 |  | NEW_IN_R2
SP_R1_401 | 101051 |  | 30 |  | NEW_IN_R2
SP_R1_406 | 155 | 13 | 20 | External | NEW_IN_R2
SP_R1_407 | 101053 | 8 | 8 | External | NEW_IN_R2
SP_R1_407 | 101054 | 6 | 8 | External | NEW_IN_R2
SP_R1_407 | 101056 | 6 | 6 | External | NEW_IN_R2
SP_R1_408 | 101057 | 6 | 7 | External | NEW_IN_R2
SP_R1_408 | 101058 | 6 | 6 | External | NEW_IN_R2
SP_R1_409 | 101059 | 7 | 14 | External | NEW_IN_R2
SP_R1_410 | 101060 | 7 | 10 | External | NEW_IN_R2
SP_R1_410 | 101061 | 7 | 7 | Internal | NEW_IN_R2
SP_R1_410 | 101062 | 8 | 13 | External | NEW_IN_R2
SP_R1_410 | 101063 | 7 | 9 | Internal | NEW_IN_R2
SP_R1_410 | 101064 | 7 | 11 | Internal | NEW_IN_R2
SP_R1_410 | 101065 | 7 | 12 | Internal | NEW_IN_R2
SP_R1_412 | 101066 | 7 | 14 | External | NEW_IN_R2
SP_R1_412 | 101067 | 7 | 10 | External | NEW_IN_R2
SP_R1_412 | 101068 | 14 | 19 | External | NEW_IN_R2
SP_R1_412 | 900072 | 9 | 23 | External | NEW_IN_R2
SP_R1_412 | 900073 | 8 | 46 | External | NEW_IN_R2
SP_R1_412 | 101073 | 6 | 7 | External | NEW_IN_R2
SP_R1_412 | 101074 | 6 | 6 | External | NEW_IN_R2
SP_R1_412 | 156 | 10 | 16 | External | NEW_IN_R2
SP_R1_412 | 101075 | 6 | 9 | External | NEW_IN_R2
SP_R1_413 | 101076 | 7 | 9 | External | NEW_IN_R2
SP_R1_413 | 101077 | 7 | 11 | Internal | NEW_IN_R2
SP_R1_413 | 101078 | 7 | 15 | Internal | NEW_IN_R2
SP_R1_413 | 101079 | 6 | 7 | External | NEW_IN_R2
SP_R1_413 | 101080 | 6 | 13 | Internal | NEW_IN_R2
SP_R1_413 | 101081 | 7 | 11 | Internal | NEW_IN_R2
SP_R1_413 | 101082 | 6 | 6 | Internal | NEW_IN_R2
SP_R1_413 | 101083 | 7 | 9 | Internal | NEW_IN_R2
SP_R1_413 | 101084 | 10 | 8 | Internal | NEW_IN_R2
SP_R1_413 | 101085 | 6 | 7 | Internal | NEW_IN_R2
SP_R1_413 | 101086 | 7 | 11 | Internal | NEW_IN_R2
SP_R1_413 | 101087 | 6 | 9 | Internal | NEW_IN_R2
SP_R1_413 | 101088 | 6 | 11 | Internal | NEW_IN_R2
SP_R1_413 | 101089 | 6 | 8 | Internal | NEW_IN_R2
SP_R1_413 | 101090 | 7 | 17 | Internal | NEW_IN_R2
SP_R1_413 | 101091 | 8 | 10 | Internal | NEW_IN_R2
SP_R1_413 | 101092 | 6 | 7 | Internal | NEW_IN_R2
SP_R1_413 | 101093 | 9 | 9 | External | NEW_IN_R2
SP_R1_413 | 101094 | 7 | 16 | Internal | NEW_IN_R2
SP_R1_413 | 101096 | 6 | 9 | Internal | NEW_IN_R2
SP_R1_413 | 101097 | 7 | 11 | Internal | NEW_IN_R2
SP_R1_413 | 101098 | 8 | 11 | Internal | NEW_IN_R2
SP_R1_413 | 101099 | 6 | 7 | Internal | NEW_IN_R2
SP_R1_413 | 101100 | 6 | 9 | Internal | NEW_IN_R2
SP_R1_413 | 101101 | 9 | 7 | Internal | NEW_IN_R2
SP_R1_413 | 101102 | 6 | 7 | Internal | NEW_IN_R2
SP_R1_413 | 101103 | 8 | 16 | Internal | NEW_IN_R2
SP_R1_413 | 101104 | 6 | 11 | Internal | NEW_IN_R2
SP_R1_413 | 900074 | 7 | 15 | Internal | NEW_IN_R2
SP_R1_413 | 101107 | 9 | 14 | Internal | NEW_IN_R2
SP_R1_413 | 101108 | 7 | 23 | Internal | NEW_IN_R2
SP_R1_413 | 101109 | 6 | 6 | Internal | NEW_IN_R2
SP_R1_413 | 101110 | 6 | 13 | Internal | NEW_IN_R2
SP_R1_413 | 101111 | 9 | 15 | Internal | NEW_IN_R2
SP_R1_413 | 101112 | 7 | 14 | Internal | NEW_IN_R2
SP_R1_413 | 101113 | 7 | 12 | Internal | NEW_IN_R2
SP_R1_413 | 101114 | 9 | 6 | Internal | NEW_IN_R2
SP_R1_413 | 101115 | 6 | 12 | Internal | NEW_IN_R2
SP_R1_413 | 101116 | 6 | 8 | Internal | NEW_IN_R2
SP_R1_413 | 101117 | 8 | 9 | Internal | NEW_IN_R2
SP_R1_413 | 101118 | 7 | 9 | Internal | NEW_IN_R2
SP_R1_413 | 101119 | 6 | 7 | Internal | NEW_IN_R2
SP_R1_415 | 101120 | 9 | 7 | External | NEW_IN_R2
SP_R1_415 | 101121 | 7 | 9 | External | NEW_IN_R2
SP_R1_415 | 101122 | 6 | 12 | External | NEW_IN_R2
SP_R1_415 | 101123 | 8 | 13 | External | NEW_IN_R2
SP_R1_415 | 157 |  | 53 |  | NEW_IN_R2
SP_R1_415 | 158 |  | 39 |  | NEW_IN_R2
SP_R1_415 | 101124 | 9 | 13 | External | NEW_IN_R2
SP_R1_415 | 101125 | 10 | 6 | External | NEW_IN_R2
SP_R1_415 | 101126 | 9 | 6 | External | NEW_IN_R2
SP_R1_415 | 101127 | 7 | 10 | External | NEW_IN_R2
SP_R1_415 | 101128 | 7 | 15 | External | NEW_IN_R2
SP_R1_415 | 101129 | 7 | 7 | External | NEW_IN_R2
SP_R1_415 | 101130 | 11 | 6 | External | NEW_IN_R2
SP_R1_415 | 101131 | 15 | 14 | External | NEW_IN_R2
SP_R1_415 | 101132 | 10 | 8 | External | NEW_IN_R2
SP_R1_415 | 101133 | 8 | 8 | External | NEW_IN_R2
SP_R1_415 | 101134 | 8 | 15 | External | NEW_IN_R2
SP_R1_417 | 101135 | 6 | 10 | External | NEW_IN_R2
SP_R1_417 | 101136 | 8 | 22 | External | NEW_IN_R2
SP_R1_417 | 101137 | 6 | 17 | External | NEW_IN_R2
SP_R1_417 | 101138 | 6 | 8 | External | NEW_IN_R2
SP_R1_418 | 101139 | 6 | 6 | External | NEW_IN_R2
SP_R1_418 | 101140 | 6 | 10 | External | NEW_IN_R2
SP_R1_418 | 101141 | 6 | 15 | External | NEW_IN_R2
SP_R1_418 | 101142 | 6 | 7 | External | NEW_IN_R2
SP_R1_418 | 101143 | 12 | 11 | External | NEW_IN_R2
SP_R1_418 | 101144 | 6 | 10 | External | NEW_IN_R2
SP_R1_418 | 101146 | 7 | 12 | External | NEW_IN_R2
SP_R1_418 | 101147 | 8 | 22 | External | NEW_IN_R2
SP_R1_418 | 101148 | 7 | 13 | External | NEW_IN_R2
SP_R1_418 | 101149 | 8 | 10 | External | NEW_IN_R2
SP_R1_418 | 101150 | 6 | 14 | External | NEW_IN_R2
SP_R1_418 | 101151 | 6 | 9 | External | NEW_IN_R2
SP_R1_418 | 101152 | 7 | 8 | External | NEW_IN_R2
SP_R1_419 | 101153 | 8 | 20 | External | NEW_IN_R2
SP_R1_419 | 101154 | 11 | 6 | External | NEW_IN_R2
SP_R1_419 | 159 | 8 | 13 | External | NEW_IN_R2
SP_R1_419 | 101155 | 8 | 16 | External | NEW_IN_R2
SP_R1_419 | 101156 | 6 | 7 | External | NEW_IN_R2
SP_R1_419 | 900075 | 32 | 75 | External | NEW_IN_R2
SP_R1_419 | 101157 | 6 | 17 | External | NEW_IN_R2
SP_R1_421 | 101158 | 7 | 13 | External | NEW_IN_R2
SP_R1_421 | 101159 | 6 | 9 | External | NEW_IN_R2
SP_R1_421 | 101160 | 7 | 8 | External | NEW_IN_R2
SP_R1_422 | 101161 | 9 | 11 | External | NEW_IN_R2
SP_R1_422 | 101162 | 7 | 10 | External | NEW_IN_R2
SP_R1_422 | 101163 | 7 | 7 | External | NEW_IN_R2
SP_R1_422 | 101164 | 8 | 8 | External | NEW_IN_R2
SP_R1_422 | 900076 | 12 | 26 | External | NEW_IN_R2
SP_R1_422 | 900077 | 7 | 54 | External | NEW_IN_R2
SP_R1_422 | 101171 | 6 | 25 | External | NEW_IN_R2
SP_R1_422 | 900078 | 7 | 22 | External | NEW_IN_R2
SP_R1_422 | 101174 | 18 | 10 | External | NEW_IN_R2
SP_R1_422 | 101175 | 8 | 7 | External | NEW_IN_R2
SP_R1_422 | 101176 | 6 | 12 | External | NEW_IN_R2
SP_R1_422 | 900079 | 7 | 46 | External | NEW_IN_R2
SP_R1_422 | 101178 | 7 | 16 | External | NEW_IN_R2
SP_R1_422 | 101180 | 8 | 19 | External | NEW_IN_R2
SP_R1_422 | 101181 | 7 | 11 | External | NEW_IN_R2
SP_R1_422 | 101182 | 6 | 9 | External | NEW_IN_R2
SP_R1_422 | 101183 | 6 | 6 | External | NEW_IN_R2
SP_R1_422 | 101184 | 6 | 15 | External | NEW_IN_R2
SP_R1_422 | 101185 | 11 | 12 | External | NEW_IN_R2
SP_R1_422 | 900080 | 9 | 33 | External | NEW_IN_R2
SP_R1_422 | 101188 | 8 | 15 | External | NEW_IN_R2
SP_R1_422 | 101189 | 6 | 16 | External | NEW_IN_R2
SP_R1_422 | 101190 | 13 | 10 | External | NEW_IN_R2
SP_R1_423 | 900081 | 8 | 26 | Internal | NEW_IN_R2
SP_R1_423 | 101192 | 7 | 9 | Internal | NEW_IN_R2
SP_R1_423 | 101193 | 6 | 8 | Internal | NEW_IN_R2
SP_R1_423 | 101194 | 6 | 8 | Internal | NEW_IN_R2
SP_R1_423 | 101195 | 7 | 7 | Internal | NEW_IN_R2
SP_R1_423 | 101196 | 6 | 18 | Internal | NEW_IN_R2
SP_R1_423 | 101197 | 6 | 10 | Internal | NEW_IN_R2
SP_R1_423 | 101198 | 6 | 7 | Internal | NEW_IN_R2
SP_R1_423 | 101199 | 9 | 6 | Internal | NEW_IN_R2
SP_R1_423 | 101200 | 9 | 20 | Internal | NEW_IN_R2
SP_R1_423 | 101201 | 6 | 9 | Internal | NEW_IN_R2
SP_R1_423 | 101202 | 7 | 15 | External | NEW_IN_R2
SP_R1_423 | 101203 | 6 | 15 | Internal | NEW_IN_R2
SP_R1_423 | 101204 | 6 | 10 | Internal | NEW_IN_R2
SP_R1_424 | 101205 | 6 | 9 | Internal | NEW_IN_R2
SP_R1_426 | 101206 | 7 | 8 | Internal | NEW_IN_R2
SP_R1_426 | 101207 | 6 | 7 | Internal | NEW_IN_R2
SP_R1_428 | 101208 |  | 39 |  | NEW_IN_R2
SP_R1_434 | 101210 | 7 | 11 | External | NEW_IN_R2
SP_R1_434 | 101211 | 8 | 10 | External | NEW_IN_R2
SP_R1_434 | 101212 | 7 | 13 | External | NEW_IN_R2
SP_R1_434 | 101213 | 11 | 9 | External | NEW_IN_R2
SP_R1_434 | 101214 | 11 | 22 | External | NEW_IN_R2
SP_R1_434 | 101215 | 10 | 7 | External | NEW_IN_R2
SP_R1_435 | 101217 | 7 | 15 | External | NEW_IN_R2
SP_R1_435 | 165 | 6 | 16 | External | NEW_IN_R2
SP_R1_435 | 101218 | 10 | 7 | External | NEW_IN_R2
SP_R1_435 | 101219 | 6 | 6 | External | NEW_IN_R2
SP_R1_436 | 101220 | 9 | 7 | External | NEW_IN_R2
SP_R1_436 | 101221 | 6 | 9 | External | NEW_IN_R2
SP_R1_436 | 101222 | 9 | 6 | External | NEW_IN_R2
SP_R1_437 | 101223 | 10 | 23 | External | NEW_IN_R2
SP_R1_437 | 101224 | 6 | 16 | External | NEW_IN_R2
SP_R1_437 | 101225 | 9 | 25 | External | NEW_IN_R2
SP_R1_437 | 101226 | 9 | 16 | External | NEW_IN_R2
SP_R1_437 | 101227 |  | 23 |  | NEW_IN_R2
SP_R1_437 | 101228 | 10 | 10 | External | NEW_IN_R2
SP_R1_437 | 101229 | 8 | 11 | External | NEW_IN_R2
SP_R1_437 | 101230 | 6 | 14 | External | NEW_IN_R2
SP_R1_437 | 101231 | 7 | 12 | External | NEW_IN_R2
SP_R1_437 | 101232 | 6 | 9 | External | NEW_IN_R2
SP_R1_437 | 101233 | 8 | 8 | External | NEW_IN_R2
SP_R1_437 | 167 | 13 | 20 | External | NEW_IN_R2
SP_R1_437 | 101234 | 6 | 11 | External | NEW_IN_R2
SP_R1_437 | 101235 | 7 | 17 | External | NEW_IN_R2
SP_R1_437 | 101236 | 7 | 9 | External | NEW_IN_R2
SP_R1_437 | 101237 | 7 | 17 | External | NEW_IN_R2
SP_R1_437 | 168 | 11 | 13 | External | NEW_IN_R2
SP_R1_437 | 101238 | 8 | 10 | External | NEW_IN_R2
SP_R1_437 | 169 | 13 | 28 | External | NEW_IN_R2
SP_R1_439 | 101239 | 6 | 12 | External | NEW_IN_R2
SP_R1_440 | 101241 |  | 39 |  | NEW_IN_R2
SP_R1_443 | 101242 | 6 | 9 | Internal | NEW_IN_R2
SP_R1_443 | 101243 | 6 | 12 | Internal | NEW_IN_R2
SP_R1_443 | 101244 | 8 | 14 | Internal | NEW_IN_R2
SP_R1_443 | 101245 | 6 | 12 | Internal | NEW_IN_R2
SP_R1_443 | 101246 | 6 | 6 | Internal | NEW_IN_R2
SP_R1_443 | 101248 | 6 | 18 | Internal | NEW_IN_R2
SP_R1_443 | 101249 | 6 | 14 | Internal | NEW_IN_R2
SP_R1_447 | 101250 | 8 | 11 | External | NEW_IN_R2
SP_R1_447 | 101251 | 8 | 24 | External | NEW_IN_R2
SP_R1_447 | 101252 | 6 | 8 | External | NEW_IN_R2
SP_R1_447 | 101253 | 6 | 8 | External | NEW_IN_R2
SP_R1_447 | 101254 | 7 | 15 | External | NEW_IN_R2
SP_R1_448 | 101255 | 7 | 19 | External | NEW_IN_R2
SP_R1_448 | 101256 | 7 | 23 | External | NEW_IN_R2
SP_R1_448 | 101257 | 12 | 12 | External | NEW_IN_R2
SP_R1_448 | 101258 | 6 | 10 | External | NEW_IN_R2
SP_R1_449 | 101259 | 6 | 17 | External | NEW_IN_R2
SP_R1_449 | 101260 | 7 | 13 | External | NEW_IN_R2
SP_R1_449 | 101261 | 6 | 10 | External | NEW_IN_R2
SP_R1_454 | 101262 | 7 | 13 | Internal | NEW_IN_R2
SP_R1_456 | 900082 | 7 | 26 | External | NEW_IN_R2
SP_R1_456 | 101265 | 10 | 10 | External | NEW_IN_R2
SP_R1_457 | 101266 | 8 | 16 | External | NEW_IN_R2
SP_R1_458 | 101267 | 6 | 10 | External | NEW_IN_R2
SP_R1_458 | 101268 | 8 | 11 | External | NEW_IN_R2
SP_R1_458 | 101269 | 6 | 10 | External | NEW_IN_R2
SP_R1_458 | 101270 | 6 | 15 | External | NEW_IN_R2
SP_R1_458 | 101271 | 6 | 7 | External | NEW_IN_R2
SP_R1_458 | 101272 | 6 | 8 | External | NEW_IN_R2
SP_R1_458 | 101273 | 7 | 12 | External | NEW_IN_R2
SP_R1_458 | 101274 | 7 | 8 | External | NEW_IN_R2
SP_R1_458 | 101275 | 6 | 8 | External | NEW_IN_R2
SP_R1_458 | 101276 | 6 | 13 | External | NEW_IN_R2
SP_R1_458 | 101277 | 7 | 21 | External | NEW_IN_R2
SP_R1_459 | 101278 | 7 | 15 | External | NEW_IN_R2
SP_R1_459 | 101279 | 8 | 16 | External | NEW_IN_R2
SP_R1_459 | 101280 | 6 | 7 | External | NEW_IN_R2
SP_R1_459 | 101281 | 7 | 17 | External | NEW_IN_R2
SP_R1_459 | 101282 | 7 | 48 | External | NEW_IN_R2
SP_R1_459 | 101283 | 7 | 16 | External | NEW_IN_R2
SP_R1_459 | 101284 | 7 | 12 | External | NEW_IN_R2
SP_R1_459 | 101285 | 9 | 13 | External | NEW_IN_R2
SP_R1_459 | 101286 | 7 | 13 | External | NEW_IN_R2
SP_R1_459 | 101287 | 8 | 16 | External | NEW_IN_R2
SP_R1_459 | 101288 | 6 | 12 | External | NEW_IN_R2
SP_R1_459 | 101289 | 6 | 13 | External | NEW_IN_R2
SP_R1_459 | 101290 | 8 | 20 | External | NEW_IN_R2
SP_R1_459 | 900083 | 7 | 26 | External | NEW_IN_R2
SP_R1_459 | 101293 | 6 | 13 | External | NEW_IN_R2
SP_R1_459 | 101294 | 6 | 13 | External | NEW_IN_R2
SP_R1_459 | 101295 | 6 | 13 | External | NEW_IN_R2
SP_R1_459 | 101296 | 7 | 19 | External | NEW_IN_R2
SP_R1_459 | 101297 | 6 | 17 | External | NEW_IN_R2
SP_R1_459 | 101298 | 8 | 17 | External | NEW_IN_R2
SP_R1_459 | 101299 | 9 | 8 | External | NEW_IN_R2
SP_R1_459 | 101300 | 7 | 6 | External | NEW_IN_R2
SP_R1_459 | 101301 | 7 | 9 | External | NEW_IN_R2
SP_R1_459 | 101302 | 6 | 18 | External | NEW_IN_R2
SP_R1_459 | 101303 | 6 | 6 | External | NEW_IN_R2
SP_R1_459 | 101304 | 7 | 10 | External | NEW_IN_R2
SP_R1_459 | 101305 | 6 | 11 | External | NEW_IN_R2
SP_R1_459 | 101306 | 7 | 15 | External | NEW_IN_R2
SP_R1_459 | 101307 | 6 | 7 | External | NEW_IN_R2
SP_R1_459 | 101308 | 8 | 13 | External | NEW_IN_R2
SP_R1_459 | 101309 | 8 | 20 | External | NEW_IN_R2
SP_R1_459 | 101310 | 6 | 18 | External | NEW_IN_R2
SP_R1_459 | 101311 | 6 | 15 | External | NEW_IN_R2
SP_R1_460 | 101312 | 6 | 17 | External | NEW_IN_R2
SP_R1_460 | 101313 | 7 | 8 | External | NEW_IN_R2
SP_R1_460 | 101314 | 6 | 8 | External | NEW_IN_R2
SP_R1_460 | 101315 | 6 | 29 | External | NEW_IN_R2
SP_R1_460 | 101316 | 8 | 13 | External | NEW_IN_R2
SP_R1_460 | 101317 | 6 | 6 | External | NEW_IN_R2
SP_R1_460 | 101318 | 8 | 14 | External | NEW_IN_R2
SP_R1_460 | 900084 | 8 | 26 | External | NEW_IN_R2
SP_R1_460 | 101321 | 6 | 8 | External | NEW_IN_R2
SP_R1_463 | 101322 | 6 | 12 | External | NEW_IN_R2
SP_R1_463 | 900085 | 6 | 18 | External | NEW_IN_R2
SP_R1_463 | 101325 | 6 | 15 | External | NEW_IN_R2
SP_R1_463 | 101326 | 6 | 11 | External | NEW_IN_R2
SP_R1_464 | 900086 | 16 | 79 | External | NEW_IN_R2
SP_R1_464 | 101328 | 9 | 7 | External | NEW_IN_R2
SP_R1_464 | 101331 | 6 | 10 | External | NEW_IN_R2
SP_R1_465 | 171 | 12 | 18 | External | NEW_IN_R2
SP_R1_465 | 172 | 14 | 23 | External | NEW_IN_R2
SP_R1_465 | 101332 | 17 | 14 | External | NEW_IN_R2
SP_R1_465 | 101333 | 10 | 19 | External | NEW_IN_R2
SP_R1_469 | 101335 | 8 | 9 | External | NEW_IN_R2
SP_R1_469 | 173 | 8 | 23 | External | NEW_IN_R2
SP_R1_471 | 101336 | 6 | 13 | External | NEW_IN_R2
SP_R1_474 | 101337 | 6 | 6 | External | NEW_IN_R2
SP_R1_477 | 101338 | 7 | 11 | External | NEW_IN_R2
SP_R1_480 | 101339 | 9 | 15 | External | NEW_IN_R2
SP_R1_480 | 101340 | 8 | 13 | External | NEW_IN_R2
SP_R1_481 | 101341 | 8 | 10 | Internal | NEW_IN_R2
SP_R1_481 | 101342 | 7 | 28 | External | NEW_IN_R2
SP_R1_481 | 101343 | 7 | 17 | External | NEW_IN_R2
SP_R1_493 | 101345 | 6 | 20 | External | NEW_IN_R2
SP_R1_493 | 101346 | 7 | 21 | External | NEW_IN_R2
SP_R1_493 | 101347 | 7 | 13 | External | NEW_IN_R2
SP_R1_495 | 101348 | 10 | 6 | External | NEW_IN_R2
SP_R1_495 | 101349 | 6 | 6 | External | NEW_IN_R2
SP_R1_498 | 101350 | 12 | 19 | External | NEW_IN_R2
SP_R1_498 | 101351 | 9 | 10 | External | NEW_IN_R2
SP_R1_498 | 101352 | 16 | 9 | External | NEW_IN_R2
SP_R1_498 | 101353 | 10 | 8 | External | NEW_IN_R2
SP_R1_498 | 101354 | 17 | 13 | External | NEW_IN_R2
SP_R1_498 | 101355 | 6 | 7 | External | NEW_IN_R2
SP_R1_498 | 101356 | 8 | 9 | External | NEW_IN_R2
SP_R1_498 | 101357 | 6 | 6 | External | NEW_IN_R2
SP_R1_498 | 101358 | 6 | 7 | External | NEW_IN_R2
SP_R1_498 | 101359 | 14 | 10 | External | NEW_IN_R2
SP_R1_498 | 175 | 16 | 11 | External | NEW_IN_R2
SP_R1_498 | 101360 | 10 | 6 | External | NEW_IN_R2
SP_R1_498 | 176 | 17 | 17 | External | NEW_IN_R2
SP_R1_498 | 900087 | 18 | 24 | External | NEW_IN_R2
SP_R1_498 | 178 | 15 | 15 | External | NEW_IN_R2
SP_R1_498 | 179 | 10 | 9 | External | NEW_IN_R2
SP_R1_498 | 180 | 12 | 12 | External | NEW_IN_R2
SP_R1_498 | 181 | 18 | 11 | External | NEW_IN_R2
SP_R1_498 | 182 | 11 | 10 | External | NEW_IN_R2
SP_R1_500 | 101363 | 7 | 6 | External | NEW_IN_R2
SP_R1_500 | 900088 | 9 | 20 | External | NEW_IN_R2
SP_R1_500 | 101366 | 7 | 9 | External | NEW_IN_R2
SP_R1_500 | 101367 | 9 | 7 | External | NEW_IN_R2
SP_R1_500 | 900089 | 16 | 25 | External | NEW_IN_R2
SP_R1_500 | 101368 | 14 | 12 | External | NEW_IN_R2
SP_R1_508 | 185 | 10 | 14 | External | NEW_IN_R2
SP_R1_509 | 101369 | 6 | 14 | Internal | NEW_IN_R2
SP_R1_510 | 101370 |  | 42 |  | NEW_IN_R2
SP_R1_511 | 101371 | 8 | 15 | External | NEW_IN_R2
SP_R1_511 | 101372 | 6 | 6 | External | NEW_IN_R2
SP_R1_511 | 101373 | 7 | 10 | External | NEW_IN_R2
SP_R1_511 | 101374 | 7 | 16 | External | NEW_IN_R2
SP_R1_511 | 101375 | 7 | 17 | External | NEW_IN_R2
SP_R1_511 | 101376 | 6 | 16 | External | NEW_IN_R2
SP_R1_511 | 101377 | 6 | 20 | External | NEW_IN_R2
SP_R1_511 | 101378 | 8 | 15 | External | NEW_IN_R2
SP_R1_511 | 101379 | 7 | 23 | External | NEW_IN_R2
SP_R1_511 | 101380 | 6 | 13 | External | NEW_IN_R2
SP_R1_511 | 101381 | 8 | 10 | External | NEW_IN_R2
SP_R1_511 | 101382 | 7 | 17 | External | NEW_IN_R2
SP_R1_511 | 101383 | 9 | 13 | External | NEW_IN_R2
SP_R1_511 | 101384 | 6 | 9 | External | NEW_IN_R2
SP_R1_511 | 186 | 11 | 19 | External | NEW_IN_R2
SP_R1_511 | 101385 | 10 | 14 | External | NEW_IN_R2
SP_R1_511 | 101386 | 9 | 8 | External | NEW_IN_R2
SP_R1_511 | 187 | 15 | 19 | External | NEW_IN_R2
SP_R1_511 | 188 | 11 | 15 | External | NEW_IN_R2
SP_R1_511 | 101387 | 8 | 22 | External | NEW_IN_R2
SP_R1_511 | 900090 | 8 | 43 | External | NEW_IN_R2
SP_R1_511 | 101389 | 11 | 9 | External | NEW_IN_R2
SP_R1_511 | 101390 | 9 | 11 | External | NEW_IN_R2
SP_R1_511 | 190 | 13 | 22 | External | NEW_IN_R2
SP_R1_511 | 101391 | 6 | 13 | External | NEW_IN_R2
SP_R1_511 | 101392 | 6 | 11 | External | NEW_IN_R2
SP_R1_511 | 101393 | 9 | 19 | External | NEW_IN_R2
SP_R1_511 | 101394 | 6 | 11 | External | NEW_IN_R2
SP_R1_511 | 101395 | 8 | 8 | External | NEW_IN_R2
SP_R1_511 | 101396 | 6 | 8 | External | NEW_IN_R2
SP_R1_511 | 101397 | 6 | 15 | External | NEW_IN_R2
SP_R1_511 | 101398 | 6 | 10 | External | NEW_IN_R2
SP_R1_511 | 101399 | 7 | 25 | External | NEW_IN_R2
SP_R1_511 | 101400 | 6 | 13 | External | NEW_IN_R2
SP_R1_511 | 101401 | 6 | 20 | External | NEW_IN_R2
SP_R1_511 | 101402 | 6 | 10 | External | NEW_IN_R2
SP_R1_511 | 101403 | 6 | 11 | External | NEW_IN_R2
SP_R1_511 | 101404 | 6 | 15 | External | NEW_IN_R2
SP_R1_511 | 101405 | 6 | 17 | External | NEW_IN_R2
SP_R1_511 | 101406 | 6 | 8 | External | NEW_IN_R2
SP_R1_511 | 101407 | 6 | 6 | External | NEW_IN_R2
SP_R1_511 | 101408 | 9 | 10 | External | NEW_IN_R2
SP_R1_511 | 101409 | 6 | 20 | External | NEW_IN_R2
SP_R1_511 | 900091 | 6 | 41 | External | NEW_IN_R2
SP_R1_511 | 101412 | 6 | 28 | External | NEW_IN_R2
SP_R1_511 | 101413 | 6 | 11 | External | NEW_IN_R2
SP_R1_511 | 101414 | 6 | 9 | External | NEW_IN_R2
SP_R1_511 | 101415 | 6 | 6 | External | NEW_IN_R2
SP_R1_511 | 101416 | 9 | 16 | External | NEW_IN_R2
SP_R1_511 | 101417 | 8 | 18 | External | NEW_IN_R2
SP_R1_511 | 101418 | 6 | 19 | External | NEW_IN_R2
SP_R1_511 | 101419 | 8 | 34 | External | NEW_IN_R2
SP_R1_511 | 101420 | 7 | 15 | External | NEW_IN_R2
SP_R1_511 | 101421 | 6 | 11 | External | NEW_IN_R2
SP_R1_511 | 101422 | 7 | 16 | External | NEW_IN_R2
SP_R1_511 | 101423 | 7 | 18 | External | NEW_IN_R2
SP_R1_511 | 101424 | 6 | 13 | External | NEW_IN_R2
SP_R1_511 | 101425 | 6 | 11 | External | NEW_IN_R2
SP_R1_511 | 101426 | 6 | 34 | External | NEW_IN_R2
SP_R1_511 | 101427 | 8 | 24 | External | NEW_IN_R2
SP_R1_511 | 101428 | 6 | 7 | External | NEW_IN_R2
SP_R1_511 | 101429 | 7 | 24 | External | NEW_IN_R2
SP_R1_511 | 101430 | 7 | 8 | External | NEW_IN_R2
SP_R1_511 | 101431 | 7 | 15 | External | NEW_IN_R2
SP_R1_511 | 101432 | 7 | 20 | External | NEW_IN_R2
SP_R1_511 | 101433 | 6 | 14 | External | NEW_IN_R2
SP_R1_511 | 101434 | 8 | 33 | External | NEW_IN_R2
SP_R1_511 | 101435 | 6 | 16 | External | NEW_IN_R2
SP_R1_511 | 101436 | 7 | 41 | External | NEW_IN_R2
SP_R1_511 | 101437 | 8 | 16 | External | NEW_IN_R2
SP_R1_512 | 101438 | 9 | 9 | External | NEW_IN_R2
SP_R1_512 | 101439 | 11 | 8 | External | NEW_IN_R2
SP_R1_512 | 101440 | 6 | 8 | External | NEW_IN_R2
SP_R1_512 | 101441 | 7 | 13 | External | NEW_IN_R2
SP_R1_512 | 101442 | 8 | 26 | External | NEW_IN_R2
SP_R1_512 | 101443 | 9 | 24 | External | NEW_IN_R2
SP_R1_512 | 101444 | 8 | 28 | External | NEW_IN_R2
SP_R1_512 | 101445 | 6 | 14 | External | NEW_IN_R2
SP_R1_512 | 101446 | 6 | 16 | External | NEW_IN_R2
SP_R1_512 | 101447 | 10 | 32 | External | NEW_IN_R2
SP_R1_512 | 101448 | 6 | 25 | External | NEW_IN_R2
SP_R1_512 | 101449 | 10 | 26 | External | NEW_IN_R2
SP_R1_512 | 101450 | 9 | 22 | External | NEW_IN_R2
SP_R1_512 | 101451 | 7 | 39 | External | NEW_IN_R2
SP_R1_512 | 101452 | 6 | 10 | External | NEW_IN_R2
SP_R1_512 | 101453 | 6 | 12 | External | NEW_IN_R2
SP_R1_512 | 101455 | 9 | 24 | External | NEW_IN_R2
SP_R1_512 | 101456 | 9 | 15 | External | NEW_IN_R2
SP_R1_512 | 101457 | 8 | 18 | External | NEW_IN_R2
SP_R1_512 | 101458 | 8 | 34 | External | NEW_IN_R2
SP_R1_512 | 101459 | 7 | 11 | External | NEW_IN_R2
SP_R1_512 | 101462 | 8 | 12 | External | NEW_IN_R2
SP_R1_512 | 101463 | 8 | 10 | External | NEW_IN_R2
SP_R1_512 | 101465 | 7 | 18 | External | NEW_IN_R2
SP_R1_512 | 101467 | 7 | 17 | External | NEW_IN_R2
SP_R1_512 | 101468 | 7 | 10 | External | NEW_IN_R2
SP_R1_512 | 101469 | 6 | 17 | External | NEW_IN_R2
SP_R1_512 | 101470 | 6 | 11 | External | NEW_IN_R2
SP_R1_512 | 191 | 10 | 12 | External | NEW_IN_R2
SP_R1_512 | 101471 | 9 | 13 | External | NEW_IN_R2
SP_R1_512 | 101472 | 6 | 10 | External | NEW_IN_R2
SP_R1_513 | 101473 | 7 | 15 | External | NEW_IN_R2
SP_R1_513 | 101474 | 7 | 18 | External | NEW_IN_R2
SP_R1_516 | 101475 | 6 | 13 | External | NEW_IN_R2
SP_R1_516 | 101476 | 7 | 11 | External | NEW_IN_R2
SP_R1_516 | 101477 | 6 | 9 | External | NEW_IN_R2
SP_R1_517 | 101478 | 7 | 19 | External | NEW_IN_R2
SP_R1_517 | 101479 | 10 | 15 | External | NEW_IN_R2
SP_R1_517 | 101480 | 6 | 19 | External | NEW_IN_R2
SP_R1_517 | 101481 | 7 | 12 | External | NEW_IN_R2
SP_R1_517 | 101482 | 9 | 10 | External | NEW_IN_R2
SP_R1_517 | 101483 | 7 | 13 | External | NEW_IN_R2
SP_R1_517 | 101484 | 6 | 13 | External | NEW_IN_R2
SP_R1_517 | 101485 | 6 | 11 | External | NEW_IN_R2
SP_R1_517 | 101486 | 6 | 9 | External | NEW_IN_R2
SP_R1_517 | 101487 | 6 | 11 | External | NEW_IN_R2
SP_R1_517 | 101488 | 10 | 10 | External | NEW_IN_R2
SP_R1_518 | 101489 | 6 | 9 | External | NEW_IN_R2
SP_R1_518 | 900092 | 6 | 56 | External | NEW_IN_R2
SP_R1_518 | 101492 | 7 | 39 | External | NEW_IN_R2
SP_R1_518 | 101493 | 6 | 6 | External | NEW_IN_R2
SP_R1_518 | 101494 | 6 | 21 | External | NEW_IN_R2
SP_R1_518 | 101495 | 6 | 29 | External | NEW_IN_R2
SP_R1_518 | 101496 | 6 | 16 | External | NEW_IN_R2
SP_R1_518 | 101497 | 14 | 13 | External | NEW_IN_R2
SP_R1_518 | 101498 | 11 | 6 | External | NEW_IN_R2
SP_R1_518 | 101499 | 6 | 10 | External | NEW_IN_R2
SP_R1_518 | 101500 | 9 | 8 | External | NEW_IN_R2
SP_R1_519 | 101501 | 7 | 7 | External | NEW_IN_R2
SP_R1_520 | 192 | 17 | 15 | External | NEW_IN_R2
SP_R1_520 | 101502 | 7 | 12 | External | NEW_IN_R2
SP_R1_520 | 101503 | 6 | 11 | External | NEW_IN_R2
SP_R1_521 | 193 | 11 | 13 | External | NEW_IN_R2
SP_R1_521 | 101504 | 13 | 11 | External | NEW_IN_R2
SP_R1_521 | 101506 | 7 | 10 | External | NEW_IN_R2
SP_R1_521 | 101507 | 14 | 9 | External | NEW_IN_R2
SP_R1_521 | 101508 | 7 | 11 | External | NEW_IN_R2
SP_R1_521 | 101509 | 6 | 6 | External | NEW_IN_R2
SP_R1_521 | 101510 | 6 | 9 | External | NEW_IN_R2
SP_R1_521 | 101511 | 6 | 8 | External | NEW_IN_R2
SP_R1_521 | 101512 | 6 | 7 | External | NEW_IN_R2
SP_R1_521 | 101513 | 8 | 12 | External | NEW_IN_R2
SP_R1_521 | 101514 | 10 | 14 | External | NEW_IN_R2
SP_R1_521 | 101515 | 11 | 7 | External | NEW_IN_R2
SP_R1_521 | 101516 | 7 | 10 | External | NEW_IN_R2
SP_R1_522 | 900093 | 17 | 103 | External | NEW_IN_R2
SP_R1_522 | 900095 | 20 | 106 | External | NEW_IN_R2
SP_R1_522 | 900094 | 15 | 47 | External | NEW_IN_R2
SP_R1_522 | 101522 | 8 | 11 | External | NEW_IN_R2
SP_R1_522 | 101523 | 8 | 9 | External | NEW_IN_R2
SP_R1_522 | 101524 | 6 | 13 | External | NEW_IN_R2
SP_R1_522 | 101525 | 6 | 14 | External | NEW_IN_R2
SP_R1_522 | 101527 | 15 | 7 | External | NEW_IN_R2
SP_R1_523 | 200 | 15 | 10 | External | NEW_IN_R2
SP_R1_526 | 101529 | 6 | 13 | External | NEW_IN_R2
SP_R1_526 | 101530 | 7 | 7 | External | NEW_IN_R2
SP_R1_526 | 101531 | 6 | 8 | External | NEW_IN_R2
SP_R1_526 | 101532 | 6 | 19 | External | NEW_IN_R2
SP_R1_526 | 101533 | 10 | 9 | External | NEW_IN_R2
SP_R1_526 | 101534 | 6 | 6 | External | NEW_IN_R2
SP_R1_526 | 900097 | 6 | 26 | External | NEW_IN_R2
SP_R1_526 | 101537 | 9 | 13 | External | NEW_IN_R2
SP_R1_526 | 900098 | 11 | 33 | External | NEW_IN_R2
SP_R1_526 | 101540 | 8 | 21 | External | NEW_IN_R2
SP_R1_526 | 900099 | 7 | 48 | External | NEW_IN_R2
SP_R1_526 | 900100 | 8 | 50 | External | NEW_IN_R2
SP_R1_526 | 101545 | 6 | 10 | External | NEW_IN_R2
SP_R1_526 | 101546 | 6 | 16 | External | NEW_IN_R2
SP_R1_526 | 101547 | 7 | 17 | External | NEW_IN_R2
SP_R1_526 | 101548 | 8 | 29 | External | NEW_IN_R2
SP_R1_526 | 101549 | 6 | 8 | External | NEW_IN_R2
SP_R1_526 | 101550 | 7 | 12 | External | NEW_IN_R2
SP_R1_527 | 101551 | 8 | 18 | External | NEW_IN_R2
SP_R1_527 | 101552 | 9 | 22 | External | NEW_IN_R2
SP_R1_527 | 101553 | 8 | 16 | External | NEW_IN_R2
SP_R1_527 | 101554 | 9 | 11 | External | NEW_IN_R2
SP_R1_527 | 101555 | 6 | 9 | External | NEW_IN_R2
SP_R1_527 | 101556 | 11 | 13 | External | NEW_IN_R2
SP_R1_527 | 900101 | 9 | 37 | External | NEW_IN_R2
SP_R1_527 | 101559 | 6 | 10 | External | NEW_IN_R2
SP_R1_527 | 900102 | 8 | 74 | External | NEW_IN_R2
SP_R1_527 | 101562 | 13 | 8 | External | NEW_IN_R2
SP_R1_527 | 101563 | 10 | 13 | External | NEW_IN_R2
SP_R1_527 | 900103 | 12 | 39 | External | NEW_IN_R2
SP_R1_527 | 101567 | 6 | 6 | External | NEW_IN_R2
SP_R1_527 | 101568 | 11 | 12 | External | NEW_IN_R2
SP_R1_527 | 101569 | 6 | 20 | External | NEW_IN_R2
SP_R1_527 | 101570 | 8 | 19 | External | NEW_IN_R2
SP_R1_527 | 101571 | 6 | 14 | External | NEW_IN_R2
SP_R1_527 | 101572 | 6 | 8 | External | NEW_IN_R2
SP_R1_527 | 101573 | 6 | 14 | External | NEW_IN_R2
SP_R1_527 | 101574 | 6 | 17 | External | NEW_IN_R2
SP_R1_527 | 101575 | 11 | 11 | External | NEW_IN_R2
SP_R1_527 | 101576 | 6 | 31 | External | NEW_IN_R2
SP_R1_527 | 101577 | 8 | 11 | External | NEW_IN_R2
SP_R1_527 | 900104 | 8 | 49 | External | NEW_IN_R2
SP_R1_527 | 101580 | 9 | 8 | External | NEW_IN_R2
SP_R1_527 | 101581 | 8 | 19 | External | NEW_IN_R2
SP_R1_527 | 202 | 10 | 15 | External | NEW_IN_R2
SP_R1_527 | 101582 | 10 | 20 | External | NEW_IN_R2
SP_R1_527 | 101583 | 7 | 20 | External | NEW_IN_R2
SP_R1_527 | 101584 | 15 | 23 | External | NEW_IN_R2
SP_R1_527 | 101585 | 10 | 15 | External | NEW_IN_R2
SP_R1_527 | 101586 | 9 | 19 | External | NEW_IN_R2
SP_R1_527 | 101587 | 6 | 11 | External | NEW_IN_R2
SP_R1_527 | 101588 | 12 | 14 | External | NEW_IN_R2
SP_R1_527 | 101589 | 7 | 16 | External | NEW_IN_R2
SP_R1_527 | 101590 | 14 | 10 | External | NEW_IN_R2
SP_R1_527 | 101591 | 9 | 6 | External | NEW_IN_R2
SP_R1_527 | 101592 | 13 | 14 | External | NEW_IN_R2
SP_R1_527 | 101593 | 9 | 6 | External | NEW_IN_R2
SP_R1_527 | 101594 | 9 | 10 | External | NEW_IN_R2
SP_R1_527 | 101595 | 7 | 12 | External | NEW_IN_R2
SP_R1_527 | 101596 | 7 | 23 | External | NEW_IN_R2
SP_R1_527 | 101597 | 12 | 12 | External | NEW_IN_R2
SP_R1_527 | 101598 | 9 | 11 | External | NEW_IN_R2
SP_R1_527 | 900105 | 10 | 46 | External | NEW_IN_R2
SP_R1_527 | 101600 | 6 | 7 | External | NEW_IN_R2
SP_R1_528 | 101603 | 7 | 9 | External | NEW_IN_R2
SP_R1_528 | 203 | 13 | 26 | External | NEW_IN_R2
SP_R1_528 | 204 | 35 | 27 | External | NEW_IN_R2
SP_R1_529 | 101604 | 6 | 8 | External | NEW_IN_R2
SP_R1_529 | 101605 | 6 | 8 | External | NEW_IN_R2
SP_R1_529 | 101606 | 8 | 8 | External | NEW_IN_R2
SP_R1_529 | 101607 | 13 | 7 | External | NEW_IN_R2
SP_R1_530 | 101610 | 8 | 9 | External | NEW_IN_R2
SP_R1_530 | 101611 | 6 | 7 | External | NEW_IN_R2
SP_R1_530 | 101612 | 7 | 9 | External | NEW_IN_R2
SP_R1_530 | 205 | 15 | 16 | External | NEW_IN_R2
SP_R1_530 | 101613 | 7 | 9 | External | NEW_IN_R2
SP_R1_530 | 900106 | 15 | 41 | External | NEW_IN_R2
SP_R1_530 | 900107 | 8 | 36 | External | NEW_IN_R2
SP_R1_530 | 101618 | 6 | 9 | External | NEW_IN_R2
SP_R1_531 | 101619 | 6 | 12 | External | NEW_IN_R2
SP_R1_532 | 101621 | 6 | 11 | Internal | NEW_IN_R2
SP_R1_532 | 101622 | 9 | 13 | Internal | NEW_IN_R2
SP_R1_532 | 101623 | 9 | 14 | Internal | NEW_IN_R2
SP_R1_532 | 900108 | 11 | 44 | Internal | NEW_IN_R2
SP_R1_532 | 101626 | 9 | 11 | Internal | NEW_IN_R2
SP_R1_532 | 101627 | 6 | 8 | Internal | NEW_IN_R2
SP_R1_532 | 101628 | 6 | 8 | Internal | NEW_IN_R2
SP_R1_532 | 101629 | 6 | 14 | Internal | NEW_IN_R2
SP_R1_532 | 101630 | 6 | 6 | Internal | NEW_IN_R2
SP_R1_532 | 101631 | 6 | 8 | Internal | NEW_IN_R2
SP_R1_532 | 101632 | 6 | 8 | Internal | NEW_IN_R2
SP_R1_532 | 101633 | 10 | 15 | Internal | NEW_IN_R2
SP_R1_533 | 101634 | 7 | 7 | External | NEW_IN_R2
SP_R1_533 | 101635 | 7 | 22 | External | NEW_IN_R2
SP_R1_533 | 101636 | 6 | 15 | External | NEW_IN_R2
SP_R1_533 | 101637 | 7 | 10 | External | NEW_IN_R2
SP_R1_533 | 101638 | 8 | 12 | External | NEW_IN_R2
SP_R1_533 | 101639 | 9 | 10 | External | NEW_IN_R2
SP_R1_534 | 101640 |  | 43 |  | NEW_IN_R2
SP_R1_535 | 101641 | 6 | 21 | External | NEW_IN_R2
SP_R1_535 | 101642 | 6 | 8 | External | NEW_IN_R2
SP_R1_536 | 101643 | 8 | 17 | External | NEW_IN_R2
SP_R1_536 | 101644 | 8 | 22 | External | NEW_IN_R2
SP_R1_536 | 101645 | 7 | 10 | External | NEW_IN_R2
SP_R1_536 | 101646 | 7 | 29 | External | NEW_IN_R2
SP_R1_536 | 101647 | 11 | 13 | External | NEW_IN_R2
SP_R1_536 | 900109 | 8 | 52 | External | NEW_IN_R2
SP_R1_536 | 101651 | 6 | 8 | External | NEW_IN_R2
SP_R1_536 | 101652 | 6 | 24 | External | NEW_IN_R2
SP_R1_536 | 101653 | 6 | 10 | External | NEW_IN_R2
SP_R1_540 | 101654 | 6 | 9 | External | NEW_IN_R2
SP_R1_541 | 101655 | 8 | 16 | External | NEW_IN_R2
SP_R1_541 | 101656 | 6 | 8 | External | NEW_IN_R2
SP_R1_547 | 207 | 22 | 22 | External | NEW_IN_R2
SP_R1_547 | 208 | 8 | 25 | External | NEW_IN_R2
SP_R1_548 | 101657 | 6 | 10 | External | NEW_IN_R2
SP_R1_550 | 209 | 10 | 18 | External | NEW_IN_R2
SP_R1_552 | 101658 | 6 | 9 | External | NEW_IN_R2
SP_R1_552 | 210 | 14 | 20 | External | NEW_IN_R2
SP_R1_552 | 101659 | 7 | 9 | External | NEW_IN_R2
SP_R1_554 | 101660 | 9 | 15 | External | NEW_IN_R2
SP_R1_554 | 900110 | 7 | 47 | External | NEW_IN_R2
SP_R1_554 | 101663 | 8 | 14 | External | NEW_IN_R2
SP_R1_554 | 101664 | 6 | 8 | External | NEW_IN_R2
SP_R1_554 | 101665 | 9 | 11 | External | NEW_IN_R2
SP_R1_556 | 211 | 11 | 17 | External | NEW_IN_R2
SP_R1_556 | 212 | 8 | 13 | External | NEW_IN_R2
SP_R1_557 | 101666 | 9 | 14 | External | NEW_IN_R2
SP_R1_558 | 101667 |  | 77 |  | NEW_IN_R2
SP_R1_560 | 900111 | 7 | 44 | External | NEW_IN_R2
SP_R1_560 | 101669 | 7 | 12 | External | NEW_IN_R2
SP_R1_571 | 101671 | 6 | 12 | External | NEW_IN_R2
SP_R1_571 | 101672 | 6 | 7 | External | NEW_IN_R2
SP_R1_571 | 101673 | 6 | 15 | External | NEW_IN_R2
SP_R1_572 | 101674 | 12 | 17 | External | NEW_IN_R2
SP_R1_572 | 213 | 8 | 11 | External | NEW_IN_R2
SP_R1_572 | 214 | 11 | 17 | External | NEW_IN_R2
SP_R1_573 | 101675 | 6 | 6 | External | NEW_IN_R2
SP_R1_575 | 101676 | 7 | 15 | External | NEW_IN_R2
SP_R1_575 | 101677 | 6 | 6 | External | NEW_IN_R2
SP_R1_577 | 101678 | 6 | 8 | External | NEW_IN_R2
SP_R1_577 | 101679 | 6 | 13 | External | NEW_IN_R2
SP_R1_579 | 215 | 10 | 11 | Internal | NEW_IN_R2
SP_R1_580 | 101680 | 13 | 17 | External | NEW_IN_R2
SP_R1_590 | 101681 | 0.6 | 53 |  | NEW_IN_R2
SP_R1_594 | 101682 | 7 | 9 | External | NEW_IN_R2
SP_R1_595 | 101683 | 9 | 6 | External | NEW_IN_R2
SP_R1_595 | 101684 | 10 | 10 | External | NEW_IN_R2
SP_R1_598 | 101685 | 1 | 105 |  | NEW_IN_R2
SP_R1_602 | 101687 | 6 | 7 | Internal | NEW_IN_R2
SP_R1_603 | 101688 | 6 | 16 | External | NEW_IN_R2
SP_R1_604 | 101689 | 6 | 10 | External | NEW_IN_R2
SP_R1_604 | 900112 | 8 | 31 | External | NEW_IN_R2
SP_R1_604 | 101692 | 8 | 12 | External | NEW_IN_R2
SP_R1_605 | 101693 | 7 | 9 | External | NEW_IN_R2
SP_R1_606 | 900113 | 19 | 52 | External | NEW_IN_R2
SP_R1_606 | 101696 | 11 | 8 | External | NEW_IN_R2
SP_R1_606 | 219 | 10 | 14 | External | NEW_IN_R2
SP_R1_611 | 101697 |  | 42 |  | NEW_IN_R2
SP_R1_611 | 221 | 8 | 10 | External | NEW_IN_R2
SP_R1_612 | 101698 | 6 | 6 | External | NEW_IN_R2
SP_R1_615 | 101700 | 8 | 22 | External | NEW_IN_R2
SP_R1_615 | 101701 | 8 | 9 | Internal | NEW_IN_R2
SP_R1_615 | 101702 | 6 | 21 | Internal | NEW_IN_R2
SP_R1_615 | 101703 | 6 | 10 | Internal | NEW_IN_R2
SP_R1_615 | 900114 | 6 | 46 | Internal | NEW_IN_R2
SP_R1_615 | 900115 | 7 | 35 | Internal | NEW_IN_R2
SP_R1_616 | 101709 | 9 | 8 | External | NEW_IN_R2
SP_R1_618 | 900116 | 7 | 37 | External | NEW_IN_R2
SP_R1_618 | 101714 | 8 | 10 | External | NEW_IN_R2
SP_R1_618 | 900117 | 7 | 24 | External | NEW_IN_R2
SP_R1_619 | 101717 | 6 | 20 | External | NEW_IN_R2
SP_R1_619 | 101718 | 7 | 27 | External | NEW_IN_R2
SP_R1_623 | 223 | 11 | 13 | External | NEW_IN_R2
SP_R1_623 | 101720 | 11 | 6 | External | NEW_IN_R2
SP_R1_623 | 101721 | 7 | 12 | External | NEW_IN_R2
SP_R1_623 | 101722 | 16 | 8 | External | NEW_IN_R2
SP_R1_623 | 101723 | 8 | 12 | External | NEW_IN_R2
SP_R1_625 | 101724 | 8 | 59 | External | NEW_IN_R2
SP_R1_625 | 101725 | 9 | 68 | External | NEW_IN_R2
SP_R1_625 | 101726 | 6 | 12 | External | NEW_IN_R2
SP_R1_625 | 101727 | 7 | 11 | External | NEW_IN_R2
SP_R1_625 | 101728 | 6 | 11 | External | NEW_IN_R2
SP_R1_625 | 101729 | 6 | 6 | External | NEW_IN_R2
SP_R1_625 | 101730 | 8 | 17 | External | NEW_IN_R2
SP_R1_626 | 101731 | 8 | 9 | External | NEW_IN_R2
SP_R1_626 | 101732 | 6 | 11 | External | NEW_IN_R2
SP_R1_626 | 101733 | 10 | 13 | External | NEW_IN_R2
SP_R1_626 | 101734 | 6 | 8 | External | NEW_IN_R2
SP_R1_626 | 101735 | 6 | 32 | External | NEW_IN_R2
SP_R1_626 | 101736 | 6 | 11 | External | NEW_IN_R2
SP_R1_626 | 101737 | 6 | 14 | External | NEW_IN_R2
SP_R1_626 | 101738 | 6 | 16 | Internal | NEW_IN_R2
SP_R1_628 | 225 | 15 | 15 | External | NEW_IN_R2
SP_R1_628 | 101739 | 8 | 16 | External | NEW_IN_R2
SP_R1_629 | 101740 | 6 | 6 | External | NEW_IN_R2
SP_R1_630 | 101741 | 7 | 7 | External | NEW_IN_R2
SP_R1_630 | 101742 | 11 | 6 | External | NEW_IN_R2
SP_R1_635 | 101743 | 7 | 8 | Internal | NEW_IN_R2
SP_R1_635 | 101744 | 6 | 10 | Internal | NEW_IN_R2
SP_R1_635 | 226 | 11 | 13 | Internal | NEW_IN_R2
SP_R1_635 | 101745 | 8 | 10 | Internal | NEW_IN_R2
SP_R1_635 | 101746 | 7 | 15 | Internal | NEW_IN_R2
SP_R1_635 | 101747 | 6 | 12 | Internal | NEW_IN_R2
SP_R1_635 | 101748 | 8 | 18 | Internal | NEW_IN_R2
SP_R1_635 | 101749 | 6 | 11 | Internal | NEW_IN_R2
SP_R1_635 | 101750 | 6 | 10 | Internal | NEW_IN_R2
SP_R1_635 | 101751 | 6 | 9 | Internal | NEW_IN_R2
SP_R1_635 | 101752 | 6 | 10 | Internal | NEW_IN_R2
SP_R1_635 | 101753 | 8 | 9 | Internal | NEW_IN_R2
SP_R1_635 | 101754 | 6 | 10 | Internal | NEW_IN_R2
SP_R1_635 | 101755 | 6 | 27 | Internal | NEW_IN_R2
SP_R1_635 | 101756 | 6 | 10 | Internal | NEW_IN_R2
SP_R1_635 | 101757 | 6 | 6 | Internal | NEW_IN_R2
SP_R1_635 | 101758 | 6 | 6 | Internal | NEW_IN_R2
SP_R1_635 | 101759 | 6 | 8 | Internal | NEW_IN_R2
SP_R1_635 | 101760 | 6 | 9 | Internal | NEW_IN_R2
SP_R1_635 | 101761 | 7 | 8 | Internal | NEW_IN_R2
SP_R1_635 | 101762 | 7 | 7 | Internal | NEW_IN_R2
SP_R1_635 | 101763 | 6 | 14 | Internal | NEW_IN_R2
SP_R1_635 | 101764 | 6 | 11 | Internal | NEW_IN_R2
SP_R1_635 | 101765 | 6 | 7 | Internal | NEW_IN_R2
SP_R1_635 | 101766 | 6 | 10 | Internal | NEW_IN_R2
SP_R1_635 | 101767 | 10 | 9 | Internal | NEW_IN_R2
SP_R1_635 | 101768 | 6 | 16 | Internal | NEW_IN_R2
SP_R1_635 | 101769 | 6 | 16 | Internal | NEW_IN_R2
SP_R1_635 | 101770 | 10 | 12 | Internal | NEW_IN_R2
SP_R1_635 | 101771 | 10 | 8 | Internal | NEW_IN_R2
SP_R1_637 | 900118 | 9 | 32 | External | NEW_IN_R2
SP_R1_637 | 101774 | 8 | 16 | External | NEW_IN_R2
SP_R1_637 | 101775 | 6 | 6 | External | NEW_IN_R2
SP_R1_637 | 101776 | 6 | 11 | External | NEW_IN_R2
SP_R1_637 | 101777 | 8 | 30 | External | NEW_IN_R2
SP_R1_637 | 900119 | 6 | 30 | External | NEW_IN_R2
SP_R1_637 | 101780 | 6 | 9 | External | NEW_IN_R2
SP_R1_637 | 101781 | 8 | 16 | External | NEW_IN_R2
SP_R1_637 | 101782 | 6 | 13 | External | NEW_IN_R2
SP_R1_637 | 101783 | 6 | 7 | External | NEW_IN_R2
SP_R1_637 | 101784 | 14 | 11 | External | NEW_IN_R2
SP_R1_637 | 101785 | 7 | 10 | External | NEW_IN_R2
SP_R1_637 | 101786 | 7 | 13 | External | NEW_IN_R2
SP_R1_637 | 101787 | 7 | 16 | External | NEW_IN_R2
SP_R1_637 | 101788 | 7 | 12 | External | NEW_IN_R2
SP_R1_637 | 101789 | 9 | 18 | External | NEW_IN_R2
SP_R1_637 | 101790 | 9 | 27 | External | NEW_IN_R2
SP_R1_637 | 101791 | 8 | 15 | External | NEW_IN_R2
SP_R1_637 | 101792 | 6 | 16 | External | NEW_IN_R2
SP_R1_637 | 101793 | 7 | 12 | External | NEW_IN_R2
SP_R1_637 | 101794 | 9 | 10 | External | NEW_IN_R2
SP_R1_637 | 101795 | 10 | 16 | External | NEW_IN_R2
SP_R1_637 | 101796 | 8 | 11 | External | NEW_IN_R2
SP_R1_637 | 101797 | 6 | 13 | External | NEW_IN_R2
SP_R1_637 | 101798 | 6 | 16 | External | NEW_IN_R2
SP_R1_637 | 101799 | 8 | 20 | External | NEW_IN_R2
SP_R1_637 | 101800 | 7 | 14 | External | NEW_IN_R2
SP_R1_637 | 101801 | 8 | 23 | External | NEW_IN_R2
SP_R1_637 | 101802 | 8 | 9 | External | NEW_IN_R2
SP_R1_637 | 101803 | 8 | 15 | External | NEW_IN_R2
SP_R1_637 | 101804 | 6 | 9 | External | NEW_IN_R2
SP_R1_637 | 101805 | 7 | 18 | External | NEW_IN_R2
SP_R1_637 | 900120 | 6 | 39 | External | NEW_IN_R2
SP_R1_637 | 101808 | 6 | 11 | External | NEW_IN_R2
SP_R1_637 | 101809 | 6 | 11 | External | NEW_IN_R2
SP_R1_637 | 101810 | 6 | 10 | External | NEW_IN_R2
SP_R1_637 | 101811 | 11 | 10 | External | NEW_IN_R2
SP_R1_638 | 101812 | 10 | 15 | External | NEW_IN_R2
SP_R1_638 | 900121 | 10 | 29 | External | NEW_IN_R2
SP_R1_638 | 101815 | 6 | 6 | External | NEW_IN_R2
SP_R1_638 | 101816 | 7 | 18 | External | NEW_IN_R2
SP_R1_638 | 101817 | 6 | 8 | External | NEW_IN_R2
SP_R1_638 | 101818 | 6 | 10 | External | NEW_IN_R2
SP_R1_638 | 101819 | 8 | 10 | External | NEW_IN_R2
SP_R1_638 | 101820 | 6 | 18 | External | NEW_IN_R2
SP_R1_638 | 101821 | 8 | 18 | External | NEW_IN_R2
SP_R1_638 | 101822 | 8 | 7 | External | NEW_IN_R2
SP_R1_638 | 900122 | 11 | 29 | External | NEW_IN_R2
SP_R1_638 | 900123 | 8 | 34 | External | NEW_IN_R2
SP_R1_638 | 101827 | 7 | 8 | External | NEW_IN_R2
SP_R1_638 | 101828 | 6 | 12 | External | NEW_IN_R2
SP_R1_638 | 101829 | 7 | 16 | External | NEW_IN_R2
SP_R1_638 | 900124 | 9 | 25 | External | NEW_IN_R2
SP_R1_638 | 101832 | 7 | 28 | External | NEW_IN_R2
SP_R1_638 | 101833 | 6 | 10 | External | NEW_IN_R2
SP_R1_638 | 101834 | 7 | 14 | External | NEW_IN_R2
SP_R1_638 | 101835 | 10 | 11 | External | NEW_IN_R2
SP_R1_638 | 101836 | 6 | 7 | External | NEW_IN_R2
SP_R1_638 | 101837 | 12 | 26 | External | NEW_IN_R2
SP_R1_638 | 900125 | 9 | 29 | External | NEW_IN_R2
SP_R1_638 | 101840 | 9 | 6 | External | NEW_IN_R2
SP_R1_638 | 101841 | 6 | 16 | External | NEW_IN_R2
SP_R1_638 | 900126 | 9 | 28 | External | NEW_IN_R2
SP_R1_638 | 101844 | 11 | 9 | External | NEW_IN_R2
SP_R1_638 | 101845 | 7 | 7 | External | NEW_IN_R2
SP_R1_638 | 900127 | 9 | 26 | External | NEW_IN_R2
SP_R1_638 | 101847 | 7 | 17 | External | NEW_IN_R2
SP_R1_638 | 101849 | 7 | 13 | External | NEW_IN_R2
SP_R1_638 | 101850 | 6 | 11 | External | NEW_IN_R2
SP_R1_638 | 101851 | 6 | 7 | External | NEW_IN_R2
SP_R1_638 | 101852 | 6 | 15 | External | NEW_IN_R2
SP_R1_638 | 101853 | 8 | 11 | External | NEW_IN_R2
SP_R1_638 | 101854 | 7 | 9 | External | NEW_IN_R2
SP_R1_638 | 900128 | 10 | 49 | External | NEW_IN_R2
SP_R1_638 | 101857 | 6 | 7 | External | NEW_IN_R2
SP_R1_638 | 101858 | 10 | 10 | External | NEW_IN_R2
SP_R1_638 | 101859 | 6 | 10 | External | NEW_IN_R2
SP_R1_638 | 101860 | 6 | 10 | External | NEW_IN_R2
SP_R1_638 | 101861 | 6 | 9 | External | NEW_IN_R2
SP_R1_638 | 101862 | 9 | 7 | External | NEW_IN_R2
SP_R1_638 | 101863 | 8 | 20 | External | NEW_IN_R2
SP_R1_638 | 101864 | 6 | 8 | External | NEW_IN_R2
SP_R1_638 | 101865 | 13 | 7 | External | NEW_IN_R2
SP_R1_638 | 101866 | 6 | 11 | External | NEW_IN_R2
SP_R1_638 | 101867 | 7 | 15 | External | NEW_IN_R2
SP_R1_638 | 101868 | 9 | 14 | External | NEW_IN_R2
SP_R1_638 | 101869 | 6 | 24 | External | NEW_IN_R2
SP_R1_638 | 101870 | 8 | 18 | External | NEW_IN_R2
SP_R1_638 | 101871 | 10 | 12 | External | NEW_IN_R2
SP_R1_638 | 227 | 10 | 22 | Internal | NEW_IN_R2
SP_R1_638 | 101872 | 6 | 6 | External | NEW_IN_R2
SP_R1_638 | 228 | 17 | 19 | External | NEW_IN_R2
SP_R1_638 | 101873 | 12 | 7 | External | NEW_IN_R2
SP_R1_638 | 101874 | 7 | 9 | External | NEW_IN_R2
SP_R1_638 | 101875 | 6 | 13 | External | NEW_IN_R2
SP_R1_638 | 101876 | 6 | 16 | External | NEW_IN_R2
SP_R1_638 | 101877 | 8 | 10 | External | NEW_IN_R2
SP_R1_638 | 101878 | 6 | 7 | External | NEW_IN_R2
SP_R1_638 | 101879 | 6 | 9 | External | NEW_IN_R2
SP_R1_638 | 101880 | 10 | 10 | External | NEW_IN_R2
SP_R1_638 | 101881 | 6 | 19 | External | NEW_IN_R2
SP_R1_638 | 101882 | 6 | 6 | External | NEW_IN_R2
SP_R1_638 | 900129 | 9 | 23 | External | NEW_IN_R2
SP_R1_638 | 101885 | 6 | 9 | External | NEW_IN_R2
SP_R1_638 | 101886 | 6 | 13 | External | NEW_IN_R2
SP_R1_638 | 900130 | 7 | 54 | External | NEW_IN_R2
SP_R1_638 | 101889 | 7 | 7 | External | NEW_IN_R2
SP_R1_638 | 900131 | 6 | 42 | External | NEW_IN_R2
SP_R1_638 | 101892 | 6 | 13 | External | NEW_IN_R2
SP_R1_638 | 101893 | 6 | 16 | External | NEW_IN_R2
SP_R1_638 | 101894 | 7 | 17 | External | NEW_IN_R2
SP_R1_638 | 101895 | 6 | 9 | External | NEW_IN_R2
SP_R1_638 | 101896 | 7 | 24 | External | NEW_IN_R2
SP_R1_638 | 101897 | 8 | 14 | External | NEW_IN_R2
SP_R1_638 | 101898 | 7 | 19 | External | NEW_IN_R2
SP_R1_638 | 101899 | 12 | 11 | External | NEW_IN_R2
SP_R1_638 | 229 | 12 | 17 | External | NEW_IN_R2
SP_R1_638 | 101900 | 6 | 22 | External | NEW_IN_R2
SP_R1_638 | 900132 | 9 | 46 | External | NEW_IN_R2
SP_R1_638 | 230 | 10 | 15 | External | NEW_IN_R2
SP_R1_638 | 101903 | 6 | 8 | External | NEW_IN_R2
SP_R1_638 | 101904 | 6 | 10 | External | NEW_IN_R2
SP_R1_638 | 900133 | 9 | 25 | External | NEW_IN_R2
SP_R1_640 | 101907 | 7 | 11 | External | NEW_IN_R2
SP_R1_640 | 101908 | 7 | 12 | External | NEW_IN_R2
SP_R1_640 | 101909 | 6 | 7 | External | NEW_IN_R2
SP_R1_641 | 231 | 10 | 15 | External | NEW_IN_R2
SP_R1_641 | 101910 | 6 | 9 | Internal | NEW_IN_R2
SP_R1_641 | 101911 | 6 | 6 | Internal | NEW_IN_R2
SP_R1_641 | 101912 | 7 | 16 | Internal | NEW_IN_R2
SP_R1_641 | 101913 | 6 | 12 | Internal | NEW_IN_R2
SP_R1_641 | 101914 | 6 | 12 | Internal | NEW_IN_R2
SP_R1_641 | 101915 | 6 | 8 | Internal | NEW_IN_R2
SP_R1_641 | 101916 | 6 | 12 | Internal | NEW_IN_R2
SP_R1_641 | 101917 | 6 | 7 | Internal | NEW_IN_R2
SP_R1_641 | 101918 | 6 | 7 | External | NEW_IN_R2
SP_R1_644 | 101919 | 6 | 12 | External | NEW_IN_R2
SP_R1_646 | 101920 | 7 | 20 | External | NEW_IN_R2
SP_R1_647 | 101921 | 6 | 7 | External | NEW_IN_R2
SP_R1_647 | 101922 | 7 | 18 | External | NEW_IN_R2
SP_R1_647 | 101923 | 6 | 6 | Internal | NEW_IN_R2
SP_R1_647 | 101924 | 7 | 16 | Internal | NEW_IN_R2
SP_R1_647 | 101925 | 8 | 17 | Internal | NEW_IN_R2
SP_R1_647 | 232 | 8 | 16 | External | NEW_IN_R2
SP_R1_647 | 101926 | 11 | 6 | External | NEW_IN_R2
SP_R1_647 | 101927 | 8 | 8 | External | NEW_IN_R2
SP_R1_647 | 101928 | 10 | 11 | External | NEW_IN_R2
SP_R1_647 | 233 | 11 | 15 | External | NEW_IN_R2
SP_R1_647 | 101929 | 6 | 7 | Internal | NEW_IN_R2
SP_R1_647 | 101930 | 8 | 18 | External | NEW_IN_R2
SP_R1_647 | 101931 | 6 | 8 | Internal | NEW_IN_R2
SP_R1_647 | 101932 | 6 | 10 | Internal | NEW_IN_R2
SP_R1_647 | 101933 | 9 | 10 | External | NEW_IN_R2
SP_R1_647 | 101934 | 6 | 11 | Internal | NEW_IN_R2
SP_R1_647 | 101935 | 6 | 9 | External | NEW_IN_R2
SP_R1_647 | 101936 | 6 | 14 | Internal | NEW_IN_R2
SP_R1_647 | 101937 | 8 | 9 | Internal | NEW_IN_R2
SP_R1_647 | 101938 | 6 | 9 | Internal | NEW_IN_R2
SP_R1_649 | 101939 | 6 | 13 | Internal | NEW_IN_R2
SP_R1_657 | 101940 | 6 | 9 | External | NEW_IN_R2
SP_R1_657 | 101941 | 8 | 12 | External | NEW_IN_R2
SP_R1_657 | 101942 | 6 | 14 | External | NEW_IN_R2
SP_R1_658 | 101943 | 6 | 12 | Internal | NEW_IN_R2
SP_R1_658 | 101944 | 6 | 9 | Internal | NEW_IN_R2
SP_R1_660 | 101945 | 8 | 24 | External | NEW_IN_R2
SP_R1_662 | 900134 | 15 | 26 | External | NEW_IN_R2
SP_R1_662 | 900135 | 7 | 34 | External | NEW_IN_R2
SP_R1_665 | 101949 | 8 | 14 | External | NEW_IN_R2
SP_R1_666 | 101950 | 9 | 8 | External | NEW_IN_R2
SP_R1_667 | 237 | 13 | 17 | External | NEW_IN_R2
SP_R1_667 | 238 | 11 | 15 | External | NEW_IN_R2
SP_R1_667 | 101951 | 8 | 11 | External | NEW_IN_R2
SP_R1_667 | 101952 | 6 | 11 | External | NEW_IN_R2
SP_R1_667 | 101953 | 6 | 9 | External | NEW_IN_R2
SP_R1_667 | 101954 | 6 | 6 | External | NEW_IN_R2
SP_R1_667 | 101955 | 6 | 21 | External | NEW_IN_R2
SP_R1_667 | 101956 | 9 | 11 | Internal | NEW_IN_R2
SP_R1_669 | 101959 | 6 | 10 | External | NEW_IN_R2
SP_R1_669 | 900136 | 8 | 46 | Internal | NEW_IN_R2
SP_R1_669 | 239 | 10 | 14 | Internal | NEW_IN_R2
SP_R1_669 | 240 |  | 19 |  | NEW_IN_R2
SP_R1_669 | 101962 | 8 | 14 | Internal | NEW_IN_R2
SP_R1_670 | 101963 |  | 46 |  | NEW_IN_R2
SP_R1_675 | 101964 | 6 | 7 | External | NEW_IN_R2
SP_R1_676 | 101965 | 6 | 6 | Internal | NEW_IN_R2
SP_R1_676 | 101966 | 8 | 6 | Internal | NEW_IN_R2
SP_R1_676 | 101967 | 6 | 6 | Internal | NEW_IN_R2
SP_R1_677 | 101968 | 6 | 7 | Internal | NEW_IN_R2
SP_R1_677 | 101969 | 6 | 19 | Internal | NEW_IN_R2
SP_R1_677 | 101970 | 10 | 7 | Internal | NEW_IN_R2
SP_R1_678 | 101971 | 9 | 14 | External | NEW_IN_R2
SP_R1_679 | 101972 | 7 | 29 | External | NEW_IN_R2
SP_R1_679 | 101973 | 17 | 16 | External | NEW_IN_R2
SP_R1_679 | 101974 | 6 | 10 | External | NEW_IN_R2
SP_R1_679 | 101975 | 6 | 9 | External | NEW_IN_R2
SP_R1_679 | 101976 | 8 | 13 | External | NEW_IN_R2
SP_R1_679 | 101977 | 6 | 10 | External | NEW_IN_R2
SP_R1_679 | 101978 | 6 | 11 | External | NEW_IN_R2
SP_R1_679 | 101979 | 8 | 12 | External | NEW_IN_R2
SP_R1_679 | 101980 | 6 | 12 | External | NEW_IN_R2
SP_R1_679 | 101981 | 7 | 24 | External | NEW_IN_R2
SP_R1_679 | 101982 | 6 | 9 | External | NEW_IN_R2
SP_R1_679 | 101983 | 7 | 21 | External | NEW_IN_R2
SP_R1_679 | 101984 | 7 | 15 | External | NEW_IN_R2
SP_R1_679 | 101985 | 6 | 14 | External | NEW_IN_R2
SP_R1_679 | 101986 | 6 | 14 | External | NEW_IN_R2
SP_R1_679 | 101987 | 6 | 8 | External | NEW_IN_R2
SP_R1_681 | 101988 | 7 | 10 | External | NEW_IN_R2
SP_R1_681 | 101989 | 6 | 10 | External | NEW_IN_R2
SP_R1_681 | 101990 | 6 | 11 | External | NEW_IN_R2
SP_R1_681 | 101991 | 8 | 23 | External | NEW_IN_R2
SP_R1_684 | 900137 | 12 | 18 | External | NEW_IN_R2
SP_R1_684 | 101994 | 7 | 13 | External | NEW_IN_R2
SP_R1_686 | 101996 | 6 | 18 | External | NEW_IN_R2
SP_R1_686 | 101997 | 6 | 6 | External | NEW_IN_R2
SP_R1_686 | 101998 | 7 | 8 | External | NEW_IN_R2
SP_R1_686 | 101999 | 6 | 6 | External | NEW_IN_R2
SP_R1_686 | 102000 | 7 | 8 | External | NEW_IN_R2
SP_R1_686 | 102001 | 9 | 12 | External | NEW_IN_R2
SP_R1_686 | 102002 | 9 | 9 | External | NEW_IN_R2
SP_R1_686 | 102003 | 7 | 11 | External | NEW_IN_R2
SP_R1_686 | 102004 | 6 | 18 | External | NEW_IN_R2
SP_R1_686 | 102005 | 7 | 12 | External | NEW_IN_R2
SP_R1_686 | 102006 | 8 | 11 | External | NEW_IN_R2
SP_R1_686 | 102007 | 7 | 8 | External | NEW_IN_R2
SP_R1_686 | 102008 | 6 | 8 | External | NEW_IN_R2
SP_R1_686 | 102009 | 6 | 7 | External | NEW_IN_R2
SP_R1_686 | 102010 | 8 | 8 | External | NEW_IN_R2
SP_R1_686 | 102011 | 7 | 16 | External | NEW_IN_R2
SP_R1_686 | 102012 | 6 | 7 | External | NEW_IN_R2
SP_R1_686 | 241 | 10 | 17 | External | NEW_IN_R2
SP_R1_686 | 242 | 12 | 19 | External | NEW_IN_R2
SP_R1_686 | 102013 | 6 | 8 | External | NEW_IN_R2
SP_R1_686 | 102014 | 6 | 12 | External | NEW_IN_R2
SP_R1_686 | 102015 | 7 | 12 | External | NEW_IN_R2
SP_R1_686 | 102016 | 6 | 7 | External | NEW_IN_R2
SP_R1_686 | 102017 | 6 | 9 | External | NEW_IN_R2
SP_R1_686 | 102018 | 6 | 7 | External | NEW_IN_R2
SP_R1_686 | 102019 | 6 | 8 | External | NEW_IN_R2
SP_R1_686 | 102020 | 6 | 6 | External | NEW_IN_R2
SP_R1_692 | 900138 | 8 | 41 | Internal | NEW_IN_R2
SP_R1_692 | 102024 | 8 | 28 | External | NEW_IN_R2
SP_R1_693 | 102025 | 6 | 18 | External | NEW_IN_R2
SP_R1_697 | 102028 | 6 | 8 | External | NEW_IN_R2
SP_R1_698 | 102029 | 7 | 17 | External | NEW_IN_R2
SP_R1_699 | 102030 | 11 | 16 | Internal | NEW_IN_R2
SP_R1_699 | 102031 | 10 | 15 | Internal | NEW_IN_R2
SP_R1_699 | 102032 | 11 | 16 | Internal | NEW_IN_R2
SP_R1_699 | 102033 | 6 | 7 | Internal | NEW_IN_R2
SP_R1_699 | 102035 | 7 | 24 | External | NEW_IN_R2
SP_R1_699 | 102036 | 6 | 7 | Internal | NEW_IN_R2
SP_R1_699 | 102037 | 7 | 33 | Internal | NEW_IN_R2
SP_R1_699 | 102038 | 6 | 14 | Internal | NEW_IN_R2
SP_R1_699 | 102039 | 6 | 9 | Internal | NEW_IN_R2
SP_R1_699 | 102040 | 7 | 10 | Internal | NEW_IN_R2
SP_R1_699 | 900139 | 10 | 49 | Internal | NEW_IN_R2
SP_R1_699 | 102043 | 8 | 10 | Internal | NEW_IN_R2
SP_R1_699 | 102044 | 7 | 13 | Internal | NEW_IN_R2
SP_R1_699 | 102045 | 8 | 6 | Internal | NEW_IN_R2
SP_R1_699 | 102046 | 6 | 10 | Internal | NEW_IN_R2
SP_R1_701 | 102047 | 6 | 8 | Internal | NEW_IN_R2
SP_R1_701 | 102048 | 8 | 18 | Internal | NEW_IN_R2
SP_R1_701 | 102049 | 7 | 16 | Internal | NEW_IN_R2
SP_R1_701 | 102050 | 8 | 15 | Internal | NEW_IN_R2
SP_R1_701 | 102051 | 8 | 11 | Internal | NEW_IN_R2
SP_R1_701 | 900140 | 9 | 27 | Internal | NEW_IN_R2
SP_R1_701 | 900141 | 7 | 27 | Internal | NEW_IN_R2
SP_R1_701 | 102058 | 6 | 7 | Internal | NEW_IN_R2
SP_R1_701 | 102059 | 7 | 11 | Internal | NEW_IN_R2
SP_R1_701 | 102060 | 8 | 10 | Internal | NEW_IN_R2
SP_R1_701 | 102061 | 7 | 8 | Internal | NEW_IN_R2
SP_R1_701 | 102062 | 9 | 9 | Internal | NEW_IN_R2
SP_R1_701 | 102063 | 9 | 8 | Internal | NEW_IN_R2
SP_R1_701 | 102064 | 6 | 7 | Internal | NEW_IN_R2
SP_R1_701 | 102065 | 6 | 8 | Internal | NEW_IN_R2
SP_R1_701 | 102066 | 7 | 8 | Internal | NEW_IN_R2
SP_R1_701 | 900142 | 8 | 28 | Internal | NEW_IN_R2
SP_R1_701 | 102069 | 6 | 11 | Internal | NEW_IN_R2
SP_R1_701 | 102070 | 6 | 13 | Internal | NEW_IN_R2
SP_R1_701 | 102071 | 6 | 10 | Internal | NEW_IN_R2
SP_R1_701 | 244 | 10 | 13 | Internal | NEW_IN_R2
SP_R1_701 | 102072 | 10 | 12 | Internal | NEW_IN_R2
SP_R1_701 | 102073 | 17 | 13 | Internal | NEW_IN_R2
SP_R1_701 | 900143 | 7 | 16 | Internal | NEW_IN_R2
SP_R1_701 | 900144 | 9 | 31 | Internal | NEW_IN_R2
SP_R1_701 | 102077 | 6 | 6 | Internal | NEW_IN_R2
SP_R1_701 | 102079 | 9 | 10 | Internal | NEW_IN_R2
SP_R1_701 | 102080 | 6 | 20 | Internal | NEW_IN_R2
SP_R1_701 | 900145 | 8 | 46 | Internal | NEW_IN_R2
SP_R1_701 | 102082 | 10 | 7 | Internal | NEW_IN_R2
SP_R1_701 | 900146 | 11 | 26 | Internal | NEW_IN_R2
SP_R1_701 | 102086 | 8 | 10 | Internal | NEW_IN_R2
SP_R1_701 | 102087 | 7 | 7 | Internal | NEW_IN_R2
SP_R1_701 | 102088 | 7 | 7 | Internal | NEW_IN_R2
SP_R1_701 | 102089 | 8 | 10 | Internal | NEW_IN_R2
SP_R1_701 | 102090 | 7 | 11 | Internal | NEW_IN_R2
SP_R1_701 | 102091 | 6 | 6 | Internal | NEW_IN_R2
SP_R1_701 | 102092 | 6 | 6 | Internal | NEW_IN_R2
SP_R1_701 | 102093 | 6 | 8 | Internal | NEW_IN_R2
SP_R1_701 | 102094 | 7 | 16 | Internal | NEW_IN_R2
SP_R1_701 | 102095 | 6 | 8 | Internal | NEW_IN_R2
SP_R1_701 | 102096 | 6 | 9 | Internal | NEW_IN_R2
SP_R1_701 | 900147 | 8 | 16 | Internal | NEW_IN_R2
SP_R1_701 | 900148 | 13 | 39 | Internal | NEW_IN_R2
SP_R1_701 | 102102 | 7 | 10 | Internal | NEW_IN_R2
SP_R1_702 | 102103 | 6 | 8 | Internal | NEW_IN_R2
SP_R1_705 | 102104 | 7 | 9 | External | NEW_IN_R2
SP_R1_706 | 102105 | 8 | 10 | External | NEW_IN_R2
SP_R1_706 | 102106 | 9 | 6 | External | NEW_IN_R2
SP_R1_707 | 102107 | 6 | 9 | External | NEW_IN_R2
SP_R1_707 | 102108 | 6 | 12 | Internal | NEW_IN_R2
SP_R1_707 | 102109 | 10 | 14 | Internal | NEW_IN_R2
SP_R1_707 | 102110 | 6 | 15 | Internal | NEW_IN_R2
SP_R1_707 | 102111 | 7 | 23 | Internal | NEW_IN_R2
SP_R1_710 | 102112 | 6 | 7 | External | NEW_IN_R2
SP_R1_710 | 102113 | 9 | 13 | External | NEW_IN_R2
SP_R1_710 | 102114 | 7 | 8 | External | NEW_IN_R2
SP_R1_710 | 102115 | 6 | 10 | External | NEW_IN_R2
SP_R1_712 | 102116 | 8 | 9 | Internal | NEW_IN_R2
SP_R1_712 | 102117 | 6 | 17 | Internal | NEW_IN_R2
SP_R1_712 | 102118 | 6 | 6 | Internal | NEW_IN_R2
SP_R1_712 | 102119 | 7 | 6 | Internal | NEW_IN_R2
SP_R1_712 | 102120 | 7 | 14 | Internal | NEW_IN_R2
SP_R1_712 | 102121 | 7 | 6 | Internal | NEW_IN_R2
SP_R1_712 | 102122 | 7 | 9 | Internal | NEW_IN_R2
SP_R1_713 | 102123 | 6 | 8 | Internal | NEW_IN_R2
SP_R1_713 | 102124 | 6 | 11 | Internal | NEW_IN_R2
SP_R1_713 | 102125 | 6 | 10 | Internal | NEW_IN_R2
SP_R1_713 | 102126 | 6 | 9 | Internal | NEW_IN_R2
SP_R1_713 | 102127 | 7 | 13 | Internal | NEW_IN_R2
SP_R1_713 | 102128 | 6 | 7 | Internal | NEW_IN_R2
SP_R1_713 | 102129 | 7 | 11 | Internal | NEW_IN_R2
SP_R1_713 | 102130 | 6 | 6 | Internal | NEW_IN_R2
SP_R1_713 | 102131 | 6 | 6 | Internal | NEW_IN_R2
SP_R1_713 | 102132 | 8 | 10 | Internal | NEW_IN_R2
SP_R1_716 | 102133 | 6 | 6 | External | NEW_IN_R2
SP_R1_716 | 102134 | 6 | 6 | External | NEW_IN_R2
SP_R1_716 | 102135 | 6 | 9 | External | NEW_IN_R2
SP_R1_718 | 102136 | 6 | 11 | Internal | NEW_IN_R2
SP_R1_718 | 102137 | 6 | 6 | Internal | NEW_IN_R2
SP_R1_718 | 102138 | 7 | 13 | Internal | NEW_IN_R2
SP_R1_718 | 102139 | 7 | 14 | Internal | NEW_IN_R2
SP_R1_718 | 245 | 8 | 15 | Internal | NEW_IN_R2
SP_R1_718 | 900149 | 12 | 15 | Internal | NEW_IN_R2
SP_R1_718 | 102141 | 10 | 7 | Internal | NEW_IN_R2
SP_R1_718 | 102143 | 8 | 6 | Internal | NEW_IN_R2
SP_R1_718 | 102144 | 7 | 7 | Internal | NEW_IN_R2
SP_R1_718 | 102145 | 8 | 8 | Internal | NEW_IN_R2
SP_R1_718 | 900150 | 7 | 14 | Internal | NEW_IN_R2
SP_R1_718 | 102149 | 7 | 6 | Internal | NEW_IN_R2
SP_R1_718 | 900151 | 7 | 10 | Internal | NEW_IN_R2
SP_R1_718 | 102152 | 6 | 8 | Internal | NEW_IN_R2
SP_R1_718 | 102153 | 6 | 8 | Internal | NEW_IN_R2
SP_R1_718 | 102154 | 19 | 13 | External | NEW_IN_R2
SP_R1_718 | 102155 | 0.6 | 41 |  | NEW_IN_R2
SP_R1_718 | 102156 | 7 | 12 | Internal | NEW_IN_R2
SP_R1_718 | 102157 | 8 | 11 | Internal | NEW_IN_R2
SP_R1_725 | 102158 |  | 23 |  | NEW_IN_R2
SP_R1_745 | 102159 | 6 | 6 | External | NEW_IN_R2
SP_R1_748 | 102161 |  | 19 |  | NEW_IN_R2
SP_R1_748 | 102162 | 7 | 12 | External | NEW_IN_R2
SP_R1_750 | 102163 | 6 | 9 | External | NEW_IN_R2
SP_R1_750 | 102164 | 8 | 33 | External | NEW_IN_R2
SP_R1_750 | 102165 | 7 | 13 | External | NEW_IN_R2
SP_R1_750 | 102166 | 11 | 7 | External | NEW_IN_R2
SP_R1_750 | 900152 | 11 | 32 | External | NEW_IN_R2
SP_R1_750 | 102169 | 6 | 6 | External | NEW_IN_R2
SP_R1_750 | 102170 | 6 | 11 | External | NEW_IN_R2
SP_R1_750 | 102171 | 6 | 14 | External | NEW_IN_R2
SP_R1_750 | 102172 | 6 | 8 | External | NEW_IN_R2
SP_R1_750 | 102173 | 8 | 24 | External | NEW_IN_R2
SP_R1_750 | 102174 | 7 | 21 | External | NEW_IN_R2
SP_R1_750 | 102175 | 6 | 9 | External | NEW_IN_R2
SP_R1_750 | 102176 | 6 | 12 | External | NEW_IN_R2
SP_R1_750 | 102177 | 11 | 9 | External | NEW_IN_R2
SP_R1_750 | 102178 | 7 | 12 | External | NEW_IN_R2
SP_R1_750 | 102179 | 6 | 18 | External | NEW_IN_R2
SP_R1_750 | 102180 | 6 | 9 | External | NEW_IN_R2
SP_R1_750 | 900153 | 9 | 51 | External | NEW_IN_R2
SP_R1_750 | 102183 | 6 | 11 | External | NEW_IN_R2
SP_R1_750 | 102184 | 6 | 12 | External | NEW_IN_R2
SP_R1_751 | 102185 | 6 | 15 | External | NEW_IN_R2
SP_R1_751 | 102186 | 6 | 13 | External | NEW_IN_R2
SP_R1_751 | 102187 | 6 | 11 | External | NEW_IN_R2
SP_R1_751 | 102188 | 9 | 12 | External | NEW_IN_R2
SP_R1_751 | 102189 | 7 | 25 | External | NEW_IN_R2
SP_R1_751 | 102190 | 6 | 8 | External | NEW_IN_R2
SP_R1_751 | 900154 | 9 | 52 | External | NEW_IN_R2
SP_R1_751 | 102193 | 6 | 11 | External | NEW_IN_R2
SP_R1_751 | 102194 | 6 | 10 | External | NEW_IN_R2
SP_R1_751 | 246 | 8 | 15 | External | NEW_IN_R2
SP_R1_751 | 102195 | 7 | 12 | External | NEW_IN_R2
SP_R1_751 | 900155 | 11 | 44 | External | NEW_IN_R2
SP_R1_751 | 248 | 15 | 22 | External | NEW_IN_R2
SP_R1_751 | 102197 | 10 | 35 | External | NEW_IN_R2
SP_R1_751 | 900156 | 8 | 38 | External | NEW_IN_R2
SP_R1_751 | 102199 | 7 | 22 | External | NEW_IN_R2
SP_R1_751 | 900157 | 8 | 151 | External | NEW_IN_R2
SP_R1_751 | 900158 | 12 | 58 | External | NEW_IN_R2
SP_R1_751 | 102207 | 11 | 8 | External | NEW_IN_R2
SP_R1_751 | 102208 | 6 | 12 | External | NEW_IN_R2
SP_R1_751 | 102209 | 9 | 13 | External | NEW_IN_R2
SP_R1_751 | 102210 | 9 | 7 | External | NEW_IN_R2
SP_R1_751 | 102211 | 8 | 15 | External | NEW_IN_R2
SP_R1_751 | 102212 | 7 | 11 | External | NEW_IN_R2
SP_R1_751 | 102213 | 6 | 7 | External | NEW_IN_R2
SP_R1_751 | 102214 | 6 | 8 | External | NEW_IN_R2
SP_R1_751 | 102215 | 7 | 10 | External | NEW_IN_R2
SP_R1_751 | 102216 | 12 | 8 | External | NEW_IN_R2
SP_R1_751 | 102217 | 7 | 12 | External | NEW_IN_R2
SP_R1_751 | 102218 | 7 | 25 | External | NEW_IN_R2
SP_R1_751 | 102219 | 9 | 12 | External | NEW_IN_R2
SP_R1_751 | 102220 | 6 | 9 | External | NEW_IN_R2
SP_R1_751 | 102221 | 7 | 10 | External | NEW_IN_R2
SP_R1_751 | 102222 | 7 | 25 | External | NEW_IN_R2
SP_R1_751 | 102223 | 6 | 12 | External | NEW_IN_R2
SP_R1_751 | 900159 | 9 | 31 | External | NEW_IN_R2
SP_R1_751 | 102226 | 6 | 16 | External | NEW_IN_R2
SP_R1_751 | 102227 | 8 | 18 | External | NEW_IN_R2
SP_R1_751 | 102228 | 6 | 11 | External | NEW_IN_R2
SP_R1_751 | 102229 | 6 | 12 | External | NEW_IN_R2
SP_R1_751 | 102230 | 8 | 29 | External | NEW_IN_R2
SP_R1_751 | 102231 | 8 | 17 | External | NEW_IN_R2
SP_R1_752 | 102232 | 12 | 25 | External | NEW_IN_R2
SP_R1_752 | 102234 | 9 | 6 | External | NEW_IN_R2
SP_R1_752 | 900160 | 15 | 46 | External | NEW_IN_R2
SP_R1_752 | 102237 | 12 | 10 | External | NEW_IN_R2
SP_R1_752 | 102238 | 8 | 15 | External | NEW_IN_R2
SP_R1_752 | 900161 | 11 | 37 | External | NEW_IN_R2
SP_R1_752 | 900162 | 7 | 90 | External | NEW_IN_R2
SP_R1_753 | 102250 | 7 | 9 | External | NEW_IN_R2
SP_R1_753 | 102251 | 7 | 9 | External | NEW_IN_R2
SP_R1_753 | 102252 | 7 | 44 | External | NEW_IN_R2
SP_R1_753 | 102253 | 8 | 33 | External | NEW_IN_R2
SP_R1_753 | 102254 | 6 | 7 | External | NEW_IN_R2
SP_R1_753 | 102255 | 6 | 6 | External | NEW_IN_R2
SP_R1_754 | 102256 | 6 | 34 | External | NEW_IN_R2
SP_R1_754 | 102257 | 7 | 10 | External | NEW_IN_R2
SP_R1_755 | 102258 | 10 | 9 | External | NEW_IN_R2
SP_R1_755 | 102259 | 7 | 6 | External | NEW_IN_R2
SP_R1_755 | 102260 | 8 | 15 | External | NEW_IN_R2
SP_R1_755 | 102261 | 8 | 11 | External | NEW_IN_R2
SP_R1_755 | 102262 | 7 | 10 | External | NEW_IN_R2
SP_R1_755 | 102263 | 10 | 14 | External | NEW_IN_R2
SP_R1_755 | 102264 | 7 | 12 | External | NEW_IN_R2
SP_R1_755 | 102265 | 6 | 11 | External | NEW_IN_R2
SP_R1_755 | 102266 | 7 | 12 | External | NEW_IN_R2
SP_R1_755 | 102267 | 7 | 26 | External | NEW_IN_R2
SP_R1_755 | 102268 | 7 | 13 | External | NEW_IN_R2
SP_R1_755 | 102269 | 6 | 12 | External | NEW_IN_R2
SP_R1_755 | 102270 | 6 | 12 | External | NEW_IN_R2
SP_R1_755 | 102271 | 8 | 21 | External | NEW_IN_R2
SP_R1_755 | 102272 | 8 | 18 | External | NEW_IN_R2
SP_R1_755 | 102273 | 7 | 9 | External | NEW_IN_R2
SP_R1_755 | 102274 | 10 | 9 | External | NEW_IN_R2
SP_R1_755 | 102275 | 9 | 11 | External | NEW_IN_R2
SP_R1_755 | 102276 | 6 | 8 | External | NEW_IN_R2
SP_R1_755 | 102277 | 7 | 9 | External | NEW_IN_R2
SP_R1_756 | 102278 | 6 | 13 | External | NEW_IN_R2
SP_R1_756 | 102279 | 7 | 6 | Internal | NEW_IN_R2
SP_R1_756 | 102280 | 6 | 9 | Internal | NEW_IN_R2
SP_R1_756 | 102281 | 6 | 7 | Internal | NEW_IN_R2
SP_R1_757 | 102282 | 7 | 13 | Internal | NEW_IN_R2
SP_R1_757 | 102283 | 6 | 6 | Internal | NEW_IN_R2
SP_R1_757 | 102284 | 6 | 13 | Internal | NEW_IN_R2
SP_R1_757 | 102285 | 6 | 6 | Internal | NEW_IN_R2
SP_R1_757 | 102286 | 7 | 12 | Internal | NEW_IN_R2
SP_R1_757 | 102287 | 6 | 6 | Internal | NEW_IN_R2
SP_R1_757 | 102288 | 6 | 8 | Internal | NEW_IN_R2
SP_R1_757 | 102289 | 8 | 11 | Internal | NEW_IN_R2
SP_R1_757 | 102290 | 6 | 9 | Internal | NEW_IN_R2
SP_R1_757 | 102291 | 6 | 8 | Internal | NEW_IN_R2
SP_R1_757 | 102292 | 7 | 11 | Internal | NEW_IN_R2
SP_R1_757 | 102293 | 9 | 9 | Internal | NEW_IN_R2
SP_R1_757 | 900165 | 6 | 30 | Internal | NEW_IN_R2
SP_R1_757 | 102296 | 7 | 7 | Internal | NEW_IN_R2
SP_R1_757 | 102297 | 6 | 9 | Internal | NEW_IN_R2
SP_R1_757 | 900166 | 10 | 35 | Internal | NEW_IN_R2
SP_R1_757 | 102300 | 7 | 9 | Internal | NEW_IN_R2
SP_R1_757 | 900167 | 7 | 18 | Internal | NEW_IN_R2
SP_R1_757 | 102303 | 7 | 6 | Internal | NEW_IN_R2
SP_R1_757 | 102304 | 6 | 7 | Internal | NEW_IN_R2
SP_R1_757 | 102305 | 6 | 7 | Internal | NEW_IN_R2
SP_R1_757 | 102306 | 6 | 13 | Internal | NEW_IN_R2
SP_R1_757 | 102307 | 7 | 10 | Internal | NEW_IN_R2
SP_R1_757 | 102308 | 6 | 7 | Internal | NEW_IN_R2
SP_R1_757 | 102309 | 8 | 15 | Internal | NEW_IN_R2
SP_R1_757 | 102310 | 6 | 7 | Internal | NEW_IN_R2
SP_R1_757 | 102311 | 6 | 12 | Internal | NEW_IN_R2
SP_R1_757 | 102312 | 7 | 8 | Internal | NEW_IN_R2
SP_R1_757 | 102313 | 7 | 6 | Internal | NEW_IN_R2
SP_R1_757 | 900168 | 9 | 41 | Internal | NEW_IN_R2
SP_R1_757 | 102316 | 6 | 6 | Internal | NEW_IN_R2
SP_R1_757 | 250 | 10 | 14 | Internal | NEW_IN_R2
SP_R1_757 | 251 | 8 | 13 | Internal | NEW_IN_R2
SP_R1_757 | 102317 | 6 | 7 | Internal | NEW_IN_R2
SP_R1_757 | 102318 | 9 | 10 | Internal | NEW_IN_R2
SP_R1_757 | 102319 | 6 | 11 | Internal | NEW_IN_R2
SP_R1_757 | 102320 | 7 | 12 | Internal | NEW_IN_R2
SP_R1_757 | 102321 | 6 | 6 | Internal | NEW_IN_R2
SP_R1_757 | 900169 | 9 | 23 | Internal | NEW_IN_R2
SP_R1_757 | 102325 | 9 | 9 | Internal | NEW_IN_R2
SP_R1_757 | 900170 | 7 | 9 | Internal | NEW_IN_R2
SP_R1_757 | 102328 | 7 | 6 | Internal | NEW_IN_R2
SP_R1_757 | 252 | 10 | 13 | Internal | NEW_IN_R2
SP_R1_757 | 253 | 10 | 17 | Internal | NEW_IN_R2
SP_R1_757 | 102329 | 9 | 7 | Internal | NEW_IN_R2
SP_R1_757 | 102330 | 6 | 6 | Internal | NEW_IN_R2
SP_R1_757 | 102331 | 6 | 8 | Internal | NEW_IN_R2
SP_R1_757 | 900171 | 7 | 23 | Internal | NEW_IN_R2
SP_R1_757 | 102334 | 7 | 7 | Internal | NEW_IN_R2
SP_R1_757 | 102335 | 9 | 9 | Internal | NEW_IN_R2
SP_R1_757 | 102336 | 9 | 7 | Internal | NEW_IN_R2
SP_R1_757 | 102337 | 9 | 9 | Internal | NEW_IN_R2
SP_R1_757 | 102338 | 6 | 7 | Internal | NEW_IN_R2
SP_R1_757 | 102339 | 7 | 6 | Internal | NEW_IN_R2
SP_R1_757 | 102340 | 7 | 7 | Internal | NEW_IN_R2
SP_R1_757 | 900172 | 11 | 35 | Internal | NEW_IN_R2
SP_R1_757 | 102342 | 6 | 8 | Internal | NEW_IN_R2
SP_R1_757 | 102344 | 7 | 7 | Internal | NEW_IN_R2
SP_R1_757 | 102345 | 7 | 9 | Internal | NEW_IN_R2
SP_R1_757 | 102346 | 7 | 7 | Internal | NEW_IN_R2
SP_R1_757 | 900173 | 6 | 25 | Internal | NEW_IN_R2
SP_R1_757 | 102349 | 6 | 14 | Internal | NEW_IN_R2
SP_R1_757 | 255 | 10 | 15 | Internal | NEW_IN_R2
SP_R1_757 | 102350 | 7 | 10 | Internal | NEW_IN_R2
SP_R1_757 | 102351 | 10 | 6 | Internal | NEW_IN_R2
SP_R1_757 | 102352 | 8 | 10 | Internal | NEW_IN_R2
SP_R1_757 | 102353 | 9 | 8 | Internal | NEW_IN_R2
SP_R1_757 | 102354 | 7 | 6 | Internal | NEW_IN_R2
SP_R1_757 | 102355 | 9 | 7 | Internal | NEW_IN_R2
SP_R1_757 | 102356 | 9 | 8 | Internal | NEW_IN_R2
SP_R1_757 | 102357 | 6 | 9 | Internal | NEW_IN_R2
SP_R1_757 | 102358 | 9 | 6 | Internal | NEW_IN_R2
SP_R1_758 | 102359 | 10 | 11 | Internal | NEW_IN_R2
SP_R1_758 | 102360 | 7 | 7 | Internal | NEW_IN_R2
SP_R1_758 | 102363 | 6 | 7 | Internal | NEW_IN_R2
SP_R1_758 | 102367 | 7 | 7 | Internal | NEW_IN_R2
SP_R1_758 | 102368 | 6 | 7 | Internal | NEW_IN_R2
SP_R1_758 | 102369 | 6 | 6 | Internal | NEW_IN_R2
SP_R1_758 | 102370 | 7 | 11 | Internal | NEW_IN_R2
SP_R1_759 | 102372 | 7 | 8 | Internal | NEW_IN_R2
SP_R1_759 | 102373 |  | 24 |  | NEW_IN_R2
SP_R1_759 | 102374 | 10 | 9 | Internal | NEW_IN_R2
SP_R1_759 | 102375 | 7 | 6 | Internal | NEW_IN_R2
SP_R1_759 | 102376 | 7 | 8 | Internal | NEW_IN_R2
SP_R1_759 | 102377 | 6 | 7 | Internal | NEW_IN_R2
SP_R1_759 | 102378 | 6 | 9 | Internal | NEW_IN_R2
SP_R1_759 | 256 | 11 | 12 | Internal | NEW_IN_R2
SP_R1_759 | 102379 | 6 | 7 | Internal | NEW_IN_R2
SP_R1_759 | 102380 | 6 | 6 | Internal | NEW_IN_R2
SP_R1_759 | 102381 | 6 | 6 | Internal | NEW_IN_R2
SP_R1_759 | 102382 | 6 | 8 | Internal | NEW_IN_R2
SP_R1_759 | 102383 | 7 | 8 | Internal | NEW_IN_R2
SP_R1_759 | 102384 | 6 | 9 | Internal | NEW_IN_R2
SP_R1_759 | 102385 | 6 | 6 | Internal | NEW_IN_R2
SP_R1_761 | 257 | 8 | 12 | External | NEW_IN_R2
SP_R1_761 | 900175 | 9 | 33 | Internal | NEW_IN_R2
SP_R1_761 | 102388 | 10 | 16 | Internal | NEW_IN_R2
SP_R1_761 | 102389 | 8 | 19 | Internal | NEW_IN_R2
SP_R1_761 | 102390 | 6 | 15 | Internal | NEW_IN_R2
SP_R1_761 | 102391 | 10 | 13 | Internal | NEW_IN_R2
SP_R1_761 | 102392 | 6 | 15 | Internal | NEW_IN_R2
SP_R1_761 | 102393 | 6 | 9 | Internal | NEW_IN_R2
SP_R1_761 | 102394 | 7 | 15 | Internal | NEW_IN_R2
SP_R1_761 | 102395 | 6 | 10 | Internal | NEW_IN_R2
SP_R1_761 | 102396 | 6 | 10 | Internal | NEW_IN_R2
SP_R1_761 | 102397 | 6 | 10 | Internal | NEW_IN_R2
SP_R1_761 | 102398 | 6 | 10 | Internal | NEW_IN_R2
SP_R1_761 | 102399 | 6 | 13 | Internal | NEW_IN_R2
SP_R1_761 | 102400 | 6 | 11 | Internal | NEW_IN_R2
SP_R1_761 | 102401 | 6 | 12 | Internal | NEW_IN_R2
SP_R1_761 | 102402 | 6 | 7 | Internal | NEW_IN_R2
SP_R1_761 | 102403 | 7 | 16 | Internal | NEW_IN_R2
SP_R1_761 | 102404 | 6 | 10 | Internal | NEW_IN_R2
SP_R1_762 | 102405 | 7 | 11 | Internal | NEW_IN_R2
SP_R1_762 | 102406 | 10 | 15 | Internal | NEW_IN_R2
SP_R1_762 | 102407 | 7 | 16 | Internal | NEW_IN_R2
SP_R1_762 | 102408 | 6 | 11 | Internal | NEW_IN_R2
SP_R1_762 | 102409 | 8 | 12 | Internal | NEW_IN_R2
SP_R1_762 | 102410 | 6 | 6 | Internal | NEW_IN_R2
SP_R1_762 | 102411 | 6 | 11 | Internal | NEW_IN_R2
SP_R1_762 | 102412 | 8 | 16 | Internal | NEW_IN_R2
SP_R1_762 | 102413 | 6 | 11 | Internal | NEW_IN_R2
SP_R1_762 | 102414 | 7 | 10 | Internal | NEW_IN_R2
SP_R1_762 | 102415 | 7 | 10 | Internal | NEW_IN_R2
SP_R1_762 | 102416 | 6 | 9 | Internal | NEW_IN_R2
SP_R1_765 | 900176 | 10 | 20 | External | NEW_IN_R2
SP_R1_765 | 102419 | 7 | 14 | External | NEW_IN_R2
SP_R1_766 | 260 | 8 | 18 | Internal | NEW_IN_R2
SP_R1_766 | 102420 | 7 | 12 | Internal | NEW_IN_R2
SP_R1_766 | 102421 | 7 | 7 | Internal | NEW_IN_R2
SP_R1_766 | 102422 | 7 | 7 | Internal | NEW_IN_R2
SP_R1_766 | 102423 | 7 | 6 | Internal | NEW_IN_R2
SP_R1_766 | 261 | 8 | 15 | Internal | NEW_IN_R2
SP_R1_766 | 102424 | 7 | 6 | Internal | NEW_IN_R2
SP_R1_766 | 102425 | 6 | 10 | Internal | NEW_IN_R2
SP_R1_766 | 102426 | 7 | 8 | Internal | NEW_IN_R2
SP_R1_766 | 102427 | 7 | 10 | Internal | NEW_IN_R2
SP_R1_766 | 102428 | 6 | 7 | Internal | NEW_IN_R2
SP_R1_766 | 102429 | 8 | 8 | Internal | NEW_IN_R2
SP_R1_768 | 102430 |  | 17 |  | NEW_IN_R2
SP_R1_768 | 102431 | 6 | 8 | Internal | NEW_IN_R2
SP_R1_768 | 102432 | 7 | 10 | Internal | NEW_IN_R2
SP_R1_768 | 900177 | 7 | 26 | Internal | NEW_IN_R2
SP_R1_768 | 102435 | 6 | 6 | Internal | NEW_IN_R2
SP_R1_768 | 262 | 8 | 14 | Internal | NEW_IN_R2
SP_R1_768 | 102436 | 8 | 14 | Internal | NEW_IN_R2
SP_R1_768 | 102437 | 8 | 12 | Internal | NEW_IN_R2
SP_R1_768 | 102438 | 8 | 9 | Internal | NEW_IN_R2
SP_R1_768 | 102439 | 11 | 11 | Internal | NEW_IN_R2
SP_R1_768 | 102440 | 6 | 6 | Internal | NEW_IN_R2
SP_R1_768 | 102441 | 7 | 7 | Internal | NEW_IN_R2
SP_R1_768 | 102442 | 10 | 8 | Internal | NEW_IN_R2
SP_R1_768 | 102443 | 7 | 13 | Internal | NEW_IN_R2
SP_R1_768 | 102444 | 6 | 6 | Internal | NEW_IN_R2
SP_R1_768 | 102445 | 6 | 7 | Internal | NEW_IN_R2
SP_R1_768 | 102446 | 6 | 8 | Internal | NEW_IN_R2
SP_R1_768 | 102447 | 6 | 6 | Internal | NEW_IN_R2
SP_R1_768 | 102448 | 6 | 15 | Internal | NEW_IN_R2
SP_R1_768 | 900178 | 7 | 27 | Internal | NEW_IN_R2
SP_R1_768 | 900179 | 8 | 24 | Internal | NEW_IN_R2
SP_R1_768 | 102452 | 6 | 13 | Internal | NEW_IN_R2
SP_R1_768 | 102454 | 6 | 14 | Internal | NEW_IN_R2
SP_R1_768 | 102455 | 7 | 14 | Internal | NEW_IN_R2
SP_R1_768 | 102456 | 6 | 8 | Internal | NEW_IN_R2
SP_R1_768 | 102457 | 7 | 6 | Internal | NEW_IN_R2
SP_R1_768 | 102458 | 7 | 8 | Internal | NEW_IN_R2
SP_R1_768 | 102459 | 6 | 13 | Internal | NEW_IN_R2
SP_R1_768 | 102460 | 7 | 8 | Internal | NEW_IN_R2
SP_R1_768 | 900180 | 7 | 30 | Internal | NEW_IN_R2
SP_R1_768 | 102463 | 6 | 8 | Internal | NEW_IN_R2
SP_R1_771 | 102464 | 7 | 7 | Internal | NEW_IN_R2
SP_R1_771 | 102465 | 6 | 7 | Internal | NEW_IN_R2
SP_R1_771 | 102466 | 8 | 10 | Internal | NEW_IN_R2
SP_R1_773 | 102467 | 7 | 22 | External | NEW_IN_R2
SP_R1_773 | 900181 | 7 | 31 | External | NEW_IN_R2
SP_R1_773 | 102470 | 6 | 9 | External | NEW_IN_R2
SP_R1_773 | 263 |  | 119 |  | NEW_IN_R2
SP_R1_774 | 264 |  | 68 |  | NEW_IN_R2
SP_R1_777 | 102471 | 7 | 9 | External | NEW_IN_R2
SP_R1_777 | 102472 | 6 | 15 | External | NEW_IN_R2
SP_R1_778 | 102473 |  | 14 |  | NEW_IN_R2
SP_R1_778 | 102474 | 6 | 8 | External | NEW_IN_R2
SP_R1_778 | 102475 | 6 | 6 | External | NEW_IN_R2
SP_R1_778 | 102476 | 8 | 11 | External | NEW_IN_R2
SP_R1_778 | 102477 | 7 | 16 | External | NEW_IN_R2
SP_R1_778 | 102478 | 6 | 8 | External | NEW_IN_R2
SP_R1_778 | 102479 | 6 | 8 | External | NEW_IN_R2
SP_R1_778 | 102480 | 6 | 8 | External | NEW_IN_R2
SP_R1_778 | 102481 | 8 | 12 | External | NEW_IN_R2
SP_R1_778 | 102482 | 8 | 10 | External | NEW_IN_R2
SP_R1_778 | 102483 | 6 | 7 | External | NEW_IN_R2
SP_R1_778 | 102484 | 6 | 10 | External | NEW_IN_R2
SP_R1_778 | 102485 | 6 | 9 | External | NEW_IN_R2
SP_R1_778 | 102486 | 9 | 11 | External | NEW_IN_R2
SP_R1_778 | 102487 | 10 | 12 | External | NEW_IN_R2
SP_R1_778 | 102488 | 6 | 7 | External | NEW_IN_R2
SP_R1_778 | 900182 | 13 | 42 | External | NEW_IN_R2
SP_R1_778 | 102491 | 7 | 10 | External | NEW_IN_R2
SP_R1_778 | 102492 | 12 | 13 | External | NEW_IN_R2
SP_R1_778 | 102493 | 6 | 21 | External | NEW_IN_R2
SP_R1_778 | 102494 | 9 | 20 | External | NEW_IN_R2
SP_R1_778 | 102495 | 6 | 7 | External | NEW_IN_R2
SP_R1_778 | 102496 | 9 | 11 | External | NEW_IN_R2
SP_R1_778 | 102497 | 6 | 10 | External | NEW_IN_R2
SP_R1_778 | 102498 | 6 | 8 | External | NEW_IN_R2
SP_R1_778 | 102499 | 9 | 6 | External | NEW_IN_R2
SP_R1_778 | 102500 | 12 | 17 | External | NEW_IN_R2
SP_R1_778 | 102501 | 6 | 12 | External | NEW_IN_R2
SP_R1_778 | 102502 | 7 | 17 | External | NEW_IN_R2
SP_R1_778 | 102503 | 15 | 17 | External | NEW_IN_R2
SP_R1_778 | 102504 | 8 | 11 | External | NEW_IN_R2
SP_R1_778 | 102505 | 6 | 17 | External | NEW_IN_R2
SP_R1_778 | 102506 | 6 | 16 | External | NEW_IN_R2
SP_R1_778 | 102507 | 8 | 41 | External | NEW_IN_R2
SP_R1_778 | 102508 | 6 | 9 | External | NEW_IN_R2
SP_R1_778 | 102509 | 7 | 21 | External | NEW_IN_R2
SP_R1_778 | 102510 | 7 | 11 | External | NEW_IN_R2
SP_R1_778 | 102511 | 6 | 18 | External | NEW_IN_R2
SP_R1_778 | 102512 | 6 | 16 | External | NEW_IN_R2
SP_R1_778 | 102513 | 6 | 11 | External | NEW_IN_R2
SP_R1_779 | 102514 | 6 | 15 | External | NEW_IN_R2
SP_R1_779 | 102515 | 6 | 12 | External | NEW_IN_R2
SP_R1_779 | 102516 | 6 | 26 | External | NEW_IN_R2
SP_R1_779 | 102517 | 7 | 24 | External | NEW_IN_R2
SP_R1_779 | 102518 | 6 | 10 | External | NEW_IN_R2
SP_R1_779 | 102519 | 9 | 14 | External | NEW_IN_R2
SP_R1_779 | 102520 | 6 | 9 | External | NEW_IN_R2
SP_R1_779 | 102521 | 7 | 11 | External | NEW_IN_R2
SP_R1_779 | 102522 | 6 | 6 | External | NEW_IN_R2
SP_R1_779 | 102523 | 6 | 7 | External | NEW_IN_R2
SP_R1_779 | 102524 | 7 | 13 | External | NEW_IN_R2
SP_R1_779 | 102525 | 6 | 6 | External | NEW_IN_R2
SP_R1_779 | 102526 | 6 | 9 | External | NEW_IN_R2
SP_R1_779 | 102527 | 6 | 10 | External | NEW_IN_R2
SP_R1_779 | 102528 | 6 | 8 | External | NEW_IN_R2
SP_R1_779 | 102529 | 7 | 9 | External | NEW_IN_R2
SP_R1_779 | 102530 | 6 | 11 | External | NEW_IN_R2
SP_R1_779 | 102531 | 6 | 13 | External | NEW_IN_R2
SP_R1_779 | 102532 | 6 | 6 | External | NEW_IN_R2
SP_R1_779 | 102533 | 7 | 19 | External | NEW_IN_R2
SP_R1_780 | 266 | 8 | 15 | Internal | NEW_IN_R2
SP_R1_780 | 102534 | 9 | 7 | Internal | NEW_IN_R2
SP_R1_780 | 102535 | 6 | 8 | Internal | NEW_IN_R2
SP_R1_780 | 267 |  | 26 |  | NEW_IN_R2
SP_R1_781 | 102536 |  | 23 |  | NEW_IN_R2
SP_R1_781 | 102538 | 6 | 6 | Internal | NEW_IN_R2
SP_R1_781 | 102539 | 7 | 12 | Internal | NEW_IN_R2
SP_R1_781 | 102540 | 9 | 14 | Internal | NEW_IN_R2
SP_R1_781 | 102541 | 8 | 9 | Internal | NEW_IN_R2
SP_R1_781 | 102542 | 6 | 8 | Internal | NEW_IN_R2
SP_R1_782 | 102543 | 8 | 10 | External | NEW_IN_R2
SP_R1_783 | 102544 | 6 | 8 | External | NEW_IN_R2
SP_R1_783 | 102545 | 7 | 12 | External | NEW_IN_R2
SP_R1_783 | 102546 | 6 | 7 | External | NEW_IN_R2
SP_R1_783 | 102547 | 12 | 17 | External | NEW_IN_R2
SP_R1_784 | 102548 | 6 | 9 | External | NEW_IN_R2
SP_R1_784 | 102549 | 6 | 9 | External | NEW_IN_R2
SP_R1_784 | 102550 | 7 | 12 | External | NEW_IN_R2
SP_R1_784 | 102551 | 7 | 9 | External | NEW_IN_R2
SP_R1_784 | 102552 | 6 | 10 | External | NEW_IN_R2
SP_R1_784 | 102553 | 6 | 14 | External | NEW_IN_R2
SP_R1_784 | 102554 | 6 | 10 | External | NEW_IN_R2
SP_R1_784 | 102555 | 6 | 13 | External | NEW_IN_R2
SP_R1_784 | 102556 | 9 | 11 | External | NEW_IN_R2
SP_R1_786 | 102557 | 7 | 6 | Internal | NEW_IN_R2
SP_R1_786 | 102558 | 8 | 15 | Internal | NEW_IN_R2
SP_R1_786 | 102559 | 6 | 9 | Internal | NEW_IN_R2
SP_R1_786 | 102560 | 6 | 9 | Internal | NEW_IN_R2
SP_R1_786 | 102561 | 7 | 11 | Internal | NEW_IN_R2
SP_R1_786 | 269 | 10 | 16 | Internal | NEW_IN_R2
SP_R1_786 | 102562 | 11 | 9 | Internal | NEW_IN_R2
SP_R1_786 | 102563 | 9 | 8 | Internal | NEW_IN_R2
SP_R1_786 | 102564 | 7 | 12 | Internal | NEW_IN_R2
SP_R1_786 | 270 | 13 | 9 | Internal | NEW_IN_R2
SP_R1_786 | 102565 | 6 | 18 | Internal | NEW_IN_R2
SP_R1_786 | 271 | 14 | 11 | Internal | NEW_IN_R2
SP_R1_786 | 102566 | 11 | 9 | Internal | NEW_IN_R2
SP_R1_786 | 102567 | 9 | 7 | Internal | NEW_IN_R2
SP_R1_786 | 102568 | 7 | 20 | Internal | NEW_IN_R2
SP_R1_786 | 272 | 11 | 13 | Internal | NEW_IN_R2
SP_R1_786 | 102569 | 9 | 14 | Internal | NEW_IN_R2
SP_R1_786 | 102570 | 6 | 9 | Internal | NEW_IN_R2
SP_R1_786 | 102571 | 9 | 16 | Internal | NEW_IN_R2
SP_R1_786 | 102572 | 9 | 6 | Internal | NEW_IN_R2
SP_R1_786 | 900183 | 10 | 24 | Internal | NEW_IN_R2
SP_R1_786 | 102574 | 7 | 6 | Internal | NEW_IN_R2
SP_R1_786 | 102575 | 9 | 6 | Internal | NEW_IN_R2
SP_R1_786 | 900184 | 10 | 7 | Internal | NEW_IN_R2
SP_R1_786 | 900185 | 6 | 21 | Internal | NEW_IN_R2
SP_R1_786 | 102580 | 7 | 8 | Internal | NEW_IN_R2
SP_R1_786 | 102581 | 7 | 8 | Internal | NEW_IN_R2
SP_R1_786 | 102582 | 7 | 6 | Internal | NEW_IN_R2
SP_R1_786 | 102583 | 6 | 9 | Internal | NEW_IN_R2
SP_R1_786 | 102584 | 7 | 19 | Internal | NEW_IN_R2
SP_R1_786 | 102585 | 6 | 9 | Internal | NEW_IN_R2
SP_R1_786 | 102586 | 7 | 17 | Internal | NEW_IN_R2
SP_R1_786 | 102587 | 6 | 8 | Internal | NEW_IN_R2
SP_R1_786 | 102588 | 8 | 9 | Internal | NEW_IN_R2
SP_R1_786 | 102589 | 8 | 11 | Internal | NEW_IN_R2
SP_R1_786 | 900186 | 7 | 16 | Internal | NEW_IN_R2
SP_R1_786 | 102591 | 6 | 6 | Internal | NEW_IN_R2
SP_R1_786 | 102593 | 6 | 8 | Internal | NEW_IN_R2
SP_R1_786 | 102594 | 6 | 11 | Internal | NEW_IN_R2
SP_R1_786 | 102595 | 6 | 7 | Internal | NEW_IN_R2
SP_R1_786 | 102596 | 7 | 17 | Internal | NEW_IN_R2
SP_R1_786 | 102597 | 6 | 11 | Internal | NEW_IN_R2
SP_R1_787 | 102598 |  | 28 |  | NEW_IN_R2
SP_R1_787 | 102599 |  | 32 |  | NEW_IN_R2
SP_R1_787 | 102601 |  | 26 |  | NEW_IN_R2
SP_R1_787 | 102602 |  | 38 |  | NEW_IN_R2
SP_R1_787 | 102603 |  | 30 |  | NEW_IN_R2
SP_R1_787 | 102604 |  | 46 |  | NEW_IN_R2
SP_R1_787 | 102605 |  | 26 |  | NEW_IN_R2
SP_R1_787 | 102606 |  | 34 |  | NEW_IN_R2
SP_R1_787 | 102607 |  | 44 |  | NEW_IN_R2
SP_R1_787 | 102608 |  | 34 |  | NEW_IN_R2
SP_R1_787 | 102609 |  | 22 |  | NEW_IN_R2
SP_R1_787 | 102610 |  | 42 |  | NEW_IN_R2
SP_R1_787 | 102611 |  | 30 |  | NEW_IN_R2
SP_R1_787 | 102612 |  | 36 |  | NEW_IN_R2
SP_R1_787 | 102613 |  | 38 |  | NEW_IN_R2
SP_R1_787 | 102614 |  | 25 |  | NEW_IN_R2
SP_R1_787 | 102615 |  | 17 |  | NEW_IN_R2
SP_R1_787 | 102616 |  | 32 |  | NEW_IN_R2
SP_R1_787 | 102617 |  | 21 |  | NEW_IN_R2
SP_R1_787 | 102618 |  | 19 |  | NEW_IN_R2
SP_R1_787 | 102619 |  | 21 |  | NEW_IN_R2
SP_R1_787 | 102620 |  | 37 |  | NEW_IN_R2
SP_R1_787 | 102621 |  | 39 |  | NEW_IN_R2
SP_R1_787 | 102622 |  | 26 |  | NEW_IN_R2
SP_R1_787 | 102624 |  | 26 |  | NEW_IN_R2
SP_R1_788 | 102625 |  | 21 |  | NEW_IN_R2
SP_R1_788 | 102626 |  | 24 |  | NEW_IN_R2
SP_R1_788 | 102627 | 6 | 12 | Internal | NEW_IN_R2
SP_R1_788 | 102628 |  | 34 |  | NEW_IN_R2
SP_R1_788 | 102629 |  | 38 |  | NEW_IN_R2
SP_R1_788 | 102630 |  | 28 |  | NEW_IN_R2
SP_R1_788 | 102631 |  | 34 |  | NEW_IN_R2
SP_R1_788 | 102632 |  | 54 |  | NEW_IN_R2
SP_R1_788 | 102633 |  | 40 |  | NEW_IN_R2
SP_R1_788 | 102634 |  | 36 |  | NEW_IN_R2
SP_R1_788 | 102635 |  | 42 |  | NEW_IN_R2
SP_R1_788 | 102636 |  | 30 |  | NEW_IN_R2
SP_R1_788 | 102637 |  | 32 |  | NEW_IN_R2
SP_R1_788 | 102638 |  | 36 |  | NEW_IN_R2
SP_R1_788 | 102639 |  | 32 |  | NEW_IN_R2
SP_R1_788 | 102640 |  | 40 |  | NEW_IN_R2
SP_R1_788 | 102641 |  | 34 |  | NEW_IN_R2
SP_R1_788 | 102642 |  | 32 |  | NEW_IN_R2
SP_R1_788 | 102643 |  | 34 |  | NEW_IN_R2
SP_R1_788 | 274 |  | 75 |  | NEW_IN_R2
SP_R1_788 | 102644 |  | 40 |  | NEW_IN_R2
SP_R1_788 | 102645 |  | 34 |  | NEW_IN_R2
SP_R1_788 | 102646 |  | 32 |  | NEW_IN_R2
SP_R1_788 | 102647 |  | 32 |  | NEW_IN_R2
SP_R1_788 | 102648 |  | 30 |  | NEW_IN_R2
SP_R1_788 | 102649 |  | 32 |  | NEW_IN_R2
SP_R1_788 | 102650 |  | 24 |  | NEW_IN_R2
SP_R1_788 | 102651 |  | 32 |  | NEW_IN_R2
SP_R1_788 | 102652 |  | 28 |  | NEW_IN_R2
SP_R1_788 | 102653 |  | 28 |  | NEW_IN_R2
SP_R1_788 | 102654 |  | 46 |  | NEW_IN_R2
SP_R1_788 | 102655 |  | 32 |  | NEW_IN_R2
SP_R1_788 | 102656 |  | 28 |  | NEW_IN_R2
SP_R1_789 | 102657 |  | 23 |  | NEW_IN_R2
SP_R1_789 | 102658 |  | 48 |  | NEW_IN_R2
SP_R1_789 | 102659 |  | 32 |  | NEW_IN_R2
SP_R1_789 | 102660 |  | 36 |  | NEW_IN_R2
SP_R1_789 | 102661 |  | 36 |  | NEW_IN_R2
SP_R1_789 | 102662 |  | 36 |  | NEW_IN_R2
SP_R1_789 | 102663 |  | 42 |  | NEW_IN_R2
SP_R1_789 | 102664 |  | 40 |  | NEW_IN_R2
SP_R1_789 | 102665 |  | 50 |  | NEW_IN_R2
SP_R1_789 | 102666 |  | 40 |  | NEW_IN_R2
SP_R1_789 | 102667 |  | 46 |  | NEW_IN_R2
SP_R1_789 | 102668 |  | 34 |  | NEW_IN_R2
SP_R1_789 | 102669 |  | 46 |  | NEW_IN_R2
SP_R1_789 | 102670 |  | 36 |  | NEW_IN_R2
SP_R1_789 | 102671 |  | 48 |  | NEW_IN_R2
SP_R1_789 | 102672 |  | 18 |  | NEW_IN_R2
SP_R1_789 | 102673 |  | 62 |  | NEW_IN_R2
SP_R1_789 | 102674 |  | 26 |  | NEW_IN_R2
SP_R1_789 | 102675 |  | 44 |  | NEW_IN_R2
SP_R1_790 | 102676 |  | 28 |  | NEW_IN_R2
SP_R1_790 | 102677 |  | 32 |  | NEW_IN_R2
SP_R1_790 | 102678 |  | 44 |  | NEW_IN_R2
SP_R1_790 | 102679 |  | 44 |  | NEW_IN_R2
SP_R1_790 | 102680 |  | 36 |  | NEW_IN_R2
SP_R1_790 | 102681 |  | 32 |  | NEW_IN_R2
SP_R1_790 | 102682 |  | 24 |  | NEW_IN_R2
SP_R1_790 | 102683 |  | 34 |  | NEW_IN_R2
SP_R1_790 | 102684 |  | 32 |  | NEW_IN_R2
SP_R1_790 | 102685 |  | 48 |  | NEW_IN_R2
SP_R1_790 | 102686 | 6 | 6 | Internal | NEW_IN_R2
SP_R1_791 | 102687 | 6 | 7 | Internal | NEW_IN_R2
SP_R1_791 | 102688 |  | 42 |  | NEW_IN_R2
SP_R1_791 | 102689 | 6 | 9 | Internal | NEW_IN_R2
SP_R1_791 | 900187 | 9 | 37 | Internal | NEW_IN_R2
SP_R1_791 | 102692 | 9 | 10 | Internal | NEW_IN_R2
SP_R1_791 | 102693 | 6 | 9 | Internal | NEW_IN_R2
SP_R1_791 | 102694 | 7 | 6 | Internal | NEW_IN_R2
SP_R1_791 | 102695 | 6 | 9 | Internal | NEW_IN_R2
SP_R1_791 | 102696 | 8 | 8 | Internal | NEW_IN_R2
SP_R1_791 | 900188 | 8 | 27 | Internal | NEW_IN_R2
SP_R1_791 | 102699 |  | 32 |  | NEW_IN_R2
SP_R1_791 | 102700 |  | 30 |  | NEW_IN_R2
SP_R1_792 | 102701 | 6 | 17 | Internal | NEW_IN_R2
SP_R1_792 | 102702 | 6 | 13 | Internal | NEW_IN_R2
SP_R1_792 | 102703 |  | 32 |  | NEW_IN_R2
SP_R1_792 | 102704 |  | 32 |  | NEW_IN_R2
SP_R1_792 | 102705 | 7 | 11 | Internal | NEW_IN_R2
SP_R1_792 | 102706 | 6 | 8 | Internal | NEW_IN_R2
SP_R1_792 | 102707 | 6 | 10 | Internal | NEW_IN_R2
SP_R1_792 | 102708 | 6 | 11 | Internal | NEW_IN_R2
SP_R1_792 | 102709 | 6 | 6 | Internal | NEW_IN_R2
SP_R1_792 | 102710 | 6 | 6 | Internal | NEW_IN_R2
SP_R1_792 | 102711 | 7 | 7 | Internal | NEW_IN_R2
SP_R1_792 | 102712 |  | 34 |  | NEW_IN_R2
SP_R1_792 | 102713 |  | 44 |  | NEW_IN_R2
SP_R1_792 | 102714 |  | 60 |  | NEW_IN_R2
SP_R1_792 | 102715 |  | 46 |  | NEW_IN_R2
SP_R1_792 | 102716 |  | 44 |  | NEW_IN_R2
SP_R1_792 | 102717 |  | 32 |  | NEW_IN_R2
SP_R1_792 | 102718 | 6 | 11 | Internal | NEW_IN_R2
SP_R1_793 | 102719 | 10 | 6 | Internal | NEW_IN_R2
SP_R1_793 | 102720 | 6 | 8 | Internal | NEW_IN_R2
SP_R1_793 | 102721 | 6 | 7 | Internal | NEW_IN_R2
SP_R1_793 | 102722 | 7 | 8 | Internal | NEW_IN_R2
SP_R1_793 | 102723 |  | 36 |  | NEW_IN_R2
SP_R1_793 | 102724 |  | 44 |  | NEW_IN_R2
SP_R1_793 | 102725 | 7 | 6 | Internal | NEW_IN_R2
SP_R1_793 | 102726 |  | 36 |  | NEW_IN_R2
SP_R1_793 | 102727 |  | 42 |  | NEW_IN_R2
SP_R1_793 | 102728 |  | 66 |  | NEW_IN_R2
SP_R1_793 | 102729 |  | 28 |  | NEW_IN_R2
SP_R1_793 | 102730 |  | 36 |  | NEW_IN_R2
SP_R1_793 | 102731 | 6 | 6 | Internal | NEW_IN_R2
SP_R1_793 | 102732 |  | 38 |  | NEW_IN_R2
SP_R1_793 | 275 |  | 38 |  | NEW_IN_R2
SP_R1_793 | 102733 |  | 36 |  | NEW_IN_R2
SP_R1_793 | 102734 |  | 28 |  | NEW_IN_R2
SP_R1_793 | 102735 | 7 | 9 | Internal | NEW_IN_R2
SP_R1_793 | 102736 | 6 | 11 | Internal | NEW_IN_R2
SP_R1_793 | 102737 |  | 28 |  | NEW_IN_R2
SP_R1_793 | 102738 |  | 34 |  | NEW_IN_R2
SP_R1_793 | 102739 | 8 | 9 | Internal | NEW_IN_R2
SP_R1_793 | 102740 |  | 28 |  | NEW_IN_R2
SP_R1_793 | 102741 |  | 28 |  | NEW_IN_R2
SP_R1_793 | 102742 |  | 44 |  | NEW_IN_R2
SP_R1_793 | 102743 |  | 46 |  | NEW_IN_R2
SP_R1_793 | 102744 |  | 36 |  | NEW_IN_R2
SP_R1_794 | 102745 |  | 30 |  | NEW_IN_R2
SP_R1_794 | 102746 |  | 40 |  | NEW_IN_R2
SP_R1_794 | 102747 |  | 30 |  | NEW_IN_R2
SP_R1_794 | 102748 |  | 32 |  | NEW_IN_R2
SP_R1_794 | 102749 |  | 70 |  | NEW_IN_R2
SP_R1_794 | 102750 |  | 36 |  | NEW_IN_R2
SP_R1_794 | 102751 |  | 48 |  | NEW_IN_R2
SP_R1_794 | 102752 |  | 36 |  | NEW_IN_R2
SP_R1_794 | 102753 |  | 36 |  | NEW_IN_R2
SP_R1_794 | 102754 |  | 40 |  | NEW_IN_R2
SP_R1_794 | 102755 |  | 44 |  | NEW_IN_R2
SP_R1_794 | 102756 |  | 38 |  | NEW_IN_R2
SP_R1_794 | 102757 |  | 36 |  | NEW_IN_R2
SP_R1_794 | 102758 |  | 42 |  | NEW_IN_R2
SP_R1_794 | 102759 |  | 38 |  | NEW_IN_R2
SP_R1_795 | 102760 |  | 64 |  | NEW_IN_R2
SP_R1_795 | 102761 |  | 28 |  | NEW_IN_R2
SP_R1_795 | 102762 |  | 38 |  | NEW_IN_R2
SP_R1_795 | 102763 |  | 36 |  | NEW_IN_R2
SP_R1_795 | 102764 |  | 40 |  | NEW_IN_R2
SP_R1_795 | 102765 |  | 44 |  | NEW_IN_R2
SP_R1_795 | 102766 |  | 46 |  | NEW_IN_R2
SP_R1_795 | 102767 |  | 32 |  | NEW_IN_R2
SP_R1_795 | 102768 |  | 40 |  | NEW_IN_R2
SP_R1_795 | 102769 |  | 48 |  | NEW_IN_R2
SP_R1_795 | 102770 |  | 42 |  | NEW_IN_R2
SP_R1_795 | 102771 |  | 42 |  | NEW_IN_R2
SP_R1_795 | 102772 |  | 42 |  | NEW_IN_R2
SP_R1_795 | 102773 |  | 52 |  | NEW_IN_R2
SP_R1_795 | 102774 |  | 50 |  | NEW_IN_R2
SP_R1_795 | 102775 |  | 28 |  | NEW_IN_R2
SP_R1_795 | 102776 |  | 40 |  | NEW_IN_R2
SP_R1_795 | 102777 |  | 28 |  | NEW_IN_R2
SP_R1_795 | 102778 |  | 62 |  | NEW_IN_R2
SP_R1_795 | 102779 |  | 24 |  | NEW_IN_R2
SP_R1_795 | 102780 |  | 32 |  | NEW_IN_R2
SP_R1_795 | 102781 |  | 36 |  | NEW_IN_R2
SP_R1_795 | 102782 |  | 46 |  | NEW_IN_R2
SP_R1_796 | 102783 |  | 34 |  | NEW_IN_R2
SP_R1_796 | 102784 |  | 27 |  | NEW_IN_R2
SP_R1_796 | 102785 |  | 18 |  | NEW_IN_R2
SP_R1_796 | 102786 |  | 41 |  | NEW_IN_R2
SP_R1_796 | 102787 |  | 58 |  | NEW_IN_R2
SP_R1_796 | 102788 |  | 31 |  | NEW_IN_R2
SP_R1_796 | 102789 |  | 36 |  | NEW_IN_R2
SP_R1_796 | 102790 |  | 40 |  | NEW_IN_R2
SP_R1_796 | 102791 |  | 40 |  | NEW_IN_R2
SP_R1_796 | 102792 |  | 46 |  | NEW_IN_R2
SP_R1_796 | 102793 |  | 44 |  | NEW_IN_R2
SP_R1_796 | 102794 |  | 32 |  | NEW_IN_R2
SP_R1_796 | 102795 |  | 36 |  | NEW_IN_R2
SP_R1_796 | 102796 |  | 70 |  | NEW_IN_R2
SP_R1_796 | 102797 |  | 40 |  | NEW_IN_R2
SP_R1_796 | 102798 |  | 26 |  | NEW_IN_R2
SP_R1_796 | 102799 |  | 30 |  | NEW_IN_R2
SP_R1_796 | 102800 |  | 38 |  | NEW_IN_R2
SP_R1_796 | 102801 |  | 40 |  | NEW_IN_R2
SP_R1_796 | 102802 |  | 34 |  | NEW_IN_R2
SP_R1_796 | 102803 | 7 | 20 | Internal | NEW_IN_R2
SP_R1_796 | 102804 |  | 34 |  | NEW_IN_R2
SP_R1_796 | 102806 | 6 | 6 | Internal | NEW_IN_R2
SP_R1_796 | 102807 | 6 | 6 | Internal | NEW_IN_R2
SP_R1_796 | 102808 | 6 | 7 | Internal | NEW_IN_R2
SP_R1_796 | 102809 | 9 | 12 | Internal | NEW_IN_R2
SP_R1_796 | 102810 | 6 | 7 | Internal | NEW_IN_R2
SP_R1_796 | 102811 | 6 | 6 | Internal | NEW_IN_R2
SP_R1_796 | 900189 | 7 | 51 | Internal | NEW_IN_R2
SP_R1_796 | 102814 | 7 | 11 | Internal | NEW_IN_R2
SP_R1_796 | 900190 | 8 | 39 | Internal | NEW_IN_R2
SP_R1_796 | 102817 | 9 | 12 | Internal | NEW_IN_R2
SP_R1_796 | 102818 | 7 | 16 | Internal | NEW_IN_R2
SP_R1_796 | 102819 | 7 | 16 | Internal | NEW_IN_R2
SP_R1_796 | 102820 |  | 26 |  | NEW_IN_R2
SP_R1_796 | 102821 | 6 | 9 | Internal | NEW_IN_R2
SP_R1_796 | 900191 | 9 | 27 | Internal | NEW_IN_R2
SP_R1_796 | 102824 | 7 | 12 | Internal | NEW_IN_R2
SP_R1_796 | 102825 | 6 | 10 | Internal | NEW_IN_R2
SP_R1_796 | 102826 | 6 | 7 | Internal | NEW_IN_R2
SP_R1_796 | 102827 | 7 | 7 | Internal | NEW_IN_R2
SP_R1_796 | 102828 | 6 | 8 | Internal | NEW_IN_R2
SP_R1_796 | 102829 | 7 | 7 | Internal | NEW_IN_R2
SP_R1_796 | 102830 | 6 | 6 | Internal | NEW_IN_R2
SP_R1_796 | 102831 |  | 64 |  | NEW_IN_R2
SP_R1_796 | 900192 | 7 | 17 | Internal | NEW_IN_R2
SP_R1_796 | 102834 | 6 | 7 | Internal | NEW_IN_R2
SP_R1_796 | 102835 | 6 | 6 | Internal | NEW_IN_R2
SP_R1_796 | 102836 | 6 | 13 | Internal | NEW_IN_R2
SP_R1_796 | 102837 | 6 | 12 | Internal | NEW_IN_R2
SP_R1_796 | 102838 | 6 | 9 | Internal | NEW_IN_R2
SP_R1_796 | 102839 |  | 36 |  | NEW_IN_R2
SP_R1_797 | 102840 |  | 123 |  | NEW_IN_R2
SP_R1_797 | 102841 |  | 29 |  | NEW_IN_R2
SP_R1_797 | 102842 |  | 23 |  | NEW_IN_R2
SP_R1_797 | 102843 |  | 21 |  | NEW_IN_R2
SP_R1_797 | 102844 |  | 32 |  | NEW_IN_R2
SP_R1_797 | 102845 |  | 20 |  | NEW_IN_R2
SP_R1_797 | 102846 |  | 28 |  | NEW_IN_R2
SP_R1_797 | 102847 |  | 29 |  | NEW_IN_R2
SP_R1_797 | 278 |  | 38 |  | NEW_IN_R2
SP_R1_797 | 102848 |  | 21 |  | NEW_IN_R2
SP_R1_797 | 102849 |  | 28 |  | NEW_IN_R2
SP_R1_797 | 102850 |  | 25 |  | NEW_IN_R2
SP_R1_797 | 102851 |  | 37 |  | NEW_IN_R2
SP_R1_797 | 102852 |  | 24 |  | NEW_IN_R2
SP_R1_797 | 102853 |  | 33 |  | NEW_IN_R2
SP_R1_797 | 102854 | 6 | 15 | External | NEW_IN_R2
SP_R1_797 | 102855 |  | 30 |  | NEW_IN_R2
SP_R1_797 | 102856 |  | 39 |  | NEW_IN_R2
SP_R1_798 | 102857 |  | 21 |  | NEW_IN_R2
SP_R1_798 | 102858 |  | 35 |  | NEW_IN_R2
SP_R1_798 | 102859 |  | 46 |  | NEW_IN_R2
SP_R1_798 | 102860 |  | 46 |  | NEW_IN_R2
SP_R1_798 | 102861 |  | 48 |  | NEW_IN_R2
SP_R1_798 | 102862 |  | 36 |  | NEW_IN_R2
SP_R1_798 | 102863 |  | 42 |  | NEW_IN_R2
SP_R1_798 | 102864 |  | 38 |  | NEW_IN_R2
SP_R1_798 | 102865 |  | 34 |  | NEW_IN_R2
SP_R1_798 | 102866 |  | 96 |  | NEW_IN_R2
SP_R1_798 | 102867 |  | 31 |  | NEW_IN_R2
SP_R1_799 | 102869 |  | 34 |  | NEW_IN_R2
SP_R1_799 | 102870 |  | 40 |  | NEW_IN_R2
SP_R1_799 | 102871 |  | 36 |  | NEW_IN_R2
SP_R1_799 | 102872 |  | 28 |  | NEW_IN_R2
SP_R1_799 | 102873 |  | 24 |  | NEW_IN_R2
SP_R1_799 | 102874 |  | 37 |  | NEW_IN_R2
SP_R1_799 | 102875 |  | 23 |  | NEW_IN_R2
SP_R1_799 | 290 |  | 18 |  | NEW_IN_R2
SP_R1_799 | 102876 |  | 58 |  | NEW_IN_R2
SP_R1_799 | 102877 |  | 50 |  | NEW_IN_R2
SP_R1_799 | 102878 |  | 38 |  | NEW_IN_R2
SP_R1_799 | 102879 |  | 26 |  | NEW_IN_R2
SP_R1_799 | 102880 |  | 48 |  | NEW_IN_R2
SP_R1_799 | 102881 |  | 23 |  | NEW_IN_R2
SP_R1_799 | 102882 |  | 38 |  | NEW_IN_R2
SP_R1_799 | 102883 |  | 26 |  | NEW_IN_R2
SP_R1_799 | 102884 |  | 22 |  | NEW_IN_R2
SP_R1_799 | 102885 |  | 30 |  | NEW_IN_R2
SP_R1_799 | 102886 |  | 36 |  | NEW_IN_R2
SP_R1_799 | 102887 |  | 21 |  | NEW_IN_R2
SP_R1_799 | 102888 |  | 48 |  | NEW_IN_R2
SP_R1_799 | 102889 |  | 37 |  | NEW_IN_R2
SP_R1_799 | 291 |  | 18 |  | NEW_IN_R2
SP_R1_799 | 102890 |  | 66 |  | NEW_IN_R2
SP_R1_799 | 102891 |  | 72 |  | NEW_IN_R2
SP_R1_799 | 102892 |  | 37 |  | NEW_IN_R2
SP_R1_800 | 102893 |  | 23 |  | NEW_IN_R2
SP_R1_800 | 102894 |  | 28 |  | NEW_IN_R2
SP_R1_800 | 102895 |  | 40 |  | NEW_IN_R2
SP_R1_800 | 102896 |  | 22 |  | NEW_IN_R2
SP_R1_800 | 102897 |  | 46 |  | NEW_IN_R2
SP_R1_800 | 102898 |  | 30 |  | NEW_IN_R2
SP_R1_800 | 102899 |  | 26 |  | NEW_IN_R2
SP_R1_800 | 102900 |  | 34 |  | NEW_IN_R2
SP_R1_800 | 102901 |  | 42 |  | NEW_IN_R2
SP_R1_800 | 102902 |  | 23 |  | NEW_IN_R2
SP_R1_800 | 102903 |  | 30 |  | NEW_IN_R2
SP_R1_800 | 102904 |  | 35 |  | NEW_IN_R2
SP_R1_800 | 102905 |  | 53 |  | NEW_IN_R2
SP_R1_800 | 102906 |  | 26 |  | NEW_IN_R2
SP_R1_800 | 292 |  | 31 |  | NEW_IN_R2
SP_R1_800 | 102907 |  | 20 |  | NEW_IN_R2
SP_R1_800 | 293 |  | 81 |  | NEW_IN_R2
SP_R1_800 | 102908 |  | 24 |  | NEW_IN_R2
SP_R1_800 | 102909 |  | 17 |  | NEW_IN_R2
SP_R1_800 | 102910 |  | 23 |  | NEW_IN_R2
SP_R1_800 | 102911 | 6 | 18 | External | NEW_IN_R2
SP_R1_800 | 102912 |  | 32 |  | NEW_IN_R2
SP_R1_800 | 102913 |  | 24 |  | NEW_IN_R2
SP_R1_800 | 102914 |  | 20 |  | NEW_IN_R2
SP_R1_800 | 102915 |  | 20 |  | NEW_IN_R2
SP_R1_800 | 102916 |  | 42 |  | NEW_IN_R2
SP_R1_800 | 102917 |  | 46 |  | NEW_IN_R2
SP_R1_800 | 296 |  | 13 |  | NEW_IN_R2
SP_R1_800 | 102918 |  | 66 |  | NEW_IN_R2
SP_R1_800 | 102919 |  | 40 |  | NEW_IN_R2
SP_R1_801 | 102920 |  | 59 |  | NEW_IN_R2
SP_R1_801 | 102921 |  | 38 |  | NEW_IN_R2
SP_R1_801 | 102922 |  | 34 |  | NEW_IN_R2
SP_R1_801 | 102923 |  | 38 |  | NEW_IN_R2
SP_R1_801 | 102924 |  | 60 |  | NEW_IN_R2
SP_R1_801 | 102925 |  | 36 |  | NEW_IN_R2
SP_R1_801 | 102926 |  | 48 |  | NEW_IN_R2
SP_R1_801 | 102927 |  | 30 |  | NEW_IN_R2
SP_R1_801 | 102928 |  | 32 |  | NEW_IN_R2
SP_R1_801 | 102929 |  | 34 |  | NEW_IN_R2
SP_R1_801 | 102930 |  | 36 |  | NEW_IN_R2
SP_R1_801 | 102931 |  | 30 |  | NEW_IN_R2
SP_R1_801 | 102932 |  | 36 |  | NEW_IN_R2
SP_R1_801 | 102933 |  | 24 |  | NEW_IN_R2
SP_R1_802 | 102934 |  | 48 |  | NEW_IN_R2
SP_R1_802 | 102935 |  | 30 |  | NEW_IN_R2
SP_R1_802 | 102936 |  | 36 |  | NEW_IN_R2
SP_R1_802 | 102938 |  | 189 |  | NEW_IN_R2
SP_R1_802 | 102939 |  | 50 |  | NEW_IN_R2
SP_R1_802 | 102940 |  | 42 |  | NEW_IN_R2
SP_R1_804 | 102941 | 6 | 10 | External | NEW_IN_R2
SP_R1_805 | 102942 | 6 | 6 | External | NEW_IN_R2
SP_R1_805 | 102943 | 6 | 9 | External | NEW_IN_R2
SP_R1_805 | 102944 | 7 | 9 | External | NEW_IN_R2
SP_R1_805 | 102945 | 6 | 15 | Internal | NEW_IN_R2
SP_R1_806 | 102946 | 6 | 17 | Internal | NEW_IN_R2
SP_R1_806 | 102947 | 6 | 8 | Internal | NEW_IN_R2
SP_R1_806 | 900193 | 8 | 30 | Internal | NEW_IN_R2
SP_R1_806 | 102950 | 6 | 9 | Internal | NEW_IN_R2
SP_R1_806 | 102951 | 6 | 6 | Internal | NEW_IN_R2
SP_R1_806 | 102952 | 6 | 29 | Internal | NEW_IN_R2
SP_R1_806 | 102953 | 6 | 7 | Internal | NEW_IN_R2
SP_R1_807 | 102954 | 8 | 8 | External | NEW_IN_R2
SP_R1_807 | 102955 | 8 | 40 | External | NEW_IN_R2
SP_R1_807 | 102956 | 6 | 8 | Internal | NEW_IN_R2
SP_R1_807 | 102957 | 6 | 12 | Internal | NEW_IN_R2
SP_R1_808 | 102958 | 7 | 11 | Internal | NEW_IN_R2
SP_R1_808 | 308 | 12 | 16 | Internal | NEW_IN_R2
SP_R1_808 | 102959 |  | 80 |  | NEW_IN_R2
SP_R1_808 | 102960 |  | 20 |  | NEW_IN_R2
SP_R1_808 | 102961 |  | 26 |  | NEW_IN_R2
SP_R1_808 | 102962 |  | 56 |  | NEW_IN_R2
SP_R1_808 | 102963 |  | 13 |  | NEW_IN_R2
SP_R1_808 | 102964 |  | 24 |  | NEW_IN_R2
SP_R1_808 | 102965 |  | 64 |  | NEW_IN_R2
SP_R1_808 | 102966 | 7 | 31 | Internal | NEW_IN_R2
SP_R1_808 | 900194 | 9 | 29 | Internal | NEW_IN_R2
SP_R1_809 | 102969 | 7 | 17 | Internal | NEW_IN_R2
SP_R1_809 | 900195 | 7 | 25 | Internal | NEW_IN_R2
SP_R1_809 | 102971 | 7 | 8 | Internal | NEW_IN_R2
SP_R1_809 | 102973 | 6 | 10 | Internal | NEW_IN_R2
SP_R1_809 | 102974 | 6 | 9 | Internal | NEW_IN_R2
SP_R1_809 | 102975 |  | 48 |  | NEW_IN_R2
SP_R1_809 | 102976 |  | 25 |  | NEW_IN_R2
SP_R1_809 | 102977 |  | 20 |  | NEW_IN_R2
SP_R1_809 | 102978 |  | 37 |  | NEW_IN_R2
SP_R1_809 | 102979 |  | 30 |  | NEW_IN_R2
SP_R1_809 | 102980 |  | 92 |  | NEW_IN_R2
SP_R1_809 | 102981 |  | 77 |  | NEW_IN_R2
SP_R1_809 | 102982 | 7 | 12 | Internal | NEW_IN_R2
SP_R1_809 | 102983 | 9 | 13 | Internal | NEW_IN_R2
SP_R1_809 | 102984 |  | 38 |  | NEW_IN_R2
SP_R1_809 | 102986 | 6 | 7 | Internal | NEW_IN_R2
SP_R1_810 | 900196 | 10 | 32 | Internal | NEW_IN_R2
SP_R1_810 | 102988 | 6 | 8 | Internal | NEW_IN_R2
SP_R1_810 | 102990 | 6 | 7 | Internal | NEW_IN_R2
SP_R1_810 | 900197 | 10 | 11 | Internal | NEW_IN_R2
SP_R1_810 | 102993 | 7 | 9 | Internal | NEW_IN_R2
SP_R1_810 | 102994 | 8 | 8 | Internal | NEW_IN_R2
SP_R1_810 | 102995 | 6 | 7 | Internal | NEW_IN_R2
SP_R1_810 | 102996 | 7 | 9 | Internal | NEW_IN_R2
SP_R1_810 | 102997 | 6 | 7 | Internal | NEW_IN_R2
SP_R1_810 | 102998 | 6 | 8 | Internal | NEW_IN_R2
SP_R1_810 | 102999 | 6 | 8 | Internal | NEW_IN_R2
SP_R1_810 | 103000 | 7 | 9 | Internal | NEW_IN_R2
SP_R1_810 | 103001 | 6 | 7 | Internal | NEW_IN_R2
SP_R1_810 | 103002 | 8 | 16 | Internal | NEW_IN_R2
SP_R1_810 | 103003 | 6 | 8 | Internal | NEW_IN_R2
SP_R1_810 | 103004 | 6 | 9 | Internal | NEW_IN_R2
SP_R1_810 | 103005 | 7 | 7 | Internal | NEW_IN_R2
SP_R1_810 | 103006 | 6 | 15 | Internal | NEW_IN_R2
SP_R1_810 | 103007 | 6 | 8 | Internal | NEW_IN_R2
SP_R1_810 | 103008 | 6 | 10 | Internal | NEW_IN_R2
SP_R1_810 | 103009 | 6 | 8 | Internal | NEW_IN_R2
SP_R1_810 | 103010 | 7 | 6 | Internal | NEW_IN_R2
SP_R1_810 | 103011 | 6 | 6 | Internal | NEW_IN_R2
SP_R1_810 | 103012 | 6 | 12 | Internal | NEW_IN_R2
SP_R1_810 | 103013 | 7 | 8 | Internal | NEW_IN_R2
SP_R1_810 | 103014 | 7 | 7 | Internal | NEW_IN_R2
SP_R1_810 | 103015 | 6 | 6 | Internal | NEW_IN_R2
SP_R1_810 | 103016 | 6 | 7 | Internal | NEW_IN_R2
SP_R1_810 | 103017 | 6 | 8 | Internal | NEW_IN_R2
SP_R1_810 | 103018 | 6 | 7 | Internal | NEW_IN_R2
SP_R1_810 | 103019 | 6 | 8 | Internal | NEW_IN_R2
SP_R1_810 | 900198 | 7 | 48 | Internal | NEW_IN_R2
SP_R1_810 | 103021 | 6 | 6 | Internal | NEW_IN_R2
SP_R1_810 | 103023 | 7 | 14 | Internal | NEW_IN_R2
SP_R1_811 | 103024 | 8 | 16 | Internal | NEW_IN_R2
SP_R1_811 | 103025 | 6 | 6 | Internal | NEW_IN_R2
SP_R1_811 | 103026 | 7 | 16 | Internal | NEW_IN_R2
SP_R1_811 | 103027 | 6 | 9 | Internal | NEW_IN_R2
SP_R1_811 | 103028 | 7 | 11 | Internal | NEW_IN_R2
SP_R1_811 | 103029 | 6 | 6 | Internal | NEW_IN_R2
SP_R1_811 | 103030 | 6 | 27 | Internal | NEW_IN_R2
SP_R1_811 | 103031 | 8 | 11 | Internal | NEW_IN_R2
SP_R1_811 | 103032 | 7 | 6 | Internal | NEW_IN_R2
SP_R1_811 | 103033 | 6 | 9 | Internal | NEW_IN_R2
SP_R1_811 | 103034 | 6 | 14 | Internal | NEW_IN_R2
SP_R1_811 | 103035 | 6 | 20 | Internal | NEW_IN_R2
SP_R1_811 | 103036 | 6 | 6 | Internal | NEW_IN_R2
SP_R1_811 | 103037 | 7 | 15 | Internal | NEW_IN_R2
SP_R1_811 | 103038 | 6 | 6 | Internal | NEW_IN_R2
SP_R1_811 | 103039 | 6 | 6 | Internal | NEW_IN_R2
SP_R1_811 | 103040 | 6 | 8 | Internal | NEW_IN_R2
SP_R1_811 | 103041 | 8 | 10 | Internal | NEW_IN_R2
SP_R1_811 | 103042 | 7 | 9 | Internal | NEW_IN_R2
SP_R1_811 | 103043 | 6 | 7 | Internal | NEW_IN_R2
SP_R1_811 | 103044 | 7 | 8 | Internal | NEW_IN_R2
SP_R1_811 | 103045 | 8 | 22 | Internal | NEW_IN_R2
SP_R1_811 | 900199 | 7 | 23 | Internal | NEW_IN_R2
SP_R1_811 | 103048 | 8 | 13 | Internal | NEW_IN_R2
SP_R1_811 | 103049 | 7 | 8 | Internal | NEW_IN_R2
SP_R1_811 | 103050 | 6 | 6 | Internal | NEW_IN_R2
SP_R1_811 | 900200 | 7 | 16 | Internal | NEW_IN_R2
SP_R1_811 | 103054 | 6 | 7 | Internal | NEW_IN_R2
SP_R1_811 | 103055 | 10 | 9 | Internal | NEW_IN_R2
SP_R1_811 | 103056 | 7 | 16 | Internal | NEW_IN_R2
SP_R1_811 | 103057 | 6 | 11 | Internal | NEW_IN_R2
SP_R1_811 | 103058 | 6 | 13 | Internal | NEW_IN_R2
SP_R1_811 | 900201 | 8 | 20 | Internal | NEW_IN_R2
SP_R1_811 | 103061 | 8 | 17 | Internal | NEW_IN_R2
SP_R1_811 | 103062 | 8 | 18 | Internal | NEW_IN_R2
SP_R1_811 | 103063 | 7 | 9 | Internal | NEW_IN_R2
SP_R1_811 | 103064 | 6 | 7 | Internal | NEW_IN_R2
SP_R1_811 | 103065 | 6 | 6 | Internal | NEW_IN_R2
SP_R1_811 | 103066 | 8 | 8 | Internal | NEW_IN_R2
SP_R1_811 | 900202 | 9 | 27 | Internal | NEW_IN_R2
SP_R1_811 | 103069 | 9 | 6 | Internal | NEW_IN_R2
SP_R1_811 | 900203 | 7 | 23 | Internal | NEW_IN_R2
SP_R1_811 | 103071 | 8 | 25 | Internal | NEW_IN_R2
SP_R1_811 | 103073 | 7 | 12 | Internal | NEW_IN_R2
SP_R1_811 | 103074 | 9 | 8 | Internal | NEW_IN_R2
SP_R1_811 | 103075 | 6 | 6 | Internal | NEW_IN_R2
SP_R1_811 | 103076 | 7 | 27 | Internal | NEW_IN_R2
SP_R1_811 | 103077 | 6 | 9 | Internal | NEW_IN_R2
SP_R1_811 | 103078 | 6 | 8 | Internal | NEW_IN_R2
SP_R1_811 | 103079 | 6 | 10 | Internal | NEW_IN_R2
SP_R1_811 | 900204 | 7 | 29 | Internal | NEW_IN_R2
SP_R1_811 | 103082 | 8 | 15 | Internal | NEW_IN_R2
SP_R1_811 | 103083 | 7 | 10 | Internal | NEW_IN_R2
SP_R1_811 | 103084 | 6 | 6 | Internal | NEW_IN_R2
SP_R1_811 | 103085 | 6 | 8 | Internal | NEW_IN_R2
SP_R1_811 | 900205 | 6 | 29 | Internal | NEW_IN_R2
SP_R1_811 | 103087 | 6 | 6 | Internal | NEW_IN_R2
SP_R1_811 | 900206 | 8 | 20 | Internal | NEW_IN_R2
SP_R1_811 | 103091 | 6 | 10 | Internal | NEW_IN_R2
SP_R1_811 | 103092 | 7 | 19 | Internal | NEW_IN_R2
SP_R1_811 | 103093 | 6 | 9 | Internal | NEW_IN_R2
SP_R1_811 | 103094 | 8 | 12 | Internal | NEW_IN_R2
SP_R1_811 | 103095 | 8 | 13 | Internal | NEW_IN_R2
SP_R1_811 | 103096 | 6 | 8 | Internal | NEW_IN_R2
SP_R1_811 | 103097 | 6 | 20 | Internal | NEW_IN_R2
SP_R1_811 | 103098 | 8 | 10 | Internal | NEW_IN_R2
SP_R1_811 | 103099 | 7 | 8 | Internal | NEW_IN_R2
SP_R1_811 | 103100 | 6 | 10 | Internal | NEW_IN_R2
SP_R1_811 | 103101 | 8 | 9 | Internal | NEW_IN_R2
SP_R1_811 | 103102 | 6 | 10 | Internal | NEW_IN_R2
SP_R1_811 | 103103 | 9 | 9 | Internal | NEW_IN_R2
SP_R1_811 | 103104 | 11 | 18 | Internal | NEW_IN_R2
SP_R1_811 | 900207 | 12 | 15 | Internal | NEW_IN_R2
SP_R1_811 | 103107 | 7 | 16 | Internal | NEW_IN_R2
SP_R1_811 | 103108 | 7 | 8 | Internal | NEW_IN_R2
SP_R1_811 | 103109 | 6 | 9 | Internal | NEW_IN_R2
SP_R1_811 | 103110 | 6 | 6 | Internal | NEW_IN_R2
SP_R1_811 | 103111 | 6 | 9 | Internal | NEW_IN_R2
SP_R1_811 | 103112 | 6 | 6 | Internal | NEW_IN_R2
SP_R1_811 | 103113 | 6 | 11 | Internal | NEW_IN_R2
SP_R1_811 | 103114 | 7 | 8 | Internal | NEW_IN_R2
SP_R1_811 | 103115 | 6 | 7 | Internal | NEW_IN_R2
SP_R1_811 | 103116 | 6 | 7 | Internal | NEW_IN_R2
SP_R1_811 | 103117 | 8 | 6 | Internal | NEW_IN_R2
SP_R1_811 | 103118 | 8 | 10 | Internal | NEW_IN_R2
SP_R1_811 | 103119 | 6 | 6 | Internal | NEW_IN_R2
SP_R1_811 | 103120 | 6 | 6 | Internal | NEW_IN_R2
SP_R1_811 | 103121 | 6 | 8 | Internal | NEW_IN_R2
SP_R1_811 | 103122 | 7 | 13 | Internal | NEW_IN_R2
SP_R1_811 | 103123 | 6 | 7 | Internal | NEW_IN_R2
SP_R1_811 | 103124 | 9 | 11 | Internal | NEW_IN_R2
SP_R1_811 | 103125 | 11 | 10 | Internal | NEW_IN_R2
SP_R1_811 | 103126 | 8 | 14 | Internal | NEW_IN_R2
SP_R1_811 | 103127 | 9 | 8 | Internal | NEW_IN_R2
SP_R1_811 | 103128 | 8 | 11 | Internal | NEW_IN_R2
SP_R1_811 | 103129 | 8 | 22 | Internal | NEW_IN_R2
SP_R1_811 | 103130 | 7 | 8 | Internal | NEW_IN_R2
SP_R1_811 | 103131 | 6 | 8 | Internal | NEW_IN_R2
SP_R1_811 | 103132 | 6 | 8 | Internal | NEW_IN_R2
SP_R1_811 | 103133 | 6 | 7 | Internal | NEW_IN_R2
SP_R1_811 | 103134 | 7 | 12 | Internal | NEW_IN_R2
SP_R1_811 | 103135 | 7 | 8 | Internal | NEW_IN_R2
SP_R1_811 | 103136 |  | 32 |  | NEW_IN_R2
SP_R1_811 | 103137 | 6 | 7 | Internal | NEW_IN_R2
SP_R1_812 | 103138 | 10 | 21 | Internal | NEW_IN_R2
SP_R1_812 | 900208 | 10 | 25 | Internal | NEW_IN_R2
SP_R1_812 | 103141 | 6 | 10 | External | NEW_IN_R2
SP_R1_812 | 103142 | 13 | 6 | External | NEW_IN_R2
SP_R1_812 | 103143 | 7 | 13 | External | NEW_IN_R2
SP_R1_812 | 103144 | 6 | 9 | External | NEW_IN_R2
SP_R1_812 | 103145 | 9 | 10 | External | NEW_IN_R2
SP_R1_812 | 103146 | 6 | 14 | External | NEW_IN_R2
SP_R1_812 | 103147 | 8 | 25 | External | NEW_IN_R2
SP_R1_812 | 103148 | 6 | 11 | External | NEW_IN_R2
SP_R1_812 | 313 | 10 | 14 | External | NEW_IN_R2
SP_R1_812 | 314 | 14 | 17 | External | NEW_IN_R2
SP_R1_812 | 315 | 17 | 13 | External | NEW_IN_R2
SP_R1_812 | 103149 | 6 | 16 | External | NEW_IN_R2
SP_R1_812 | 103150 |  | 60 |  | NEW_IN_R2
SP_R1_812 | 103151 |  | 21 |  | NEW_IN_R2
SP_R1_812 | 103152 |  | 41 |  | NEW_IN_R2
SP_R1_812 | 103153 |  | 28 |  | NEW_IN_R2
SP_R1_812 | 103154 |  | 40 |  | NEW_IN_R2
SP_R1_812 | 103155 |  | 20 |  | NEW_IN_R2
SP_R1_812 | 103156 |  | 20 |  | NEW_IN_R2
SP_R1_812 | 103157 |  | 18 |  | NEW_IN_R2
SP_R1_812 | 103158 |  | 51 |  | NEW_IN_R2
SP_R1_812 | 103159 | 6 | 7 | Internal | NEW_IN_R2
SP_R1_812 | 103160 | 6 | 23 | Internal | NEW_IN_R2
SP_R1_812 | 103161 |  | 33 |  | NEW_IN_R2
SP_R1_812 | 103162 |  | 21 |  | NEW_IN_R2
SP_R1_812 | 103163 | 6 | 12 | External | NEW_IN_R2
SP_R1_812 | 103164 | 9 | 15 | External | NEW_IN_R2
SP_R1_812 | 103165 | 7 | 16 | External | NEW_IN_R2
SP_R1_812 | 103166 | 7 | 19 | External | NEW_IN_R2
SP_R1_812 | 103167 | 6 | 7 | External | NEW_IN_R2
SP_R1_812 | 103168 | 6 | 13 | External | NEW_IN_R2
SP_R1_813 | 103169 | 7 | 19 | Internal | NEW_IN_R2
SP_R1_813 | 900209 | 7 | 44 | Internal | NEW_IN_R2
SP_R1_813 | 103172 | 6 | 18 | Internal | NEW_IN_R2
SP_R1_813 | 103174 |  | 25 |  | NEW_IN_R2
SP_R1_813 | 103175 |  | 96 |  | NEW_IN_R2
SP_R1_813 | 103176 |  | 28 |  | NEW_IN_R2
SP_R1_813 | 103177 |  | 22 |  | NEW_IN_R2
SP_R1_813 | 103178 | 9 | 8 | Internal | NEW_IN_R2
SP_R1_814 | 103179 | 7 | 19 | External | NEW_IN_R2
SP_R1_814 | 103180 |  | 40 |  | NEW_IN_R2
SP_R1_814 | 900210 | 6 | 25 | Internal | NEW_IN_R2
SP_R1_814 | 103183 | 6 | 9 | Internal | NEW_IN_R2
SP_R1_814 | 103184 | 6 | 10 | Internal | NEW_IN_R2
SP_R1_814 | 103185 | 6 | 12 | Internal | NEW_IN_R2
SP_R1_814 | 103186 | 6 | 11 | Internal | NEW_IN_R2
SP_R1_814 | 103187 |  | 27 |  | NEW_IN_R2
SP_R1_814 | 103188 | 7 | 10 | Internal | NEW_IN_R2
SP_R1_814 | 103189 | 7 | 10 | Internal | NEW_IN_R2
SP_R1_814 | 103190 | 6 | 6 | Internal | NEW_IN_R2
SP_R1_814 | 103191 |  | 24 |  | NEW_IN_R2
SP_R1_814 | 103192 |  | 20 |  | NEW_IN_R2
SP_R1_814 | 103193 |  | 32 |  | NEW_IN_R2
SP_R1_814 | 103194 |  | 34 |  | NEW_IN_R2
SP_R1_814 | 103195 |  | 35 |  | NEW_IN_R2
SP_R1_814 | 103196 |  | 56 |  | NEW_IN_R2
SP_R1_815 | 103198 | 6 | 17 | Internal | NEW_IN_R2
SP_R1_815 | 103199 | 6 | 10 | Internal | NEW_IN_R2
SP_R1_815 | 103200 | 8 | 14 | Internal | NEW_IN_R2
SP_R1_815 | 103201 | 6 | 16 | Internal | NEW_IN_R2
SP_R1_815 | 103202 |  | 36 |  | NEW_IN_R2
SP_R1_815 | 103203 |  | 37 |  | NEW_IN_R2
SP_R1_815 | 103204 |  | 20 |  | NEW_IN_R2
SP_R1_815 | 103205 |  | 36 |  | NEW_IN_R2
SP_R1_815 | 103206 |  | 41 |  | NEW_IN_R2
SP_R1_815 | 103207 |  | 23 |  | NEW_IN_R2
SP_R1_815 | 103208 |  | 25 |  | NEW_IN_R2
SP_R1_815 | 103209 |  | 22 |  | NEW_IN_R2
SP_R1_816 | 103210 |  | 81 |  | NEW_IN_R2
SP_R1_816 | 103211 |  | 30 |  | NEW_IN_R2
SP_R1_816 | 103212 |  | 29 |  | NEW_IN_R2
SP_R1_816 | 103213 |  | 64 |  | NEW_IN_R2
SP_R1_816 | 103214 |  | 68 |  | NEW_IN_R2
SP_R1_816 | 103215 |  | 26 |  | NEW_IN_R2
SP_R1_816 | 103216 |  | 19 |  | NEW_IN_R2
SP_R1_816 | 103217 |  | 28 |  | NEW_IN_R2
SP_R1_817 | 103218 |  | 26 |  | NEW_IN_R2
SP_R1_817 | 103219 |  | 42 |  | NEW_IN_R2
SP_R1_817 | 103220 |  | 66 |  | NEW_IN_R2
SP_R1_817 | 103221 |  | 36 |  | NEW_IN_R2
SP_R1_817 | 103222 |  | 62 |  | NEW_IN_R2
SP_R1_817 | 103223 |  | 90 |  | NEW_IN_R2
SP_R1_818 | 103224 |  | 27 |  | NEW_IN_R2
SP_R1_818 | 103225 |  | 46 |  | NEW_IN_R2
SP_R1_818 | 103226 |  | 50 |  | NEW_IN_R2
SP_R1_818 | 103227 |  | 61 |  | NEW_IN_R2
SP_R1_818 | 103228 |  | 32 |  | NEW_IN_R2
SP_R1_818 | 103229 |  | 49 |  | NEW_IN_R2
SP_R1_818 | 103230 |  | 37 |  | NEW_IN_R2
SP_R1_818 | 103231 |  | 34 |  | NEW_IN_R2
SP_R1_818 | 103232 |  | 42 |  | NEW_IN_R2
SP_R1_818 | 103233 |  | 30 |  | NEW_IN_R2
SP_R1_818 | 103234 |  | 139 |  | NEW_IN_R2
SP_R1_818 | 103235 |  | 69 |  | NEW_IN_R2
SP_R1_818 | 103236 |  | 24 |  | NEW_IN_R2
SP_R1_818 | 103237 |  | 22 |  | NEW_IN_R2
SP_R1_818 | 103238 |  | 24 |  | NEW_IN_R2
SP_R1_818 | 103239 |  | 23 |  | NEW_IN_R2
SP_R1_819 | 103240 |  | 18 |  | NEW_IN_R2
SP_R1_819 | 103241 |  | 29 |  | NEW_IN_R2
SP_R1_819 | 103242 |  | 21 |  | NEW_IN_R2
SP_R1_819 | 103243 | 10 | 19 | Internal | NEW_IN_R2
SP_R1_819 | 103245 | 8 | 10 | External | NEW_IN_R2
SP_R1_819 | 103246 |  | 58 |  | NEW_IN_R2
SP_R1_819 | 103247 |  | 40 |  | NEW_IN_R2
SP_R1_819 | 103248 |  | 94 |  | NEW_IN_R2
SP_R1_819 | 103249 |  | 34 |  | NEW_IN_R2
SP_R1_819 | 103250 |  | 34 |  | NEW_IN_R2
SP_R1_819 | 103251 |  | 42 |  | NEW_IN_R2
SP_R1_819 | 340 |  | 82 |  | NEW_IN_R2
SP_R1_819 | 103252 |  | 48 |  | NEW_IN_R2
SP_R1_819 | 103253 | 10 | 19 | External | NEW_IN_R2
SP_R1_819 | 343 | 13 | 27 | External | NEW_IN_R2
SP_R1_819 | 103254 | 6 | 8 | External | NEW_IN_R2
SP_R1_819 | 103255 |  | 34 |  | NEW_IN_R2
SP_R1_819 | 103257 | 14 | 13 | External | NEW_IN_R2
SP_R1_819 | 103258 | 8 | 28 | External | NEW_IN_R2
SP_R1_819 | 103259 | 7 | 10 | External | NEW_IN_R2
SP_R1_819 | 900211 | 12 | 52 | External | NEW_IN_R2
SP_R1_819 | 103261 |  | 34 |  | NEW_IN_R2
SP_R1_819 | 103262 |  | 42 |  | NEW_IN_R2
SP_R1_819 | 103263 |  | 37 |  | NEW_IN_R2
SP_R1_819 | 103264 | 11 | 36 | External | NEW_IN_R2
SP_R1_819 | 103265 | 9 | 13 | External | NEW_IN_R2
SP_R1_819 | 103266 |  | 32 |  | NEW_IN_R2
SP_R1_819 | 103267 |  | 137 |  | NEW_IN_R2
SP_R1_819 | 103268 |  | 64 |  | NEW_IN_R2
SP_R1_819 | 345 | 15 | 29 | External | NEW_IN_R2
SP_R1_819 | 103269 | 7 | 43 | External | NEW_IN_R2
SP_R1_819 | 103270 | 9 | 18 | External | NEW_IN_R2
SP_R1_819 | 103272 | 6 | 10 | External | NEW_IN_R2
SP_R1_819 | 103273 | 9 | 10 | External | NEW_IN_R2
SP_R1_819 | 103275 |  | 56 |  | NEW_IN_R2
SP_R1_819 | 347 | 12 | 19 | External | NEW_IN_R2
SP_R1_819 | 103276 | 12 | 14 | External | NEW_IN_R2
SP_R1_819 | 350 | 22 | 18 | External | NEW_IN_R2
SP_R1_819 | 103278 |  | 21 |  | NEW_IN_R2
SP_R1_819 | 353 | 36 | 21 | External | NEW_IN_R2
SP_R1_819 | 354 | 40 | 17 | External | NEW_IN_R2
SP_R1_819 | 103283 | 8 | 11 | External | NEW_IN_R2
SP_R1_819 | 103284 | 9 | 11 | External | NEW_IN_R2
SP_R1_819 | 103285 | 8 | 22 | External | NEW_IN_R2
SP_R1_819 | 103286 |  | 33 |  | NEW_IN_R2
SP_R1_819 | 103287 | 11 | 9 | External | NEW_IN_R2
SP_R1_819 | 103288 |  | 16 |  | NEW_IN_R2
SP_R1_819 | 359 | 17 | 14 | Internal | NEW_IN_R2
SP_R1_819 | 103289 |  | 36 |  | NEW_IN_R2
SP_R1_819 | 103290 |  | 28 |  | NEW_IN_R2
SP_R1_819 | 103291 |  | 46 |  | NEW_IN_R2
SP_R1_819 | 103292 |  | 40 |  | NEW_IN_R2
SP_R1_819 | 103293 |  | 65 |  | NEW_IN_R2
SP_R1_819 | 103294 |  | 50 |  | NEW_IN_R2
SP_R1_819 | 103295 |  | 48 |  | NEW_IN_R2
SP_R1_819 | 103296 |  | 50 |  | NEW_IN_R2
SP_R1_819 | 103297 | 6 | 8 | External | NEW_IN_R2
SP_R1_819 | 103298 |  | 62 |  | NEW_IN_R2
SP_R1_820 | 103299 | 7 | 18 | Internal | NEW_IN_R2
SP_R1_820 | 900212 | 12 | 36 | Internal | NEW_IN_R2
SP_R1_820 | 103302 | 7 | 16 | Internal | NEW_IN_R2
SP_R1_820 | 103303 | 7 | 8 | Internal | NEW_IN_R2
SP_R1_820 | 103304 | 6 | 10 | Internal | NEW_IN_R2
SP_R1_820 | 103305 | 6 | 7 | Internal | NEW_IN_R2
SP_R1_820 | 103306 | 7 | 9 | Internal | NEW_IN_R2
SP_R1_820 | 103307 | 6 | 20 | Internal | NEW_IN_R2
SP_R1_820 | 103308 | 6 | 16 | Internal | NEW_IN_R2
SP_R1_820 | 103309 | 7 | 12 | External | NEW_IN_R2
SP_R1_820 | 364 | 8 | 13 | External | NEW_IN_R2
SP_R1_820 | 103311 | 7 | 16 | External | NEW_IN_R2
SP_R1_820 | 365 | 8 | 18 | External | NEW_IN_R2
SP_R1_820 | 103312 | 7 | 12 | Internal | NEW_IN_R2
SP_R1_820 | 103313 |  | 24 |  | NEW_IN_R2
SP_R1_820 | 103314 |  | 38 |  | NEW_IN_R2
SP_R1_820 | 103316 |  | 27 |  | NEW_IN_R2
SP_R1_820 | 103317 | 7 | 9 | External | NEW_IN_R2
SP_R1_820 | 103318 | 9 | 17 | External | NEW_IN_R2
SP_R1_820 | 103319 | 6 | 13 | External | NEW_IN_R2
SP_R1_820 | 103321 |  | 36 |  | NEW_IN_R2
SP_R1_821 | 103322 | 8 | 10 | External | NEW_IN_R2
SP_R1_821 | 103323 | 6 | 9 | External | NEW_IN_R2
SP_R1_821 | 103325 |  | 62 |  | NEW_IN_R2
SP_R1_821 | 103326 |  | 48 |  | NEW_IN_R2
SP_R1_821 | 103327 |  | 40 |  | NEW_IN_R2
SP_R1_821 | 103328 |  | 32 |  | NEW_IN_R2
SP_R1_821 | 103330 |  | 36 |  | NEW_IN_R2
SP_R1_821 | 103331 |  | 64 |  | NEW_IN_R2
SP_R1_821 | 103332 |  | 36 |  | NEW_IN_R2
SP_R1_821 | 103333 |  | 52 |  | NEW_IN_R2
SP_R1_821 | 103334 | 6 | 9 | External | NEW_IN_R2
SP_R1_821 | 103335 |  | 46 |  | NEW_IN_R2
SP_R1_821 | 103336 | 7 | 13 | Internal | NEW_IN_R2
SP_R1_821 | 103337 | 6 | 14 | Internal | NEW_IN_R2
SP_R1_821 | 103338 | 6 | 12 | Internal | NEW_IN_R2
SP_R1_821 | 103339 | 6 | 13 | Internal | NEW_IN_R2
SP_R1_821 | 103340 |  | 77 |  | NEW_IN_R2
SP_R1_821 | 103341 |  | 50 |  | NEW_IN_R2
SP_R1_821 | 103342 | 7 | 14 | Internal | NEW_IN_R2
SP_R1_821 | 367 | 8 | 17 | Internal | NEW_IN_R2
SP_R1_821 | 103343 | 6 | 13 | Internal | NEW_IN_R2
SP_R1_821 | 103344 | 6 | 10 | Internal | NEW_IN_R2
SP_R1_821 | 103345 | 10 | 14 | Internal | NEW_IN_R2
SP_R1_821 | 103346 | 7 | 15 | Internal | NEW_IN_R2
SP_R1_821 | 103347 | 10 | 9 | Internal | NEW_IN_R2
SP_R1_821 | 103348 | 9 | 12 | Internal | NEW_IN_R2
SP_R1_821 | 103349 | 6 | 10 | Internal | NEW_IN_R2
SP_R1_821 | 103350 | 7 | 13 | Internal | NEW_IN_R2
SP_R1_821 | 368 | 12 | 21 | Internal | NEW_IN_R2
SP_R1_821 | 900213 | 7 | 42 | Internal | NEW_IN_R2
SP_R1_821 | 103353 | 6 | 7 | Internal | NEW_IN_R2
SP_R1_821 | 103355 |  | 31 |  | NEW_IN_R2
SP_R1_822 | 103358 | 6 | 7 | External | NEW_IN_R2
SP_R1_822 | 103359 | 9 | 8 | External | NEW_IN_R2
SP_R1_822 | 103360 | 12 | 9 | External | NEW_IN_R2
SP_R1_822 | 103361 | 9 | 6 | External | NEW_IN_R2
SP_R1_822 | 103362 | 7 | 29 | External | NEW_IN_R2
SP_R1_822 | 103363 | 6 | 13 | External | NEW_IN_R2
SP_R1_822 | 103364 |  | 40 |  | NEW_IN_R2
SP_R1_822 | 103365 | 7 | 6 | Internal | NEW_IN_R2
SP_R1_822 | 103366 | 7 | 10 | Internal | NEW_IN_R2
SP_R1_822 | 103367 | 6 | 9 | Internal | NEW_IN_R2
SP_R1_822 | 369 | 8 | 15 | Internal | NEW_IN_R2
SP_R1_822 | 103369 | 10 | 6 | Internal | NEW_IN_R2
SP_R1_822 | 103370 | 6 | 9 | Internal | NEW_IN_R2
SP_R1_822 | 103371 | 7 | 8 | Internal | NEW_IN_R2
SP_R1_822 | 103372 | 9 | 7 | Internal | NEW_IN_R2
SP_R1_822 | 103373 | 7 | 8 | Internal | NEW_IN_R2
SP_R1_822 | 103374 | 6 | 8 | Internal | NEW_IN_R2
SP_R1_822 | 103375 | 8 | 9 | Internal | NEW_IN_R2
SP_R1_822 | 103376 | 9 | 6 | Internal | NEW_IN_R2
SP_R1_822 | 103377 | 6 | 9 | Internal | NEW_IN_R2
SP_R1_822 | 900214 | 7 | 45 | Internal | NEW_IN_R2
SP_R1_822 | 103380 |  | 39 |  | NEW_IN_R2
SP_R1_822 | 103381 | 6 | 7 | Internal | NEW_IN_R2
SP_R1_822 | 103382 | 6 | 21 | Internal | NEW_IN_R2
SP_R1_822 | 103383 | 6 | 10 | Internal | NEW_IN_R2
SP_R1_822 | 103384 |  | 33 |  | NEW_IN_R2
SP_R1_822 | 103385 |  | 126 |  | NEW_IN_R2
SP_R1_822 | 103386 |  | 47 |  | NEW_IN_R2
SP_R1_822 | 103387 |  | 174 |  | NEW_IN_R2
SP_R1_822 | 103388 | 11 | 6 | Internal | NEW_IN_R2
SP_R1_822 | 103389 | 6 | 7 | Internal | NEW_IN_R2
SP_R1_822 | 103390 |  | 24 |  | NEW_IN_R2
SP_R1_822 | 103391 |  | 34 |  | NEW_IN_R2
SP_R1_822 | 103392 | 6 | 18 | Internal | NEW_IN_R2
SP_R1_822 | 103393 | 9 | 8 | Internal | NEW_IN_R2
SP_R1_822 | 103394 | 7 | 9 | Internal | NEW_IN_R2
SP_R1_822 | 103395 | 7 | 8 | Internal | NEW_IN_R2
SP_R1_822 | 103396 | 6 | 10 | Internal | NEW_IN_R2
SP_R1_822 | 103397 | 7 | 7 | Internal | NEW_IN_R2
SP_R1_822 | 103398 | 7 | 8 | Internal | NEW_IN_R2
SP_R1_822 | 103399 | 6 | 7 | Internal | NEW_IN_R2
SP_R1_822 | 103400 | 7 | 8 | Internal | NEW_IN_R2
SP_R1_822 | 103401 | 7 | 13 | Internal | NEW_IN_R2
SP_R1_822 | 103402 | 6 | 10 | Internal | NEW_IN_R2
SP_R1_822 | 103403 | 6 | 8 | Internal | NEW_IN_R2
SP_R1_822 | 103404 | 6 | 15 | Internal | NEW_IN_R2
SP_R1_822 | 900215 | 7 | 27 | Internal | NEW_IN_R2
SP_R1_822 | 103407 | 6 | 18 | Internal | NEW_IN_R2
SP_R1_822 | 103408 | 8 | 13 | Internal | NEW_IN_R2
SP_R1_822 | 103409 | 6 | 7 | Internal | NEW_IN_R2
SP_R1_822 | 103410 | 6 | 14 | Internal | NEW_IN_R2
SP_R1_822 | 103411 | 7 | 13 | Internal | NEW_IN_R2
SP_R1_822 | 103412 | 7 | 9 | Internal | NEW_IN_R2
SP_R1_822 | 103413 | 6 | 17 | Internal | NEW_IN_R2
SP_R1_822 | 103414 | 6 | 7 | Internal | NEW_IN_R2
SP_R1_822 | 103415 | 7 | 11 | Internal | NEW_IN_R2
SP_R1_822 | 103416 | 6 | 8 | Internal | NEW_IN_R2
SP_R1_822 | 103417 | 7 | 7 | Internal | NEW_IN_R2
SP_R1_822 | 103418 | 8 | 10 | Internal | NEW_IN_R2
SP_R1_822 | 103419 | 7 | 10 | Internal | NEW_IN_R2
SP_R1_822 | 103420 | 8 | 11 | Internal | NEW_IN_R2
SP_R1_822 | 103421 | 6 | 18 | Internal | NEW_IN_R2
SP_R1_822 | 103422 | 7 | 8 | Internal | NEW_IN_R2
SP_R1_822 | 103423 | 6 | 8 | Internal | NEW_IN_R2
SP_R1_822 | 103424 | 8 | 8 | Internal | NEW_IN_R2
SP_R1_822 | 103425 | 6 | 6 | Internal | NEW_IN_R2
SP_R1_822 | 103426 | 6 | 6 | Internal | NEW_IN_R2
SP_R1_822 | 103427 | 8 | 13 | Internal | NEW_IN_R2
SP_R1_822 | 103428 | 6 | 8 | Internal | NEW_IN_R2
SP_R1_822 | 103429 | 6 | 7 | Internal | NEW_IN_R2
SP_R1_822 | 103430 | 7 | 6 | Internal | NEW_IN_R2
SP_R1_822 | 103431 | 6 | 11 | External | NEW_IN_R2
SP_R1_822 | 103432 | 6 | 8 | External | NEW_IN_R2
SP_R1_822 | 103433 | 8 | 11 | External | NEW_IN_R2
SP_R1_822 | 103434 | 10 | 18 | External | NEW_IN_R2
SP_R1_822 | 103435 | 6 | 10 | Internal | NEW_IN_R2
SP_R1_822 | 103436 | 6 | 9 | Internal | NEW_IN_R2
SP_R1_822 | 103437 | 7 | 8 | Internal | NEW_IN_R2
SP_R1_822 | 103438 |  | 24 |  | NEW_IN_R2
SP_R1_822 | 103439 | 8 | 12 | Internal | NEW_IN_R2
SP_R1_822 | 103440 | 6 | 11 | External | NEW_IN_R2
SP_R1_822 | 103441 | 6 | 12 | Internal | NEW_IN_R2
SP_R1_822 | 103442 | 6 | 6 | Internal | NEW_IN_R2
SP_R1_822 | 103443 | 7 | 8 | Internal | NEW_IN_R2
SP_R1_822 | 103444 | 6 | 9 | Internal | NEW_IN_R2
SP_R1_822 | 103445 | 8 | 15 | Internal | NEW_IN_R2
SP_R1_822 | 103446 | 6 | 8 | Internal | NEW_IN_R2
SP_R1_822 | 103447 | 6 | 6 | Internal | NEW_IN_R2
SP_R1_822 | 103448 | 8 | 12 | Internal | NEW_IN_R2
SP_R1_822 | 103449 | 9 | 9 | Internal | NEW_IN_R2
SP_R1_822 | 103450 | 6 | 13 | Internal | NEW_IN_R2
SP_R1_822 | 103451 | 6 | 10 | Internal | NEW_IN_R2
SP_R1_822 | 103452 | 6 | 7 | Internal | NEW_IN_R2
SP_R1_822 | 900216 | 8 | 24 | Internal | NEW_IN_R2
SP_R1_822 | 103455 | 7 | 8 | Internal | NEW_IN_R2
SP_R1_822 | 103456 | 7 | 20 | Internal | NEW_IN_R2
SP_R1_822 | 103457 | 6 | 8 | Internal | NEW_IN_R2
SP_R1_822 | 103458 | 8 | 14 | Internal | NEW_IN_R2
SP_R1_822 | 374 | 8 | 15 | Internal | NEW_IN_R2
SP_R1_822 | 103459 | 8 | 13 | Internal | NEW_IN_R2
SP_R1_822 | 103461 | 6 | 7 | Internal | NEW_IN_R2
SP_R1_822 | 103462 | 6 | 8 | Internal | NEW_IN_R2
SP_R1_822 | 103463 | 7 | 15 | Internal | NEW_IN_R2
SP_R1_822 | 103464 | 6 | 13 | Internal | NEW_IN_R2
SP_R1_822 | 103465 | 6 | 6 | Internal | NEW_IN_R2
SP_R1_822 | 103466 | 6 | 6 | Internal | NEW_IN_R2
SP_R1_822 | 103467 | 6 | 9 | Internal | NEW_IN_R2
SP_R1_822 | 103468 | 7 | 7 | Internal | NEW_IN_R2
SP_R1_822 | 103469 | 6 | 10 | Internal | NEW_IN_R2
SP_R1_822 | 103470 | 6 | 17 | Internal | NEW_IN_R2
SP_R1_822 | 103471 | 6 | 8 | Internal | NEW_IN_R2
SP_R1_822 | 103472 | 6 | 6 | Internal | NEW_IN_R2
SP_R1_822 | 103473 | 6 | 8 | Internal | NEW_IN_R2
SP_R1_822 | 103474 | 6 | 8 | Internal | NEW_IN_R2
SP_R1_822 | 103475 | 6 | 13 | Internal | NEW_IN_R2
SP_R1_822 | 103476 | 6 | 8 | Internal | NEW_IN_R2
SP_R1_822 | 103477 |  | 31 |  | NEW_IN_R2
SP_R1_822 | 103478 |  | 28 |  | NEW_IN_R2
SP_R1_822 | 103479 |  | 34 |  | NEW_IN_R2
SP_R1_822 | 375 | 8 | 15 | Internal | NEW_IN_R2
SP_R1_822 | 103480 | 7 | 14 | Internal | NEW_IN_R2
SP_R1_822 | 103481 |  | 18 |  | NEW_IN_R2
SP_R1_823 | 103482 | 7 | 9 | External | NEW_IN_R2
SP_R1_823 | 103483 |  | 38 |  | NEW_IN_R2
SP_R1_823 | 103485 |  | 37 |  | NEW_IN_R2
SP_R1_823 | 103486 | 16 | 7 | External | NEW_IN_R2
SP_R1_823 | 103487 | 6 | 12 | External | NEW_IN_R2
SP_R1_823 | 103488 | 6 | 8 | External | NEW_IN_R2
SP_R1_824 | 103489 | 9 | 12 | Internal | NEW_IN_R2
SP_R1_824 | 103490 | 7 | 22 | Internal | NEW_IN_R2
SP_R1_824 | 103491 |  | 25 |  | NEW_IN_R2
SP_R1_824 | 103492 |  | 144 |  | NEW_IN_R2
SP_R1_824 | 103493 |  | 73 |  | NEW_IN_R2
SP_R1_824 | 103494 |  | 86 |  | NEW_IN_R2
SP_R1_824 | 103495 |  | 119 |  | NEW_IN_R2
SP_R1_824 | 103496 |  | 39 |  | NEW_IN_R2
SP_R1_824 | 103497 |  | 44 |  | NEW_IN_R2
SP_R1_824 | 103498 |  | 49 |  | NEW_IN_R2
SP_R1_825 | 103499 | 6 | 13 | Internal | NEW_IN_R2
SP_R1_825 | 103500 | 7 | 10 | Internal | NEW_IN_R2
SP_R1_825 | 103501 | 8 | 14 | Internal | NEW_IN_R2
SP_R1_825 | 103502 | 6 | 10 | Internal | NEW_IN_R2
SP_R1_825 | 103503 | 6 | 15 | Internal | NEW_IN_R2
SP_R1_825 | 103504 | 6 | 14 | Internal | NEW_IN_R2
SP_R1_825 | 103505 | 6 | 13 | Internal | NEW_IN_R2
SP_R1_825 | 103506 | 6 | 9 | Internal | NEW_IN_R2
SP_R1_825 | 103507 | 7 | 11 | Internal | NEW_IN_R2
SP_R1_825 | 103508 |  | 47 |  | NEW_IN_R2
SP_R1_825 | 103509 | 6 | 16 | External | NEW_IN_R2
SP_R1_825 | 103510 | 11 | 15 | External | NEW_IN_R2
SP_R1_825 | 103511 | 6 | 11 | External | NEW_IN_R2
SP_R1_825 | 103512 |  | 45 |  | NEW_IN_R2
SP_R1_825 | 103513 |  | 89 |  | NEW_IN_R2
SP_R1_825 | 103514 | 6 | 22 | External | NEW_IN_R2
SP_R1_825 | 103515 | 6 | 8 | External | NEW_IN_R2
SP_R1_825 | 103516 |  | 56 |  | NEW_IN_R2
SP_R1_825 | 103517 | 7 | 16 | External | NEW_IN_R2
SP_R1_826 | 103518 | 6 | 6 | Internal | NEW_IN_R2
SP_R1_826 | 103519 | 6 | 8 | Internal | NEW_IN_R2
SP_R1_826 | 103521 |  | 44 |  | NEW_IN_R2
SP_R1_826 | 103522 |  | 36 |  | NEW_IN_R2
SP_R1_826 | 103523 |  | 28 |  | NEW_IN_R2
SP_R1_826 | 103524 |  | 25 |  | NEW_IN_R2
SP_R1_826 | 103526 |  | 51 |  | NEW_IN_R2
SP_R1_826 | 103527 |  | 37 |  | NEW_IN_R2
SP_R1_827 | 103528 | 8 | 15 | Internal | NEW_IN_R2
SP_R1_827 | 103529 | 6 | 13 | Internal | NEW_IN_R2
SP_R1_828 | 391 | 10 | 19 | External | NEW_IN_R2
SP_R1_828 | 103530 | 14 | 8 | External | NEW_IN_R2
SP_R1_828 | 900217 | 8 | 48 | External | NEW_IN_R2
SP_R1_828 | 103534 | 6 | 6 | Internal | NEW_IN_R2
SP_R1_828 | 103535 | 6 | 10 | Internal | NEW_IN_R2
SP_R1_828 | 103536 | 8 | 15 | Internal | NEW_IN_R2
SP_R1_828 | 103537 | 6 | 18 | Internal | NEW_IN_R2
SP_R1_828 | 103538 | 7 | 11 | Internal | NEW_IN_R2
SP_R1_829 | 103539 | 7 | 7 | Internal | NEW_IN_R2
SP_R1_829 | 103540 |  | 44 |  | NEW_IN_R2
SP_R1_830 | 103541 | 6 | 10 | External | NEW_IN_R2
SP_R1_830 | 103542 | 19 | 8 | External | NEW_IN_R2
SP_R1_830 | 103543 | 6 | 8 | Internal | NEW_IN_R2
SP_R1_830 | 103544 | 6 | 7 | Internal | NEW_IN_R2
SP_R1_830 | 103545 | 6 | 7 | Internal | NEW_IN_R2
SP_R1_830 | 103546 | 6 | 7 | Internal | NEW_IN_R2
SP_R1_830 | 103547 | 6 | 9 | Internal | NEW_IN_R2
SP_R1_830 | 103548 | 6 | 11 | Internal | NEW_IN_R2
SP_R1_830 | 103549 | 6 | 10 | Internal | NEW_IN_R2
SP_R1_830 | 103550 | 6 | 9 | Internal | NEW_IN_R2
SP_R1_830 | 393 | 8 | 18 | Internal | NEW_IN_R2
SP_R1_830 | 103551 | 12 | 6 | Internal | NEW_IN_R2
SP_R1_830 | 103552 | 6 | 8 | Internal | NEW_IN_R2
SP_R1_830 | 103553 | 6 | 6 | Internal | NEW_IN_R2
SP_R1_830 | 103554 | 6 | 23 | Internal | NEW_IN_R2
SP_R1_830 | 103555 | 8 | 10 | Internal | NEW_IN_R2
SP_R1_832 | 103556 | 9 | 16 | External | NEW_IN_R2
SP_R1_832 | 103557 | 10 | 22 | External | NEW_IN_R2
SP_R1_833 | 103558 | 6 | 14 | External | NEW_IN_R2
SP_R1_833 | 103559 | 1 | 82 |  | NEW_IN_R2
SP_R1_833 | 103560 |  | 27 |  | NEW_IN_R2
SP_R1_834 | 103561 | 6 | 7 | Internal | NEW_IN_R2
SP_R1_834 | 103562 | 6 | 15 | Internal | NEW_IN_R2
SP_R1_834 | 103563 | 6 | 18 | Internal | NEW_IN_R2
SP_R1_835 | 394 | 19 | 17 | External | NEW_IN_R2
SP_R1_835 | 103564 | 8 | 10 | External | NEW_IN_R2
SP_R1_838 | 103565 | 10 | 21 | External | NEW_IN_R2
SP_R1_838 | 103566 | 8 | 7 | External | NEW_IN_R2
SP_R1_838 | 103567 | 7 | 14 | External | NEW_IN_R2
SP_R1_838 | 395 | 38 | 21 | External | NEW_IN_R2
SP_R1_838 | 103568 | 12 | 11 | Internal | NEW_IN_R2

## Only_OLD
spool_id | anom_id_R1 | depth_R1 (%WT) | length_R1 (mm) | surface | status | flag
SP_R1_9 | Metal Loss_58.56_28 | 12 | 13 | Internal | NDF
SP_R1_18 | Metal Loss_104.70_59 | 10 | 12 | External | NDF
SP_R1_68 | Metal Loss_692.26_125 |  | 15 | Internal | NDF
SP_R1_99 | Metal Loss_1395.01_195 | 12 | 13 | Internal | NDF
SP_R1_101 | Metal Loss_1432.33_200 | 11 | 12 | Internal | NDF
SP_R1_101 | Metal Loss_1432.34_201 | 10 | 35 | Internal | NDF
SP_R1_101 | Metal Loss_1432.43_202 | 13 | 13 | Internal | NDF
SP_R1_101 | Metal Loss_1432.49_203 | 10 | 13 | Internal | NDF
SP_R1_101 | Metal Loss_1432.70_204 | 14 | 13 | Internal | NDF
SP_R1_101 | Metal Loss_1432.74_205 | 14 | 13 | Internal | NDF
SP_R1_101 | Metal Loss_1432.84_206 | 12 | 13 | Internal | NDF
SP_R1_101 | Metal Loss_1432.98_207 | 10 | 26 | Internal | NDF
SP_R1_101 | Metal Loss_1433.00_208 | 19 | 13 | Internal | NDF
SP_R1_101 | Metal Loss_1433.07_209 | 14 | 22 | Internal | NDF
SP_R1_101 | Metal Loss_1433.17_211 | 11 | 13 | Internal | NDF
SP_R1_101 | Metal Loss_1433.32_213 | 10 | 12 | Internal | NDF
SP_R1_101 | Metal Loss_1433.38_214 | 16 | 12 | Internal | NDF
SP_R1_101 | Metal Loss_1433.54_215 | 14 | 13 | Internal | NDF
SP_R1_101 | Metal Loss_1433.61_216 | 12 | 13 | Internal | NDF
SP_R1_101 | Metal Loss_1433.63_217 | 16 | 12 | Internal | NDF
SP_R1_101 | Metal Loss_1433.80_218 | 14 | 13 | Internal | NDF
SP_R1_101 | Metal Loss_1433.87_219 | 11 | 13 | Internal | NDF
SP_R1_101 | Metal Loss_1434.07_220 | 11 | 13 | Internal | NDF
SP_R1_102 | Metal Loss_2408.34_305 |  | 34 | Internal | NDF
SP_R1_119 | Metal Loss_3201.16_385 | 25 | 13 | External | NDF
SP_R1_129 | Metal Loss_3334.98_399 |  | 32 | Internal | NDF
SP_R1_135 | Metal Loss_3409.06_408 | 14 | 21 | External | NDF
SP_R1_135 | Metal Loss_3409.12_409 | 16 | 39 | External | NDF
SP_R1_136 | Metal Loss_3416.58_411 | 12 | 12 | External | NDF
SP_R1_136 | Metal Loss_3416.74_412 | 11 | 30 | External | NDF
SP_R1_136 | Metal Loss_3417.87_413 | 16 | 13 | External | NDF
SP_R1_136 | Metal Loss_3419.64_414 | 10 | 12 | External | NDF
SP_R1_136 | Metal Loss_3422.71_415 | 10 | 12 | External | NDF
SP_R1_136 | Metal Loss_3422.78_416 | 13 | 12 | External | NDF
SP_R1_136 | Metal Loss_3422.85_417 | 10 | 13 | External | NDF
SP_R1_146 | Metal Loss_3540.62_429 | 12 | 13 | External | NDF
SP_R1_178 | Metal Loss_3931.92_471 |  | 273 | Internal | NDF
SP_R1_207 | Metal Loss_4285.77_503 | 16 | 12 | External | NDF
SP_R1_207 | Metal Loss_4295.97_506 | 12 | 13 | Internal | NDF
SP_R1_207 | Metal Loss_4295.98_507 | 11 | 13 | Internal | NDF
SP_R1_208 | Metal Loss_4299.70_509 | 10 | 18 | External | NDF
SP_R1_209 | Metal Loss_4315.99_513 |  | 13 | Not Applicable | NDF
SP_R1_209 | Metal Loss_4316.14_514 |  | 13 | Not Applicable | NDF
SP_R1_210 | Metal Loss_4329.54_516 |  | 12 | Not Applicable | NDF
SP_R1_210 | Metal Loss_4329.89_517 |  | 13 | Not Applicable | NDF
SP_R1_210 | Metal Loss_4330.07_518 |  | 14 | Not Applicable | NDF
SP_R1_210 | Metal Loss_4330.10_519 |  | 12 | Not Applicable | NDF
SP_R1_210 | Metal Loss_4330.88_522 | 15 | 13 | External | NDF
SP_R1_210 | Metal Loss_4331.03_523 | 11 | 29 | External | NDF
SP_R1_212 | Metal Loss_4350.90_526 | 14 | 12 | External | NDF
SP_R1_228 | Metal Loss_4543.48_544 | 18 | 12 | External | NDF
SP_R1_271 | Metal Loss_5070.77_591 |  | 38 | Internal | NDF
SP_R1_298 | Metal Loss_5401.23_621 | 13 | 22 | External | NDF
SP_R1_298 | Metal Loss_5404.12_622 | 10 | 26 | External | NDF
SP_R1_299 | Metal Loss_5417.08_624 |  | 47 | Internal | NDF
SP_R1_308 | Metal Loss_5539.80_644 | 14 | 13 | External | NDF
SP_R1_321 | Metal Loss_5702.88_659 | 10 | 10 | Internal | NDF
SP_R1_352 | Metal Loss_6069.59_693 | 17 | 12 | Internal | NDF
SP_R1_352 | Metal Loss_6070.38_694 | 10 | 14 | Internal | NDF
SP_R1_384 | Metal Loss_6483.14_733 | 14 | 12 | External | NDF
SP_R1_393 | Metal Loss_6600.61_744 | 12 | 22 | External | NDF
SP_R1_393 | Metal Loss_6603.64_746 | 15 | 12 | External | NDF
SP_R1_416 | Metal Loss_6871.31_773 |  | 76 | Internal | NDF
SP_R1_416 | Metal Loss_6871.37_774 |  | 46 | Internal | NDF
SP_R1_420 | Metal Loss_6926.13_780 | 10 | 12 | External | NDF
SP_R1_420 | Metal Loss_6933.74_781 | 18 | 12 | External | NDF
SP_R1_420 | Metal Loss_6933.75_782 | 12 | 12 | External | NDF
SP_R1_420 | Metal Loss_6933.77_783 | 10 | 13 | External | NDF
SP_R1_424 | Metal Loss_6976.87_789 | 10 | 12 | Internal | NDF
SP_R1_436 | Metal Loss_7136.79_806 |  | 14 | Not Applicable | NDF
SP_R1_438 | Metal Loss_7168.48_813 | 10 | 18 | External | NDF
SP_R1_438 | Metal Loss_7168.71_814 | 11 | 14 | External | NDF
SP_R1_438 | Metal Loss_7168.88_815 | 11 | 24 | External | NDF
SP_R1_466 | Metal Loss_7515.56_848 | 12 | 20 | External | NDF
SP_R1_470 | Metal Loss_7563.47_853 | 10 | 19 | External | NDF
SP_R1_485 | Metal Loss_7753.01_870 |  | 17 | Internal | NDF
SP_R1_499 | Metal Loss_7918.90_884 | 15 | 13 | External | NDF
SP_R1_499 | Metal Loss_7919.37_885 | 15 | 16 | External | NDF
SP_R1_499 | Metal Loss_7919.42_887 | 19 | 12 | External | NDF
SP_R1_499 | Metal Loss_7919.50_888 | 13 | 9 | External | NDF
SP_R1_499 | Metal Loss_7919.93_889 | 17 | 12 | External | NDF
SP_R1_499 | Metal Loss_7920.09_890 | 16 | 13 | External | NDF
SP_R1_499 | Metal Loss_7920.23_891 | 10 | 12 | External | NDF
SP_R1_501 | Metal Loss_7945.03_894 | 14 | 19 | External | NDF
SP_R1_501 | Metal Loss_7945.04_895 | 10 | 11 | External | NDF
SP_R1_509 | Metal Loss_8035.66_906 | 10 | 13 | External | NDF
SP_R1_513 | Metal Loss_8088.75_916 | 10 | 12 | External | NDF
SP_R1_523 | Metal Loss_8207.70_929 | 17 | 13 | External | NDF
SP_R1_523 | Metal Loss_8207.70_930 | 10 | 23 | External | NDF
SP_R1_523 | Metal Loss_8207.73_931 | 12 | 13 | External | NDF
SP_R1_523 | Metal Loss_8207.73_932 | 10 | 12 | External | NDF
SP_R1_523 | Metal Loss_8207.79_933 | 11 | 28 | External | NDF
SP_R1_524 | Metal Loss_8221.90_936 | 14 | 13 | External | NDF
SP_R1_528 | Metal Loss_8273.40_942 | 10 | 13 | External | NDF
SP_R1_531 | Metal Loss_8310.02_949 | 15 | 14 | External | NDF
SP_R1_548 | Metal Loss_8517.24_968 | 17 | 32 | External | NDF
SP_R1_548 | Metal Loss_8517.36_969 | 10 | 41 | External | NDF
SP_R1_551 | Metal Loss_8550.92_973 | 13 | 12 | External | NDF
SP_R1_553 | Metal Loss_8581.66_976 | 15 | 17 | External | NDF
SP_R1_557 | Metal Loss_8620.83_981 | 11 | 13 | External | NDF
SP_R1_557 | Metal Loss_8621.61_982 | 10 | 13 | External | NDF
SP_R1_573 | Metal Loss_8823.23_999 | 10 | 13 | External | NDF
SP_R1_573 | Metal Loss_8824.14_1000 | 11 | 13 | External | NDF
SP_R1_580 | Metal Loss_8910.20_1009 | 10 | 20 | Internal | NDF
SP_R1_586 | Metal Loss_8983.29_1016 |  | 32 | Internal | NDF
SP_R1_607 | Metal Loss_9223.64_1038 |  | 15 | Internal | NDF
SP_R1_607 | Metal Loss_9228.22_1039 | 18 | 12 | External | NDF
SP_R1_607 | Metal Loss_9228.46_1040 | 10 | 11 | External | NDF
SP_R1_608 | Metal Loss_9248.13_1043 |  | 29 | Internal | NDF
SP_R1_612 | Metal Loss_9293.59_1047 | 24 | 13 | External | NDF
SP_R1_620 | Metal Loss_9401.92_1058 |  | 119 | Internal | NDF
SP_R1_624 | Metal Loss_9440.27_1063 | 11 | 13 | External | NDF
SP_R1_629 | Metal Loss_9501.62_1070 | 10 | 13 | External | NDF
SP_R1_636 | Metal Loss_9586.41_1078 | 11 | 12 | Internal | NDF
SP_R1_639 | Metal Loss_9626.19_1082 | 10 | 14 | Internal | NDF
SP_R1_639 | Metal Loss_9626.25_1083 | 17 | 14 | External | NDF
SP_R1_639 | Metal Loss_9629.23_1084 | 12 | 14 | External | NDF
SP_R1_639 | Metal Loss_9629.85_1085 | 10 | 15 | External | NDF
SP_R1_642 | Metal Loss_9661.63_1089 | 10 | 12 | External | NDF
SP_R1_648 | Metal Loss_9737.73_1097 | 10 | 12 | External | NDF
SP_R1_648 | Metal Loss_9738.05_1098 | 11 | 13 | External | NDF
SP_R1_652 | Metal Loss_9792.77_1103 |  | 37 | Internal | NDF
SP_R1_659 | Metal Loss_9878.10_1111 |  | 23 | Internal | NDF
SP_R1_663 | Metal Loss_9923.69_1116 | 17 | 13 | External | NDF
SP_R1_670 | Metal Loss_10001.06_1126 | 10 | 13 | Internal | NDF
SP_R1_670 | Metal Loss_10001.21_1127 |  | 19 | Internal | NDF
SP_R1_687 | Metal Loss_10216.30_1147 | 12 | 16 | Internal | NDF
SP_R1_687 | Metal Loss_10219.53_1148 |  | 21 | Internal | NDF
SP_R1_702 | Metal Loss_10387.45_1164 | 12 | 13 | Internal | NDF
SP_R1_719 | Metal Loss_10594.17_1182 | 11 | 13 | Internal | NDF
SP_R1_758 | Metal Loss_11076.64_1231 | 11 | 19 | Internal | NDF
SP_R1_760 | Metal Loss_11100.09_1235 | 10 | 12 | Internal | NDF
SP_R1_762 | Metal Loss_11122.54_1238 | 11 | 12 | External | NDF
SP_R1_767 | Metal Loss_11178.99_1247 | 10 | 15 | Internal | NDF
SP_R1_767 | Metal Loss_11181.45_1248 | 10 | 12 | Internal | NDF
SP_R1_769 | Metal Loss_11196.37_1251 | 10 | 19 | Internal | NDF
SP_R1_787 | Metal Loss_11399.94_1279 | 10 | 13 | Internal | NDF
SP_R1_787 | Metal Loss_11400.10_1280 | 14 | 13 | Internal | NDF
SP_R1_787 | Metal Loss_11400.14_1281 | 13 | 13 | Internal | NDF
SP_R1_813 | Metal Loss_11717.87_1350 | 12 | 13 | External | NDF
SP_R1_813 | Metal Loss_11717.92_1351 | 13 | 28 | External | NDF
SP_R1_831 | Metal Loss_12459.20_1496 | 10 | 12 | Internal | NDF
SP_R1_836 | Metal Loss_12490.68_1502 | 19 | 17 | External | NDF
SP_R1_839 | Metal Loss_12508.34_1506 | 25 | 13 | External | NDF

## Physics_Validation
spool_id | anom_id_R1 | anom_id_R2 | depth_R1 (%WT) | depth_R2 (%WT) | depth_change (%) | growth_rate (%/yr) | length_R1 (mm) | length_R2 (mm) | delta_odo (m) | delta_clock (hr) | surface | status | flag | ERF | remaining_life (yr)
SP_R1_10 | Metal Loss_74.00_30 | 16 | 11 | 11 | 0 | 0 | 13 | 21 | 0.17 | 0.0167 | External | STABLE
SP_R1_17 | Metal Loss_96.12_52 | 28 | 10 | 13 | 3 | 0.6 | 13 | 19 | 0.1191 | 0.1167 | External | ACTIVE_CORROSION |  | 0.336 | 111.7
SP_R1_17 | Metal Loss_99.56_53 | 29 | 11 | 11 | 0 | 0 | 13 | 16 | 0.1184 | 0.1833 | External | STABLE
SP_R1_17 | Metal Loss_103.53_54 | 900001 | 13 | 18 | 5 | 1 | 13 | 38 | 0.112 | 0.1 | External | ACTIVE_CORROSION |  | 0.3438 | 62
SP_R1_17 | Metal Loss_103.55_55 | 100024 | 13 | 9 | -4 | -0.8 | 13 | 12 | 0.339 | 0.4833 | External | SUSPECT_MATCH | C4_depth_decrease
SP_R1_17 | Metal Loss_103.74_56 | 32 | 14 | 10 | -4 | -0.8 | 13 | 23 | 0.1197 | 0.0667 | External | SUSPECT_MATCH | C4_depth_decrease
SP_R1_18 | Metal Loss_104.51_58 | 33 | 13 | 12 | -1 | -0.2 | 13 | 18 | 0.0997 | 0.1667 | External | STABLE
SP_R1_34 | Metal Loss_300.33_76 | 35 | 10 | 8 | -2 | -0.4 | 13 | 16 | 0.4783 | 0.1667 | External | STABLE
SP_R1_34 | Metal Loss_301.49_77 | 36 | 25 | 22 | -3 | -0.6 | 20 | 14 | 0.4769 | 0.15 | External | SUSPECT_MATCH | C4_depth_decrease; C5_length_decrease
SP_R1_34 | Metal Loss_303.22_78 | 37 | 11 | 8 | -3 | -0.6 | 12 | 19 | 0.4932 | 0.1333 | External | SUSPECT_MATCH | C4_depth_decrease
SP_R1_35 | Metal Loss_311.59_80 | 38 | 26 | 33 | 7 | 1.4 | 12 | 12 | 0.5516 | 0.2 | External | ACTIVE_CORROSION |  | 0.3367 | 33.6
SP_R1_35 | Metal Loss_311.66_81 | 900004 | 10 | 15 | 5 | 1 | 12 | 55 | 0.5527 | 0.0833 | External | ACTIVE_CORROSION |  | 0.3466 | 65
SP_R1_35 | Metal Loss_313.91_82 | 40 | 15 | 15 | 0 | 0 | 12 | 11 | 0.5547 | 0.1667 | External | STABLE
SP_R1_36 | Metal Loss_332.86_84 | 41 | 19 | 22 | 3 | 0.6 | 12 | 16 | 0.6325 | 0.2 | External | ACTIVE_CORROSION |  | 0.3368 | 96.7
SP_R1_36 | Metal Loss_333.52_85 | 42 | 18 | 23 | 5 | 1 | 12 | 12 | 0.6234 | 0.2833 | External | ACTIVE_CORROSION |  | 0.3356 | 57
SP_R1_40 | Metal Loss_376.62_90 | 43 | 13 | 19 | 6 | 1.2 | 15 | 15 | 0.9099 | 0.1667 | External | ACTIVE_CORROSION |  | 0.336 | 50.8
SP_R1_40 | Metal Loss_377.83_91 | 44 | 12 | 15 | 3 | 0.6 | 34 | 32 | 0.9065 | 0.1667 | External | ACTIVE_CORROSION |  | 0.3401 | 108.3
SP_R1_62 | Metal Loss_622.06_117 | 47 | 10 | 10 | 0 | 0 | 13 | 14 | 1.9103 | 0.2167 | Internal | STABLE
SP_R1_67 | Metal Loss_678.40_123 | 48 | 13 | 9 | -4 | -0.8 | 13 | 13 | 2.0368 | 0.35 | External | SUSPECT_MATCH | C4_depth_decrease
SP_R1_92 | Metal Loss_1021.64_156 | 50 | 11 | 8 | -3 | -0.6 | 14 | 14 | 3.161 | 0.1833 | External | SUSPECT_MATCH | C4_depth_decrease
SP_R1_101 | Metal Loss_1433.15_210 | 100251 | 10 | 9 | -1 | -0.2 | 20 | 6 | 0.5169 | 0.8833 | Internal | SUSPECT_MATCH | C5_length_decrease
SP_R1_101 | Metal Loss_1433.22_212 | 100250 | 10 | 8 | -2 | -0.4 | 35 | 7 | 1.983 | 1.25 | Internal | SUSPECT_MATCH | C5_length_decrease
SP_R1_101 | Metal Loss_1780.60_250 | 75 | 10 | 8 | -2 | -0.4 | 19 | 16 | 5.5698 | 0.1833 | External | SUSPECT_MATCH | C5_length_decrease
SP_R1_102 | Metal Loss_2174.84_285 | 100270 | 13 | 11 | -2 | -0.4 | 12 | 7 | 31.0973 | 0.1167 | External | SUSPECT_MATCH | C5_length_decrease
SP_R1_102 | Metal Loss_2767.23_337 | 900026 | 21 | 21 | 0 | 0 | 15 | 45 | 8.3349 | 0.1167 | External | STABLE
SP_R1_102 | Metal Loss_2768.72_338 | 79 | 12 | 13 | 1 | 0.2 | 14 | 15 | 8.3439 | 0.1667 | External | STABLE
SP_R1_102 | Metal Loss_2771.67_339 | 80 | 11 | 11 | 0 | 0 | 15 | 17 | 8.3509 | 0.2 | External | STABLE
SP_R1_102 | Metal Loss_2773.93_340 | 100309 | 10 | 8 | -2 | -0.4 | 16 | 14 | 9.466 | 0.0167 | External | SUSPECT_MATCH | C5_length_decrease
SP_R1_102 | Metal Loss_2774.22_341 | 86 | 19 | 20 | 1 | 0.2 | 13 | 15 | 6.2374 | 0.0833 | External | STABLE
SP_R1_102 | Metal Loss_2775.86_343 | 83 | 15 | 15 | 0 | 0 | 17 | 11 | 8.3466 | 0.25 | External | SUSPECT_MATCH | C5_length_decrease
SP_R1_102 | Metal Loss_2776.13_344 | 84 | 13 | 13 | 0 | 0 | 13 | 19 | 8.356 | 0.1667 | External | STABLE
SP_R1_102 | Metal Loss_2776.17_345 | 81 | 11 | 10 | -1 | -0.2 | 38 | 19 | 10.585 | 0.1 | External | SUSPECT_MATCH | C5_length_decrease
SP_R1_102 | Metal Loss_2776.33_346 | 100307 | 12 | 7 | -5 | -1 | 21 | 8 | 12.7853 | 0.0833 | External | SUSPECT_MATCH | C4_depth_decrease; C5_length_decrease
SP_R1_102 | Metal Loss_2786.98_348 | 87 | 18 | 15 | -3 | -0.6 | 13 | 14 | 8.3427 | 0.2333 | Internal | SUSPECT_MATCH | C4_depth_decrease
SP_R1_122 | Metal Loss_3248.01_389 | 100402 | 10 | 6 | -4 | -0.8 | 26 | 16 | 2.1751 | 1.35 | External | SUSPECT_MATCH | C4_depth_decrease; C5_length_decrease
SP_R1_124 | Metal Loss_3262.80_392 | 100481 | 10 | 7 | -3 | -0.6 | 14 | 13 | 1.75 | 1.1833 | External | SUSPECT_MATCH | C4_depth_decrease
SP_R1_126 | Metal Loss_3288.31_395 | 100515 | 10 | 7 | -3 | -0.6 | 12 | 16 | 7.8514 | 0.15 | External | SUSPECT_MATCH | C4_depth_decrease
SP_R1_190 | Metal Loss_4083.20_485 | 100640 | 11 | 6 | -5 | -1 | 31 | 10 | 6.7927 | 0.2 | External | SUSPECT_MATCH | C4_depth_decrease; C5_length_decrease
SP_R1_210 | Metal Loss_4330.37_521 | 100789 | 12 | 6 | -6 | -1.2 | 12 | 9 | 7.435 | 0.2 | External | SUSPECT_MATCH | C4_depth_decrease; C5_length_decrease
SP_R1_303 | Metal Loss_5469.35_630 | 137 | 10 | 10 | 0 | 0 | 19 | 20 | 11.896 | 0.0833 | External | STABLE
SP_R1_303 | Metal Loss_5469.42_631 | 900060 | 10 | 8 | -2 | -0.4 | 13 | 39 | 11.9021 | 0.1 | External | STABLE
SP_R1_303 | Metal Loss_5469.43_632 | 139 | 11 | 12 | 1 | 0.2 | 31 | 22 | 11.8941 | 0.3667 | Internal | SUSPECT_MATCH | C5_length_decrease
SP_R1_303 | Metal Loss_5469.47_633 | 140 | 13 | 16 | 3 | 0.6 | 13 | 14 | 11.8992 | 0.1167 | External | ACTIVE_CORROSION |  | 0.3354 | 106.7
SP_R1_306 | Metal Loss_5519.38_641 | 100956 | 11 | 7 | -4 | -0.8 | 12 | 24 | 1.0271 | 0.3167 | Internal | SUSPECT_MATCH | C4_depth_decrease
SP_R1_393 | Metal Loss_6603.63_745 | 900071 | 27 | 8 | -19 | -3.8 | 12 | 42 | 11.1046 | 0.0167 | External | SUSPECT_MATCH | C4_depth_decrease
SP_R1_407 | Metal Loss_6764.07_761 | 101055 | 11 | 6 | -5 | -1 | 18 | 6 | 1.7285 | 0.8667 | External | SUSPECT_MATCH | C4_depth_decrease; C5_length_decrease
SP_R1_413 | Metal Loss_6841.19_769 | 101095 | 10 | 11 | 1 | 0.2 | 12 | 8 | 4.0903 | 0.3167 | External | SUSPECT_MATCH | C5_length_decrease
SP_R1_466 | Metal Loss_7515.51_847 | 101334 | 12 | 6 | -6 | -1.2 | 18 | 8 | 5.8981 | 1.15 | External | SUSPECT_MATCH | C4_depth_decrease; C5_length_decrease
SP_R1_499 | Metal Loss_7919.37_886 | 101362 | 17 | 10 | -7 | -1.4 | 23 | 7 | 0.2313 | 0.1667 | External | SUSPECT_MATCH | C4_depth_decrease; C5_length_decrease
SP_R1_512 | Metal Loss_8071.39_910 | 101454 | 10 | 9 | -1 | -0.2 | 19 | 14 | 0.5442 | 0.35 | External | SUSPECT_MATCH | C5_length_decrease
SP_R1_512 | Metal Loss_8071.51_911 | 101460 | 14 | 6 | -8 | -1.6 | 22 | 12 | 0.3083 | 1.1333 | External | SUSPECT_MATCH | C4_depth_decrease; C5_length_decrease
SP_R1_512 | Metal Loss_8071.55_912 | 101461 | 11 | 6 | -5 | -1 | 15 | 14 | 0.3004 | 0.1333 | External | SUSPECT_MATCH | C4_depth_decrease
SP_R1_512 | Metal Loss_8071.71_913 | 101466 | 10 | 7 | -3 | -0.6 | 12 | 25 | 0.7694 | 0.45 | External | SUSPECT_MATCH | C4_depth_decrease
SP_R1_512 | Metal Loss_8071.93_914 | 101464 | 11 | 6 | -5 | -1 | 19 | 8 | 0.1401 | 0.2833 | External | SUSPECT_MATCH | C4_depth_decrease; C5_length_decrease
SP_R1_521 | Metal Loss_8186.18_925 | 101505 | 11 | 7 | -4 | -0.8 | 12 | 13 | 1.7699 | 0.75 | External | SUSPECT_MATCH | C4_depth_decrease
SP_R1_522 | Metal Loss_8200.56_927 | 900096 | 11 | 10 | -1 | -0.2 | 13 | 31 | 1.7336 | 0.4667 | External | STABLE
SP_R1_523 | Metal Loss_8211.74_934 | 101528 | 13 | 6 | -7 | -1.4 | 16 | 8 | 0.4758 | 0.9833 | External | SUSPECT_MATCH | C4_depth_decrease; C5_length_decrease
SP_R1_529 | Metal Loss_8289.52_944 | 101609 | 12 | 12 | 0 | 0 | 28 | 8 | 1.8214 | 1.2167 | External | SUSPECT_MATCH | C5_length_decrease
SP_R1_529 | Metal Loss_8289.60_945 | 101608 | 18 | 9 | -9 | -1.8 | 37 | 9 | 5.5895 | 0.2333 | External | SUSPECT_MATCH | C4_depth_decrease; C5_length_decrease
SP_R1_531 | Metal Loss_8309.92_948 | 101620 | 14 | 6 | -8 | -1.6 | 26 | 6 | 0.9829 | 1.1 | External | SUSPECT_MATCH | C4_depth_decrease; C5_length_decrease
SP_R1_668 | Metal Loss_9983.17_1122 | 101957 | 13 | 7 | -6 | -1.2 | 13 | 8 | 0.7322 | 0.45 | External | SUSPECT_MATCH | C4_depth_decrease; C5_length_decrease
SP_R1_668 | Metal Loss_9983.25_1123 | 101958 | 11 | 9 | -2 | -0.4 | 13 | 7 | 6.1091 | 0.35 | External | SUSPECT_MATCH | C5_length_decrease
SP_R1_687 | Metal Loss_10216.24_1146 | 102021 | 13 | 6 | -7 | -1.4 | 13 | 9 | 3.3673 | 0.4667 | External | SUSPECT_MATCH | C4_depth_decrease; C5_length_decrease
SP_R1_752 | Metal Loss_11003.05_1217 | 102245 | 11 | 6 | -5 | -1 | 13 | 9 | 5.761 | 0.0167 | External | SUSPECT_MATCH | C4_depth_decrease; C5_length_decrease
SP_R1_752 | Metal Loss_11003.16_1218 | 102233 | 11 | 11 | 0 | 0 | 16 | 11 | 6.6172 | 0.15 | External | SUSPECT_MATCH | C5_length_decrease
SP_R1_752 | Metal Loss_11003.24_1219 | 900163 | 16 | 14 | -2 | -0.4 | 19 | 44 | 5.9043 | 1.0167 | External | STABLE
SP_R1_752 | Metal Loss_11003.42_1220 | 900164 | 11 | 12 | 1 | 0.2 | 13 | 45 | 5.9895 | 0.15 | External | STABLE
SP_R1_758 | Metal Loss_11074.23_1227 | 900174 | 12 | 7 | -5 | -1 | 13 | 18 | 1.9187 | 0.4667 | Internal | SUSPECT_MATCH | C4_depth_decrease
SP_R1_758 | Metal Loss_11074.32_1228 | 102364 | 10 | 6 | -4 | -0.8 | 13 | 8 | 2.8388 | 0.3667 | Internal | SUSPECT_MATCH | C4_depth_decrease; C5_length_decrease
SP_R1_758 | Metal Loss_11075.19_1229 | 102361 | 10 | 6 | -4 | -0.8 | 13 | 6 | 4.628 | 1.3333 | Internal | SUSPECT_MATCH | C4_depth_decrease; C5_length_decrease
SP_R1_758 | Metal Loss_11075.36_1230 | 102362 | 10 | 7 | -3 | -0.6 | 13 | 6 | 4.3462 | 0.7833 | Internal | SUSPECT_MATCH | C4_depth_decrease; C5_length_decrease
SP_R1_758 | Metal Loss_11078.40_1232 | 102371 | 12 | 7 | -5 | -1 | 13 | 16 | 2.3206 | 0.2667 | Internal | SUSPECT_MATCH | C4_depth_decrease
SP_R1_809 | Metal Loss_11672.87_1341 | 102985 | 11 | 6 | -5 | -1 | 13 | 6 | 7.5832 | 1.1333 | Internal | SUSPECT_MATCH | C4_depth_decrease; C5_length_decrease
SP_R1_819 | Metal Loss_11830.50_1390 | 103274 | 11 | 11 | 0 | 0 | 13 | 16 | 1.4939 | 0.3167 | External | STABLE
SP_R1_819 | Metal Loss_11834.42_1391 | 348 | 18 | 12 | -6 | -1.2 | 26 | 25 | 3.7392 | 0.05 | External | SUSPECT_MATCH | C4_depth_decrease
SP_R1_819 | Metal Loss_11835.35_1392 | 346 | 15 | 15 | 0 | 0 | 21 | 22 | 9.1605 | 0.3 | External | STABLE
SP_R1_819 | Metal Loss_11839.84_1394 | 351 | 10 | 13 | 3 | 0.6 | 16 | 19 | 4.7216 | 0.2333 | External | ACTIVE_CORROSION |  | 0.336 | 111.7
SP_R1_819 | Metal Loss_11839.86_1395 | 103279 | 12 | 10 | -2 | -0.4 | 28 | 19 | 9.4204 | 0.2167 | External | SUSPECT_MATCH | C5_length_decrease
SP_R1_819 | Metal Loss_11840.39_1396 | 349 | 12 | 12 | 0 | 0 | 21 | 18 | 9.1763 | 0.15 | External | SUSPECT_MATCH | C5_length_decrease
SP_R1_819 | Metal Loss_11840.47_1397 | 103277 | 18 | 8 | -10 | -2 | 19 | 10 | 7.1744 | 0.0833 | External | SUSPECT_MATCH | C4_depth_decrease; C5_length_decrease
SP_R1_819 | Metal Loss_11844.28_1398 | 103282 | 17 | 8 | -9 | -1.8 | 29 | 25 | 7.0584 | 0.4 | External | SUSPECT_MATCH | C4_depth_decrease; C5_length_decrease
SP_R1_819 | Metal Loss_11844.46_1399 | 352 | 28 | 25 | -3 | -0.6 | 12 | 15 | 9.1648 | 0.1833 | External | SUSPECT_MATCH | C4_depth_decrease
SP_R1_819 | Metal Loss_11847.23_1400 | 356 | 18 | 15 | -3 | -0.6 | 20 | 21 | 3.8016 | 0.5833 | External | SUSPECT_MATCH | C4_depth_decrease
SP_R1_819 | Metal Loss_11847.51_1401 | 103281 | 25 | 18 | -7 | -1.4 | 16 | 26 | 2.581 | 0.3333 | External | SUSPECT_MATCH | C4_depth_decrease
SP_R1_819 | Metal Loss_11847.68_1402 | 355 | 12 | 16 | 4 | 0.8 | 14 | 16 | 9.1532 | 0.2667 | Internal | ACTIVE_CORROSION |  | 0.3359 | 80
SP_R1_819 | Metal Loss_11857.39_1405 | 357 | 11 | 13 | 2 | 0.4 | 31 | 27 | 9.1484 | 0.1833 | Internal | SUSPECT_MATCH | C5_length_decrease
SP_R1_819 | Metal Loss_11858.32_1406 | 358 | 16 | 16 | 0 | 0 | 33 | 33 | 9.1667 | 0.2333 | External | STABLE
SP_R1_820 | Metal Loss_11879.77_1414 | 103315 | 11 | 11 | 0 | 0 | 12 | 16 | 1.2868 | 0.9667 | External | STABLE
SP_R1_820 | Metal Loss_11884.81_1415 | 103320 | 11 | 6 | -5 | -1 | 12 | 11 | 3.1036 | 0.2333 | External | SUSPECT_MATCH | C4_depth_decrease
SP_R1_821 | Metal Loss_11921.70_1420 | 366 | 11 | 8 | -3 | -0.6 | 46 | 28 | 9.1418 | 0.15 | External | SUSPECT_MATCH | C4_depth_decrease; C5_length_decrease
SP_R1_821 | Metal Loss_11922.77_1421 | 103354 | 10 | 9 | -1 | -0.2 | 33 | 23 | 0.7402 | 0.3833 | External | SUSPECT_MATCH | C5_length_decrease
SP_R1_822 | Metal Loss_11957.90_1426 | 103368 | 10 | 9 | -1 | -0.2 | 13 | 16 | 9.0939 | 0.05 | Internal | STABLE
SP_R1_822 | Metal Loss_11978.67_1429 | 370 | 15 | 15 | 0 | 0 | 14 | 19 | 9.0661 | 0.2333 | External | STABLE
SP_R1_822 | Metal Loss_12043.18_1436 | 372 | 10 | 8 | -2 | -0.4 | 46 | 14 | 9.0227 | 0.2833 | Internal | SUSPECT_MATCH | C5_length_decrease
SP_R1_822 | Metal Loss_12102.80_1444 | 103460 | 11 | 6 | -5 | -1 | 35 | 6 | 8.6817 | 0.1 | Internal | SUSPECT_MATCH | C4_depth_decrease; C5_length_decrease
SP_R1_824 | Metal Loss_12216.20_1464 | 384 | 10 | 8 | -2 | -0.4 | 12 | 15 | 8.9607 | 0.2167 | External | STABLE
SP_R1_828 | Metal Loss_12399.21_1489 | 103531 | 18 | 26 | 8 | 1.6 | 13 | 22 | 0.5927 | 1.3833 | External | ACTIVE_CORROSION | C6_high_growth | 0.3403 | 33.8
SP_R1_830 | Metal Loss_12445.28_1494 | 392 | 27 | 22 | -5 | -1 | 17 | 14 | 8.4689 | 0.2833 | External | SUSPECT_MATCH | C4_depth_decrease; C5_length_decrease

## Weld_Matching
pair_idx | weld_r1 | weld_r2 | odo_r1 | odo_r2 | delta_odo
0 | Weld_0.51_3 | 70001 | 0.4767 | 0.637 | 0.1603
1 | Weld_5.05_7 | 70002 | 4.7199 | 4.957 | 0.2371
2 | Weld_6.39_10 | 70003 | 5.9723 | 6.257 | 0.2847
3 | Weld_11.35_17 | 70004 | 10.8763 | 10.985 | 0.1087
4 | Weld_19.79_22 | 70005 | 19.3127 | 19.415 | 0.1023
5 | Weld_27.68_23 | 70006 | 27.1994 | 27.354 | 0.1546
6 | Weld_33.80_24 | 70007 | 33.3169 | 33.508 | 0.1911
7 | Weld_42.79_25 | 70008 | 42.3031 | 42.47 | 0.1669
8 | Weld_48.73_26 | 70009 | 48.2406 | 48.354 | 0.1134
9 | Weld_58.39_27 | 70010 | 57.8966 | 58.015 | 0.1184
10 | Weld_68.52_29 | 70011 | 68.0223 | 68.175 | 0.1527
11 | Weld_78.58_31 | 70012 | 78.0781 | 78.285 | 0.2069
12 | Weld_81.31_34 | 80004 | 80.807 | 81.637 | 0.83
13 | Weld_85.78_42 | 70014 | 85.2789 | 85.467 | 0.1881
14 | Weld_88.83_46 | 70015 | 88.333 | 88.536 | 0.203
15 | Weld_90.32_47 | 70016 | 89.825 | 90.01 | 0.185
16 | Weld_93.44_50 | 70017 | 92.9493 | 93.062 | 0.1127
17 | Weld_94.89_51 | 70018 | 94.4012 | 94.525 | 0.1238
18 | Weld_104.07_57 | 70019 | 103.5937 | 103.715 | 0.1213
19 | Weld_116.22_60 | 70020 | 115.7602 | 115.884 | 0.1238
20 | Weld_128.42_61 | 70021 | 127.9768 | 128.06 | 0.0832
21 | Weld_140.56_62 | 70022 | 140.1333 | 140.185 | 0.0517
22 | Weld_152.76_63 | 70023 | 152.3498 | 152.364 | 0.0142
23 | Weld_164.94_64 | 70024 | 164.5464 | 164.539 | 0.0074
24 | Weld_177.23_65 | 70025 | 176.8531 | 176.779 | 0.0741
25 | Weld_189.42_66 | 70026 | 189.0596 | 188.941 | 0.1186
26 | Weld_201.60_67 | 70027 | 201.2562 | 201.072 | 0.1842
27 | Weld_213.62_68 | 70028 | 213.2925 | 213.052 | 0.2405
28 | Weld_225.77_69 | 70029 | 225.459 | 225.172 | 0.287
29 | Weld_237.89_70 | 70030 | 237.5955 | 237.289 | 0.3065
30 | Weld_250.15_71 | 70031 | 249.8721 | 249.561 | 0.3111
31 | Weld_262.34_72 | 70032 | 262.0787 | 261.745 | 0.3337
32 | Weld_274.53_73 | 70033 | 274.2852 | 273.909 | 0.3762
33 | Weld_286.70_74 | 70034 | 286.4718 | 286.093 | 0.3788
34 | Weld_298.89_75 | 70035 | 298.6783 | 298.221 | 0.4573
35 | Weld_311.06_79 | 70036 | 310.8649 | 310.316 | 0.5489
36 | Weld_323.21_83 | 70037 | 323.0314 | 322.473 | 0.5584
37 | Weld_335.37_86 | 70038 | 335.2079 | 334.565 | 0.6429
38 | Weld_347.59_87 | 70039 | 347.4445 | 346.742 | 0.7025
39 | Weld_359.79_88 | 70040 | 359.661 | 358.881 | 0.78
40 | Weld_371.98_89 | 70041 | 371.8676 | 371.009 | 0.8586
41 | Weld_384.15_92 | 70042 | 384.0541 | 383.121 | 0.9331
42 | Weld_396.35_93 | 70043 | 396.2707 | 395.243 | 1.0277
43 | Weld_408.48_94 | 70044 | 408.4172 | 407.367 | 1.0502
44 | Weld_420.66_95 | 70045 | 420.6137 | 419.528 | 1.0857
45 | Weld_432.86_96 | 70046 | 432.8303 | 431.694 | 1.1363
46 | Weld_445.06_97 | 70047 | 445.0469 | 443.863 | 1.1839
47 | Weld_457.28_98 | 70048 | 457.2835 | 456.051 | 1.2325
48 | Weld_468.40_99 | 70049 | 468.4186 | 467.12 | 1.2986
49 | Weld_480.58_100 | 70050 | 480.6151 | 479.301 | 1.3141
50 | Weld_492.74_101 | 70051 | 492.7916 | 491.446 | 1.3456
51 | Weld_504.89_102 | 70052 | 504.9581 | 503.574 | 1.3841
52 | Weld_517.06_103 | 70053 | 517.1446 | 515.695 | 1.4496
53 | Weld_521.18_105 | 70054 | 521.2702 | 519.825 | 1.4452
54 | Weld_526.95_107 | 70055 | 527.0481 | 525.598 | 1.4501
55 | Weld_539.15_108 | 70056 | 539.2647 | 537.764 | 1.5007
56 | Weld_549.34_110 | 70057 | 549.4685 | 547.928 | 1.5405
57 | Weld_560.81_111 | 70058 | 560.9541 | 559.334 | 1.6201
58 | Weld_573.09_112 | 70059 | 573.2507 | 571.554 | 1.6967
59 | Weld_579.46_113 | 70060 | 579.6294 | 577.916 | 1.7134
60 | Weld_587.63_114 | 70061 | 587.8105 | 586.041 | 1.7695
61 | Weld_599.82_115 | 70062 | 600.0171 | 598.189 | 1.8281
62 | Weld_611.99_116 | 70063 | 612.2036 | 610.334 | 1.8696
63 | Weld_622.67_118 | 70064 | 622.8981 | 620.984 | 1.9141
64 | Weld_633.85_119 | 70065 | 634.0933 | 632.14 | 1.9533
65 | Weld_646.04_120 | 70066 | 646.2998 | 644.31 | 1.9898
66 | Weld_658.22_121 | 70067 | 658.4964 | 656.482 | 2.0144
67 | Weld_670.38_122 | 70068 | 670.6729 | 668.665 | 2.0079
68 | Weld_682.58_124 | 70069 | 682.8895 | 680.837 | 2.0525
69 | Weld_692.28_126 | 49 | 692.6026 | 690.492 | 2.1106
70 | Weld_701.00_127 | 70071 | 701.3345 | 699.167 | 2.1675
71 | Weld_713.16_128 | 70072 | 713.511 | 711.254 | 2.257
72 | Weld_725.39_129 | 70073 | 725.7576 | 723.459 | 2.2986
73 | Weld_737.48_130 | 70074 | 737.864 | 735.503 | 2.361
74 | Weld_749.45_131 | 70075 | 749.8503 | 747.46 | 2.3903
75 | Weld_761.61_132 | 70076 | 762.0268 | 759.621 | 2.4058
76 | Weld_773.74_133 | 70077 | 774.1733 | 771.78 | 2.3933
77 | Weld_785.93_134 | 70078 | 786.3798 | 783.945 | 2.4348
78 | Weld_798.13_135 | 70079 | 798.5964 | 796.117 | 2.4794
79 | Weld_810.28_136 | 70080 | 810.7629 | 808.256 | 2.5069
80 | Weld_822.46_137 | 70081 | 822.9595 | 820.401 | 2.5585
81 | Weld_828.89_138 | 70082 | 829.3982 | 826.871 | 2.5272
82 | Weld_841.07_139 | 70083 | 841.5947 | 839.092 | 2.5027
83 | Weld_849.30_140 | 70084 | 849.8359 | 847.308 | 2.5279
84 | Weld_858.48_141 | 70085 | 859.0284 | 856.477 | 2.5514
85 | Weld_870.73_142 | 70086 | 871.295 | 868.653 | 2.642
86 | Weld_882.95_143 | 70087 | 883.5316 | 880.782 | 2.7496
87 | Weld_895.12_144 | 70088 | 895.7181 | 892.913 | 2.8051
88 | Weld_907.32_145 | 70089 | 907.9347 | 905.058 | 2.8767
89 | Weld_919.49_146 | 70090 | 920.1212 | 917.205 | 2.9162
90 | Weld_931.64_147 | 100151 | 932.2877 | 929.383 | 2.9047
91 | Weld_943.79_148 | 70092 | 944.4542 | 941.557 | 2.8972
92 | Weld_956.06_149 | 70093 | 956.7409 | 953.778 | 2.9629
93 | Weld_1188.98_172 | 70114 | 1189.9773 | 1189.963 | 0.0143
94 | Weld_1192.97_173 | 70115 | 1193.9727 | 1195.909 | 1.9363
95 | Weld_1198.96_174 | 70116 | 1199.9708 | 1202.627 | 2.6562
96 | Weld_1205.69_175 | 70117 | 1206.71 | 1207.69 | 0.98
97 | Weld_1210.77_176 | 70118 | 1211.7969 | 1213.852 | 2.0551
98 | Weld_1323.55_187 | 70128 | 1324.73 | 1324.217 | 0.513
99 | Weld_1327.39_188 | 70129 | 1328.5753 | 1330.944 | 2.3687
100 | Weld_1427.85_198 | 70138 | 1429.1717 | 1427.577 | 1.5947
101 | Weld_1431.54_199 | 80007 | 1432.8667 | 1431.883 | 0.9837
102 | Weld_1991.92_269 | 70185 | 1994.0078 | 1991.828 | 2.1798
103 | Weld_2936.01_361 | 70264 | 2939.3801 | 2941.795 | 2.4149
104 | Weld_2996.06_366 | 70269 | 2999.5117 | 3000.093 | 0.5813
105 | Weld_3030.24_370 | 70272 | 3033.7381 | 3036.705 | 2.9669
106 | Weld_3042.43_371 | 70273 | 3045.9447 | 3048.888 | 2.9433
107 | Weld_3054.60_372 | 70274 | 3058.1312 | 3061.092 | 2.9608
108 | Weld_3066.83_373 | 70275 | 3070.3778 | 3073.28 | 2.9022
109 | Weld_3079.06_374 | 70276 | 3082.6244 | 3085.428 | 2.8036
110 | Weld_3091.22_375 | 70277 | 3094.8009 | 3097.6 | 2.7991
111 | Weld_3103.40_376 | 70278 | 3106.9975 | 3109.836 | 2.8385
112 | Weld_3115.67_377 | 70279 | 3119.2842 | 3122.016 | 2.7318
113 | Weld_3127.85_378 | 70280 | 3131.4807 | 3134.183 | 2.7023
114 | Weld_3140.01_379 | 70281 | 3143.6572 | 3146.348 | 2.6908
115 | Weld_3152.20_380 | 70282 | 3155.8638 | 3158.492 | 2.6282
116 | Weld_3164.39_381 | 70283 | 3168.0703 | 3170.641 | 2.5707
117 | Weld_3176.57_382 | 70284 | 3180.2669 | 3182.828 | 2.5611
118 | Weld_3188.74_383 | 70285 | 3192.4534 | 3195.041 | 2.5876
119 | Weld_3200.93_384 | 70286 | 3204.66 | 3207.24 | 2.58
120 | Weld_3213.09_386 | 70287 | 3216.8365 | 3219.433 | 2.5965
121 | Weld_3225.27_387 | 70288 | 3229.033 | 3231.589 | 2.556
122 | Weld_3237.50_388 | 70289 | 3241.2796 | 3243.749 | 2.4694
123 | Weld_3249.68_390 | 70290 | 3253.4762 | 3255.942 | 2.4658
124 | Weld_3261.88_391 | 70291 | 3265.6927 | 3268.15 | 2.4573
125 | Weld_3274.04_393 | 70292 | 3277.8693 | 3280.316 | 2.4467
126 | Weld_3286.21_394 | 70293 | 3290.0558 | 3292.444 | 2.3882
127 | Weld_3298.39_396 | 70294 | 3302.2523 | 3304.597 | 2.3447
128 | Weld_3310.58_397 | 70295 | 3314.4589 | 3316.742 | 2.2831
129 | Weld_3322.79_398 | 70296 | 3326.6855 | 3328.862 | 2.1765
130 | Weld_3334.99_400 | 70297 | 3338.902 | 3341.146 | 2.244
131 | Weld_3347.27_401 | 70298 | 3351.1987 | 3353.342 | 2.1433
132 | Weld_3364.15_403 | 70300 | 3368.1016 | 3370.231 | 2.1294
133 | Weld_3377.77_405 | 70302 | 3381.7401 | 3383.849 | 2.1089
134 | Weld_3389.91_406 | 70303 | 3393.8966 | 3396.061 | 2.1644
135 | Weld_3402.11_407 | 70304 | 3406.1132 | 3408.238 | 2.1248
136 | Weld_3414.30_410 | 70305 | 3418.3198 | 3420.418 | 2.0982
137 | Weld_3426.50_418 | 70306 | 3430.5363 | 3432.626 | 2.0897
138 | Weld_3438.66_419 | 70307 | 3442.7128 | 3444.9 | 2.1872
139 | Weld_3450.93_420 | 70308 | 3454.9995 | 3457.151 | 2.1515
140 | Weld_3463.16_421 | 70309 | 3467.2461 | 3469.313 | 2.0669
141 | Weld_3475.34_423 | 70310 | 3479.4427 | 3481.469 | 2.0263
142 | Weld_3487.56_424 | 70311 | 3491.6793 | 3493.652 | 1.9727
143 | Weld_3499.75_425 | 70312 | 3503.8858 | 3505.84 | 1.9542
144 | Weld_3511.93_426 | 70313 | 3516.0824 | 3518.114 | 2.0316
145 | Weld_3524.18_427 | 70314 | 3528.349 | 3530.308 | 1.959
146 | Weld_3536.37_428 | 70315 | 3540.5556 | 3542.483 | 1.9274
147 | Weld_3548.55_430 | 70316 | 3552.7521 | 3554.677 | 1.9249
148 | Weld_3560.75_432 | 70317 | 3564.9687 | 3566.939 | 1.9703
149 | Weld_3573.01_433 | 70318 | 3577.2453 | 3579.15 | 1.9047
150 | Weld_3585.22_438 | 70319 | 3589.4719 | 3591.345 | 1.8731
151 | Weld_3597.38_439 | 70320 | 3601.6484 | 3603.579 | 1.9306
152 | Weld_3609.57_440 | 70321 | 3613.855 | 3615.751 | 1.896
153 | Weld_3621.72_441 | 70322 | 3626.0215 | 3627.979 | 1.9575
154 | Weld_3633.96_442 | 70323 | 3638.2781 | 3640.129 | 1.8509
155 | Weld_3646.11_444 | 70324 | 3650.4446 | 3652.283 | 1.8384
156 | Weld_3658.29_445 | 70325 | 3662.6412 | 3664.541 | 1.8998
157 | Weld_3670.58_448 | 70326 | 3674.9478 | 3676.663 | 1.7152
158 | Weld_3682.68_449 | 70327 | 3687.0643 | 3688.87 | 1.8057
159 | Weld_3694.89_450 | 70328 | 3699.2909 | 3701.09 | 1.7991
160 | Weld_3707.07_451 | 70329 | 3711.4874 | 3713.306 | 1.8186
161 | Weld_3719.28_452 | 70330 | 3723.714 | 3725.514 | 1.8
162 | Weld_3731.50_453 | 70331 | 3735.9506 | 3737.737 | 1.7864
163 | Weld_3743.73_454 | 70332 | 3748.1972 | 3750.033 | 1.8358
164 | Weld_3756.02_455 | 70333 | 3760.5039 | 3762.237 | 1.7331
165 | Weld_3768.20_456 | 70334 | 3772.7004 | 3774.421 | 1.7206
166 | Weld_3780.42_457 | 70335 | 3784.937 | 3786.63 | 1.693
167 | Weld_3798.72_459 | 70337 | 3803.2619 | 3804.818 | 1.5561
168 | Weld_3810.92_460 | 70338 | 3815.4785 | 3816.975 | 1.4965
169 | Weld_3823.13_461 | 70339 | 3827.705 | 3829.149 | 1.444
170 | Weld_3835.33_462 | 70340 | 3839.9216 | 3841.319 | 1.3974
171 | Weld_3847.47_463 | 70341 | 3852.0781 | 3852.988 | 0.9099
172 | Weld_3859.13_464 | 70342 | 3863.7539 | 3865.169 | 1.4151
173 | Weld_3871.24_465 | 70343 | 3875.8804 | 3877.032 | 1.1516
174 | Weld_3883.24_466 | 70344 | 3887.8967 | 3888.799 | 0.9023
175 | Weld_3894.99_467 | 70345 | 3899.6626 | 3900.997 | 1.3344
176 | Weld_3907.18_468 | 70346 | 3911.8692 | 3913.189 | 1.3198
177 | Weld_3919.35_469 | 70347 | 3924.0557 | 3925.369 | 1.3133
178 | Weld_3931.52_470 | 70348 | 3936.2423 | 3937.629 | 1.3867
179 | Weld_3943.73_472 | 70349 | 3948.4688 | 3949.808 | 1.3392
180 | Weld_3955.92_473 | 70350 | 3960.6754 | 3961.972 | 1.2966
181 | Weld_3968.12_474 | 70351 | 3972.892 | 3974.112 | 1.22
182 | Weld_3980.29_475 | 70352 | 3985.0785 | 3986.384 | 1.3055
183 | Weld_3992.60_476 | 70353 | 3997.4052 | 3998.525 | 1.1198
184 | Weld_4004.76_477 | 70354 | 4009.5817 | 4010.724 | 1.1423
185 | Weld_4016.90_478 | 70355 | 4021.7382 | 4022.913 | 1.1748
186 | Weld_4029.05_479 | 70356 | 4033.9047 | 4035.139 | 1.2343
187 | Weld_4041.26_480 | 70357 | 4046.1313 | 4047.379 | 1.2477
188 | Weld_4053.52_481 | 70358 | 4058.408 | 4059.649 | 1.241
189 | Weld_4065.78_482 | 70359 | 4070.6846 | 4071.826 | 1.1414
190 | Weld_4077.94_484 | 70360 | 4082.8611 | 4084.006 | 1.1449
191 | Weld_4090.11_486 | 70361 | 4095.0477 | 4096.21 | 1.1623
192 | Weld_4102.25_487 | 70362 | 4107.2042 | 4108.509 | 1.3048
193 | Weld_4114.52_488 | 70363 | 4119.4908 | 4120.717 | 1.2262
194 | Weld_4126.72_489 | 70364 | 4131.7074 | 4132.9 | 1.1926
195 | Weld_4138.94_490 | 70365 | 4143.944 | 4145.058 | 1.114
196 | Weld_4151.11_491 | 70366 | 4156.1305 | 4157.279 | 1.1485
197 | Weld_4163.32_492 | 70367 | 4168.3571 | 4169.475 | 1.1179
198 | Weld_4175.52_493 | 70368 | 4180.5737 | 4181.738 | 1.1643
199 | Weld_4187.77_494 | 70369 | 4192.8403 | 4193.422 | 0.5817
200 | Weld_4199.42_495 | 70370 | 4204.5061 | 4205.642 | 1.1359
201 | Weld_4211.64_496 | 70371 | 4216.7427 | 4217.806 | 1.0633
202 | Weld_4223.83_497 | 70372 | 4228.9493 | 4230.006 | 1.0567
203 | Weld_4236.05_498 | 70373 | 4241.1859 | 4242.207 | 1.0211
204 | Weld_4248.24_499 | 70374 | 4253.3924 | 4254.407 | 1.0146
205 | Weld_4260.43_500 | 70375 | 4265.599 | 4266.658 | 1.059
206 | Weld_4272.60_501 | 70376 | 4277.7855 | 4278.842 | 1.0565
207 | Weld_4284.79_502 | 70377 | 4289.9921 | 4291.086 | 1.0939
208 | Weld_4297.04_508 | 70378 | 4302.2587 | 4301.149 | 1.1097
209 | Weld_4309.62_511 | 70380 | 4314.8558 | 4315.864 | 1.0082
210 | Weld_4321.79_515 | 70381 | 4327.0423 | 4328.032 | 0.9897
211 | Weld_4333.96_524 | 70382 | 4339.2289 | 4337.13 | 2.0989
212 | Weld_4343.05_525 | 70383 | 4348.3312 | 4347.766 | 0.5652
213 | Weld_4353.65_527 | 70384 | 4358.9456 | 4359.983 | 1.0374
214 | Weld_4365.81_528 | 70385 | 4371.1221 | 4372.209 | 1.0869
215 | Weld_4377.99_530 | 70386 | 4383.3187 | 4384.536 | 1.2173
216 | Weld_4390.27_531 | 70387 | 4395.6154 | 4396.737 | 1.1216
217 | Weld_4402.47_532 | 70388 | 4407.8319 | 4407.947 | 0.1151
218 | Weld_4413.67_533 | 70389 | 4419.0471 | 4419.148 | 0.1009
219 | Weld_4424.83_534 | 70390 | 4430.2223 | 4431.367 | 1.1447
220 | Weld_4437.00_535 | 70391 | 4442.4088 | 4443.59 | 1.1812
221 | Weld_4449.19_536 | 70392 | 4454.6154 | 4454.054 | 0.5614
222 | Weld_4459.66_537 | 70393 | 4465.0996 | 4466.325 | 1.2254
223 | Weld_4471.92_538 | 70394 | 4477.3763 | 4478.48 | 1.1037
224 | Weld_4484.11_539 | 70395 | 4489.5828 | 4490.537 | 0.9542
225 | Weld_4496.22_540 | 70396 | 4501.7093 | 4502.721 | 1.0117
226 | Weld_4508.43_541 | 70397 | 4513.9358 | 4514.94 | 1.0042
227 | Weld_4520.64_542 | 70398 | 4526.1624 | 4527.169 | 1.0066
228 | Weld_4532.87_543 | 70399 | 4538.409 | 4539.423 | 1.014
229 | Weld_4545.05_545 | 70400 | 4550.6056 | 4551.644 | 1.0384
230 | Weld_4557.23_546 | 70401 | 4562.8021 | 4563.859 | 1.0569
231 | Weld_4569.45_548 | 70402 | 4575.0387 | 4576.068 | 1.0293
232 | Weld_4581.65_549 | 70403 | 4587.2553 | 4588.307 | 1.0517
233 | Weld_4593.85_550 | 70404 | 4599.4719 | 4600.539 | 1.0671
234 | Weld_4606.08_551 | 70405 | 4611.7185 | 4612.758 | 1.0395
235 | Weld_4618.27_552 | 70406 | 4623.925 | 4624.958 | 1.033
236 | Weld_4630.41_553 | 70407 | 4636.0815 | 4637.155 | 1.0735
237 | Weld_4642.60_554 | 70408 | 4648.2881 | 4649.441 | 1.1529
238 | Weld_4654.85_555 | 70409 | 4660.5547 | 4661.605 | 1.0503
239 | Weld_4667.05_556 | 70410 | 4672.7713 | 4673.819 | 1.0477
240 | Weld_4679.28_557 | 70411 | 4685.0179 | 4685.999 | 0.9811
241 | Weld_4691.45_558 | 70412 | 4697.2044 | 4698.207 | 1.0026
242 | Weld_4703.62_559 | 70413 | 4709.391 | 4710.445 | 1.054
243 | Weld_4715.81_560 | 70414 | 4721.5975 | 4722.688 | 1.0905
244 | Weld_4728.02_561 | 70415 | 4733.8241 | 4734.905 | 1.0809
245 | Weld_4740.20_562 | 70416 | 4746.0206 | 4747.107 | 1.0864
246 | Weld_4752.38_563 | 70417 | 4758.2172 | 4759.27 | 1.0528
247 | Weld_4764.60_564 | 70418 | 4770.4538 | 4771.481 | 1.0272
248 | Weld_4776.75_565 | 70419 | 4782.6203 | 4783.685 | 1.0647
249 | Weld_4788.93_566 | 70421 | 4794.8168 | 4797.212 | 2.3952
250 | Weld_4802.45_568 | 70422 | 4808.3552 | 4809.34 | 0.9848
251 | Weld_4814.61_569 | 70423 | 4820.5317 | 4821.401 | 0.8693
252 | Weld_4826.73_570 | 70424 | 4832.6682 | 4833.612 | 0.9438
253 | Weld_4838.99_571 | 70425 | 4844.9448 | 4845.863 | 0.9182
254 | Weld_4851.27_572 | 70426 | 4857.2415 | 4858.076 | 0.8345
255 | Weld_4863.42_573 | 70427 | 4869.408 | 4870.271 | 0.863
256 | Weld_4875.57_574 | 70428 | 4881.5745 | 4882.494 | 0.9195
257 | Weld_4887.76_575 | 70429 | 4893.7811 | 4894.684 | 0.9029
258 | Weld_4899.97_576 | 70430 | 4906.0076 | 4906.872 | 0.8644
259 | Weld_4912.15_577 | 70431 | 4918.2042 | 4919.071 | 0.8668
260 | Weld_4924.34_578 | 70432 | 4930.4107 | 4931.269 | 0.8583
261 | Weld_4936.52_579 | 70433 | 4942.6073 | 4943.464 | 0.8567
262 | Weld_4948.68_580 | 70434 | 4954.7838 | 4955.512 | 0.7282
263 | Weld_4960.74_581 | 70435 | 4966.8602 | 4967.708 | 0.8478
264 | Weld_4972.97_582 | 70436 | 4979.1068 | 4979.968 | 0.8612
265 | Weld_4985.26_583 | 70437 | 4991.4135 | 4992.151 | 0.7375
266 | Weld_4997.49_584 | 70438 | 5003.6601 | 5004.343 | 0.6829
267 | Weld_5009.68_585 | 70439 | 5015.8667 | 5016.579 | 0.7123
268 | Weld_5021.87_587 | 70440 | 5028.0732 | 5028.811 | 0.7378
269 | Weld_5034.07_588 | 70441 | 5040.2898 | 5041.169 | 0.8792
270 | Weld_5046.39_589 | 70442 | 5052.6265 | 5053.382 | 0.7555
271 | Weld_5058.59_590 | 70443 | 5064.8431 | 5065.598 | 0.7549
272 | Weld_5070.80_592 | 70444 | 5077.0697 | 5077.832 | 0.7623
273 | Weld_5083.02_593 | 70445 | 5089.3063 | 5090.04 | 0.7337
274 | Weld_5095.21_594 | 70446 | 5101.5128 | 5102.257 | 0.7442
275 | Weld_5107.40_595 | 70447 | 5113.7194 | 5114.465 | 0.7456
276 | Weld_5119.53_596 | 70448 | 5125.8659 | 5126.72 | 0.8541
277 | Weld_5131.76_597 | 70449 | 5138.1125 | 5138.94 | 0.8275
278 | Weld_5143.92_598 | 70450 | 5150.289 | 5151.179 | 0.89
279 | Weld_5156.16_599 | 70451 | 5162.5456 | 5163.356 | 0.8104
280 | Weld_5168.34_600 | 70452 | 5174.7421 | 5175.549 | 0.8069
281 | Weld_5180.52_601 | 70453 | 5186.9387 | 5187.761 | 0.8223
282 | Weld_5192.71_602 | 70454 | 5199.1452 | 5199.983 | 0.8378
283 | Weld_5204.90_603 | 70455 | 5211.3518 | 5212.238 | 0.8862
284 | Weld_5217.11_604 | 70456 | 5223.5784 | 5224.426 | 0.8476
285 | Weld_5229.28_605 | 70457 | 5235.7649 | 5236.615 | 0.8501
286 | Weld_5241.47_606 | 70458 | 5247.9715 | 5248.791 | 0.8195
287 | Weld_5253.63_607 | 70459 | 5260.148 | 5260.988 | 0.84
288 | Weld_5265.81_608 | 70460 | 5272.3445 | 5273.145 | 0.8005
289 | Weld_5277.99_609 | 70461 | 5284.5411 | 5285.295 | 0.7539
290 | Weld_5295.18_611 | 70463 | 5301.7544 | 5302.411 | 0.6566
291 | Weld_5307.38_612 | 70464 | 5313.971 | 5314.611 | 0.64
292 | Weld_5319.63_613 | 70465 | 5326.2376 | 5326.798 | 0.5604
293 | Weld_5331.82_614 | 70466 | 5338.4442 | 5338.972 | 0.5278
294 | Weld_5343.97_615 | 70467 | 5350.6107 | 5351.169 | 0.5583
295 | Weld_5356.17_616 | 70468 | 5362.8273 | 5363.344 | 0.5167
296 | Weld_5368.35_617 | 70469 | 5375.0238 | 5375.528 | 0.5042
297 | Weld_5380.55_619 | 70470 | 5387.2404 | 5387.685 | 0.4446
298 | Weld_5392.73_620 | 70471 | 5399.4369 | 5399.852 | 0.4151
299 | Weld_5404.95_623 | 70472 | 5411.6735 | 5411.965 | 0.2915
300 | Weld_5417.11_625 | 70473 | 5423.85 | 5424.167 | 0.317
301 | Weld_5429.28_626 | 70474 | 5436.0366 | 5436.377 | 0.3404
302 | Weld_5441.44_627 | 70475 | 5448.2131 | 5448.523 | 0.3099
303 | Weld_5453.61_628 | 70476 | 5460.3996 | 5460.671 | 0.2714
304 | Weld_5473.16_634 | 70478 | 5479.9762 | 5477.098 | 2.8782
305 | Weld_5488.90_637 | 70480 | 5495.7375 | 5494.976 | 0.7615
306 | Weld_5500.07_638 | 70481 | 5506.9227 | 5507.164 | 0.2413
307 | Weld_5520.66_642 | 70483 | 5527.5407 | 5527.678 | 0.1373
308 | Weld_5532.82_643 | 70484 | 5539.7172 | 5539.903 | 0.1858
309 | Weld_5545.01_645 | 70485 | 5551.9238 | 5552.077 | 0.1532
310 | Weld_5557.17_646 | 70486 | 5564.1003 | 5564.302 | 0.2017
311 | Weld_5569.41_647 | 70487 | 5576.3569 | 5576.525 | 0.1681
312 | Weld_5581.59_648 | 70488 | 5588.5534 | 5588.727 | 0.1736
313 | Weld_5593.77_649 | 70489 | 5600.75 | 5600.941 | 0.191
314 | Weld_5605.99_650 | 70490 | 5612.9866 | 5613.13 | 0.1434
315 | Weld_5618.18_651 | 70491 | 5625.1931 | 5625.305 | 0.1119
316 | Weld_5630.36_652 | 70492 | 5637.3897 | 5637.465 | 0.0753
317 | Weld_5642.52_653 | 70493 | 5649.5662 | 5649.657 | 0.0908
318 | Weld_5654.73_654 | 70494 | 5661.7928 | 5661.882 | 0.0892
319 | Weld_5666.94_655 | 70495 | 5674.0194 | 5674.176 | 0.1566
320 | Weld_5679.22_656 | 70496 | 5686.316 | 5685.832 | 0.484
321 | Weld_5690.81_657 | 70497 | 5697.9218 | 5698.139 | 0.2172
322 | Weld_5703.08_660 | 70498 | 5710.2084 | 5710.447 | 0.2386
323 | Weld_5715.34_662 | 70499 | 5722.4851 | 5722.673 | 0.1879
324 | Weld_5727.54_663 | 70500 | 5734.7017 | 5734.889 | 0.1873
325 | Weld_5739.74_664 | 70501 | 5746.9182 | 5747.107 | 0.1888
326 | Weld_5751.96_665 | 70502 | 5759.1548 | 5759.318 | 0.1632
327 | Weld_5764.14_666 | 70503 | 5771.3514 | 5771.527 | 0.1756
328 | Weld_5776.34_667 | 70504 | 5783.568 | 5783.715 | 0.147
329 | Weld_5788.50_668 | 70505 | 5795.7445 | 5795.875 | 0.1305
330 | Weld_5800.66_669 | 70506 | 5807.921 | 5808.086 | 0.165
331 | Weld_5812.85_670 | 70507 | 5820.1275 | 5820.292 | 0.1645
332 | Weld_5825.05_671 | 70508 | 5832.3441 | 5832.511 | 0.1669
333 | Weld_5837.23_672 | 70509 | 5844.5407 | 5844.738 | 0.1973
334 | Weld_5849.44_673 | 70510 | 5856.7672 | 5856.939 | 0.1718
335 | Weld_5861.61_674 | 70511 | 5868.9538 | 5869.154 | 0.2002
336 | Weld_5873.80_675 | 70512 | 5881.1603 | 5881.477 | 0.3167
337 | Weld_5886.12_676 | 70513 | 5893.4971 | 5893.721 | 0.2239
338 | Weld_5898.35_677 | 70514 | 5905.7437 | 5905.949 | 0.2053
339 | Weld_5910.59_678 | 70515 | 5918.0003 | 5918.208 | 0.2077
340 | Weld_5922.84_679 | 70516 | 5930.2669 | 5930.424 | 0.1571
341 | Weld_5934.99_680 | 70517 | 5942.4334 | 5942.643 | 0.2096
342 | Weld_5947.18_681 | 70518 | 5954.64 | 5954.878 | 0.238
343 | Weld_5959.44_682 | 70519 | 5966.9166 | 5967.063 | 0.1464
344 | Weld_5971.65_683 | 70520 | 5979.1432 | 5979.261 | 0.1178
345 | Weld_5983.84_685 | 70521 | 5991.3498 | 5991.48 | 0.1302
346 | Weld_5996.04_686 | 70522 | 6003.5664 | 6003.766 | 0.1996
347 | Weld_6008.23_687 | 70523 | 6015.7729 | 6015.997 | 0.2241
348 | Weld_6020.41_688 | 70524 | 6027.9695 | 6028.113 | 0.1435
349 | Weld_6032.49_689 | 70525 | 6040.0659 | 6040.345 | 0.2791
350 | Weld_6044.67_690 | 70526 | 6052.2624 | 6052.641 | 0.3786
351 | Weld_6056.93_691 | 70527 | 6064.5391 | 6064.867 | 0.3279
352 | Weld_6069.12_692 | 70528 | 6076.7456 | 6077.071 | 0.3254
353 | Weld_6081.30_696 | 70530 | 6088.9422 | 6091.128 | 2.1858
354 | Weld_6095.36_698 | 70531 | 6103.0213 | 6103.333 | 0.3117
355 | Weld_6107.56_699 | 70532 | 6115.2378 | 6115.509 | 0.2712
356 | Weld_6119.75_700 | 70533 | 6127.4444 | 6127.689 | 0.2446
357 | Weld_6131.91_701 | 70534 | 6139.6209 | 6139.778 | 0.1571
358 | Weld_6144.03_702 | 70535 | 6151.7574 | 6151.977 | 0.2196
359 | Weld_6156.23_703 | 70536 | 6163.9739 | 6164.237 | 0.2631
360 | Weld_6168.51_704 | 70537 | 6176.2706 | 6176.471 | 0.2004
361 | Weld_6180.72_705 | 70538 | 6188.4972 | 6188.68 | 0.1828
362 | Weld_6192.90_706 | 70539 | 6200.6937 | 6200.943 | 0.2493
363 | Weld_6210.14_708 | 70541 | 6217.9571 | 6218.288 | 0.3309
364 | Weld_6222.37_709 | 70542 | 6230.2038 | 6230.479 | 0.2752
365 | Weld_6234.52_710 | 70543 | 6242.3703 | 6242.678 | 0.3077
366 | Weld_6246.70_711 | 70544 | 6254.5668 | 6254.895 | 0.3282
367 | Weld_6258.88_712 | 70545 | 6266.7633 | 6267.149 | 0.3857
368 | Weld_6277.74_714 | 70547 | 6285.649 | 6285.911 | 0.262
369 | Weld_6289.94_715 | 70548 | 6297.8655 | 6298.079 | 0.2135
370 | Weld_6302.15_716 | 70549 | 6310.0921 | 6310.24 | 0.1479
371 | Weld_6314.32_717 | 70550 | 6322.2786 | 6322.424 | 0.1454
372 | Weld_6326.47_718 | 70551 | 6334.4452 | 6333.63 | 0.8152
373 | Weld_6337.65_719 | 70552 | 6345.6403 | 6344.834 | 0.8063
374 | Weld_6348.85_720 | 70553 | 6356.8555 | 6357.051 | 0.1955
375 | Weld_6365.95_722 | 70555 | 6373.9788 | 6374.086 | 0.1072
376 | Weld_6385.25_724 | 70557 | 6393.305 | 6393.49 | 0.185
377 | Weld_6397.41_725 | 70558 | 6405.4815 | 6405.69 | 0.2085
378 | Weld_6409.59_726 | 70559 | 6417.678 | 6417.953 | 0.275
379 | Weld_6421.83_727 | 70560 | 6429.9347 | 6430.117 | 0.1823
380 | Weld_6434.00_728 | 70561 | 6442.1212 | 6442.193 | 0.0718
381 | Weld_6446.03_729 | 70562 | 6454.1675 | 6454.39 | 0.2225
382 | Weld_6458.22_730 | 70563 | 6466.3741 | 6466.574 | 0.1999
383 | Weld_6470.44_731 | 70564 | 6478.6107 | 6478.809 | 0.1983
384 | Weld_6482.68_732 | 70565 | 6490.8673 | 6491.118 | 0.2507
385 | Weld_6494.96_734 | 70566 | 6503.164 | 6503.263 | 0.099
386 | Weld_6507.08_735 | 70567 | 6515.3005 | 6515.56 | 0.2595
387 | Weld_6519.34_736 | 70568 | 6527.5771 | 6526.749 | 0.8281
388 | Weld_6530.51_738 | 70569 | 6538.7623 | 6538.966 | 0.2037
389 | Weld_6542.73_739 | 70570 | 6550.9989 | 6551.186 | 0.1871
390 | Weld_6554.98_740 | 70571 | 6563.2655 | 6563.433 | 0.1675
391 | Weld_6567.18_741 | 70572 | 6575.4821 | 6575.591 | 0.1089
392 | Weld_6579.33_742 | 70573 | 6587.6486 | 6587.852 | 0.2034
393 | Weld_6591.57_743 | 80008 | 6599.9052 | 6598.797 | 1.1082
394 | Weld_6603.78_747 | 70575 | 6612.1318 | 6611.069 | 1.0628
395 | Weld_6614.77_748 | 70576 | 6623.1367 | 6623.32 | 0.1833
396 | Weld_6627.02_749 | 70577 | 6635.4034 | 6635.582 | 0.1786
397 | Weld_6639.27_750 | 70578 | 6647.67 | 6647.766 | 0.096
398 | Weld_6651.44_751 | 70579 | 6659.8565 | 6659.964 | 0.1075
399 | Weld_6663.61_752 | 70580 | 6672.0431 | 6672.156 | 0.1129
400 | Weld_6675.79_753 | 70581 | 6684.2396 | 6684.372 | 0.1324
401 | Weld_6687.97_754 | 70582 | 6696.4362 | 6696.548 | 0.1118
402 | Weld_6700.14_755 | 70583 | 6708.6227 | 6708.736 | 0.1133
403 | Weld_6712.30_756 | 70584 | 6720.7992 | 6720.949 | 0.1498
404 | Weld_6724.49_757 | 70585 | 6733.0058 | 6733.138 | 0.1322
405 | Weld_6736.65_758 | 70586 | 6745.1823 | 6745.401 | 0.2187
406 | Weld_6748.90_759 | 70587 | 6757.4489 | 6757.631 | 0.1821
407 | Weld_6761.10_760 | 70588 | 6769.6655 | 6767.963 | 1.7025
408 | Weld_6771.38_762 | 70589 | 6779.9594 | 6780.135 | 0.1756
409 | Weld_6783.53_763 | 70590 | 6792.1259 | 6792.32 | 0.1941
410 | Weld_6795.71_764 | 70591 | 6804.3225 | 6804.547 | 0.2245
411 | Weld_6807.90_765 | 70593 | 6816.529 | 6818.272 | 1.743
412 | Weld_6821.58_767 | 70594 | 6830.2276 | 6828.179 | 2.0486
413 | Weld_6831.43_768 | 70595 | 6840.091 | 6840.385 | 0.294
414 | Weld_6843.63_770 | 70596 | 6852.3076 | 6852.647 | 0.3394
415 | Weld_6855.91_771 | 70597 | 6864.6043 | 6864.839 | 0.2347
416 | Weld_6868.08_772 | 70598 | 6876.7908 | 6877.114 | 0.3232
417 | Weld_6880.32_775 | 70599 | 6889.0474 | 6889.298 | 0.2506
418 | Weld_6892.52_776 | 70600 | 6901.264 | 6901.498 | 0.234
419 | Weld_6910.11_778 | 70602 | 6918.8779 | 6919.142 | 0.2641
420 | Weld_6922.38_779 | 70603 | 6931.1645 | 6931.407 | 0.2425
421 | Weld_6934.63_784 | 70604 | 6943.4312 | 6943.582 | 0.1508
422 | Weld_6946.79_785 | 70605 | 6955.6077 | 6955.77 | 0.1623
423 | Weld_6964.50_787 | 70607 | 6973.3417 | 6973.542 | 0.2003
424 | Weld_6976.69_788 | 70608 | 6985.5483 | 6985.713 | 0.1647
425 | Weld_6988.86_790 | 70609 | 6997.7348 | 6997.918 | 0.1832
426 | Weld_7001.03_791 | 70610 | 7009.9214 | 7010.114 | 0.1926
427 | Weld_7013.24_792 | 70611 | 7022.1479 | 7022.31 | 0.1621
428 | Weld_7025.42_793 | 70612 | 7034.3445 | 7034.502 | 0.1575
429 | Weld_7037.62_794 | 70613 | 7046.5611 | 7046.706 | 0.1449
430 | Weld_7057.84_796 | 70615 | 7066.8085 | 7067.041 | 0.2325
431 | Weld_7070.06_797 | 70616 | 7079.0451 | 7079.205 | 0.1599
432 | Weld_7082.25_799 | 70617 | 7091.2517 | 7091.38 | 0.1283
433 | Weld_7094.45_800 | 70618 | 7103.4682 | 7103.545 | 0.0768
434 | Weld_7106.60_801 | 70619 | 7115.6347 | 7115.722 | 0.0873
435 | Weld_7118.74_802 | 70621 | 7127.7912 | 7127.238 | 0.5532
436 | Weld_7130.20_805 | 70622 | 7139.2668 | 7139.443 | 0.1762
437 | Weld_7142.39_808 | 70623 | 7151.4734 | 7150.559 | 0.9144
438 | Weld_7160.79_811 | 70627 | 7169.8983 | 7171.233 | 1.3347
439 | Weld_7174.12_816 | 70628 | 7183.2465 | 7183.421 | 0.1745
440 | Weld_7186.27_817 | 70629 | 7195.413 | 7195.617 | 0.204
441 | Weld_7198.43_818 | 70630 | 7207.5895 | 7207.746 | 0.1565
442 | Weld_7210.56_819 | 70631 | 7219.7359 | 7219.958 | 0.2221
443 | Weld_7222.77_820 | 70632 | 7231.9625 | 7232.139 | 0.1765
444 | Weld_7243.71_822 | 70634 | 7252.931 | 7252.984 | 0.053
445 | Weld_7255.91_823 | 70635 | 7265.1475 | 7264.22 | 0.9275
446 | Weld_7267.11_825 | 70636 | 7276.3628 | 7276.452 | 0.0892
447 | Weld_7279.34_826 | 70637 | 7288.6094 | 7288.648 | 0.0386
448 | Weld_7291.52_827 | 70638 | 7300.8059 | 7300.972 | 0.1661
449 | Weld_7303.81_828 | 70639 | 7313.1126 | 7313.14 | 0.0274
450 | Weld_7315.98_829 | 70640 | 7325.2991 | 7325.333 | 0.0339
451 | Weld_7328.16_830 | 70641 | 7337.4957 | 7337.473 | 0.0227
452 | Weld_7340.31_831 | 70642 | 7349.6622 | 7349.65 | 0.0122
453 | Weld_7352.49_832 | 70643 | 7361.8587 | 7361.808 | 0.0507
454 | Weld_7364.65_833 | 70644 | 7374.0352 | 7373.968 | 0.0672
455 | Weld_7376.82_834 | 70645 | 7386.2218 | 7386.093 | 0.1288
456 | Weld_7389.01_835 | 70646 | 7398.4283 | 7398.238 | 0.1903
457 | Weld_7401.19_836 | 70647 | 7410.6249 | 7410.501 | 0.1239
458 | Weld_7413.45_837 | 70648 | 7422.9015 | 7422.698 | 0.2035
459 | Weld_7425.60_838 | 70649 | 7435.068 | 7434.856 | 0.212
460 | Weld_7437.76_840 | 70650 | 7447.2445 | 7447.009 | 0.2355
461 | Weld_7449.92_841 | 70651 | 7459.4211 | 7459.161 | 0.2601
462 | Weld_7462.14_842 | 70652 | 7471.6577 | 7471.356 | 0.3017
463 | Weld_7474.35_843 | 70653 | 7483.8842 | 7483.513 | 0.3712
464 | Weld_7486.50_844 | 70654 | 7496.0507 | 7494.037 | 2.0137
465 | Weld_7497.01_845 | 70655 | 7506.575 | 7506.191 | 0.384
466 | Weld_7509.21_846 | 70656 | 7518.7916 | 7518.324 | 0.4676
467 | Weld_7521.40_849 | 70657 | 7530.9981 | 7530.449 | 0.5491
468 | Weld_7533.57_850 | 70658 | 7543.1847 | 7542.563 | 0.6217
469 | Weld_7545.71_851 | 70659 | 7555.3412 | 7554.745 | 0.5962
470 | Weld_7557.92_852 | 70660 | 7567.5677 | 7566.931 | 0.6367
471 | Weld_7570.12_854 | 70661 | 7579.7843 | 7579.103 | 0.6813
472 | Weld_7582.30_855 | 70662 | 7591.9809 | 7591.36 | 0.6209
473 | Weld_7594.51_856 | 70663 | 7604.2074 | 7603.527 | 0.6804
474 | Weld_7606.68_857 | 70664 | 7616.394 | 7615.717 | 0.677
475 | Weld_7618.96_858 | 70665 | 7628.6906 | 7627.874 | 0.8166
476 | Weld_7631.15_859 | 70666 | 7640.8972 | 7640.064 | 0.8332
477 | Weld_7643.32_860 | 70667 | 7653.0837 | 7652.235 | 0.8487
478 | Weld_7655.44_861 | 70668 | 7665.2202 | 7664.438 | 0.7822
479 | Weld_7667.64_862 | 70669 | 7677.4368 | 7676.572 | 0.8648
480 | Weld_7679.83_863 | 70670 | 7689.6433 | 7688.812 | 0.8313
481 | Weld_7692.08_864 | 70671 | 7701.91 | 7700.977 | 0.933
482 | Weld_7704.22_865 | 70672 | 7714.0665 | 7713.203 | 0.8635
483 | Weld_7716.44_866 | 70673 | 7726.303 | 7725.383 | 0.92
484 | Weld_7728.60_867 | 70674 | 7738.4796 | 7737.584 | 0.8956
485 | Weld_7740.81_868 | 174 | 7750.7061 | 7749.78 | 0.9261
486 | Weld_7753.01_869 | 101344 | 7762.9227 | 7762.028 | 0.8947
487 | Weld_7765.19_871 | 70677 | 7775.1193 | 7774.247 | 0.8723
488 | Weld_7777.38_872 | 70678 | 7787.3258 | 7786.451 | 0.8748
489 | Weld_7789.55_873 | 70679 | 7799.5123 | 7798.663 | 0.8493
490 | Weld_7801.73_874 | 70680 | 7811.7089 | 7810.922 | 0.7869
491 | Weld_7813.99_875 | 70681 | 7823.9855 | 7823.081 | 0.9045
492 | Weld_7826.12_876 | 70682 | 7836.132 | 7835.295 | 0.837
493 | Weld_7838.31_877 | 70683 | 7848.3386 | 7847.516 | 0.8226
494 | Weld_7850.51_878 | 70684 | 7860.5551 | 7859.72 | 0.8351
495 | Weld_7862.69_879 | 70685 | 7872.7517 | 7871.942 | 0.8097
496 | Weld_7874.93_880 | 70686 | 7885.0083 | 7884.15 | 0.8583
497 | Weld_7887.09_881 | 70687 | 7897.1848 | 7896.338 | 0.8468
498 | Weld_7899.28_882 | 70688 | 7909.3914 | 7908.556 | 0.8354
499 | Weld_7911.49_883 | 70689 | 7921.618 | 7920.735 | 0.883
500 | Weld_7923.64_892 | 70690 | 7933.7845 | 7932.923 | 0.8615
501 | Weld_7935.79_893 | 70691 | 7945.951 | 7945.124 | 0.827
502 | Weld_7947.98_896 | 70692 | 7958.1575 | 7957.323 | 0.8345
503 | Weld_7960.17_897 | 70693 | 7970.3641 | 7969.48 | 0.8841
504 | Weld_7972.32_898 | 70694 | 7982.5306 | 7981.739 | 0.7916
505 | Weld_7984.56_900 | 70695 | 7994.7872 | 7993.903 | 0.8842
506 | Weld_7996.73_901 | 70697 | 8006.9737 | 8006.474 | 0.4997
507 | Weld_8008.24_902 | 70698 | 8018.4994 | 8018.7 | 0.2006
508 | Weld_8021.52_904 | 70699 | 8031.7974 | 8030.96 | 0.8374
509 | Weld_8033.73_905 | 70700 | 8044.024 | 8043.339 | 0.685
510 | Weld_8046.09_907 | 70701 | 8056.4008 | 8055.624 | 0.7768
511 | Weld_8058.33_908 | 70702 | 8068.6574 | 8067.882 | 0.7754
512 | Weld_8070.53_909 | 70703 | 8080.874 | 8080.05 | 0.824
513 | Weld_8082.66_915 | 70704 | 8093.0205 | 8092.194 | 0.8265
514 | Weld_8094.78_917 | 70705 | 8105.1569 | 8104.402 | 0.7549
515 | Weld_8106.99_918 | 70706 | 8117.3835 | 8116.618 | 0.7655
516 | Weld_8119.18_919 | 70707 | 8129.5901 | 8128.823 | 0.7671
517 | Weld_8131.35_920 | 70708 | 8141.7766 | 8141.122 | 0.6546
518 | Weld_8143.63_921 | 70709 | 8154.0733 | 8153.396 | 0.6773
519 | Weld_8155.88_922 | 70710 | 8166.3399 | 8165.624 | 0.7159
520 | Weld_8168.08_923 | 70711 | 8178.5565 | 8177.829 | 0.7275
521 | Weld_8180.23_924 | 70712 | 8190.723 | 8190.049 | 0.674
522 | Weld_8192.41_926 | 70713 | 8202.9195 | 8202.279 | 0.6405
523 | Weld_8204.60_928 | 70714 | 8215.1261 | 8214.489 | 0.6371
524 | Weld_8216.79_935 | 70715 | 8227.3326 | 8226.685 | 0.6476
525 | Weld_8228.96_938 | 70716 | 8239.5192 | 8238.889 | 0.6302
526 | Weld_8241.12_939 | 70717 | 8251.6957 | 8251.105 | 0.5907
527 | Weld_8253.31_940 | 70718 | 8263.9022 | 8263.317 | 0.5852
528 | Weld_8265.50_941 | 70719 | 8276.1088 | 8275.56 | 0.5488
529 | Weld_8277.67_943 | 70720 | 8288.2953 | 8287.792 | 0.5033
530 | Weld_8289.85_946 | 70721 | 8300.4919 | 8300.027 | 0.4649
531 | Weld_8302.00_947 | 70722 | 8312.6584 | 8312.234 | 0.4244
532 | Weld_8314.16_950 | 70723 | 8324.8349 | 8324.455 | 0.3799
533 | Weld_8326.34_951 | 70724 | 8337.0314 | 8336.635 | 0.3964
534 | Weld_8338.47_953 | 70725 | 8349.1779 | 8348.828 | 0.3499
535 | Weld_8350.61_954 | 70726 | 8361.3344 | 8361.036 | 0.2984
536 | Weld_8362.77_955 | 70727 | 8373.5109 | 8373.168 | 0.3429
537 | Weld_8374.87_956 | 70728 | 8385.6273 | 8385.39 | 0.2373
538 | Weld_8387.04_957 | 70729 | 8397.8139 | 8397.614 | 0.1999
539 | Weld_8399.23_958 | 70730 | 8410.0204 | 8409.821 | 0.1994
540 | Weld_8411.39_959 | 70731 | 8422.1969 | 8422.035 | 0.1619
541 | Weld_8423.58_960 | 70732 | 8434.4035 | 8434.273 | 0.1305
542 | Weld_8435.71_961 | 70733 | 8446.55 | 8446.504 | 0.046
543 | Weld_8447.96_962 | 70734 | 8458.8166 | 8458.747 | 0.0696
544 | Weld_8460.17_963 | 70735 | 8471.0432 | 8470.947 | 0.0962
545 | Weld_8472.32_964 | 70736 | 8483.2097 | 8483.117 | 0.0927
546 | Weld_8484.50_965 | 70737 | 8495.4062 | 8495.329 | 0.0772
547 | Weld_8496.68_966 | 70738 | 8507.6028 | 8507.564 | 0.0388
548 | Weld_8508.86_967 | 70739 | 8519.7993 | 8519.78 | 0.0193
549 | Weld_8521.02_970 | 70740 | 8531.9759 | 8531.988 | 0.0121
550 | Weld_8533.20_971 | 70741 | 8544.1724 | 8544.122 | 0.0504
551 | Weld_8545.30_972 | 70742 | 8556.2888 | 8556.351 | 0.0622
552 | Weld_8557.47_974 | 70743 | 8568.4754 | 8568.59 | 0.1146
553 | Weld_8569.68_975 | 70744 | 8580.7019 | 8580.829 | 0.1271
554 | Weld_8581.86_977 | 70745 | 8592.8985 | 8593.089 | 0.1905
555 | Weld_8594.07_978 | 70746 | 8605.1251 | 8605.301 | 0.1759
556 | Weld_8606.26_979 | 70747 | 8617.3316 | 8617.5 | 0.1684
557 | Weld_8618.38_980 | 70748 | 8629.4681 | 8629.698 | 0.2299
558 | Weld_8630.55_983 | 70749 | 8641.6546 | 8641.869 | 0.2144
559 | Weld_8642.71_984 | 70750 | 8653.8311 | 8654.062 | 0.2309
560 | Weld_8654.89_985 | 70751 | 8666.0277 | 8666.281 | 0.2533
561 | Weld_8667.06_986 | 70752 | 8678.2142 | 8678.493 | 0.2788
562 | Weld_8679.21_987 | 70753 | 8690.3807 | 8690.666 | 0.2853
563 | Weld_8691.38_988 | 70754 | 8702.5672 | 8702.872 | 0.3048
564 | Weld_8703.56_989 | 70755 | 8714.7638 | 8714.598 | 0.1658
565 | Weld_8715.27_990 | 70756 | 8726.4897 | 8726.719 | 0.2293
566 | Weld_8727.37_991 | 70757 | 8738.6061 | 8738.737 | 0.1309
567 | Weld_8739.37_992 | 70758 | 8750.6224 | 8750.969 | 0.3466
568 | Weld_8751.57_993 | 70759 | 8762.839 | 8763.183 | 0.344
569 | Weld_8763.75_994 | 70760 | 8775.0355 | 8775.403 | 0.3675
570 | Weld_8775.94_995 | 70761 | 8787.2421 | 8787.599 | 0.3569
571 | Weld_8788.12_996 | 70762 | 8799.4386 | 8799.799 | 0.3604
572 | Weld_8800.32_997 | 70763 | 8811.6552 | 8812.011 | 0.3558
573 | Weld_8812.51_998 | 70764 | 8823.8618 | 8824.254 | 0.3922
574 | Weld_8824.74_1001 | 70765 | 8836.1084 | 8836.486 | 0.3776
575 | Weld_8836.94_1002 | 70766 | 8848.3249 | 8848.748 | 0.4231
576 | Weld_8849.18_1003 | 70767 | 8860.5816 | 8860.98 | 0.3984
577 | Weld_8861.34_1004 | 70768 | 8872.7581 | 8873.223 | 0.4649
578 | Weld_8873.53_1005 | 70769 | 8884.9646 | 8885.469 | 0.5044
579 | Weld_8885.74_1006 | 70770 | 8897.1912 | 8897.7 | 0.5088
580 | Weld_8897.92_1007 | 70771 | 8909.3878 | 8910.009 | 0.6212
581 | Weld_8910.20_1008 | 70772 | 8921.6844 | 8922.243 | 0.5586
582 | Weld_8922.38_1010 | 70773 | 8933.881 | 8934.459 | 0.578
583 | Weld_8934.58_1011 | 70774 | 8946.0976 | 8946.668 | 0.5704
584 | Weld_8946.76_1012 | 70775 | 8958.2941 | 8958.851 | 0.5569
585 | Weld_8958.93_1014 | 70776 | 8970.4806 | 8971.074 | 0.5934
586 | Weld_8971.12_1015 | 70777 | 8982.6872 | 8983.288 | 0.6008
587 | Weld_8983.31_1017 | 70778 | 8994.8937 | 8995.488 | 0.5943
588 | Weld_8995.49_1018 | 70779 | 9007.0903 | 9007.699 | 0.6087
589 | Weld_9007.66_1019 | 70780 | 9019.2768 | 9019.904 | 0.6272
590 | Weld_9019.85_1020 | 70781 | 9031.4834 | 9029.644 | 1.8394
591 | Weld_9029.59_1021 | 70782 | 9041.2366 | 9041.867 | 0.6304
592 | Weld_9041.75_1022 | 70783 | 9053.4131 | 9054.118 | 0.7049
593 | Weld_9053.93_1023 | 70784 | 9065.6097 | 9066.344 | 0.7343
594 | Weld_9066.10_1024 | 70785 | 9077.7962 | 9077.562 | 0.2342
595 | Weld_9077.29_1025 | 70786 | 9089.0014 | 9089.761 | 0.7596
596 | Weld_9089.45_1026 | 70787 | 9101.1779 | 9101.929 | 0.7511
597 | Weld_9101.63_1027 | 70788 | 9113.3745 | 9114.127 | 0.7525
598 | Weld_9113.78_1028 | 70789 | 9125.541 | 9126.346 | 0.805
599 | Weld_9125.99_1029 | 70790 | 9137.7675 | 9138.534 | 0.7665
600 | Weld_9138.15_1030 | 70791 | 9149.9441 | 9150.765 | 0.8209
601 | Weld_9150.36_1031 | 70792 | 9162.1706 | 9162.969 | 0.7984
602 | Weld_9162.54_1032 | 70793 | 9174.3672 | 9175.17 | 0.8028
603 | Weld_9174.73_1033 | 70794 | 9186.5737 | 9187.517 | 0.9433
604 | Weld_9187.04_1034 | 70795 | 9198.9005 | 9199.744 | 0.8435
605 | Weld_9199.23_1035 | 70796 | 9211.107 | 9211.976 | 0.869
606 | Weld_9211.42_1036 | 70797 | 9223.3136 | 9224.222 | 0.9084
607 | Weld_9223.63_1037 | 70798 | 9235.5402 | 9236.52 | 0.9798
608 | Weld_9235.86_1041 | 70799 | 9247.7868 | 9248.764 | 0.9772
609 | Weld_9248.13_1042 | 70800 | 9260.0734 | 9260.921 | 0.8476
610 | Weld_9260.26_1044 | 70801 | 9272.2199 | 9273.109 | 0.8891
611 | Weld_9272.43_1045 | 70802 | 9284.4064 | 9285.31 | 0.9036
612 | Weld_9284.61_1046 | 70803 | 9296.603 | 9297.578 | 0.975
613 | Weld_9296.81_1048 | 70804 | 9308.8196 | 9309.79 | 0.9704
614 | Weld_9309.03_1049 | 70805 | 9321.0561 | 9318.946 | 2.1101
615 | Weld_9318.21_1050 | 70806 | 9330.2486 | 9331.134 | 0.8854
616 | Weld_9330.38_1051 | 70807 | 9342.4351 | 9343.334 | 0.8989
617 | Weld_9349.13_1053 | 70809 | 9361.2106 | 9362.172 | 0.9614
618 | Weld_9361.30_1054 | 70810 | 9373.3971 | 9374.38 | 0.9829
619 | Weld_9373.44_1055 | 70811 | 9385.5536 | 9386.575 | 1.0214
620 | Weld_9385.61_1056 | 70812 | 9397.7402 | 9398.813 | 1.0728
621 | Weld_9402.87_1059 | 70814 | 9415.0236 | 9416.107 | 1.0834
622 | Weld_9414.99_1060 | 70815 | 9427.1601 | 9428.319 | 1.1589
623 | Weld_9427.18_1061 | 70816 | 9439.3666 | 9440.508 | 1.1414
624 | Weld_9439.36_1062 | 70817 | 9451.5632 | 9452.704 | 1.1408
625 | Weld_9451.54_1064 | 70818 | 9463.7597 | 9464.92 | 1.1603
626 | Weld_9463.75_1065 | 70819 | 9475.9863 | 9477.123 | 1.1367
627 | Weld_9475.95_1066 | 70820 | 9488.2029 | 9489.359 | 1.1561
628 | Weld_9488.15_1067 | 70821 | 9500.4194 | 9501.586 | 1.1666
629 | Weld_9500.33_1069 | 70822 | 9512.616 | 9513.809 | 1.193
630 | Weld_9512.49_1071 | 70823 | 9524.7925 | 9526.048 | 1.2555
631 | Weld_9524.67_1072 | 70824 | 9536.989 | 9538.284 | 1.295
632 | Weld_9536.87_1073 | 70825 | 9549.2056 | 9550.492 | 1.2864
633 | Weld_9549.05_1074 | 70826 | 9561.4022 | 9562.763 | 1.3608
634 | Weld_9561.27_1075 | 70827 | 9573.6387 | 9574.974 | 1.3353
635 | Weld_9573.46_1076 | 70828 | 9585.8453 | 9587.206 | 1.3607
636 | Weld_9585.70_1077 | 70829 | 9598.1019 | 9599.414 | 1.3121
637 | Weld_9597.88_1079 | 70830 | 9610.2985 | 9611.61 | 1.3115
638 | Weld_9610.07_1080 | 70831 | 9622.505 | 9623.831 | 1.326
639 | Weld_9622.25_1081 | 70832 | 9634.7016 | 9636.03 | 1.3284
640 | Weld_9634.39_1086 | 70833 | 9646.8581 | 9648.358 | 1.4999
641 | Weld_9646.66_1087 | 70834 | 9659.1447 | 9660.579 | 1.4343
642 | Weld_9658.86_1088 | 70835 | 9671.3613 | 9672.763 | 1.4017
643 | Weld_9671.01_1091 | 70836 | 9683.5278 | 9685.061 | 1.5332
644 | Weld_9683.26_1092 | 70837 | 9695.7944 | 9697.259 | 1.4646
645 | Weld_9695.41_1093 | 70838 | 9707.9609 | 9709.446 | 1.4851
646 | Weld_9707.56_1094 | 70839 | 9720.1274 | 9721.675 | 1.5476
647 | Weld_9719.76_1095 | 70840 | 9732.344 | 9733.869 | 1.525
648 | Weld_9731.93_1096 | 70841 | 9744.5305 | 9746.009 | 1.4785
649 | Weld_9744.09_1099 | 70842 | 9756.7071 | 9758.181 | 1.4739
650 | Weld_9756.27_1100 | 70843 | 9768.9036 | 9770.347 | 1.4434
651 | Weld_9768.41_1101 | 70844 | 9781.0601 | 9782.554 | 1.4939
652 | Weld_9780.62_1102 | 70845 | 9793.2867 | 9794.78 | 1.4933
653 | Weld_9792.78_1104 | 70846 | 9805.4632 | 9807.024 | 1.5608
654 | Weld_9804.97_1105 | 70847 | 9817.6697 | 9819.247 | 1.5773
655 | Weld_9817.15_1106 | 70848 | 9829.8663 | 9831.555 | 1.6887
656 | Weld_9829.43_1107 | 70849 | 9842.163 | 9843.718 | 1.555
657 | Weld_9841.60_1108 | 70850 | 9854.3495 | 9855.918 | 1.5685
658 | Weld_9853.79_1109 | 70851 | 9866.5561 | 9868.116 | 1.5599
659 | Weld_9865.93_1110 | 70852 | 9878.7125 | 9880.287 | 1.5745
660 | Weld_9878.11_1112 | 70853 | 9890.9091 | 9892.495 | 1.5859
661 | Weld_9890.31_1113 | 70854 | 9903.1257 | 9904.676 | 1.5503
662 | Weld_9902.51_1114 | 70855 | 9915.3422 | 9916.896 | 1.5538
663 | Weld_9914.70_1115 | 70856 | 9927.5488 | 9929.194 | 1.6452
664 | Weld_9926.98_1117 | 70857 | 9939.8455 | 9941.398 | 1.5525
665 | Weld_9939.16_1118 | 70858 | 9952.042 | 9953.63 | 1.588
666 | Weld_9951.37_1119 | 70859 | 9964.2686 | 9965.839 | 1.5704
667 | Weld_9963.53_1120 | 70860 | 9976.4451 | 9977.995 | 1.5499
668 | Weld_9975.68_1121 | 70861 | 9988.6116 | 9990.16 | 1.5484
669 | Weld_9987.85_1124 | 70862 | 10000.7981 | 10002.36 | 1.5619
670 | Weld_10000.01_1125 | 70863 | 10012.9747 | 10014.653 | 1.6783
671 | Weld_10012.25_1128 | 70864 | 10025.2313 | 10026.815 | 1.5837
672 | Weld_10024.42_1130 | 70865 | 10037.4178 | 10039.036 | 1.6182
673 | Weld_10036.68_1131 | 70866 | 10049.6945 | 10051.246 | 1.5515
674 | Weld_10048.87_1132 | 70867 | 10061.901 | 10063.429 | 1.528
675 | Weld_10061.01_1133 | 70868 | 10074.0575 | 10075.629 | 1.5715
676 | Weld_10073.18_1134 | 70869 | 10086.244 | 10087.894 | 1.65
677 | Weld_10085.42_1135 | 70870 | 10098.5007 | 10100.094 | 1.5933
678 | Weld_10097.63_1136 | 70871 | 10110.7272 | 10112.357 | 1.6298
679 | Weld_10109.84_1137 | 70872 | 10122.9538 | 10124.54 | 1.5862
680 | Weld_10122.03_1138 | 70873 | 10135.1604 | 10136.729 | 1.5686
681 | Weld_10134.23_1139 | 70874 | 10147.377 | 10148.94 | 1.563
682 | Weld_10146.41_1140 | 70875 | 10159.5735 | 10161.2 | 1.6265
683 | Weld_10158.60_1141 | 70876 | 10171.7801 | 10173.451 | 1.6709
684 | Weld_10170.83_1142 | 70877 | 10184.0267 | 10185.669 | 1.6423
685 | Weld_10183.02_1143 | 70878 | 10196.2332 | 10197.868 | 1.6348
686 | Weld_10195.22_1144 | 70879 | 10208.4498 | 10210.068 | 1.6182
687 | Weld_10207.41_1145 | 70880 | 10220.6564 | 10222.236 | 1.5796
688 | Weld_10219.55_1149 | 70881 | 10232.8128 | 10234.412 | 1.5992
689 | Weld_10231.73_1150 | 70882 | 10245.0094 | 10246.609 | 1.5996
690 | Weld_10243.92_1151 | 70883 | 10257.2159 | 10258.861 | 1.6451
691 | Weld_10256.13_1152 | 70884 | 10269.4425 | 10270.008 | 0.5655
692 | Weld_10267.25_1153 | 70885 | 10280.5776 | 10282.105 | 1.5274
693 | Weld_10279.33_1154 | 70886 | 10292.674 | 10294.356 | 1.682
694 | Weld_10291.56_1155 | 70887 | 10304.9206 | 10306.557 | 1.6364
695 | Weld_10303.74_1156 | 70888 | 10317.1172 | 10316.888 | 0.2292
696 | Weld_10314.09_1157 | 70889 | 10327.4812 | 10327.809 | 0.3278
697 | Weld_10324.98_1158 | 70890 | 10338.386 | 10340.056 | 1.67
698 | Weld_10337.30_1159 | 70891 | 10350.7228 | 10352.204 | 1.4812
699 | Weld_10349.44_1160 | 70892 | 10362.8793 | 10364.402 | 1.5227
700 | Weld_10361.63_1161 | 70893 | 10375.0858 | 10376.595 | 1.5092
701 | Weld_10373.85_1162 | 70894 | 10387.3224 | 10388.883 | 1.5606
702 | Weld_10386.11_1163 | 70895 | 10399.5991 | 10401.132 | 1.5329
703 | Weld_10398.36_1165 | 70896 | 10411.8657 | 10413.295 | 1.4293
704 | Weld_10410.53_1166 | 70897 | 10424.0522 | 10425.477 | 1.4248
705 | Weld_10422.72_1167 | 70898 | 10436.2588 | 10437.636 | 1.3772
706 | Weld_10434.86_1168 | 70899 | 10448.4153 | 10449.845 | 1.4297
707 | Weld_10447.04_1169 | 70900 | 10460.6118 | 10462.029 | 1.4172
708 | Weld_10459.20_1170 | 70901 | 10472.7883 | 10474.249 | 1.4607
709 | Weld_10471.35_1171 | 70902 | 10484.9548 | 10486.428 | 1.4732
710 | Weld_10483.52_1172 | 70903 | 10497.1414 | 10498.63 | 1.4886
711 | Weld_10495.71_1173 | 70904 | 10509.3479 | 10510.774 | 1.4261
712 | Weld_10507.84_1174 | 70905 | 10521.4944 | 10522.962 | 1.4676
713 | Weld_10520.01_1175 | 70906 | 10533.6809 | 10535.138 | 1.4571
714 | Weld_10532.17_1176 | 70907 | 10545.8575 | 10547.353 | 1.4955
715 | Weld_10544.33_1177 | 70908 | 10558.034 | 10559.53 | 1.496
716 | Weld_10556.50_1178 | 70909 | 10570.2205 | 10571.75 | 1.5295
717 | Weld_10568.70_1179 | 70910 | 10582.4371 | 10583.926 | 1.4889
718 | Weld_10580.83_1180 | 70911 | 10594.5835 | 10596.13 | 1.5465
719 | Weld_10593.00_1181 | 70912 | 10606.7701 | 10608.138 | 1.3679
720 | Weld_10604.97_1183 | 70913 | 10618.7563 | 10620.342 | 1.5857
721 | Weld_10617.15_1184 | 70914 | 10630.9529 | 10632.577 | 1.6241
722 | Weld_10629.38_1185 | 70915 | 10643.1995 | 10644.782 | 1.5825
723 | Weld_10641.56_1186 | 70916 | 10655.396 | 10656.978 | 1.582
724 | Weld_10653.73_1187 | 70917 | 10667.5826 | 10669.175 | 1.5924
725 | Weld_10665.92_1188 | 70918 | 10679.7891 | 10681.391 | 1.6019
726 | Weld_10678.11_1189 | 70919 | 10691.9957 | 10693.66 | 1.6643
727 | Weld_10690.34_1190 | 70920 | 10704.2423 | 10705.874 | 1.6317
728 | Weld_10702.49_1191 | 70921 | 10716.4088 | 10718.114 | 1.7052
729 | Weld_10714.69_1192 | 70922 | 10728.6254 | 10730.329 | 1.7036
730 | Weld_10726.87_1193 | 70923 | 10740.8219 | 10742.569 | 1.7471
731 | Weld_10739.06_1194 | 70924 | 10753.0285 | 10754.835 | 1.8065
732 | Weld_10751.28_1195 | 70925 | 10765.2651 | 10767.058 | 1.7929
733 | Weld_10763.47_1196 | 70926 | 10777.4716 | 10779.25 | 1.7784
734 | Weld_10775.59_1197 | 70927 | 10789.6081 | 10791.459 | 1.8509
735 | Weld_10787.75_1198 | 70928 | 10801.7846 | 10803.656 | 1.8714
736 | Weld_10799.93_1199 | 70929 | 10813.9811 | 10815.864 | 1.8829
737 | Weld_10812.10_1200 | 70930 | 10826.1677 | 10828.071 | 1.9033
738 | Weld_10824.30_1201 | 70931 | 10838.3842 | 10840.279 | 1.8948
739 | Weld_10836.48_1202 | 70932 | 10850.5808 | 10852.495 | 1.9142
740 | Weld_10848.63_1203 | 70933 | 10862.7473 | 10864.656 | 1.9087
741 | Weld_10860.73_1204 | 70934 | 10874.8637 | 10876.864 | 2.0003
742 | Weld_10872.90_1205 | 70935 | 10887.0502 | 10889.107 | 2.0568
743 | Weld_10885.07_1206 | 70936 | 10899.2368 | 10901.366 | 2.1292
744 | Weld_10897.30_1207 | 70937 | 10911.4834 | 10913.589 | 2.1056
745 | Weld_10909.46_1208 | 70938 | 10923.6599 | 10925.816 | 2.1561
746 | Weld_10921.64_1209 | 70939 | 10935.8564 | 10937.61 | 1.7536
747 | Weld_10933.39_1210 | 70940 | 10947.6224 | 10949.81 | 2.1876
748 | Weld_10945.56_1211 | 70941 | 10959.8089 | 10961.977 | 2.1681
749 | Weld_10957.71_1212 | 70942 | 10971.9754 | 10974.15 | 2.1746
750 | Weld_10969.88_1214 | 70943 | 10984.162 | 10986.309 | 2.147
751 | Weld_10982.03_1215 | 70944 | 10996.3285 | 10998.593 | 2.2645
752 | Weld_10994.27_1216 | 70945 | 11008.5851 | 11010.821 | 2.2359
753 | Weld_11006.49_1221 | 70946 | 11020.8217 | 11023.047 | 2.2253
754 | Weld_11018.70_1222 | 70947 | 11033.0483 | 11035.239 | 2.1907
755 | Weld_11030.85_1223 | 70948 | 11045.2148 | 11047.427 | 2.2122
756 | Weld_11043.01_1224 | 70949 | 11057.3913 | 11059.619 | 2.2277
757 | Weld_11055.15_1225 | 70950 | 11069.5478 | 11071.813 | 2.2652
758 | Weld_11067.29_1226 | 70951 | 11081.7043 | 11084.056 | 2.3517
759 | Weld_11079.51_1233 | 70952 | 11093.9409 | 11096.236 | 2.2951
760 | Weld_11091.66_1234 | 70953 | 11106.1074 | 11108.392 | 2.2846
761 | Weld_11103.78_1236 | 70954 | 11118.2438 | 11119.452 | 1.2082
762 | Weld_11114.85_1237 | 70955 | 11129.3289 | 11130.24 | 0.9111
763 | Weld_11129.25_1240 | 70957 | 11143.7484 | 11146.006 | 2.2576
764 | Weld_11141.40_1242 | 70958 | 11155.9149 | 11158.242 | 2.3271
765 | Weld_11153.63_1244 | 70959 | 11168.1615 | 11165.38 | 2.7815
766 | Weld_11160.75_1245 | 70960 | 11175.2912 | 11177.572 | 2.2808
767 | Weld_11172.93_1246 | 70961 | 11187.4878 | 11188.762 | 1.2742
768 | Weld_11184.10_1249 | 70962 | 11198.6729 | 11200.483 | 1.8101
769 | Weld_11195.79_1250 | 70963 | 11210.3788 | 11212.703 | 2.3242
770 | Weld_11207.96_1252 | 70965 | 11222.5653 | 11221.395 | 1.1703
771 | Weld_11210.94_1253 | 70966 | 11225.5494 | 11224.773 | 0.7764
772 | Weld_11219.96_1255 | 70967 | 11234.5816 | 11236.965 | 2.3834
773 | Weld_11232.13_1256 | 70968 | 11246.7682 | 11249.161 | 2.3928
774 | Weld_11244.28_1257 | 70969 | 11258.9347 | 11261.336 | 2.4013
775 | Weld_11256.45_1259 | 70970 | 11271.1212 | 11273.508 | 2.3868
776 | Weld_11268.62_1261 | 70971 | 11283.3077 | 11282.679 | 0.6287
777 | Weld_11277.80_1262 | 70972 | 11292.5002 | 11294.867 | 2.3668
778 | Weld_11289.96_1263 | 70973 | 11304.6767 | 11307.065 | 2.3883
779 | Weld_11302.11_1264 | 70974 | 11316.8432 | 11319.244 | 2.4008
780 | Weld_11314.28_1266 | 70976 | 11329.0297 | 11327.566 | 1.4637
781 | Weld_11322.53_1268 | 70977 | 11337.2909 | 11339.744 | 2.4531
782 | Weld_11340.72_1272 | 70979 | 11355.5056 | 11357.828 | 2.3224
783 | Weld_11352.73_1273 | 70980 | 11367.532 | 11367.515 | 0.017
784 | Weld_11362.41_1275 | 70981 | 11377.2251 | 11379.692 | 2.4669
785 | Weld_11374.60_1276 | 70982 | 11389.4317 | 11391.865 | 2.4333
786 | Weld_11386.78_1277 | 70983 | 11401.6282 | 11404.128 | 2.4998
787 | Weld_11399.00_1278 | 70984 | 11413.8648 | 11416.276 | 2.4112
788 | Weld_11411.15_1284 | 70985 | 11426.0313 | 11428.412 | 2.3807
789 | Weld_11423.30_1285 | 70986 | 11438.1978 | 11440.603 | 2.4052
790 | Weld_11435.49_1287 | 70987 | 11450.4044 | 11452.771 | 2.3666
791 | Weld_11447.66_1288 | 70988 | 11462.5909 | 11464.933 | 2.3421
792 | Weld_11459.82_1289 | 70989 | 11474.7674 | 11477.064 | 2.2966
793 | Weld_11471.94_1290 | 70990 | 11486.9039 | 11489.156 | 2.2521
794 | Weld_11484.03_1291 | 70991 | 11499.0103 | 11501.313 | 2.3027
795 | Weld_11496.16_1293 | 70992 | 11511.1568 | 11513.514 | 2.3572
796 | Weld_11508.32_1294 | 70993 | 11523.3333 | 11525.726 | 2.3927
797 | Weld_11520.51_1295 | 70994 | 11535.5398 | 11537.903 | 2.3632
798 | Weld_11532.64_1297 | 70995 | 11547.6863 | 11550.114 | 2.4277
799 | Weld_11544.80_1305 | 70996 | 11559.8628 | 11562.291 | 2.4282
800 | Weld_11556.99_1310 | 70997 | 11572.0694 | 11574.449 | 2.3796
801 | Weld_11569.12_1316 | 70998 | 11584.2159 | 11586.618 | 2.4021
802 | Weld_11581.28_1322 | 70999 | 11596.3924 | 11598.803 | 2.4106
803 | Weld_11593.46_1329 | 71000 | 11608.5889 | 11611.022 | 2.4331
804 | Weld_11605.61_1331 | 71001 | 11620.7554 | 11623.242 | 2.4866
805 | Weld_11617.74_1332 | 71002 | 11632.9019 | 11635.43 | 2.5281
806 | Weld_11629.85_1334 | 71003 | 11645.0284 | 11647.661 | 2.6326
807 | Weld_11642.02_1336 | 71004 | 11657.2149 | 11659.961 | 2.7461
808 | Weld_11654.28_1337 | 71005 | 11669.4915 | 11672.141 | 2.6495
809 | Weld_11666.43_1339 | 71006 | 11681.658 | 11684.325 | 2.667
810 | Weld_11678.60_1343 | 71007 | 11693.8446 | 11696.489 | 2.6444
811 | Weld_11690.75_1347 | 71008 | 11706.0111 | 11708.685 | 2.6739
812 | Weld_11702.89_1348 | 71009 | 11718.1676 | 11720.824 | 2.6564
813 | Weld_11715.06_1349 | 71010 | 11730.3541 | 11733.109 | 2.7549
814 | Weld_11727.29_1355 | 71011 | 11742.6007 | 11745.295 | 2.6943
815 | Weld_11739.45_1360 | 71012 | 11754.7772 | 11757.545 | 2.7678
816 | Weld_11751.64_1362 | 71013 | 11766.9838 | 11769.7 | 2.7162
817 | Weld_11763.73_1365 | 71014 | 11779.0902 | 11781.909 | 2.8188
818 | Weld_11775.86_1368 | 71015 | 11791.2367 | 11794.105 | 2.8683
819 | Weld_11788.01_1370 | 71016 | 11803.4032 | 11806.332 | 2.9288
820 | Weld_11861.07_1407 | 71022 | 11876.5624 | 11879.528 | 2.9656
821 | Weld_11885.38_1416 | 71024 | 11900.9054 | 11902.96 | 2.0546
822 | Weld_11925.78_1423 | 103356 | 11941.3603 | 11941.237 | 0.1233
823 | Weld_12117.38_1446 | 71044 | 12133.2205 | 12130.24 | 2.9805
824 | Weld_12159.73_1453 | 71048 | 12175.628 | 12176.013 | 0.385
825 | Weld_12229.88_1467 | 71054 | 12245.8733 | 12247.407 | 1.5337
826 | Weld_12288.75_1475 | 71059 | 12304.8233 | 12307.625 | 2.8017
827 | Weld_12360.82_1483 | 71066 | 12376.9912 | 12379.493 | 2.5018
828 | Weld_12384.12_1486 | 71068 | 12400.3228 | 12399.341 | 0.9818
829 | Weld_12408.19_1490 | 71071 | 12424.4255 | 12422.812 | 1.6135
830 | Weld_12427.36_1492 | 71073 | 12443.6216 | 12446.299 | 2.6774
831 | Weld_12450.67_1495 | 71075 | 12466.9632 | 12469.439 | 2.4758
832 | Weld_12461.55_1497 | 71076 | 12477.858 | 12475.645 | 2.213
833 | Weld_12467.77_1498 | 71077 | 12484.0864 | 12481.338 | 2.7484
834 | Weld_12473.47_1499 | 71078 | 12489.7942 | 12487.507 | 2.2872
835 | Weld_12479.65_1500 | 71079 | 12495.9826 | 12494.14 | 1.8426
836 | Weld_12486.28_1501 | 71080 | 12502.6216 | 12500.293 | 2.3286
837 | Weld_12492.43_1503 | 71081 | 12508.7799 | 12506.515 | 2.2649
838 | Weld_12498.66_1504 | 71082 | 12515.0184 | 12512.208 | 2.8104
839 | Weld_12504.34_1505 | 71084 | 12520.7061 | 12521.792 | 1.0859
840 | Weld_12510.50_1507 | 71088 | 12526.8745 | 12527.795 | 0.9205
841 | Weld_12513.95_1508 | 80012 | 12530.3292 | 12530.651 | 0.3218
842 | Weld_12515.99_1511 | 80014 | 12532.4001 | 12532.569 | 0.1689
843 | Weld_12516.77_1512 | 80015 | 12533.2007 | 12533.87 | 0.6693

## Valve_Correction
pair_idx | valve_r1_id | valve_r2_id | odo_r1 | odo_r2 | offset
0 | Valve_0.00_2 | 1 | 0 | 0 | 0
1 | Valve_7.10_11 | 6 | 7.1 | 6.864 | -0.236
2 | Valve_83.54_38 | 22 | 83.54 | 83.288 | -0.252
3 | Valve_12523.08_1523 | 403 | 12523.08 | 12531.273 | 8.193
4 | Valve_12524.94_1526 | 405 | 12524.94 | 12533.182 | 8.242