## NEW Data (2025)
ILI DATA 2025 ¦ Vendor: — ¦ 4,835 fitur [v8.2 Valve-Weld Bracketing]
Semua terisi ¦ dist_gw:3,730/4,835 ¦ surface:{'External': np.int64(1938), 'Internal': np.int64(1043)}
feature_id | log_distance_m | joint_number | dist_to_us_gw_m | joint_length_m | feature_type | feature_identification | dim_classification | clock_position | wall_thickness_mm | length_mm | width_mm | depth_pct | surface_location | erf_asme | psafe_bar | comment
80000 | -0.661 | 0 |  | 1.298 | Weld | Valve pipe
1 | 0 | 0 | 0.661 | 1.298 | Valve | [10 empty] | Launcher valve#1
70001 | 0.637 | 10 |  | 4.32 | Weld | Longitudinal weld pipe |  |  | 9.3
2 | 1.058 | 10 | 0.421 | 4.32 | Bend |  |  | 03:00 | 9.3 | 3526 | [5 empty] | right
3 | 4.524 | 10 | 3.887 | 4.32 | Support |  |  | 06:00 | 9.3 | 170 | 180
70002 | 4.957 | 20 |  | 1.3 | Weld | Longitudinal weld pipe |  |  | 12.7
4 | 5.579 | 20 | 0.622 | 1.3 | Offtake |  |  | 12:00 | 12.7 | 50 | 50
5 | 5.995 | 20 | 1.038 | 1.3 | Support |  |  | 06:00 | 12.7 | 130 | 140
70003 | 6.257 | 30 |  | 1.249 | Weld | Valve pipe
6 | 6.864 | 30 | 0.607 | 1.249 | Valve | [10 empty] | Launcher valve#2
80001 | 7.506 | 40 |  | 0.617 | Tee | Tee pipe
7 | 7.601 | 40 | 0.095 | 0.617 | Offtake |  |  | 03:00 |  | 400 | 400
50001 | 7.784 | 40 | 0.278 | 0.617 | Marker | AGM | [9 empty] | Launcher tee
80002 | 8.123 | 50 |  | 0.83 | Tee | Tee pipe
8 | 8.489 | 50 | 0.366 | 0.83 | Offtake |  |  | 09:00 |  | 250 | 250
80003 | 8.953 | 60 |  | 1.153 | Weld | Longitudinal weld pipe |  |  | 12.7
9 | 9.224 | 60 | 0.271 | 1.153 | Offtake |  |  | 12:00 | 12.7 | 50 | 50
10 | 9.626 | 60 | 0.673 | 1.153 | Offtake |  |  | 12:00 | 12.7 | 50 | 50
80004 | 10.106 | 70 |  | 0.879 | Weld | Longitudinal weld pipe |  |  | 12.7
11 | 10.571 | 70 | 0.465 | 0.879 | Joint Insulation |  |  |  | 12.7
70004 | 10.985 | 80 |  | 8.43 | Weld | Longitudinal weld pipe |  | 06:14 | 9.3
12 | 11.105 | 80 | 0.12 | 8.43 | Support |  |  | 06:00 | 9.3 | 220 | 260
13 | 12.293 | 80 | 1.308 | 8.43 | Bend |  |  | 06:00 | 9.3 | 5919 | [5 empty] | down
14 | 14.531 | 80 | 3.546 | 8.43 | Support |  |  | 06:00 | 9.3 | 170 | 210
70005 | 19.415 | 90 |  | 7.939 | Weld | Longitudinal weld pipe |  | 06:40 | 9.3
100001 | 19.667 | 90 | 0.252 | 7.939 | Metal Loss | Corrosion | Circumferential grooving | 07:12 | 9.3 | 15 | 35 | 9 | External
100002 | 24.112 | 90 | 4.697 | 7.939 | Bend |  |  | 12:00 | 9.3 | 2876 | [5 empty] | up
70006 | 27.354 | 100 |  | 6.154 | Weld | Longitudinal weld pipe |  | 05:32 | 9.3
100003 | 27.662 | 100 | 0.308 | 6.154 | Metal Loss | Corrosion | Circumferential grooving | 05:56 | 9.3 | 15 | 78 | 7 | External
100004 | 31.252 | 100 | 3.898 | 6.154 | Metal Loss | Corrosion | Circumferential slotting | 02:20 | 9.3 | 6 | 21 | 7 | External
70007 | 33.508 | 110 |  | 8.962 | Weld | Longitudinal weld pipe |  | 03:40 | 9.3
100005 | 34.361 | 110 | 0.853 | 8.962 | Bend |  |  | 09:00 | 9.3 | 7218 | [5 empty] | left
100006 | 38.643 | 110 | 5.135 | 8.962 | Metal Loss | Close To |  | 00:52 | 9.3 | 55 | 78
70008 | 42.47 | 120 |  | 5.884 | Weld | Longitudinal weld pipe |  | 05:02 | 9.3
100007 | 46.667 | 120 | 4.197 | 5.884 | Metal Loss | Corrosion | Circumferential grooving | 05:14 | 9.3 | 19 | 128 | 8 | External
100008 | 47.619 | 120 | 5.149 | 5.884 | Metal Loss | Corrosion | Circumferential grooving | 06:46 | 9.3 | 10 | 50 | 7 | External
100009 | 47.72 | 120 | 5.25 | 5.884 | Metal Loss | Corrosion | Circumferential slotting | 06:06 | 9.3 | 9 | 43 | 10 | External | 0.702 | 105.4
70009 | 48.354 | 130 |  | 9.661 | Weld | Longitudinal weld pipe |  |  | 9.3
100010 | 49.634 | 130 | 1.28 | 9.661 | Bend |  |  | 03:00 | 9.3 | 7784 | [5 empty] | right
100011 | 50.853 | 130 | 2.499 | 9.661 | Metal Loss | Corrosion | Circumferential slotting | 10:26 | 9.3 | 7 | 28 | 7 | External
100012 | 51.23 | 130 | 2.876 | 9.661 | Fitting |  |  |  | 9.3 | 500
100013 | 51.756 | 130 | 3.402 | 9.661 | Metal Loss | Corrosion | General | 00:22 | 9.3 | 43 | 78 | 8 | External
70010 | 58.015 | 140 |  | 10.16 | Weld | Longitudinal weld pipe |  |  | 9.3
15 | 58.182 | 140 | 0.167 | 10.16 | Metal Loss | Corrosion | Pitting | 05:52 | 9.3 | 14 | 21 | 11 | External | 0.703 | 105.3
100014 | 58.247 | 140 | 0.232 | 10.16 | Metal Loss | Corrosion | Circumferential grooving | 05:24 | 9.3 | 15 | 106 | 8 | External
100015 | 59.104 | 140 | 1.089 | 10.16 | Metal Loss | MFG | Circumferential grooving | 05:32 | 9.3 | 20 | 128 | 12 | External | 0.704 | 105.1
100016 | 59.219 | 140 | 1.204 | 10.16 | Metal Loss | MFG | General | 04:08 | 9.3 | 37 | 340 | 21 | External | 0.716 | 103.4
100017 | 61.616 | 140 | 3.601 | 10.16 | Metal Loss | Corrosion | Circumferential slotting | 01:26 | 9.3 | 7 | 50 | 7 | External
100018 | 63.804 | 140 | 5.789 | 10.16 | Metal Loss | Corrosion | Circumferential slotting | 10:10 | 9.3 | 7 | 28 | 8 | External
70011 | 68.175 | 150 |  | 10.11 | Weld | Longitudinal weld pipe |  | 11:12 | 9.3
100019 | 68.351 | 150 | 0.176 | 10.11 | Metal Loss | Corrosion | Circumferential slotting | 01:02 | 9.3 | 9 | 57 | 8 | External
100020 | 72.456 | 150 | 4.281 | 10.11 | Metal Loss | Close To |  | 08:10 | 9.3 | 77 | 170
16 | 73.67 | 150 | 5.495 | 10.11 | Metal Loss | Corrosion | Pitting | 11:54 | 9.3 | 21 | 35 | 11 | External | 0.704 | 105.1
70012 | 78.285 | 160 |  | 2.745 | Weld | Longitudinal weld pipe |  | 11:42 | 9.3
70013 | 81.03 | 170 |  | 0.607 | Tee | Tee pipe
19 | 81.202 | 170 | 0.172 | 0.607 | Offtake |  |  | 12:00 |  | 250 | 250
80004 | 81.637 | 180 |  | 1.006 | Weld | Longitudinal weld pipe |  |  | 9.3
20 | 82.158 | 180 | 0.521 | 1.006 | Support |  |  | 06:00 | 9.3 | 100 | 130
21 | 82.35 | 180 | 0.713 | 1.006 | Support |  |  | 08:52 | 9.3 | 51 | 106
80005 | 82.643 | 190 |  | 1.27 | Weld | Valve pipe
22 | 83.288 | 190 | 0.645 | 1.27 | Valve
80006 | 83.913 | 200 |  | 1.554 | Weld | Longitudinal weld pipe |  |  | 9.3
23 | 84.346 | 200 | 0.433 | 1.554 | Offtake |  |  | 12:00 | 9.3 | 50 | 50
24 | 84.548 | 200 | 0.635 | 1.554 | Support |  |  | 06:00 | 9.3 | 120 | 180
25 | 84.825 | 200 | 0.912 | 1.554 | Offtake |  |  | 12:00 | 9.3 | 50 | 50
70014 | 85.467 | 210 |  | 3.069 | Weld | Longitudinal weld pipe |  | 02:56 | 9.3
26 | 86.398 | 210 | 0.931 | 3.069 | Bend |  |  | 06:00 | 9.3 | 1398 | [5 empty] | down
70015 | 88.536 | 220 |  | 1.474 | Weld | Longitudinal weld pipe |  | 00:32 | 9.3
70016 | 90.01 | 230 |  | 3.052 | Weld | Longitudinal weld pipe |  | 03:16 | 9.3
27 | 90.741 | 230 | 0.731 | 3.052 | Bend |  |  | 12:00 | 9.3 | 1572 | [5 empty] | up
70017 | 93.062 | 240 |  | 1.463 | Weld | Longitudinal weld pipe |  |  | 9.3
100021 | 93.598 | 240 | 0.536 | 1.463 | Metal Loss | Close To |  | 06:32 | 9.3 | 27 | 85
70018 | 94.525 | 250 |  | 9.19 | Weld | Longitudinal weld pipe |  | 01:34 | 9.3
28 | 95.752 | 250 | 1.227 | 9.19 | Metal Loss | Corrosion | Pitting | 11:42 | 9.3 | 19 | 28 | 13 | External | 0.704 | 105.1
100022 | 97.678 | 250 | 3.153 | 9.19 | Metal Loss | Corrosion | Circumferential slotting | 05:28 | 9.3 | 6 | 28 | 7 | External
29 | 99.196 | 250 | 4.671 | 9.19 | Metal Loss | Corrosion | Pitting | 07:52 | 9.3 | 16 | 21 | 11 | External | 0.703 | 105.2
900001 | 103.165 | 250 | 8.64 | 9.19 | Metal Loss | CLUSTER corrosion | General | 05:50 | 9.3 | 38 | 78 | 18 | External | 0.714 | 103.7
100023 | 103.267 | 250 | 8.742 | 9.19 | Metal Loss | Corrosion | Circumferential grooving | 05:08 | 9.3 | 10 | 35 | 6 | External
32 | 103.383 | 250 | 8.858 | 9.19 | Metal Loss | Corrosion | Pitting | 04:28 | 9.3 | 23 | 35 | 10 | External | 0.705 | 105
100024 | 103.412 | 250 | 8.887 | 9.19 | Metal Loss | Corrosion | Circumferential grooving | 06:28 | 9.3 | 12 | 57 | 9 | External
100025 | 103.688 | 250 | 9.163 | 9.19 | Metal Loss | Corrosion | Circumferential slotting | 07:12 | 9.3 | 7 | 28 | 10 | External | 0.702 | 105.4 | adj. to GW
70019 | 103.715 | 260 |  | 12.169 | Weld | Longitudinal weld pipe |  | 09:30 | 9.3
33 | 104.134 | 260 | 0.419 | 12.169 | Metal Loss | Corrosion | Pitting | 00:22 | 9.3 | 18 | 28 | 12 | External | 0.704 | 105.1
100026 | 104.228 | 260 | 0.513 | 12.169 | Metal Loss | Corrosion | Circumferential slotting | 05:14 | 9.3 | 6 | 35 | 9 | Internal
100027 | 104.257 | 260 | 0.542 | 12.169 | Metal Loss | Corrosion | Circumferential slotting | 07:46 | 9.3 | 9 | 50 | 11 | Internal | 0.702 | 105.3
900002 | 104.264 | 260 | 0.549 | 12.169 | Metal Loss | CLUSTER corrosion | General | 06:38 | 9.3 | 63 | 64 | 8 | Internal
100030 | 104.37 | 260 | 0.655 | 12.169 | Metal Loss | Corrosion | Circumferential grooving | 06:50 | 9.3 | 17 | 57 | 8 | Internal
100031 | 104.672 | 260 | 0.957 | 12.169 | Metal Loss | Corrosion | Circumferential slotting | 06:00 | 9.3 | 9 | 57 | 6 | Internal
100032 | 104.72 | 260 | 1.005 | 12.169 | Metal Loss | Corrosion | Circumferential grooving | 06:04 | 9.3 | 24 | 135 | 7 | Internal
100033 | 104.986 | 260 | 1.271 | 12.169 | Metal Loss | Corrosion | Circumferential slotting | 08:12 | 9.3 | 8 | 57 | 6 | Internal
100034 | 105.272 | 260 | 1.557 | 12.169 | Metal Loss | Corrosion | Circumferential grooving | 06:54 | 9.3 | 20 | 121 | 7 | Internal
100035 | 109.79 | 260 | 6.075 | 12.169 | Metal Loss | Corrosion | Circumferential grooving | 06:00 | 9.3 | 14 | 64 | 14 | Internal | 0.703 | 105.2
100036 | 115.78 | 260 | 12.065 | 12.169 | Metal Loss | Corrosion | Circumferential grooving | 09:48 | 9.3 | 10 | 43 | 8 | Internal
70020 | 115.884 | 270 |  | 12.176 | Weld | Longitudinal weld pipe |  | 04:30 | 9.3
70021 | 128.06 | 280 |  | 12.125 | Weld | Longitudinal weld pipe |  | 04:04 | 9.3
100037 | 138.874 | 280 | 10.814 | 12.125 | Metal Loss | MFG | Circumferential slotting | 06:14 | 9.3 | 8 | 43 | 7 | External
100038 | 138.89 | 280 | 10.83 | 12.125 | Metal Loss | MFG | Circumferential grooving | 07:34 | 9.3 | 12 | 85 | 7 | External
70022 | 140.185 | 290 |  | 12.179 | Weld | Longitudinal weld pipe |  | 00:52 | 9.3
100039 | 142.558 | 290 | 2.373 | 12.179 | Metal Loss | MFG | Circumferential slotting | 07:28 | 9.3 | 9 | 43 | 8 | External
100040 | 149.407 | 290 | 9.222 | 12.179 | Metal Loss | MFG | Circumferential slotting | 08:06 | 9.3 | 9 | 50 | 6 | External
100041 | 151.633 | 290 | 11.448 | 12.179 | Metal Loss | MFG | Circumferential grooving | 06:14 | 9.3 | 26 | 163 | 17 | External | 0.708 | 104.6
70023 | 152.364 | 300 |  | 12.175 | Weld | Longitudinal weld pipe |  | 05:28 | 9.3
100042 | 152.612 | 300 | 0.248 | 12.175 | Metal Loss | Corrosion | Circumferential slotting | 07:44 | 9.3 | 7 | 43 | 12 | Internal | 0.702 | 105.4
100043 | 152.766 | 300 | 0.402 | 12.175 | Metal Loss | Corrosion | Circumferential slotting | 07:20 | 9.3 | 7 | 28 | 6 | Internal
100044 | 155.332 | 300 | 2.968 | 12.175 | Metal Loss | Corrosion | Circumferential slotting | 05:58 | 9.3 | 6 | 14 | 6 | Internal
100045 | 155.506 | 300 | 3.142 | 12.175 | Metal Loss | Corrosion | Circumferential grooving | 05:44 | 9.3 | 11 | 43 | 9 | Internal
100046 | 155.615 | 300 | 3.251 | 12.175 | Metal Loss | Corrosion | Circumferential slotting | 05:48 | 9.3 | 8 | 35 | 6 | Internal
100047 | 155.685 | 300 | 3.321 | 12.175 | Metal Loss | Corrosion | Circumferential slotting | 05:44 | 9.3 | 9 | 21 | 7 | Internal
100048 | 157.059 | 300 | 4.695 | 12.175 | Metal Loss | Corrosion | Circumferential grooving | 05:44 | 9.3 | 12 | 28 | 7 | Internal
100049 | 159.691 | 300 | 7.327 | 12.175 | Metal Loss | Corrosion | Circumferential slotting | 05:48 | 9.3 | 6 | 28 | 6 | Internal
100050 | 164.462 | 300 | 12.098 | 12.175 | Metal Loss | Corrosion | Circumferential grooving | 04:40 | 9.3 | 10 | 50 | 17 | Internal | 0.703 | 105.3
70024 | 164.539 | 310 |  | 12.24 | Weld | Longitudinal weld pipe |  | 06:04 | 9.3
70025 | 176.779 | 320 |  | 12.162 | Weld | Longitudinal weld pipe |  |  | 9.3
100051 | 178.092 | 320 | 1.313 | 12.162 | Metal Loss | Corrosion | Circumferential grooving | 03:28 | 9.3 | 10 | 43 | 7 | External
70026 | 188.941 | 330 |  | 12.131 | Weld | Longitudinal weld pipe |  | 02:24 | 9.3
100052 | 200.208 | 330 | 11.267 | 12.131 | Metal Loss | MFG | Circumferential grooving | 03:38 | 9.3 | 17 | 170 | 8 | External
100053 | 200.365 | 330 | 11.424 | 12.131 | Metal Loss | MFG | Circumferential grooving | 06:42 | 9.3 | 15 | 106 | 6 | External
70027 | 201.072 | 340 |  | 11.98 | Weld | Longitudinal weld pipe |  | 00:22 | 9.3
100054 | 202.685 | 340 | 1.613 | 11.98 | Metal Loss | MFG | Circumferential slotting | 07:40 | 9.3 | 9 | 50 | 7 | External
70028 | 213.052 | 350 |  | 12.12 | Weld | Longitudinal weld pipe |  | 01:58 | 9.3
70029 | 225.172 | 360 |  | 12.117 | Weld | Longitudinal weld pipe |  | 11:28 | 9.3
100055 | 226.011 | 360 | 0.839 | 12.117 | Metal Loss | Corrosion | Circumferential grooving | 00:02 | 9.3 | 18 | 85 | 7 | Internal
100056 | 226.042 | 360 | 0.87 | 12.117 | Metal Loss | Corrosion | Circumferential grooving | 01:14 | 9.3 | 18 | 121 | 9 | Internal
70030 | 237.289 | 370 |  | 12.272 | Weld | Longitudinal weld pipe |  | 07:40 | 9.3
900003 | 249.391 | 370 | 12.102 | 12.272 | Metal Loss | CLUSTER corrosion | General | 09:04 | 9.3 | 37 | 85 | 7 | External
70031 | 249.561 | 380 |  | 12.184 | Weld | Longitudinal weld pipe |  | 02:26 | 9.3
70032 | 261.745 | 390 |  | 12.164 | Weld | Longitudinal weld pipe |  | 04:18 | 9.3
70033 | 273.909 | 400 |  | 12.184 | Weld | Longitudinal weld pipe |  | 07:36 | 9.3
70034 | 286.093 | 410 |  | 12.128 | Weld | Longitudinal weld pipe |  |  | 9.3
100059 | 287.657 | 410 | 1.564 | 12.128 | Metal Loss | MFG | Circumferential grooving | 11:00 | 9.3 | 18 | 71 | 12 | External | 0.704 | 105.1
70035 | 298.221 | 420 |  | 12.095 | Weld | Longitudinal weld pipe |  | 11:20 | 9.3
35 | 299.642 | 420 | 1.421 | 12.095 | Metal Loss | Corrosion | Circumferential grooving | 03:06 | 9.3 | 16 | 35 | 8 | External
36 | 300.805 | 420 | 2.584 | 12.095 | Metal Loss | Corrosion | Circumferential grooving | 08:38 | 9.3 | 14 | 43 | 22 | External | 0.704 | 105.1
37 | 302.521 | 420 | 4.3 | 12.095 | Metal Loss | Corrosion | Pitting | 08:38 | 9.3 | 19 | 28 | 8 | External
100060 | 305.158 | 420 | 6.937 | 12.095 | Metal Loss | Corrosion | Circumferential grooving | 01:42 | 9.3 | 21 | 99 | 6 | External
70036 | 310.316 | 430 |  | 12.157 | Weld | Longitudinal weld pipe |  | 01:30 | 9.3
38 | 310.844 | 430 | 0.528 | 12.157 | Metal Loss | Corrosion | Circumferential grooving | 10:18 | 9.3 | 12 | 43 | 33 | External | 0.705 | 105
900004 | 310.913 | 430 | 0.597 | 12.157 | Metal Loss | CLUSTER corrosion | General | 00:30 | 9.3 | 55 | 57 | 15 | External | 0.719 | 102.9
100062 | 313.147 | 430 | 2.831 | 12.157 | Metal Loss | Corrosion | Circumferential slotting | 07:46 | 9.3 | 8 | 43 | 8 | External
40 | 313.164 | 430 | 2.848 | 12.157 | Metal Loss | Corrosion | Circumferential grooving | 09:30 | 9.3 | 11 | 35 | 15 | External | 0.703 | 105.3
70037 | 322.473 | 440 |  | 12.092 | Weld | Longitudinal weld pipe |  | 00:18 | 9.3
41 | 332.062 | 440 | 9.589 | 12.092 | Metal Loss | Corrosion | Circumferential grooving | 01:18 | 9.3 | 16 | 43 | 22 | External | 0.705 | 104.9
42 | 332.732 | 440 | 10.259 | 12.092 | Metal Loss | Corrosion | Circumferential grooving | 04:20 | 9.3 | 12 | 35 | 23 | External | 0.704 | 105.1
70038 | 334.565 | 450 |  | 12.177 | Weld | Longitudinal weld pipe |  | 10:42 | 9.3
100063 | 334.617 | 450 | 0.052 | 12.177 | Metal Loss | Corrosion | Circumferential slotting | 05:58 | 9.3 | 8 | 28 | 10 | External | 0.702 | 105.4
100064 | 336.802 | 450 | 2.237 | 12.177 | Metal Loss | Corrosion | Circumferential slotting | 04:02 | 9.3 | 8 | 28 | 9 | External
100065 | 338.178 | 450 | 3.613 | 12.177 | Metal Loss | Corrosion | Circumferential grooving | 07:08 | 9.3 | 23 | 71 | 7 | External
100066 | 342.712 | 450 | 8.147 | 12.177 | Metal Loss | Corrosion | Circumferential slotting | 10:00 | 9.3 | 6 | 35 | 9 | External
70039 | 346.742 | 460 |  | 12.139 | Weld | Longitudinal weld pipe |  | 02:06 | 9.3
100067 | 350.912 | 460 | 4.17 | 12.139 | Metal Loss | Corrosion | Circumferential slotting | 01:22 | 9.3 | 8 | 28 | 6 | External
70040 | 358.881 | 470 |  | 12.128 | Weld | Longitudinal weld pipe |  | 10:00 | 9.3
70041 | 371.009 | 480 |  | 12.112 | Weld | Longitudinal weld pipe |  | 02:38 | 9.3
100068 | 371.978 | 480 | 0.969 | 12.112 | Metal Loss | Corrosion | Circumferential grooving | 08:06 | 9.3 | 15 | 78 | 7 | External
100069 | 372.081 | 480 | 1.072 | 12.112 | Metal Loss | Corrosion | Circumferential slotting | 03:48 | 9.3 | 6 | 14 | 9 | External
100070 | 372.088 | 480 | 1.079 | 12.112 | Metal Loss | Corrosion | Circumferential grooving | 04:16 | 9.3 | 11 | 35 | 11 | External | 0.703 | 105.3
100071 | 372.148 | 480 | 1.139 | 12.112 | Metal Loss | Corrosion | Circumferential slotting | 07:48 | 9.3 | 8 | 50 | 8 | External
43 | 375.604 | 480 | 4.595 | 12.112 | Metal Loss | Corrosion | Circumferential grooving | 05:12 | 9.3 | 15 | 64 | 19 | External | 0.704 | 105.1
100072 | 375.64 | 480 | 4.631 | 12.112 | Metal Loss | Corrosion | Circumferential slotting | 07:04 | 9.3 | 7 | 21 | 7 | External
100073 | 376.613 | 480 | 5.604 | 12.112 | Metal Loss | Corrosion | Pitting | 07:22 | 9.3 | 27 | 35 | 7 | External
100074 | 376.617 | 480 | 5.608 | 12.112 | Metal Loss | Corrosion | Circumferential grooving | 08:48 | 9.3 | 12 | 50 | 7 | External
100075 | 376.776 | 480 | 5.767 | 12.112 | Metal Loss | Corrosion | Circumferential slotting | 07:32 | 9.3 | 6 | 21 | 6 | External
100076 | 376.819 | 480 | 5.81 | 12.112 | Metal Loss | Corrosion | Circumferential grooving | 08:16 | 9.3 | 11 | 57 | 17 | External | 0.703 | 105.3
44 | 376.819 | 480 | 5.81 | 12.112 | Metal Loss | Corrosion | General | 06:44 | 9.3 | 32 | 57 | 15 | External | 0.709 | 104.3
70042 | 383.121 | 490 |  | 12.122 | Weld | Longitudinal weld pipe |  | 02:44 | 9.3
70043 | 395.243 | 500 |  | 12.124 | Weld | Longitudinal weld pipe |  | 06:38 | 9.3
70044 | 407.367 | 510 |  | 12.161 | Weld | Longitudinal weld pipe |  | 07:54 | 9.3
70045 | 419.528 | 520 |  | 12.166 | Weld | Longitudinal weld pipe |  | 02:28 | 9.3
100077 | 422.047 | 520 | 2.519 | 12.166 | Metal Loss | Corrosion | Circumferential slotting | 11:30 | 9.3 | 9 | 64 | 7 | External
70046 | 431.694 | 530 |  | 12.169 | Weld | Longitudinal weld pipe |  | 09:40 | 9.3
70047 | 443.863 | 540 |  | 12.188 | Weld | Longitudinal weld pipe |  | 11:36 | 9.3
70048 | 456.051 | 550 |  | 11.069 | Weld | Longitudinal weld pipe |  | 02:44 | 9.3
70049 | 467.12 | 560 |  | 12.181 | Weld | Longitudinal weld pipe |  | 10:58 | 9.3
70050 | 479.301 | 570 |  | 12.145 | Weld | Longitudinal weld pipe |  | 03:36 | 9.3
70051 | 491.446 | 580 |  | 12.128 | Weld | Longitudinal weld pipe |  | 06:40 | 9.3
100078 | 496.722 | 580 | 5.276 | 12.128 | Metal Loss | Corrosion | Circumferential slotting | 06:48 | 9.3 | 9 | 71 | 8 | Internal
100079 | 497.131 | 580 | 5.685 | 12.128 | Metal Loss | Corrosion | Circumferential grooving | 05:38 | 9.3 | 10 | 64 | 7 | Internal
70052 | 503.574 | 590 |  | 12.121 | Weld | Longitudinal weld pipe |  | 06:18 | 9.3
100080 | 513.504 | 590 | 9.93 | 12.121 | Metal Loss | Close To |  | 07:24 | 9.3 | 39 | 78
70053 | 515.695 | 600 |  | 4.13 | Weld | Longitudinal weld pipe |  | 08:00 | 9.3
50002 | 517.357 | 600 | 1.662 | 4.13 | Marker | AGM |  |  | 9.3 | [6 empty] | KM 450
70054 | 519.825 | 610 |  | 5.773 | Weld | Longitudinal weld pipe |  |  | 9.3
100081 | 519.859 | 610 | 0.034 | 5.773 | Metal Loss | Corrosion | Circumferential grooving | 05:52 | 9.3 | 16 | 64 | 10 | External | 0.703 | 105.2 | adj. to GW
45 | 524.265 | 610 | 4.44 | 5.773 | Casing | Start |  |  | 9.3 | 19459
100082 | 524.868 | 610 | 5.043 | 5.773 | Metal Loss | Corrosion | Circumferential slotting | 05:34 | 9.3 | 6 | 43 | 6 | External |  |  | under casing
100083 | 524.998 | 610 | 5.173 | 5.773 | Metal Loss | Corrosion | Circumferential grooving | 04:46 | 9.3 | 14 | 106 | 7 | External |  |  | under casing
100084 | 525.522 | 610 | 5.697 | 5.773 | Metal Loss | Corrosion | Circumferential grooving | 05:16 | 9.3 | 18 | 71 | 7 | External |  |  | under casing
70055 | 525.598 | 620 |  | 12.166 | Weld | Longitudinal weld pipe |  | 06:02 | 9.3
70056 | 537.764 | 630 |  | 10.164 | Weld | Longitudinal weld pipe |  | 05:42 | 9.3
46 | 543.724 | 630 | 5.96 | 10.164 | Casing | End |  |  | 9.3
100085 | 544.237 | 630 | 6.473 | 10.164 | Bend |  |  | 12:00 | 9.3 | 2251 | [5 empty] | up
100086 | 546.591 | 630 | 8.827 | 10.164 | Metal Loss | Corrosion | Circumferential grooving | 06:32 | 9.3 | 10 | 71 | 7 | External
100087 | 547.233 | 630 | 9.469 | 10.164 | Metal Loss | Corrosion | Circumferential grooving | 05:28 | 9.3 | 12 | 57 | 7 | External
100088 | 547.528 | 630 | 9.764 | 10.164 | Metal Loss | Corrosion | Circumferential slotting | 05:34 | 9.3 | 7 | 35 | 9 | External
100089 | 547.715 | 630 | 9.951 | 10.164 | Metal Loss | Corrosion | Circumferential grooving | 03:42 | 9.3 | 15 | 64 | 8 | External
100090 | 547.836 | 630 | 10.072 | 10.164 | Metal Loss | Corrosion | Circumferential grooving | 03:12 | 9.3 | 24 | 121 | 7 | External
100091 | 547.852 | 630 | 10.088 | 10.164 | Metal Loss | Corrosion | Circumferential grooving | 05:32 | 9.3 | 14 | 50 | 30 | External | 0.705 | 104.9
70057 | 547.928 | 640 |  | 11.406 | Weld | Longitudinal weld pipe |  | 01:56 | 9.3
100092 | 547.981 | 640 | 0.053 | 11.406 | Metal Loss | Corrosion | Circumferential grooving | 05:16 | 9.3 | 12 | 50 | 8 | External
100093 | 548.136 | 640 | 0.208 | 11.406 | Metal Loss | Corrosion | Circumferential grooving | 06:34 | 9.3 | 10 | 50 | 6 | External
100094 | 548.428 | 640 | 0.5 | 11.406 | Metal Loss | Corrosion | Circumferential slotting | 05:18 | 9.3 | 7 | 28 | 7 | External
100095 | 554.231 | 640 | 6.303 | 11.406 | Metal Loss | Corrosion | Circumferential grooving | 07:46 | 9.3 | 10 | 64 | 12 | External | 0.703 | 105.3
70058 | 559.334 | 650 |  | 12.22 | Weld | Longitudinal weld pipe |  | 07:40 | 9.3
70059 | 571.554 | 660 |  | 6.362 | Weld | Longitudinal weld pipe |  | 08:06 | 9.3
70060 | 577.916 | 670 |  | 8.125 | Weld | Longitudinal weld pipe |  | 04:32 | 9.3
70061 | 586.041 | 680 |  | 12.148 | Weld | Longitudinal weld pipe |  | 10:02 | 9.3
70062 | 598.189 | 690 |  | 12.145 | Weld | Longitudinal weld pipe |  | 04:16 | 9.3
70063 | 610.334 | 700 |  | 10.65 | Weld | Longitudinal weld pipe |  | 08:14 | 9.3
47 | 620.377 | 700 | 10.043 | 10.65 | Metal Loss | Corrosion | Pitting | 08:22 | 9.3 | 14 | 24 | 10 | Internal | 0.703 | 105.3
100096 | 620.748 | 700 | 10.414 | 10.65 | Metal Loss | Corrosion | Circumferential grooving | 05:44 | 9.3 | 11 | 64 | 8 | External
70064 | 620.984 | 710 |  | 11.156 | Weld | Longitudinal weld pipe |  | 01:40 | 9.3
100097 | 621.275 | 710 | 0.291 | 11.156 | Metal Loss | Corrosion | Circumferential grooving | 03:50 | 9.3 | 11 | 64 | 8 | External
100098 | 631.804 | 710 | 10.82 | 11.156 | Metal Loss | Corrosion | Circumferential slotting | 07:46 | 9.3 | 8 | 35 | 12 | External | 0.702 | 105.4
900005 | 631.969 | 710 | 10.985 | 11.156 | Metal Loss | CLUSTER corrosion | General | 06:02 | 9.3 | 48 | 227 | 14 | External | 0.715 | 103.5
900006 | 632.014 | 710 | 11.03 | 11.156 | Metal Loss | CLUSTER corrosion | Circumferential grooving | 01:46 | 9.3 | 27 | 92 | 6 | External
100104 | 632.024 | 710 | 11.04 | 11.156 | Metal Loss | Corrosion | Circumferential slotting | 03:42 | 9.3 | 7 | 43 | 6 | External
100105 | 632.026 | 710 | 11.042 | 11.156 | Metal Loss | Corrosion | Circumferential slotting | 11:06 | 9.3 | 7 | 28 | 6 | External
100107 | 632.037 | 710 | 11.053 | 11.156 | Metal Loss | Corrosion | Circumferential grooving | 08:46 | 9.3 | 10 | 50 | 7 | External
100108 | 632.039 | 710 | 11.055 | 11.156 | Metal Loss | Corrosion | Circumferential slotting | 05:22 | 9.3 | 9 | 35 | 7 | External
900008 | 632.07 | 710 | 11.086 | 11.156 | Metal Loss | CLUSTER corrosion | General | 06:10 | 9.3 | 42 | 71 | 9 | External |  |  | adj. to GW
900007 | 632.101 | 710 | 11.117 | 11.156 | Metal Loss | CLUSTER corrosion | Circumferential grooving | 09:58 | 9.3 | 19 | 114 | 12 | External | 0.704 | 105.1 | adj. to GW
100112 | 632.106 | 710 | 11.122 | 11.156 | Metal Loss | Corrosion | Circumferential grooving | 07:30 | 9.3 | 13 | 92 | 9 | External |  |  | adj. to GW
100113 | 632.106 | 710 | 11.122 | 11.156 | Metal Loss | Corrosion | Circumferential grooving | 00:14 | 9.3 | 10 | 50 | 7 | External |  |  | adj. to GW
100115 | 632.112 | 710 | 11.128 | 11.156 | Metal Loss | Corrosion | Circumferential grooving | 00:58 | 9.3 | 13 | 57 | 6 | External |  |  | adj. to GW
100116 | 632.115 | 710 | 11.131 | 11.156 | Metal Loss | Corrosion | Circumferential slotting | 02:38 | 9.3 | 9 | 28 | 6 | External |  |  | adj. to GW
70065 | 632.14 | 720 |  | 12.17 | Weld | Longitudinal weld pipe |  | 03:40 | 9.3
100118 | 632.151 | 720 | 0.011 | 12.17 | Metal Loss | Corrosion | Circumferential slotting | 10:36 | 9.3 | 6 | 14 | 9 | External |  |  | adj. to GW
100117 | 632.151 | 720 | 0.011 | 12.17 | Metal Loss | Corrosion | Pitting | 11:00 | 9.3 | 26 | 43 | 11 | External | 0.706 | 104.9 | adj. to GW
100119 | 632.152 | 720 | 0.012 | 12.17 | Metal Loss | Corrosion | Circumferential slotting | 06:20 | 9.3 | 8 | 71 | 15 | External | 0.702 | 105.3 | adj. to GW
900010 | 632.153 | 720 | 0.013 | 12.17 | Metal Loss | CLUSTER corrosion | General | 00:48 | 9.3 | 42 | 206 | 11 | External | 0.71 | 104.2 | adj. to GW
900009 | 632.154 | 720 | 0.014 | 12.17 | Metal Loss | CLUSTER corrosion | General | 04:36 | 9.3 | 48 | 128 | 13 | External | 0.714 | 103.7 | adj. to GW
900011 | 632.161 | 720 | 0.021 | 12.17 | Metal Loss | CLUSTER corrosion | Circumferential grooving | 09:16 | 9.3 | 27 | 114 | 10 | External | 0.705 | 104.9 | adj. to GW
900012 | 632.187 | 720 | 0.047 | 12.17 | Metal Loss | CLUSTER corrosion | General | 07:16 | 9.3 | 39 | 92 | 10 | External | 0.708 | 104.5 | adj. to GW
900013 | 632.224 | 720 | 0.084 | 12.17 | Metal Loss | CLUSTER corrosion | General | 06:04 | 9.3 | 69 | 164 | 13 | External | 0.722 | 102.6
100131 | 632.272 | 720 | 0.132 | 12.17 | Metal Loss | Corrosion | Circumferential grooving | 07:52 | 9.3 | 14 | 35 | 14 | External | 0.703 | 105.2
100133 | 632.311 | 720 | 0.171 | 12.17 | Metal Loss | Corrosion | Circumferential grooving | 02:28 | 9.3 | 11 | 64 | 6 | External
900014 | 632.318 | 720 | 0.178 | 12.17 | Metal Loss | CLUSTER corrosion | General | 05:48 | 9.3 | 72 | 106 | 10 | External | 0.717 | 103.1
100135 | 632.325 | 720 | 0.185 | 12.17 | Metal Loss | Corrosion | Circumferential slotting | 07:04 | 9.3 | 7 | 35 | 11 | External | 0.702 | 105.4
100136 | 632.351 | 720 | 0.211 | 12.17 | Metal Loss | Corrosion | Circumferential grooving | 08:04 | 9.3 | 14 | 78 | 6 | External
100139 | 632.413 | 720 | 0.273 | 12.17 | Metal Loss | Corrosion | Circumferential grooving | 02:36 | 9.3 | 16 | 92 | 9 | External
100140 | 632.433 | 720 | 0.293 | 12.17 | Metal Loss | Corrosion | Circumferential grooving | 01:28 | 9.3 | 10 | 92 | 6 | External
100141 | 637.107 | 720 | 4.967 | 12.17 | Metal Loss | Corrosion | Circumferential slotting | 04:18 | 9.3 | 6 | 35 | 9 | External
70066 | 644.31 | 730 |  | 12.172 | Weld | Longitudinal weld pipe |  | 05:06 | 9.3
100142 | 648.515 | 730 | 4.205 | 12.172 | Metal Loss | Corrosion | Circumferential slotting | 07:46 | 9.3 | 7 | 28 | 7 | External
70067 | 656.482 | 740 |  | 12.183 | Weld | Longitudinal weld pipe |  | 00:48 | 9.3
70068 | 668.665 | 750 |  | 12.172 | Weld | Longitudinal weld pipe |  | 03:50 | 9.3
48 | 676.667 | 750 | 8.002 | 12.172 | Metal Loss | Corrosion | Circumferential grooving | 04:18 | 9.3 | 13 | 28 | 9 | External
70069 | 680.837 | 760 |  | 9.654 | Weld | Longitudinal weld pipe |  | 02:04 | 9.3
100143 | 690.162 | 760 | 9.325 | 9.654 | Metal Loss | Corrosion | Circumferential grooving | 06:08 | 9.3 | 18 | 43 | 11 | External | 0.704 | 105.2
70070 | 690.491 | 770 |  | 8.676 | Weld | Longitudinal weld pipe |  | 08:58 | 9.3
49 | 690.492 | 770 | 0.001 | 8.676 | Weld |  |  | 08:16 | 9.3 |  | 156
70071 | 699.167 | 780 |  | 12.087 | Weld | Longitudinal weld pipe |  | 07:54 | 9.3
70072 | 711.254 | 790 |  | 12.205 | Weld | Longitudinal weld pipe |  | 10:56 | 9.3
70073 | 723.459 | 800 |  | 12.044 | Weld | Longitudinal weld pipe |  | 01:52 | 9.3
70074 | 735.503 | 810 |  | 11.957 | Weld | Longitudinal weld pipe |  | 07:06 | 9.3
70075 | 747.46 | 820 |  | 12.161 | Weld | Longitudinal weld pipe |  | 00:48 | 9.3
70076 | 759.621 | 830 |  | 12.159 | Weld | Longitudinal weld pipe |  | 10:20 | 9.3
70077 | 771.78 | 840 |  | 12.165 | Weld | Longitudinal weld pipe |  | 00:26 | 9.3
70078 | 783.945 | 850 |  | 12.172 | Weld | Longitudinal weld pipe |  | 05:06 | 9.3
70079 | 796.117 | 860 |  | 12.139 | Weld | Longitudinal weld pipe |  | 03:10 | 9.3
100144 | 807.165 | 860 | 11.048 | 12.139 | Metal Loss | Corrosion | Circumferential grooving | 06:30 | 9.3 | 11 | 57 | 7 | External
100145 | 807.325 | 860 | 11.208 | 12.139 | Metal Loss | Corrosion | Circumferential grooving | 06:36 | 9.3 | 11 | 64 | 17 | External | 0.703 | 105.3
100146 | 807.45 | 860 | 11.333 | 12.139 | Metal Loss | Corrosion | Circumferential grooving | 06:36 | 9.3 | 12 | 57 | 8 | External
70080 | 808.256 | 870 |  | 12.145 | Weld | Longitudinal weld pipe |  | 02:56 | 9.3
100147 | 818.327 | 870 | 10.071 | 12.145 | Metal Loss | Corrosion | Circumferential grooving | 07:32 | 9.3 | 21 | 163 | 6 | External
70081 | 820.401 | 880 |  | 6.47 | Weld | Longitudinal weld pipe |  | 10:22 | 9.3
70082 | 826.871 | 890 |  | 12.221 | Weld | Longitudinal weld pipe |  | 04:10 | 9.3
100148 | 831.866 | 890 | 4.995 | 12.221 | Bend |  |  | 03:00 | 9.3 | 2986 | [5 empty] | right
100149 | 833.197 | 890 | 6.326 | 12.221 | Metal Loss | Close To |  | 07:46 | 9.3 | 9 | 43
70083 | 839.092 | 900 |  | 8.216 | Weld | Longitudinal weld pipe |  | 06:56 | 9.3
70084 | 847.308 | 910 |  | 9.169 | Weld | Longitudinal weld pipe |  | 09:56 | 9.3
70085 | 856.477 | 920 |  | 12.176 | Weld | Longitudinal weld pipe |  | 03:22 | 9.3
70086 | 868.653 | 930 |  | 12.129 | Weld | Longitudinal weld pipe |  | 00:06 | 9.3
70087 | 880.782 | 940 |  | 12.131 | Weld | Longitudinal weld pipe |  | 07:40 | 9.3
70088 | 892.913 | 950 |  | 12.145 | Weld | Longitudinal weld pipe |  | 04:50 | 9.3
100150 | 899.909 | 950 | 6.996 | 12.145 | Metal Loss | Close To |  | 00:14 | 9.3 | 51 | 71
70089 | 905.058 | 960 |  | 12.147 | Weld | Longitudinal weld pipe |  | 05:28 | 9.3
70090 | 917.205 | 970 |  | 12.177 | Weld | Longitudinal weld pipe |  | 01:22 | 9.3
70091 | 929.382 | 980 |  | 12.175 | Weld | Longitudinal weld pipe |  | 07:40 | 9.3
100151 | 929.383 | 980 | 0.001 | 12.175 | Weld |  |  | 05:50 | 9.3 |  | 78
100152 | 938.507 | 980 | 9.125 | 12.175 | Metal Loss | Corrosion | Circumferential grooving | 06:54 | 9.3 | 11 | 35 | 6 | External
70092 | 941.557 | 990 |  | 12.221 | Weld | Longitudinal weld pipe |  | 10:12 | 9.3
100153 | 941.613 | 990 | 0.056 | 12.221 | Metal Loss | Corrosion | Circumferential grooving | 02:56 | 9.3 | 10 | 43 | 6 | External
70093 | 953.778 | 1000 |  | 12.128 | Weld | Longitudinal weld pipe |  | 08:48 | 9.3
100154 | 962.368 | 1000 | 8.59 | 12.128 | Metal Loss | Corrosion | Circumferential grooving | 07:50 | 9.3 | 14 | 64 | 6 | External
100155 | 962.533 | 1000 | 8.755 | 12.128 | Metal Loss | Corrosion | Circumferential slotting | 04:26 | 9.3 | 6 | 28 | 6 | External
100156 | 962.537 | 1000 | 8.759 | 12.128 | Metal Loss | Corrosion | Circumferential grooving | 07:38 | 9.3 | 16 | 71 | 8 | External
100157 | 962.647 | 1000 | 8.869 | 12.128 | Metal Loss | Corrosion | Circumferential grooving | 04:42 | 9.3 | 10 | 35 | 6 | External
100158 | 962.754 | 1000 | 8.976 | 12.128 | Metal Loss | Corrosion | Circumferential grooving | 08:50 | 9.3 | 14 | 64 | 8 | External
100159 | 962.797 | 1000 | 9.019 | 12.128 | Metal Loss | Corrosion | Circumferential grooving | 09:10 | 9.3 | 14 | 35 | 6 | External
100160 | 962.844 | 1000 | 9.066 | 12.128 | Metal Loss | Corrosion | Circumferential grooving | 08:46 | 9.3 | 11 | 50 | 7 | External
100161 | 963.097 | 1000 | 9.319 | 12.128 | Metal Loss | Corrosion | Circumferential slotting | 07:08 | 9.3 | 9 | 78 | 6 | External
100162 | 963.209 | 1000 | 9.431 | 12.128 | Metal Loss | Corrosion | Circumferential grooving | 07:08 | 9.3 | 17 | 64 | 7 | External
100163 | 963.332 | 1000 | 9.554 | 12.128 | Metal Loss | Corrosion | Circumferential slotting | 07:12 | 9.3 | 9 | 43 | 9 | External
900015 | 963.635 | 1000 | 9.857 | 12.128 | Metal Loss | CLUSTER corrosion | General | 07:34 | 9.3 | 46 | 85 | 9 | External
100166 | 963.73 | 1000 | 9.952 | 12.128 | Metal Loss | Corrosion | Circumferential grooving | 07:26 | 9.3 | 11 | 28 | 6 | External
70094 | 965.906 | 1010 |  | 8.189 | Weld | Longitudinal weld pipe |  | 01:52 | 9.3
70095 | 974.095 | 1020 |  | 12.149 | Weld | Longitudinal weld pipe |  | 09:20 | 9.3
100167 | 977.104 | 1020 | 3.009 | 12.149 | Metal Loss | Corrosion | Circumferential grooving | 08:04 | 9.3 | 15 | 71 | 6 | External
100168 | 977.436 | 1020 | 3.341 | 12.149 | Metal Loss | Corrosion | Circumferential grooving | 09:22 | 9.3 | 15 | 57 | 8 | External
100169 | 977.706 | 1020 | 3.611 | 12.149 | Metal Loss | Corrosion | Circumferential slotting | 09:30 | 9.3 | 8 | 28 | 6 | External
100170 | 977.789 | 1020 | 3.694 | 12.149 | Metal Loss | Corrosion | Circumferential grooving | 08:16 | 9.3 | 11 | 64 | 6 | External
100171 | 977.864 | 1020 | 3.769 | 12.149 | Metal Loss | Corrosion | Circumferential grooving | 06:32 | 9.3 | 17 | 57 | 8 | External
100172 | 978.116 | 1020 | 4.021 | 12.149 | Metal Loss | Corrosion | Circumferential grooving | 09:12 | 9.3 | 11 | 78 | 7 | External
100173 | 978.422 | 1020 | 4.327 | 12.149 | Metal Loss | Corrosion | Circumferential grooving | 08:30 | 9.3 | 13 | 71 | 7 | External
100174 | 978.632 | 1020 | 4.537 | 12.149 | Metal Loss | Corrosion | Circumferential grooving | 08:36 | 9.3 | 17 | 78 | 10 | External | 0.703 | 105.2
100175 | 978.636 | 1020 | 4.541 | 12.149 | Metal Loss | Corrosion | Circumferential slotting | 07:08 | 9.3 | 7 | 50 | 6 | External
100176 | 978.707 | 1020 | 4.612 | 12.149 | Metal Loss | Corrosion | Circumferential grooving | 08:52 | 9.3 | 10 | 21 | 6 | External
100177 | 979.045 | 1020 | 4.95 | 12.149 | Metal Loss | Corrosion | Circumferential grooving | 09:22 | 9.3 | 12 | 85 | 8 | External
100178 | 979.156 | 1020 | 5.061 | 12.149 | Metal Loss | Corrosion | Circumferential slotting | 07:10 | 9.3 | 6 | 28 | 6 | External
100179 | 979.18 | 1020 | 5.085 | 12.149 | Metal Loss | Corrosion | Circumferential grooving | 09:26 | 9.3 | 11 | 71 | 7 | External
100180 | 979.675 | 1020 | 5.58 | 12.149 | Metal Loss | Corrosion | Circumferential slotting | 06:52 | 9.3 | 9 | 50 | 6 | External
100181 | 979.826 | 1020 | 5.731 | 12.149 | Metal Loss | Corrosion | Circumferential slotting | 08:54 | 9.3 | 6 | 28 | 11 | External | 0.702 | 105.4
100182 | 979.959 | 1020 | 5.864 | 12.149 | Metal Loss | Corrosion | Circumferential slotting | 08:50 | 9.3 | 8 | 35 | 11 | External | 0.702 | 105.4
100183 | 980.214 | 1020 | 6.119 | 12.149 | Metal Loss | Corrosion | Circumferential grooving | 08:44 | 9.3 | 11 | 50 | 6 | External
70096 | 986.244 | 1030 |  | 12.133 | Weld | Longitudinal weld pipe |  | 06:44 | 9.3
100184 | 989.351 | 1030 | 3.107 | 12.133 | Metal Loss | Corrosion | Circumferential slotting | 09:20 | 9.3 | 7 | 50 | 6 | External
100185 | 998.083 | 1030 | 11.839 | 12.133 | Dent |  |  | 00:02 | 9.3 | 99 | 78 | 0.6
70097 | 998.377 | 1040 |  | 12.17 | Weld | Longitudinal weld pipe |  | 10:40 | 9.3
70098 | 1010.547 | 1050 |  | 12.147 | Weld | Longitudinal weld pipe |  | 01:56 | 9.3
50 | 1019.249 | 1050 | 8.702 | 12.147 | Metal Loss | Corrosion | Circumferential grooving | 11:52 | 9.3 | 14 | 35 | 8 | External
70099 | 1022.694 | 1060 |  | 11.517 | Weld | Longitudinal weld pipe |  | 10:00 | 9.3
51 | 1023.428 | 1060 | 0.734 | 11.517 | Offtake |  |  | 12:00 | 9.3 | 50 | 50 |  |  |  |  | poss. dent
70100 | 1034.211 | 1070 |  | 12.213 | Weld | Longitudinal weld pipe |  | 00:42 | 9.3
70101 | 1046.424 | 1080 |  | 12.107 | Weld | Longitudinal weld pipe |  | 04:08 | 9.3
100186 | 1050.47 | 1080 | 4.046 | 12.107 | Metal Loss | Corrosion | Circumferential slotting | 04:30 | 9.3 | 8 | 71 | 12 | External | 0.702 | 105.4
100187 | 1050.84 | 1080 | 4.416 | 12.107 | Metal Loss | Corrosion | Circumferential slotting | 04:12 | 9.3 | 9 | 28 | 8 | External
100188 | 1053.072 | 1080 | 6.648 | 12.107 | Metal Loss | Corrosion | Circumferential grooving | 05:40 | 9.3 | 11 | 57 | 12 | External | 0.703 | 105.3
100189 | 1054.199 | 1080 | 7.775 | 12.107 | Metal Loss | Corrosion | Circumferential slotting | 06:18 | 9.3 | 9 | 50 | 6 | External
100190 | 1055.104 | 1080 | 8.68 | 12.107 | Metal Loss | Corrosion | Circumferential slotting | 06:18 | 9.3 | 9 | 64 | 6 | External
70102 | 1058.531 | 1090 |  | 12.149 | Weld | Longitudinal weld pipe |  | 00:54 | 9.3
70103 | 1070.68 | 1100 |  | 9.172 | Weld | Longitudinal weld pipe |  | 08:02 | 9.3
70104 | 1079.852 | 1110 |  | 9.165 | Weld | Longitudinal weld pipe |  | 01:54 | 9.3
70105 | 1089.017 | 1120 |  | 12.116 | Weld | Longitudinal weld pipe |  | 04:50 | 9.3
100191 | 1089.11 | 1120 | 0.093 | 12.116 | Metal Loss | Corrosion | Circumferential grooving | 00:30 | 9.3 | 24 | 220 | 8 | External
100192 | 1089.111 | 1120 | 0.094 | 12.116 | Metal Loss | Corrosion | Circumferential grooving | 07:30 | 9.3 | 12 | 85 | 6 | External
100193 | 1089.162 | 1120 | 0.145 | 12.116 | Metal Loss | Corrosion | Circumferential grooving | 08:14 | 9.3 | 14 | 78 | 9 | External
100194 | 1089.232 | 1120 | 0.215 | 12.116 | Metal Loss | Corrosion | Circumferential grooving | 07:18 | 9.3 | 12 | 142 | 11 | External | 0.703 | 105.3
100195 | 1089.473 | 1120 | 0.456 | 12.116 | Metal Loss | Corrosion | Circumferential grooving | 10:14 | 9.3 | 25 | 241 | 7 | External
100196 | 1090.857 | 1120 | 1.84 | 12.116 | Metal Loss | Corrosion | Circumferential grooving | 05:44 | 9.3 | 13 | 78 | 6 | External
100197 | 1095.652 | 1120 | 6.635 | 12.116 | Metal Loss | Corrosion | Circumferential slotting | 06:44 | 9.3 | 8 | 21 | 6 | External
100198 | 1096.085 | 1120 | 7.068 | 12.116 | Metal Loss | Corrosion | Circumferential slotting | 06:32 | 9.3 | 6 | 21 | 6 | External
100199 | 1100.951 | 1120 | 11.934 | 12.116 | Metal Loss | Corrosion | Circumferential grooving | 07:32 | 9.3 | 17 | 71 | 7 | External
100200 | 1101.054 | 1120 | 12.037 | 12.116 | Metal Loss | Corrosion | Circumferential grooving | 07:52 | 9.3 | 20 | 78 | 8 | External
70106 | 1101.133 | 1130 |  | 12.131 | Weld | Longitudinal weld pipe |  | 07:54 | 9.3
100201 | 1101.216 | 1130 | 0.083 | 12.131 | Metal Loss | Corrosion | Circumferential grooving | 10:54 | 9.3 | 25 | 142 | 6 | External
100202 | 1113.096 | 1130 | 11.963 | 12.131 | Metal Loss | Corrosion | Circumferential grooving | 01:40 | 9.3 | 21 | 113 | 7 | External
70107 | 1113.264 | 1140 |  | 12.119 | Weld | Longitudinal weld pipe |  | 08:00 | 9.3
100203 | 1113.304 | 1140 | 0.04 | 12.119 | Metal Loss | Corrosion | Circumferential grooving | 09:58 | 9.3 | 10 | 71 | 7 | External |  |  | adj. to GW
100204 | 1113.316 | 1140 | 0.052 | 12.119 | Metal Loss | Corrosion | Circumferential grooving | 00:42 | 9.3 | 11 | 64 | 6 | External
70108 | 1125.383 | 1150 |  | 12.094 | Weld | Longitudinal weld pipe |  | 08:40 | 9.3
70109 | 1137.477 | 1160 |  | 12.128 | Weld | Longitudinal weld pipe |  | 06:16 | 9.3
70110 | 1149.605 | 1170 |  | 12.144 | Weld | Longitudinal weld pipe |  | 10:54 | 9.3
70111 | 1161.749 | 1180 |  | 12.137 | Weld | Longitudinal weld pipe |  | 10:10 | 9.3
70112 | 1173.886 | 1190 |  | 12.104 | Weld | Longitudinal weld pipe |  | 00:52 | 9.3
70113 | 1185.99 | 1200 |  | 3.973 | Weld | Longitudinal weld pipe |  | 03:30 | 9.3
70114 | 1189.963 | 1210 |  | 5.946 | Weld | Longitudinal weld pipe |  | 04:10 | 9.3
100205 | 1190.231 | 1210 | 0.268 | 5.946 | Metal Loss | Corrosion | Circumferential grooving | 11:08 | 9.3 | 17 | 106 | 8 | External
100206 | 1190.326 | 1210 | 0.363 | 5.946 | Metal Loss | Corrosion | Circumferential grooving | 06:34 | 9.3 | 14 | 85 | 7 | External
100207 | 1190.353 | 1210 | 0.39 | 5.946 | Metal Loss | Corrosion | Circumferential slotting | 09:14 | 9.3 | 9 | 121 | 7 | External
100208 | 1190.395 | 1210 | 0.432 | 5.946 | Metal Loss | Corrosion | Circumferential grooving | 01:46 | 9.3 | 14 | 99 | 6 | External
100209 | 1191.662 | 1210 | 1.699 | 5.946 | Bend |  |  | 09:00 | 9.3 | 2186 | [5 empty] | left
70115 | 1195.909 | 1220 |  | 6.718 | Weld | Longitudinal weld pipe |  | 00:10 | 9.3
70116 | 1202.627 | 1230 |  | 5.063 | Weld | Longitudinal weld pipe |  | 10:18 | 9.3
900016 | 1207.591 | 1230 | 4.964 | 5.063 | Metal Loss | CLUSTER corrosion | General | 02:38 | 9.3 | 59 | 277 | 8 | External |  |  | adj. to GW
100213 | 1207.634 | 1230 | 5.007 | 5.063 | Metal Loss | Corrosion | General | 07:22 | 9.3 | 35 | 121 | 8 | External |  |  | adj. to GW
70117 | 1207.69 | 1240 |  | 6.162 | Weld | Longitudinal weld pipe |  | 03:08 | 9.3
100214 | 1207.989 | 1240 | 0.299 | 6.162 | Metal Loss | Corrosion | Circumferential slotting | 08:32 | 9.3 | 8 | 57 | 6 | External
100215 | 1210.353 | 1240 | 2.663 | 6.162 | Bend |  |  | 03:00 | 9.3 | 1860 | [5 empty] | right
100216 | 1210.39 | 1240 | 2.7 | 6.162 | Metal Loss | Corrosion | Circumferential grooving | 08:18 | 9.3 | 14 | 113 | 7 | External
70118 | 1213.852 | 1250 |  | 9.26 | Weld | Longitudinal weld pipe |  | 07:20 | 9.3
70119 | 1223.112 | 1260 |  | 12.108 | Weld | Longitudinal weld pipe |  | 08:46 | 9.3
70120 | 1235.22 | 1270 |  | 12.192 | Weld | Longitudinal weld pipe |  | 05:50 | 9.3
70121 | 1247.412 | 1280 |  | 12.184 | Weld | Longitudinal weld pipe |  | 04:54 | 9.3
100217 | 1247.531 | 1280 | 0.119 | 12.184 | Metal Loss | Corrosion | Circumferential slotting | 08:28 | 9.3 | 8 | 43 | 6 | External
100218 | 1247.542 | 1280 | 0.13 | 12.184 | Metal Loss | Corrosion | Circumferential slotting | 07:52 | 9.3 | 6 | 28 | 6 | External
100219 | 1251.61 | 1280 | 4.198 | 12.184 | Metal Loss | Corrosion | Circumferential slotting | 08:00 | 9.3 | 8 | 35 | 6 | External
100220 | 1255.616 | 1280 | 8.204 | 12.184 | Metal Loss | Corrosion | Circumferential slotting | 05:08 | 9.3 | 6 | 21 | 6 | External
100221 | 1259.044 | 1280 | 11.632 | 12.184 | Metal Loss | Corrosion | Circumferential slotting | 05:34 | 9.3 | 7 | 35 | 6 | External
70122 | 1259.596 | 1290 |  | 12.177 | Weld | Longitudinal weld pipe |  |  | 9.3
70123 | 1271.773 | 1300 |  | 12.212 | Weld | Longitudinal weld pipe |  | 10:10 | 9.3
70124 | 1283.985 | 1310 |  | 12.172 | Weld | Longitudinal weld pipe |  | 07:34 | 9.3
70125 | 1296.157 | 1320 |  | 12.119 | Weld | Longitudinal weld pipe |  | 05:52 | 9.3
70126 | 1308.276 | 1330 |  | 12.132 | Weld | Longitudinal weld pipe |  | 01:08 | 9.3
52 | 1316.24 | 1330 | 7.964 | 12.132 | Fitting |  |  |  | 9.3 | 1579
70127 | 1320.408 | 1340 |  | 3.809 | Weld | Longitudinal weld pipe |  | 11:40 | 9.3
70128 | 1324.217 | 1350 |  | 6.727 | Weld | Longitudinal weld pipe |  | 01:52 | 9.3
100222 | 1330.653 | 1350 | 6.436 | 6.727 | Metal Loss | Corrosion | Circumferential grooving | 08:20 | 9.3 | 15 | 121 | 6 | External
100223 | 1330.78 | 1350 | 6.563 | 6.727 | Metal Loss | Corrosion | Circumferential grooving | 08:48 | 9.3 | 16 | 78 | 7 | External
70129 | 1330.944 | 1360 |  | 12.127 | Weld | Longitudinal weld pipe |  |  | 9.3
100224 | 1331.93 | 1360 | 0.986 | 12.127 | Metal Loss | Corrosion | Circumferential grooving | 02:52 | 9.3 | 10 | 43 | 6 | External
100225 | 1332.068 | 1360 | 1.124 | 12.127 | Metal Loss | Corrosion | Circumferential slotting | 02:52 | 9.3 | 9 | 43 | 6 | External
100226 | 1332.435 | 1360 | 1.491 | 12.127 | Metal Loss | Corrosion | Circumferential grooving | 03:54 | 9.3 | 14 | 71 | 6 | External
70130 | 1343.071 | 1370 |  | 12.061 | Weld | Longitudinal weld pipe |  |  | 9.3
70131 | 1355.132 | 1380 |  | 12.071 | Weld | Longitudinal weld pipe |  | 09:52 | 9.3
70132 | 1367.203 | 1390 |  | 12.141 | Weld | Longitudinal weld pipe |  | 01:38 | 9.3
70133 | 1379.344 | 1400 |  | 12.168 | Weld | Longitudinal weld pipe |  |  | 9.3
70134 | 1391.512 | 1410 |  | 12.18 | Weld | Longitudinal weld pipe |  | 00:42 | 9.3
53 | 1391.513 | 1410 | 0.001 | 12.18 | Weld |  |  | 04:04 | 9.3 |  | 262
70135 | 1403.692 | 1420 |  | 8.452 | Weld | Longitudinal weld pipe |  | 08:44 | 9.3
70136 | 1412.144 | 1430 |  | 12.172 | Weld | Longitudinal weld pipe |  | 05:30 | 9.3
100227 | 1416.51 | 1430 | 4.366 | 12.172 | Bend |  |  | 03:00 | 9.3 | 4377 | [5 empty] | right
70137 | 1424.316 | 1440 |  | 3.261 | Weld | Longitudinal weld pipe |  | 04:06 | 9.3
100228 | 1425.946 | 1440 | 1.63 | 3.261 | Metal Loss | Corrosion | Circumferential grooving | 08:42 | 9.3 | 19 | 43 | 6 | External
70138 | 1427.577 | 1450 |  | 4.306 | Weld | Longitudinal weld pipe |  | 05:48 | 9.3
100229 | 1427.633 | 1450 | 0.056 | 4.306 | Metal Loss | Corrosion | Circumferential slotting | 00:58 | 9.3 | 8 | 64 | 11 | External | 0.702 | 105.4
900017 | 1427.75 | 1450 | 0.173 | 4.306 | Metal Loss | CLUSTER corrosion | Circumferential grooving | 01:20 | 9.3 | 20 | 114 | 7 | Internal
900018 | 1428.399 | 1450 | 0.822 | 4.306 | Metal Loss | CLUSTER corrosion | General | 09:18 | 9.3 | 108 | 78 | 11 | Internal | 0.728 | 101.7
57 | 1428.557 | 1450 | 0.98 | 4.306 | Metal Loss | Corrosion | Circumferential grooving | 09:26 | 9.3 | 14 | 28 | 8 | Internal
900019 | 1428.777 | 1450 | 1.2 | 4.306 | Metal Loss | CLUSTER corrosion | General | 09:10 | 9.3 | 74 | 87 | 10 | Internal | 0.718 | 103.1
100235 | 1428.822 | 1450 | 1.245 | 4.306 | Metal Loss | Corrosion | Circumferential slotting | 10:24 | 9.3 | 7 | 64 | 7 | Internal
900020 | 1428.905 | 1450 | 1.328 | 4.306 | Metal Loss | CLUSTER corrosion | General | 09:04 | 9.3 | 33 | 57 | 10 | Internal | 0.707 | 104.7
61 | 1429.076 | 1450 | 1.499 | 4.306 | Metal Loss | Corrosion | Pitting | 08:46 | 9.3 | 24 | 28 | 10 | Internal | 0.705 | 105
100238 | 1429.078 | 1450 | 1.501 | 4.306 | Metal Loss | Corrosion | Circumferential grooving | 10:00 | 9.3 | 10 | 21 | 6 | Internal
62 | 1429.081 | 1450 | 1.504 | 4.306 | Metal Loss | Corrosion | Pitting | 09:34 | 9.3 | 13 | 13 | 17 | Internal | 0.704 | 105.2
63 | 1429.162 | 1450 | 1.585 | 4.306 | Metal Loss | Corrosion | Pitting | 08:40 | 9.3 | 25 | 15 | 14 | Internal | 0.706 | 104.8
64 | 1429.24 | 1450 | 1.663 | 4.306 | Metal Loss | Corrosion | Pitting | 08:38 | 9.3 | 21 | 20 | 10 | Internal | 0.704 | 105.1
65 | 1429.257 | 1450 | 1.68 | 4.306 | Metal Loss | Corrosion | Pitting | 09:34 | 9.3 | 15 | 14 | 11 | Internal | 0.703 | 105.2
900021 | 1429.318 | 1450 | 1.741 | 4.306 | Metal Loss | CLUSTER corrosion | Pitting | 08:30 | 9.3 | 25 | 42 | 8 | Internal
67 | 1429.415 | 1450 | 1.838 | 4.306 | Metal Loss | Corrosion | Pitting | 09:34 | 9.3 | 14 | 21 | 8 | Internal
100240 | 1429.43 | 1450 | 1.853 | 4.306 | Metal Loss | Corrosion | Circumferential slotting | 11:34 | 9.3 | 7 | 28 | 9 | Internal
68 | 1429.482 | 1450 | 1.905 | 4.306 | Metal Loss | Corrosion | Pitting | 08:42 | 9.3 | 15 | 21 | 17 | Internal | 0.704 | 105.1
100241 | 1429.611 | 1450 | 2.034 | 4.306 | Metal Loss | Corrosion | Circumferential slotting | 09:42 | 9.3 | 7 | 57 | 7 | Internal
69 | 1429.639 | 1450 | 2.062 | 4.306 | Metal Loss | Corrosion | Pitting | 08:46 | 9.3 | 16 | 28 | 15 | Internal | 0.704 | 105.1
900023 | 1429.715 | 1450 | 2.138 | 4.306 | Metal Loss | CLUSTER corrosion | General | 08:40 | 9.3 | 35 | 57 | 15 | Internal | 0.71 | 104.2
900022 | 1429.723 | 1450 | 2.146 | 4.306 | Metal Loss | CLUSTER corrosion | Circumferential slotting | 09:32 | 9.3 | 9 | 71 | 6 | Internal
100245 | 1429.826 | 1450 | 2.249 | 4.306 | Metal Loss | Corrosion | Circumferential slotting | 08:56 | 9.3 | 8 | 21 | 6 | Internal
72 | 1429.908 | 1450 | 2.331 | 4.306 | Metal Loss | Corrosion | Pitting | 09:28 | 9.3 | 12 | 14 | 14 | Internal | 0.703 | 105.3
900024 | 1429.985 | 1450 | 2.408 | 4.306 | Metal Loss | CLUSTER corrosion | Circumferential grooving | 08:52 | 9.3 | 15 | 64 | 8 | Internal
100247 | 1430.078 | 1450 | 2.501 | 4.306 | Metal Loss | Corrosion | Circumferential slotting | 09:04 | 9.3 | 8 | 71 | 7 | Internal
74 | 1430.194 | 1450 | 2.617 | 4.306 | Metal Loss | Corrosion | Pitting | 09:10 | 9.3 | 12 | 21 | 8 | Internal
100248 | 1430.517 | 1450 | 2.94 | 4.306 | Metal Loss | Corrosion | Circumferential slotting | 00:30 | 9.3 | 8 | 35 | 8 | Internal
100249 | 1430.517 | 1450 | 2.94 | 4.306 | Metal Loss | Corrosion | Circumferential grooving | 11:30 | 9.3 | 11 | 35 | 8 | Internal
80007 | 1431.883 | 1460 |  | 8.287 | Weld | Longitudinal weld pipe |  | 07:36 | 9.3
100250 | 1432.566 | 1460 | 0.683 | 8.287 | Metal Loss | Corrosion | Circumferential slotting | 07:14 | 9.3 | 7 | 43 | 8 | Internal
100251 | 1433.962 | 1460 | 2.079 | 8.287 | Metal Loss | Corrosion | Circumferential slotting | 07:34 | 9.3 | 6 | 35 | 9 | Internal
70139 | 1440.17 | 1470 |  | 12.175 | Weld | Longitudinal weld pipe |  | 11:46 | 9.3
70140 | 1452.345 | 1480 |  | 12.201 | Weld | Longitudinal weld pipe |  | 02:46 | 9.3
70141 | 1464.546 | 1490 |  | 12.187 | Weld | Longitudinal weld pipe |  | 05:44 | 9.3
70142 | 1476.733 | 1500 |  | 12.188 | Weld | Longitudinal weld pipe |  | 00:18 | 9.3
70143 | 1488.921 | 1510 |  | 12.166 | Weld | Longitudinal weld pipe |  | 03:34 | 9.3
100252 | 1489.219 | 1510 | 0.298 | 12.166 | Metal Loss | Corrosion | Circumferential slotting | 06:48 | 9.3 | 7 | 21 | 6 | External
70144 | 1501.087 | 1520 |  | 12.172 | Weld | Longitudinal weld pipe |  | 05:40 | 9.3
100253 | 1511.215 | 1520 | 10.128 | 12.172 | Metal Loss | Corrosion | Circumferential grooving | 08:12 | 9.3 | 23 | 142 | 7 | External
70145 | 1513.259 | 1530 |  | 12.23 | Weld | Longitudinal weld pipe |  | 00:16 | 9.3
70146 | 1525.489 | 1540 |  | 12.137 | Weld | Longitudinal weld pipe |  | 06:22 | 9.3
50003 | 1537.334 | 1540 | 11.845 | 12.137 | Marker | AGM |  |  | 9.3 | [6 empty] | KM 1500
70147 | 1537.626 | 1550 |  | 12.262 | Weld | Longitudinal weld pipe |  | 11:18 | 9.3
100254 | 1537.627 | 1550 | 0.001 | 12.262 | Weld |  |  | 06:12 | 9.3 |  | 78
70148 | 1549.888 | 1560 |  | 12.181 | Weld | Longitudinal weld pipe |  | 00:56 | 9.3
70149 | 1562.069 | 1570 |  | 12.181 | Weld | Longitudinal weld pipe |  | 10:36 | 9.3
70150 | 1574.25 | 1580 |  | 12.223 | Weld | Longitudinal weld pipe |  | 06:02 | 9.3
70151 | 1586.473 | 1590 |  | 12.155 | Weld | Longitudinal weld pipe |  | 04:12 | 9.3
70152 | 1598.628 | 1600 |  | 12.152 | Weld | Longitudinal weld pipe |  | 01:42 | 9.3
70153 | 1610.78 | 1610 |  | 12.184 | Weld | Longitudinal weld pipe |  | 03:16 | 9.3
70154 | 1622.964 | 1620 |  | 12.137 | Weld | Longitudinal weld pipe |  | 07:04 | 9.3
70155 | 1635.101 | 1630 |  | 12.184 | Weld | Longitudinal weld pipe |  | 08:10 | 9.3
70156 | 1647.285 | 1640 |  | 12.18 | Weld | Longitudinal weld pipe |  | 06:26 | 9.3
70157 | 1659.465 | 1650 |  | 12.045 | Weld | Longitudinal weld pipe |  | 11:40 | 9.3
70158 | 1671.51 | 1660 |  | 12.167 | Weld | Longitudinal weld pipe |  | 08:14 | 9.3
70159 | 1683.677 | 1670 |  | 12.18 | Weld | Longitudinal weld pipe |  | 10:42 | 9.3
100255 | 1683.678 | 1670 | 0.001 | 12.18 | Weld |  |  | 06:20 | 9.3 |  | 71
70160 | 1695.857 | 1680 |  | 12.125 | Weld | Longitudinal weld pipe |  | 11:30 | 9.3
70161 | 1707.982 | 1690 |  | 12.233 | Weld | Longitudinal weld pipe |  | 01:52 | 9.3
100256 | 1707.983 | 1690 | 0.001 | 12.233 | Weld |  |  | 07:42 | 9.3 |  | 71
70162 | 1720.215 | 1700 |  | 12.17 | Weld | Longitudinal weld pipe |  | 01:14 | 9.3
100257 | 1722.947 | 1700 | 2.732 | 12.17 | Metal Loss | Corrosion | Circumferential grooving | 04:58 | 9.3 | 13 | 106 | 6 | External
70163 | 1732.385 | 1710 |  | 12.152 | Weld | Longitudinal weld pipe |  | 06:58 | 9.3
70164 | 1744.537 | 1720 |  | 12.104 | Weld | Longitudinal weld pipe |  | 01:34 | 9.3
100258 | 1754.084 | 1720 | 9.547 | 12.104 | Metal Loss | Corrosion | Circumferential slotting | 06:10 | 9.3 | 7 | 35 | 7 | Internal
70165 | 1756.641 | 1730 |  | 12.148 | Weld | Longitudinal weld pipe |  | 07:56 | 9.3
70166 | 1768.789 | 1740 |  | 12.148 | Weld | Longitudinal weld pipe |  | 00:56 | 9.3
75 | 1776.831 | 1740 | 8.042 | 12.148 | Metal Loss | Corrosion | Pitting | 00:10 | 9.3 | 16 | 28 | 8 | External
70167 | 1780.937 | 1750 |  | 12.169 | Weld | Longitudinal weld pipe |  | 10:48 | 9.3
70168 | 1793.106 | 1760 |  | 12.239 | Weld | Longitudinal weld pipe |  |  | 9.3
70169 | 1805.345 | 1770 |  | 12.172 | Weld | Longitudinal weld pipe |  | 03:56 | 9.3
70170 | 1817.517 | 1780 |  | 12.2 | Weld | Longitudinal weld pipe |  | 11:00 | 9.3
70171 | 1829.717 | 1790 |  | 12.164 | Weld | Longitudinal weld pipe |  | 04:16 | 9.3
70172 | 1841.881 | 1800 |  | 12.216 | Weld | Longitudinal weld pipe |  | 05:26 | 9.3
70173 | 1854.097 | 1810 |  | 12.124 | Weld | Longitudinal weld pipe |  | 11:54 | 9.3
100259 | 1854.86 | 1810 | 0.763 | 12.124 | Metal Loss | Close To |  | 00:04 | 9.3 | 24 | 64
70174 | 1866.221 | 1820 |  | 12.082 | Weld | Longitudinal weld pipe |  | 08:26 | 9.3
70175 | 1878.303 | 1830 |  | 12.251 | Weld | Longitudinal weld pipe |  | 07:14 | 9.3
70176 | 1890.554 | 1840 |  | 12.146 | Weld | Longitudinal weld pipe |  | 10:44 | 9.3
70177 | 1902.7 | 1850 |  | 12.206 | Weld | Longitudinal weld pipe |  | 08:56 | 9.3
70178 | 1914.906 | 1860 |  | 12.113 | Weld | Longitudinal weld pipe |  | 04:50 | 9.3
70179 | 1927.019 | 1870 |  | 12.164 | Weld | Longitudinal weld pipe |  |  | 9.3
70180 | 1939.183 | 1880 |  | 12.163 | Weld | Longitudinal weld pipe |  | 04:52 | 9.3
70181 | 1951.346 | 1890 |  | 12.197 | Weld | Longitudinal weld pipe |  | 09:16 | 9.3
70182 | 1963.543 | 1900 |  | 12.176 | Weld | Longitudinal weld pipe |  | 03:08 | 9.3
70183 | 1975.719 | 1910 |  | 12.16 | Weld | Longitudinal weld pipe |  | 01:22 | 9.3
70184 | 1987.879 | 1920 |  | 3.949 | Weld | Longitudinal weld pipe |  | 06:26 | 9.3
100260 | 1988.527 | 1920 | 0.648 | 3.949 | Bend |  |  | 06:00 | 9.3 | 2728 | [5 empty] | down
70185 | 1991.828 | 1930 |  | 11.221 | Weld | Longitudinal weld pipe |  | 09:48 | 9.3
100261 | 1992.039 | 1930 | 0.211 | 11.221 | Metal Loss | Corrosion | Circumferential grooving | 06:46 | 9.3 | 14 | 113 | 6 | External
70186 | 2003.049 | 1940 |  | 12.161 | Weld | Longitudinal weld pipe |  |  | 9.3
100262 | 2010.514 | 1940 | 7.465 | 12.161 | Metal Loss | Corrosion | Circumferential grooving | 03:06 | 9.3 | 10 | 50 | 9 | External
50004 | 2013.507 | 1940 | 10.458 | 12.161 | Marker | AGM |  |  | 9.3 | [6 empty] | KM 2000
70187 | 2015.21 | 1950 |  | 12.133 | Weld | Longitudinal weld pipe |  | 10:00 | 9.3
70188 | 2027.343 | 1960 |  | 12.175 | Weld | Longitudinal weld pipe |  | 11:48 | 9.3
100263 | 2034.151 | 1960 | 6.808 | 12.175 | Metal Loss | Corrosion | General | 05:14 | 9.3 | 41 | 177 | 7 | External
100264 | 2035.323 | 1960 | 7.98 | 12.175 | Metal Loss | Corrosion | Circumferential grooving | 04:46 | 9.3 | 17 | 64 | 6 | External
100265 | 2035.431 | 1960 | 8.088 | 12.175 | Metal Loss | Corrosion | Circumferential grooving | 04:40 | 9.3 | 28 | 128 | 8 | External
100266 | 2035.48 | 1960 | 8.137 | 12.175 | Metal Loss | Corrosion | Circumferential grooving | 09:44 | 9.3 | 12 | 71 | 11 | External | 0.703 | 105.3
100267 | 2035.704 | 1960 | 8.361 | 12.175 | Metal Loss | Corrosion | Circumferential grooving | 04:56 | 9.3 | 12 | 71 | 6 | External
100268 | 2035.885 | 1960 | 8.542 | 12.175 | Metal Loss | Corrosion | Circumferential slotting | 09:50 | 9.3 | 8 | 50 | 8 | External
100269 | 2036.001 | 1960 | 8.658 | 12.175 | Metal Loss | Corrosion | Circumferential slotting | 04:58 | 9.3 | 9 | 50 | 7 | External
70189 | 2039.518 | 1970 |  | 12.116 | Weld | Longitudinal weld pipe |  |  | 9.3
70190 | 2051.634 | 1980 |  | 12.145 | Weld | Longitudinal weld pipe |  | 05:44 | 9.3
70191 | 2063.779 | 1990 |  | 12.175 | Weld | Longitudinal weld pipe |  |  | 9.3
70192 | 2075.954 | 2000 |  | 12.271 | Weld | Longitudinal weld pipe |  | 09:02 | 9.3
70193 | 2088.225 | 2010 |  | 12.188 | Weld | Longitudinal weld pipe |  | 10:52 | 9.3
70194 | 2100.413 | 2020 |  | 12.134 | Weld | Longitudinal weld pipe |  | 08:52 | 9.3
70195 | 2112.547 | 2030 |  | 12.22 | Weld | Longitudinal weld pipe |  | 05:06 | 9.3
70196 | 2124.767 | 2040 |  | 12.207 | Weld | Longitudinal weld pipe |  | 11:36 | 9.3
70197 | 2136.974 | 2050 |  | 12.165 | Weld | Longitudinal weld pipe |  | 05:40 | 9.3
100270 | 2146.079 | 2050 | 9.105 | 12.165 | Metal Loss | Corrosion | Circumferential slotting | 06:12 | 9.3 | 7 | 43 | 11 | External | 0.702 | 105.4
100271 | 2147.524 | 2050 | 10.55 | 12.165 | Metal Loss | Corrosion | Circumferential slotting | 06:36 | 9.3 | 8 | 50 | 10 | External | 0.702 | 105.4
100272 | 2148.939 | 2050 | 11.965 | 12.165 | Metal Loss | Corrosion | Circumferential slotting | 06:38 | 9.3 | 6 | 28 | 6 | External
70198 | 2149.139 | 2060 |  | 12.092 | Weld | Longitudinal weld pipe |  | 01:26 | 9.3
70199 | 2161.231 | 2070 |  | 12.121 | Weld | Longitudinal weld pipe |  | 04:12 | 9.3
76 | 2170.537 | 2070 | 9.306 | 12.121 | Metal Loss | Corrosion | Pitting | 06:24 | 9.3 | 18 | 28 | 9 | External
70200 | 2173.352 | 2080 |  | 12.215 | Weld | Longitudinal weld pipe |  | 00:48 | 9.3
70201 | 2185.567 | 2090 |  | 12.148 | Weld | Longitudinal weld pipe |  | 09:30 | 9.3
70202 | 2197.715 | 2100 |  | 12.148 | Weld | Longitudinal weld pipe |  | 11:32 | 9.3
70203 | 2209.863 | 2110 |  | 11.259 | Weld | Longitudinal weld pipe |  | 09:14 | 9.3
70204 | 2221.122 | 2120 |  | 12.227 | Weld | Longitudinal weld pipe |  | 04:28 | 9.3
70205 | 2233.349 | 2130 |  | 12.164 | Weld | Longitudinal weld pipe |  | 11:10 | 9.3
100273 | 2241.018 | 2130 | 7.669 | 12.164 | Metal Loss | Corrosion | General | 00:36 | 9.3 | 44 | 184 | 7 | External
70206 | 2245.513 | 2140 |  | 12.212 | Weld | Longitudinal weld pipe |  | 04:24 | 9.3
70207 | 2257.725 | 2150 |  | 12.196 | Weld | Longitudinal weld pipe |  | 11:12 | 9.3
70208 | 2269.921 | 2160 |  | 12.195 | Weld | Longitudinal weld pipe |  | 03:44 | 9.3
70209 | 2282.116 | 2170 |  | 12.181 | Weld | Longitudinal weld pipe |  | 04:08 | 9.3
70210 | 2294.297 | 2180 |  | 12.145 | Weld | Longitudinal weld pipe |  | 07:02 | 9.3
100274 | 2300.966 | 2180 | 6.669 | 12.145 | Metal Loss | Corrosion | Circumferential grooving | 09:26 | 9.3 | 14 | 78 | 7 | External
70211 | 2306.442 | 2190 |  | 12.06 | Weld | Longitudinal weld pipe |  |  | 9.3
100275 | 2315.332 | 2190 | 8.89 | 12.06 | Metal Loss | Corrosion | Circumferential grooving | 03:30 | 9.3 | 13 | 71 | 8 | External
100276 | 2315.445 | 2190 | 9.003 | 12.06 | Metal Loss | Corrosion | Circumferential grooving | 03:06 | 9.3 | 11 | 78 | 8 | External
70212 | 2318.502 | 2200 |  | 12.136 | Weld | Longitudinal weld pipe |  | 06:26 | 9.3
100277 | 2321.939 | 2200 | 3.437 | 12.136 | Metal Loss | Corrosion | Circumferential slotting | 03:46 | 9.3 | 7 | 28 | 6 | External
70213 | 2330.638 | 2210 |  | 12.188 | Weld | Longitudinal weld pipe |  |  | 9.3
100278 | 2330.639 | 2210 | 0.001 | 12.188 | Weld |  |  | 06:38 | 9.3 |  | 99
70214 | 2342.826 | 2220 |  | 12.156 | Weld | Longitudinal weld pipe |  | 06:24 | 9.3
70215 | 2354.982 | 2230 |  | 12.199 | Weld | Longitudinal weld pipe |  | 02:58 | 9.3
70216 | 2367.181 | 2240 |  | 12.167 | Weld | Longitudinal weld pipe |  | 09:52 | 9.3
70217 | 2379.348 | 2250 |  | 12.265 | Weld | Longitudinal weld pipe |  | 03:22 | 9.3
100279 | 2387.15 | 2250 | 7.802 | 12.265 | Metal Loss | Corrosion | Circumferential grooving | 04:04 | 9.3 | 27 | 149 | 8 | External
100280 | 2387.299 | 2250 | 7.951 | 12.265 | Metal Loss | Corrosion | Circumferential slotting | 05:02 | 9.3 | 8 | 43 | 6 | External
70218 | 2391.613 | 2260 |  | 12.18 | Weld | Longitudinal weld pipe |  | 00:16 | 9.3
70219 | 2403.793 | 2270 |  | 12.282 | Weld | Longitudinal weld pipe |  | 02:06 | 9.3
77 | 2403.794 | 2270 | 0.001 | 12.282 | Weld |  |  | 05:54 | 9.3 |  | 135
70220 | 2416.075 | 2280 |  | 12.15 | Weld | Longitudinal weld pipe |  | 10:44 | 9.3
900025 | 2423.672 | 2280 | 7.597 | 12.15 | Metal Loss | CLUSTER corrosion | General | 07:12 | 9.3 | 59 | 107 | 9 | External
70221 | 2428.225 | 2290 |  | 12.171 | Weld | Longitudinal weld pipe |  | 07:48 | 9.3
100283 | 2428.226 | 2290 | 0.001 | 12.171 | Weld |  |  | 06:26 | 9.3 |  | 85
70222 | 2440.396 | 2300 |  | 12.173 | Weld | Longitudinal weld pipe |  | 07:06 | 9.3
100284 | 2440.982 | 2300 | 0.586 | 12.173 | Metal Loss | MFG | Circumferential grooving | 11:44 | 9.3 | 26 | 305 | 7 | External
70223 | 2452.569 | 2310 |  | 12.16 | Weld | Longitudinal weld pipe |  | 06:56 | 9.3
100285 | 2456.633 | 2310 | 4.064 | 12.16 | Metal Loss | Corrosion | Circumferential slotting | 06:56 | 9.3 | 6 | 21 | 6 | External
100286 | 2456.647 | 2310 | 4.078 | 12.16 | Metal Loss | Corrosion | Circumferential grooving | 08:46 | 9.3 | 14 | 128 | 6 | External
100287 | 2456.704 | 2310 | 4.135 | 12.16 | Metal Loss | Corrosion | Circumferential grooving | 02:50 | 9.3 | 13 | 78 | 6 | External
70224 | 2464.729 | 2320 |  | 12.251 | Weld | Longitudinal weld pipe |  | 02:58 | 9.3
70225 | 2476.98 | 2330 |  | 12.18 | Weld | Longitudinal weld pipe |  | 08:58 | 9.3
70226 | 2489.16 | 2340 |  | 12.196 | Weld | Longitudinal weld pipe |  | 01:16 | 9.3
70227 | 2501.356 | 2350 |  | 12.12 | Weld | Longitudinal weld pipe |  | 06:24 | 9.3
70228 | 2513.476 | 2360 |  | 12.197 | Weld | Longitudinal weld pipe |  | 04:28 | 9.3
70229 | 2525.673 | 2370 |  | 12.188 | Weld | Longitudinal weld pipe |  | 03:58 | 9.3
50005 | 2532.038 | 2370 | 6.365 | 12.188 | Marker | AGM |  |  | 9.3 | [6 empty] | KM 2500
70230 | 2537.861 | 2380 |  | 12.243 | Weld | Longitudinal weld pipe |  | 11:00 | 9.3
70231 | 2550.104 | 2390 |  | 12.173 | Weld | Longitudinal weld pipe |  | 02:00 | 9.3
100288 | 2555.478 | 2390 | 5.374 | 12.173 | Metal Loss | Corrosion | Circumferential grooving | 02:28 | 9.3 | 15 | 78 | 7 | External
100289 | 2555.623 | 2390 | 5.519 | 12.173 | Metal Loss | Corrosion | Circumferential grooving | 03:28 | 9.3 | 22 | 135 | 16 | External | 0.706 | 104.8
100290 | 2555.737 | 2390 | 5.633 | 12.173 | Metal Loss | Corrosion | Circumferential grooving | 02:22 | 9.3 | 12 | 78 | 6 | External
100291 | 2556.149 | 2390 | 6.045 | 12.173 | Metal Loss | Corrosion | Circumferential grooving | 03:00 | 9.3 | 22 | 142 | 6 | External
100292 | 2556.277 | 2390 | 6.173 | 12.173 | Metal Loss | Corrosion | Circumferential grooving | 02:36 | 9.3 | 15 | 170 | 7 | External
100293 | 2556.666 | 2390 | 6.562 | 12.173 | Metal Loss | Corrosion | Circumferential grooving | 02:30 | 9.3 | 15 | 99 | 6 | External
100294 | 2556.74 | 2390 | 6.636 | 12.173 | Metal Loss | Corrosion | Circumferential grooving | 09:22 | 9.3 | 15 | 121 | 6 | External
100295 | 2556.862 | 2390 | 6.758 | 12.173 | Metal Loss | Corrosion | Circumferential slotting | 08:32 | 9.3 | 8 | 35 | 6 | External
100296 | 2557.061 | 2390 | 6.957 | 12.173 | Metal Loss | Corrosion | General | 02:32 | 9.3 | 30 | 199 | 6 | External
100297 | 2557.192 | 2390 | 7.088 | 12.173 | Metal Loss | Corrosion | Circumferential grooving | 02:18 | 9.3 | 15 | 99 | 9 | External
100298 | 2557.315 | 2390 | 7.211 | 12.173 | Metal Loss | Corrosion | Circumferential grooving | 02:10 | 9.3 | 11 | 64 | 6 | External
100299 | 2557.456 | 2390 | 7.352 | 12.173 | Metal Loss | Corrosion | Circumferential grooving | 02:26 | 9.3 | 17 | 99 | 6 | External
100300 | 2557.584 | 2390 | 7.48 | 12.173 | Metal Loss | Corrosion | Circumferential grooving | 02:16 | 9.3 | 13 | 85 | 7 | External
70232 | 2562.277 | 2400 |  | 12.24 | Weld | Longitudinal weld pipe |  | 07:30 | 9.3
70233 | 2574.517 | 2410 |  | 12.167 | Weld | Longitudinal weld pipe |  | 00:32 | 9.3
100301 | 2574.518 | 2410 | 0.001 | 12.167 | Weld |  |  | 05:28 | 9.3 |  | 57
70234 | 2586.684 | 2420 |  | 12.13 | Weld | Longitudinal weld pipe |  | 10:24 | 9.3
70235 | 2598.814 | 2430 |  | 12.161 | Weld | Longitudinal weld pipe |  | 11:22 | 9.3
70236 | 2610.975 | 2440 |  | 12.105 | Weld | Longitudinal weld pipe |  | 03:24 | 9.3
70237 | 2623.08 | 2450 |  | 12.26 | Weld | Longitudinal weld pipe |  | 11:28 | 9.3
70238 | 2635.34 | 2460 |  | 12.184 | Weld | Longitudinal weld pipe |  | 11:22 | 9.3
70239 | 2647.524 | 2470 |  | 12.237 | Weld | Longitudinal weld pipe |  | 07:20 | 9.3
70240 | 2659.761 | 2480 |  | 12.143 | Weld | Longitudinal weld pipe |  | 03:54 | 9.3
100302 | 2662.42 | 2480 | 2.659 | 12.143 | Metal Loss | Corrosion | Circumferential grooving | 07:08 | 9.3 | 13 | 35 | 6 | External
70241 | 2671.904 | 2490 |  | 12.143 | Weld | Longitudinal weld pipe |  |  | 9.3
70242 | 2684.047 | 2500 |  | 12.178 | Weld | Longitudinal weld pipe |  | 10:16 | 9.3
70243 | 2696.225 | 2510 |  | 12.253 | Weld | Longitudinal weld pipe |  | 10:20 | 9.3
70244 | 2708.478 | 2520 |  | 12.134 | Weld | Longitudinal weld pipe |  | 05:22 | 9.3
70245 | 2720.612 | 2530 |  | 12.185 | Weld | Longitudinal weld pipe |  | 08:34 | 9.3
70246 | 2732.797 | 2540 |  | 12.179 | Weld | Longitudinal weld pipe |  | 04:24 | 9.3
70247 | 2744.976 | 2550 |  | 12.159 | Weld | Longitudinal weld pipe |  | 09:36 | 9.3
100303 | 2757.107 | 2550 | 12.131 | 12.159 | Metal Loss | Corrosion | Circumferential slotting | 04:48 | 9.3 | 8 | 35 | 10 | External | 0.702 | 105.4 | adj. to GW
70248 | 2757.135 | 2560 |  | 12.181 | Weld | Longitudinal weld pipe |  | 09:10 | 9.3
900026 | 2762.036 | 2560 | 4.901 | 12.181 | Metal Loss | CLUSTER corrosion | General | 06:04 | 9.3 | 45 | 56 | 21 | External | 0.721 | 102.7
100305 | 2763.46 | 2560 | 6.325 | 12.181 | Metal Loss | Corrosion | Circumferential grooving | 07:26 | 9.3 | 11 | 50 | 8 | External
79 | 2763.519 | 2560 | 6.384 | 12.181 | Metal Loss | Corrosion | Pitting | 07:26 | 9.3 | 15 | 20 | 13 | External | 0.703 | 105.2
100306 | 2764.005 | 2560 | 6.87 | 12.181 | Metal Loss | Corrosion | Circumferential slotting | 07:42 | 9.3 | 8 | 28 | 6 | External
80 | 2766.466 | 2560 | 9.331 | 12.181 | Metal Loss | Corrosion | Circumferential grooving | 07:52 | 9.3 | 17 | 35 | 11 | External | 0.704 | 105.2
100307 | 2766.698 | 2560 | 9.563 | 12.181 | Metal Loss | Corrosion | Circumferential slotting | 07:42 | 9.3 | 8 | 28 | 7 | External
100308 | 2767.529 | 2560 | 10.394 | 12.181 | Metal Loss | Corrosion | Circumferential slotting | 07:56 | 9.3 | 6 | 21 | 7 | External
100309 | 2767.614 | 2560 | 10.479 | 12.181 | Metal Loss | Corrosion | Circumferential grooving | 07:48 | 9.3 | 14 | 50 | 8 | External
81 | 2768.738 | 2560 | 11.603 | 12.181 | Metal Loss | Corrosion | Pitting | 08:02 | 9.3 | 19 | 16 | 10 | External | 0.704 | 105.2
82 | 2769.018 | 2560 | 11.883 | 12.181 | Metal Loss | Corrosion | Circumferential grooving | 07:54 | 9.3 | 22 | 50 | 22 | External | 0.708 | 104.6 | adj. to LW
70249 | 2769.316 | 2570 |  | 12.279 | Weld | Longitudinal weld pipe |  | 03:18 | 9.3
100310 | 2769.351 | 2570 | 0.035 | 12.279 | Metal Loss | Corrosion | Circumferential grooving | 08:08 | 9.3 | 11 | 43 | 8 | External |  |  | adj. to GW
83 | 2770.666 | 2570 | 1.35 | 12.279 | Metal Loss | Corrosion | Pitting | 08:10 | 9.3 | 11 | 21 | 15 | External | 0.703 | 105.3
84 | 2770.927 | 2570 | 1.611 | 12.279 | Metal Loss | Corrosion | Pitting | 08:10 | 9.3 | 19 | 21 | 13 | External | 0.704 | 105.1
85 | 2771.06 | 2570 | 1.744 | 12.279 | Metal Loss | Corrosion | Circumferential grooving | 08:02 | 9.3 | 17 | 50 | 8 | External
86 | 2771.133 | 2570 | 1.817 | 12.279 | Metal Loss | Corrosion | Circumferential grooving | 07:50 | 9.3 | 15 | 50 | 20 | External | 0.704 | 105.1
70250 | 2781.595 | 2580 |  | 12.196 | Weld | Longitudinal weld pipe |  | 00:14 | 9.3
100311 | 2781.758 | 2580 | 0.163 | 12.196 | Metal Loss | Corrosion | Circumferential slotting | 00:56 | 9.3 | 6 | 28 | 7 | Internal
87 | 2781.805 | 2580 | 0.21 | 12.196 | Metal Loss | Corrosion | Circumferential grooving | 00:52 | 9.3 | 14 | 28 | 15 | Internal | 0.704 | 105.2
100312 | 2781.963 | 2580 | 0.368 | 12.196 | Metal Loss | Corrosion | Circumferential grooving | 11:34 | 9.3 | 11 | 35 | 7 | Internal
100313 | 2785.059 | 2580 | 3.464 | 12.196 | Bend |  |  | 03:00 | 9.3 | 5618 | [5 empty] | right
100314 | 2790.225 | 2580 | 8.63 | 12.196 | Metal Loss | Close To |  | 11:52 | 9.3 | 10 | 28
100315 | 2790.295 | 2580 | 8.7 | 12.196 | Support |  |  | 11:52 | 9.3 | 21 | 35
70251 | 2793.791 | 2590 |  | 2.835 | Weld | Longitudinal weld pipe |  | 08:24 | 9.3
70252 | 2796.626 | 2600 |  | 12.128 | Weld | Longitudinal weld pipe |  | 10:56 | 9.3
70253 | 2808.754 | 2610 |  | 12.125 | Weld | Longitudinal weld pipe |  | 06:50 | 9.3
70254 | 2820.879 | 2620 |  | 12.119 | Weld | Longitudinal weld pipe |  | 07:18 | 9.3
70255 | 2832.998 | 2630 |  | 12.18 | Weld | Longitudinal weld pipe |  | 02:28 | 9.3
70256 | 2845.178 | 2640 |  | 12.251 | Weld | Longitudinal weld pipe |  | 04:52 | 9.3
70257 | 2857.429 | 2650 |  | 12.208 | Weld | Longitudinal weld pipe |  | 08:30 | 9.3
70258 | 2869.637 | 2660 |  | 12.201 | Weld | Longitudinal weld pipe |  | 09:52 | 9.3
70259 | 2881.838 | 2670 |  | 12.176 | Weld | Longitudinal weld pipe |  | 01:48 | 9.3
70260 | 2894.014 | 2680 |  | 12.244 | Weld | Longitudinal weld pipe |  |  | 9.3
100316 | 2900.322 | 2680 | 6.308 | 12.244 | Metal Loss | Close To |  | 11:58 | 9.3 | 28 | 57
70261 | 2906.258 | 2690 |  | 12.156 | Weld | Longitudinal weld pipe |  | 01:02 | 9.3
70262 | 2918.414 | 2700 |  | 12.199 | Weld | Longitudinal weld pipe |  |  | 9.3
70263 | 2930.613 | 2710 |  | 11.182 | Weld | Longitudinal weld pipe |  |  | 9.3
100317 | 2939.546 | 2710 | 8.933 | 11.182 | Metal Loss | Corrosion | Circumferential grooving | 09:16 | 9.3 | 13 | 71 | 6 | External
100318 | 2941.026 | 2710 | 10.413 | 11.182 | Metal Loss | Corrosion | Circumferential grooving | 05:26 | 9.3 | 10 | 35 | 6 | External
70264 | 2941.795 | 2720 |  | 12.177 | Weld | Longitudinal weld pipe |  |  | 9.3
100319 | 2942.269 | 2720 | 0.474 | 12.177 | Metal Loss | Corrosion | Circumferential slotting | 08:50 | 9.3 | 8 | 43 | 6 | External
100320 | 2943.204 | 2720 | 1.409 | 12.177 | Metal Loss | Corrosion | Circumferential grooving | 07:10 | 9.3 | 10 | 50 | 6 | External
100321 | 2943.539 | 2720 | 1.744 | 12.177 | Metal Loss | Corrosion | Circumferential grooving | 07:34 | 9.3 | 17 | 85 | 6 | External
100322 | 2944.024 | 2720 | 2.229 | 12.177 | Metal Loss | Corrosion | Circumferential grooving | 07:44 | 9.3 | 21 | 99 | 6 | External
100323 | 2944.268 | 2720 | 2.473 | 12.177 | Metal Loss | Corrosion | General | 02:14 | 9.3 | 33 | 177 | 7 | External
100324 | 2944.725 | 2720 | 2.93 | 12.177 | Metal Loss | Corrosion | Circumferential grooving | 09:00 | 9.3 | 13 | 106 | 6 | External
100325 | 2944.845 | 2720 | 3.05 | 12.177 | Metal Loss | Corrosion | Circumferential grooving | 07:12 | 9.3 | 14 | 85 | 7 | External
100326 | 2945.037 | 2720 | 3.242 | 12.177 | Metal Loss | Corrosion | Circumferential slotting | 07:00 | 9.3 | 7 | 35 | 7 | External
900027 | 2945.095 | 2720 | 3.3 | 12.177 | Metal Loss | CLUSTER corrosion | General | 07:32 | 9.3 | 45 | 170 | 8 | External
100329 | 2945.355 | 2720 | 3.56 | 12.177 | Metal Loss | Corrosion | Circumferential grooving | 08:06 | 9.3 | 27 | 213 | 8 | External
100330 | 2945.474 | 2720 | 3.679 | 12.177 | Metal Loss | Corrosion | Circumferential slotting | 07:02 | 9.3 | 7 | 35 | 8 | External
100331 | 2945.593 | 2720 | 3.798 | 12.177 | Metal Loss | Corrosion | Circumferential grooving | 08:58 | 9.3 | 15 | 99 | 8 | External
100332 | 2945.596 | 2720 | 3.801 | 12.177 | Metal Loss | Corrosion | Circumferential grooving | 07:06 | 9.3 | 12 | 43 | 6 | External
100333 | 2945.716 | 2720 | 3.921 | 12.177 | Metal Loss | Corrosion | Circumferential slotting | 08:40 | 9.3 | 9 | 43 | 7 | External
100334 | 2946.385 | 2720 | 4.59 | 12.177 | Metal Loss | Corrosion | Circumferential grooving | 07:38 | 9.3 | 13 | 50 | 8 | External
100335 | 2946.545 | 2720 | 4.75 | 12.177 | Metal Loss | Corrosion | Circumferential slotting | 03:46 | 9.3 | 8 | 35 | 6 | External
100336 | 2946.59 | 2720 | 4.795 | 12.177 | Metal Loss | Corrosion | Circumferential slotting | 06:42 | 9.3 | 9 | 35 | 7 | External
100337 | 2946.608 | 2720 | 4.813 | 12.177 | Metal Loss | Corrosion | Circumferential slotting | 07:26 | 9.3 | 9 | 85 | 7 | External
100338 | 2946.611 | 2720 | 4.816 | 12.177 | Metal Loss | Corrosion | Circumferential grooving | 09:22 | 9.3 | 13 | 71 | 7 | External
100339 | 2946.673 | 2720 | 4.878 | 12.177 | Metal Loss | Corrosion | Circumferential grooving | 03:36 | 9.3 | 11 | 57 | 6 | External
100340 | 2946.733 | 2720 | 4.938 | 12.177 | Metal Loss | Corrosion | Circumferential grooving | 07:24 | 9.3 | 13 | 57 | 6 | External
100341 | 2946.847 | 2720 | 5.052 | 12.177 | Metal Loss | Corrosion | Circumferential grooving | 06:44 | 9.3 | 22 | 149 | 9 | External
100342 | 2946.972 | 2720 | 5.177 | 12.177 | Metal Loss | Corrosion | Circumferential slotting | 06:32 | 9.3 | 8 | 35 | 6 | External
100343 | 2947.105 | 2720 | 5.31 | 12.177 | Metal Loss | Corrosion | Circumferential grooving | 07:12 | 9.3 | 11 | 64 | 8 | External
100344 | 2947.565 | 2720 | 5.77 | 12.177 | Metal Loss | Corrosion | Circumferential grooving | 02:30 | 9.3 | 14 | 128 | 7 | External
100345 | 2947.753 | 2720 | 5.958 | 12.177 | Metal Loss | Corrosion | Circumferential slotting | 07:12 | 9.3 | 8 | 35 | 8 | External
100346 | 2947.841 | 2720 | 6.046 | 12.177 | Metal Loss | Corrosion | Circumferential grooving | 02:28 | 9.3 | 12 | 57 | 6 | External
100347 | 2948.056 | 2720 | 6.261 | 12.177 | Metal Loss | Corrosion | Circumferential grooving | 02:16 | 9.3 | 12 | 64 | 7 | External
100348 | 2949.485 | 2720 | 7.69 | 12.177 | Metal Loss | Corrosion | Circumferential grooving | 02:58 | 9.3 | 12 | 43 | 6 | External
100349 | 2949.567 | 2720 | 7.772 | 12.177 | Metal Loss | Corrosion | Circumferential slotting | 07:36 | 9.3 | 7 | 35 | 6 | External
100350 | 2950.32 | 2720 | 8.525 | 12.177 | Metal Loss | Corrosion | Circumferential grooving | 07:22 | 9.3 | 11 | 85 | 7 | External
100351 | 2950.588 | 2720 | 8.793 | 12.177 | Metal Loss | Corrosion | Circumferential grooving | 07:24 | 9.3 | 10 | 113 | 6 | External
70265 | 2953.972 | 2730 |  | 12.178 | Weld | Longitudinal weld pipe |  | 03:02 | 9.3
70266 | 2966.15 | 2740 |  | 12.129 | Weld | Longitudinal weld pipe |  | 07:40 | 9.3
100352 | 2977.37 | 2740 | 11.22 | 12.129 | Metal Loss | Corrosion | Circumferential grooving | 11:22 | 9.3 | 19 | 156 | 6 | External
70267 | 2978.279 | 2750 |  | 12.164 | Weld | Longitudinal weld pipe |  |  | 9.3
100353 | 2978.33 | 2750 | 0.051 | 12.164 | Metal Loss | Corrosion | Circumferential grooving | 07:54 | 9.3 | 20 | 71 | 12 | External | 0.704 | 105.1
100354 | 2978.571 | 2750 | 0.292 | 12.164 | Metal Loss | Corrosion | Circumferential grooving | 09:42 | 9.3 | 11 | 92 | 6 | External
100355 | 2990.333 | 2750 | 12.054 | 12.164 | Metal Loss | Corrosion | Circumferential grooving | 02:30 | 9.3 | 24 | 121 | 7 | External
70268 | 2990.443 | 2760 |  | 9.65 | Weld | Longitudinal weld pipe |  |  | 9.3
70269 | 3000.093 | 2770 |  | 12.229 | Weld | Longitudinal weld pipe |  |  | 9.3
70270 | 3012.322 | 2780 |  | 12.209 | Weld | Longitudinal weld pipe |  | 00:18 | 9.3
50006 | 3016.596 | 2780 | 4.274 | 12.209 | Marker | AGM |  |  | 9.3 | [6 empty] | KM 3000
900028 | 3022.688 | 2780 | 10.366 | 12.209 | Metal Loss | CLUSTER corrosion | General | 01:52 | 9.3 | 38 | 149 | 7 | External
100358 | 3023.08 | 2780 | 10.758 | 12.209 | Metal Loss | Corrosion | Circumferential grooving | 10:18 | 9.3 | 15 | 35 | 8 | External
70271 | 3024.531 | 2790 |  | 12.174 | Weld | Longitudinal weld pipe |  | 03:18 | 9.3
70272 | 3036.705 | 2800 |  | 12.183 | Weld | Longitudinal weld pipe |  | 07:24 | 9.3
70273 | 3048.888 | 2810 |  | 12.204 | Weld | Longitudinal weld pipe |  | 00:36 | 9.3
100359 | 3052.706 | 2810 | 3.818 | 12.204 | Metal Loss | Corrosion | Circumferential grooving | 00:42 | 9.3 | 24 | 234 | 7 | External
100360 | 3056.589 | 2810 | 7.701 | 12.204 | Metal Loss | Corrosion | Circumferential grooving | 01:12 | 9.3 | 14 | 50 | 6 | External
70274 | 3061.092 | 2820 |  | 12.188 | Weld | Longitudinal weld pipe |  |  | 9.3
70275 | 3073.28 | 2830 |  | 12.148 | Weld | Longitudinal weld pipe |  | 09:00 | 9.3
70276 | 3085.428 | 2840 |  | 12.172 | Weld | Longitudinal weld pipe |  | 09:30 | 9.3
70277 | 3097.6 | 2850 |  | 12.236 | Weld | Longitudinal weld pipe |  | 01:22 | 9.3
70278 | 3109.836 | 2860 |  | 12.18 | Weld | Longitudinal weld pipe |  | 11:10 | 9.3
100361 | 3109.837 | 2860 | 0.001 | 12.18 | Weld |  |  | 10:20 | 9.3 |  | 85
70279 | 3122.016 | 2870 |  | 12.167 | Weld | Longitudinal weld pipe |  | 02:34 | 9.3
70280 | 3134.183 | 2880 |  | 12.165 | Weld | Longitudinal weld pipe |  | 08:12 | 9.3
70281 | 3146.348 | 2890 |  | 12.144 | Weld | Longitudinal weld pipe |  | 05:32 | 9.3
70282 | 3158.492 | 2900 |  | 12.149 | Weld | Longitudinal weld pipe |  | 07:48 | 9.3
70283 | 3170.641 | 2910 |  | 12.187 | Weld | Longitudinal weld pipe |  | 09:10 | 9.3
70284 | 3182.828 | 2920 |  | 12.213 | Weld | Longitudinal weld pipe |  |  | 9.3
100362 | 3182.829 | 2920 | 0.001 | 12.213 | Weld |  |  | 08:46 | 9.3 |  | 78
70285 | 3195.041 | 2930 |  | 12.199 | Weld | Longitudinal weld pipe |  | 06:16 | 9.3
100363 | 3195.042 | 2930 | 0.001 | 12.199 | Weld |  |  | 09:36 | 9.3 |  | 99
88 | 3195.28 | 2930 | 0.239 | 12.199 | Metal Loss | Corrosion | Circumferential grooving | 07:04 | 9.3 | 10 | 35 | 20 | External | 0.703 | 105.3
70286 | 3207.24 | 2940 |  | 12.193 | Weld | Longitudinal weld pipe |  | 10:00 | 9.3
70287 | 3219.433 | 2950 |  | 12.156 | Weld | Longitudinal weld pipe |  | 06:30 | 9.3
100364 | 3219.978 | 2950 | 0.545 | 12.156 | Metal Loss | Corrosion | Circumferential slotting | 03:00 | 9.3 | 9 | 35 | 8 | External
100365 | 3220.619 | 2950 | 1.186 | 12.156 | Metal Loss | Corrosion | Circumferential grooving | 03:24 | 9.3 | 16 | 64 | 7 | External
70288 | 3231.589 | 2960 |  | 12.16 | Weld | Longitudinal weld pipe |  |  | 9.3
100366 | 3231.59 | 2960 | 0.001 | 12.16 | Weld |  |  | 06:28 | 9.3 |  | 220
89 | 3242.096 | 2960 | 10.507 | 12.16 | Metal Loss | Corrosion | Pitting | 06:28 | 9.3 | 19 | 28 | 8 | External
70289 | 3243.749 | 2970 |  | 12.193 | Weld | Longitudinal weld pipe |  | 00:10 | 9.3
100367 | 3248.167 | 2970 | 4.418 | 12.193 | Metal Loss | Corrosion | Circumferential grooving | 11:36 | 9.3 | 19 | 156 | 8 | External
100368 | 3248.295 | 2970 | 4.546 | 12.193 | Metal Loss | Corrosion | Circumferential grooving | 00:32 | 9.3 | 13 | 78 | 11 | External | 0.703 | 105.3
100369 | 3248.412 | 2970 | 4.663 | 12.193 | Metal Loss | Corrosion | Circumferential slotting | 11:48 | 9.3 | 8 | 43 | 9 | External
100370 | 3248.53 | 2970 | 4.781 | 12.193 | Metal Loss | Corrosion | Circumferential slotting | 11:18 | 9.3 | 9 | 78 | 6 | External
100371 | 3248.654 | 2970 | 4.905 | 12.193 | Metal Loss | Corrosion | Circumferential grooving | 11:26 | 9.3 | 21 | 170 | 8 | External
100372 | 3248.782 | 2970 | 5.033 | 12.193 | Metal Loss | Corrosion | Circumferential slotting | 11:42 | 9.3 | 6 | 43 | 13 | External | 0.702 | 105.4
100373 | 3248.821 | 2970 | 5.072 | 12.193 | Metal Loss | Corrosion | Circumferential grooving | 03:14 | 9.3 | 22 | 156 | 6 | External
100374 | 3248.93 | 2970 | 5.181 | 12.193 | Metal Loss | Corrosion | Circumferential grooving | 01:40 | 9.3 | 13 | 71 | 7 | External
100375 | 3248.948 | 2970 | 5.199 | 12.193 | Metal Loss | Corrosion | Circumferential slotting | 03:20 | 9.3 | 9 | 71 | 9 | External
100376 | 3249.029 | 2970 | 5.28 | 12.193 | Metal Loss | Corrosion | Circumferential grooving | 00:08 | 9.3 | 28 | 177 | 8 | External
100377 | 3249.155 | 2970 | 5.406 | 12.193 | Metal Loss | Corrosion | Circumferential slotting | 11:36 | 9.3 | 7 | 50 | 6 | External
100378 | 3249.485 | 2970 | 5.736 | 12.193 | Metal Loss | Corrosion | Circumferential grooving | 08:50 | 9.3 | 16 | 92 | 8 | External
900029 | 3249.68 | 2970 | 5.931 | 12.193 | Metal Loss | CLUSTER corrosion | Circumferential grooving | 11:18 | 9.3 | 18 | 170 | 9 | External
100381 | 3249.951 | 2970 | 6.202 | 12.193 | Metal Loss | Corrosion | Circumferential grooving | 00:28 | 9.3 | 10 | 64 | 6 | External
100382 | 3250.203 | 2970 | 6.454 | 12.193 | Metal Loss | Corrosion | Circumferential grooving | 11:20 | 9.3 | 27 | 192 | 8 | External
100383 | 3250.323 | 2970 | 6.574 | 12.193 | Metal Loss | Corrosion | Circumferential grooving | 00:06 | 9.3 | 11 | 113 | 6 | External
100384 | 3250.425 | 2970 | 6.676 | 12.193 | Metal Loss | Corrosion | Circumferential grooving | 11:26 | 9.3 | 13 | 177 | 9 | External
900030 | 3250.515 | 2970 | 6.766 | 12.193 | Metal Loss | CLUSTER corrosion | Circumferential grooving | 11:46 | 9.3 | 29 | 177 | 8 | External
100387 | 3250.654 | 2970 | 6.905 | 12.193 | Metal Loss | Corrosion | Circumferential grooving | 00:38 | 9.3 | 10 | 57 | 9 | External
100388 | 3250.702 | 2970 | 6.953 | 12.193 | Metal Loss | Corrosion | Circumferential grooving | 03:28 | 9.3 | 15 | 85 | 7 | External
900031 | 3250.77 | 2970 | 7.021 | 12.193 | Metal Loss | CLUSTER corrosion | Circumferential grooving | 11:24 | 9.3 | 25 | 227 | 7 | External
100391 | 3250.817 | 2970 | 7.068 | 12.193 | Metal Loss | Corrosion | Circumferential grooving | 03:32 | 9.3 | 19 | 128 | 7 | External
100392 | 3250.898 | 2970 | 7.149 | 12.193 | Metal Loss | Corrosion | Circumferential grooving | 11:36 | 9.3 | 21 | 199 | 10 | External | 0.704 | 105.1
100393 | 3250.932 | 2970 | 7.183 | 12.193 | Metal Loss | Corrosion | Circumferential grooving | 02:48 | 9.3 | 10 | 71 | 7 | External
100394 | 3251.028 | 2970 | 7.279 | 12.193 | Metal Loss | Corrosion | Circumferential slotting | 11:40 | 9.3 | 6 | 35 | 6 | External
100395 | 3251.033 | 2970 | 7.284 | 12.193 | Metal Loss | Corrosion | Circumferential slotting | 00:24 | 9.3 | 9 | 78 | 8 | External
100396 | 3251.085 | 2970 | 7.336 | 12.193 | Metal Loss | Corrosion | Circumferential grooving | 04:40 | 9.3 | 15 | 92 | 7 | External
100397 | 3252.792 | 2970 | 9.043 | 12.193 | Metal Loss | Corrosion | Circumferential grooving | 00:16 | 9.3 | 12 | 78 | 10 | External | 0.703 | 105.3
100398 | 3252.911 | 2970 | 9.162 | 12.193 | Metal Loss | Corrosion | Circumferential grooving | 11:34 | 9.3 | 17 | 184 | 8 | External
100399 | 3252.944 | 2970 | 9.195 | 12.193 | Metal Loss | Corrosion | Circumferential grooving | 03:10 | 9.3 | 26 | 199 | 6 | External
100400 | 3253.422 | 2970 | 9.673 | 12.193 | Metal Loss | Corrosion | Circumferential grooving | 00:20 | 9.3 | 11 | 71 | 6 | External
100401 | 3253.454 | 2970 | 9.705 | 12.193 | Metal Loss | Corrosion | Circumferential grooving | 03:28 | 9.3 | 18 | 106 | 7 | External
100402 | 3253.979 | 2970 | 10.23 | 12.193 | Metal Loss | Corrosion | Circumferential grooving | 04:54 | 9.3 | 16 | 85 | 6 | External
100403 | 3254.058 | 2970 | 10.309 | 12.193 | Metal Loss | Corrosion | Circumferential grooving | 00:26 | 9.3 | 11 | 71 | 9 | External
100404 | 3254.096 | 2970 | 10.347 | 12.193 | Metal Loss | Corrosion | Circumferential slotting | 04:02 | 9.3 | 6 | 35 | 6 | External
100405 | 3254.478 | 2970 | 10.729 | 12.193 | Metal Loss | Corrosion | Circumferential grooving | 04:08 | 9.3 | 14 | 92 | 7 | External
100406 | 3254.559 | 2970 | 10.81 | 12.193 | Metal Loss | Corrosion | Circumferential grooving | 11:28 | 9.3 | 21 | 213 | 6 | External
100407 | 3254.643 | 2970 | 10.894 | 12.193 | Metal Loss | Corrosion | Circumferential slotting | 07:24 | 9.3 | 7 | 50 | 6 | External
100408 | 3254.688 | 2970 | 10.939 | 12.193 | Metal Loss | Corrosion | General | 00:26 | 9.3 | 32 | 241 | 6 | External
100409 | 3254.788 | 2970 | 11.039 | 12.193 | Metal Loss | Corrosion | Circumferential grooving | 09:22 | 9.3 | 13 | 99 | 8 | External
100410 | 3254.819 | 2970 | 11.07 | 12.193 | Metal Loss | Corrosion | General | 00:26 | 9.3 | 32 | 248 | 7 | External
100411 | 3254.842 | 2970 | 11.093 | 12.193 | Metal Loss | Corrosion | General | 03:06 | 9.3 | 30 | 213 | 8 | External
100412 | 3254.932 | 2970 | 11.183 | 12.193 | Metal Loss | Corrosion | Circumferential grooving | 11:18 | 9.3 | 12 | 85 | 6 | External
100413 | 3255.054 | 2970 | 11.305 | 12.193 | Metal Loss | Corrosion | Circumferential grooving | 11:02 | 9.3 | 11 | 85 | 6 | External
100414 | 3255.079 | 2970 | 11.33 | 12.193 | Metal Loss | Corrosion | Circumferential grooving | 01:30 | 9.3 | 21 | 135 | 6 | External
100415 | 3255.163 | 2970 | 11.414 | 12.193 | Metal Loss | Corrosion | General | 09:00 | 9.3 | 42 | 433 | 8 | External
100416 | 3255.212 | 2970 | 11.463 | 12.193 | Metal Loss | Corrosion | Circumferential grooving | 02:00 | 9.3 | 17 | 85 | 7 | External
100417 | 3255.225 | 2970 | 11.476 | 12.193 | Metal Loss | Corrosion | Circumferential slotting | 03:08 | 9.3 | 8 | 35 | 6 | External
100418 | 3255.239 | 2970 | 11.49 | 12.193 | Metal Loss | Corrosion | Circumferential grooving | 04:20 | 9.3 | 19 | 135 | 7 | External
100419 | 3255.291 | 2970 | 11.542 | 12.193 | Metal Loss | Corrosion | Circumferential grooving | 09:00 | 9.3 | 14 | 142 | 8 | External
900032 | 3255.419 | 2970 | 11.67 | 12.193 | Metal Loss | CLUSTER corrosion | Circumferential grooving | 09:52 | 9.3 | 25 | 213 | 9 | External
100422 | 3255.53 | 2970 | 11.781 | 12.193 | Metal Loss | Corrosion | Circumferential grooving | 08:16 | 9.3 | 22 | 248 | 7 | External
100423 | 3255.562 | 2970 | 11.813 | 12.193 | Metal Loss | Corrosion | Circumferential grooving | 00:24 | 9.3 | 19 | 92 | 6 | External
900033 | 3255.651 | 2970 | 11.902 | 12.193 | Metal Loss | CLUSTER corrosion | General | 07:48 | 9.3 | 39 | 419 | 10 | External | 0.708 | 104.5
100427 | 3255.69 | 2970 | 11.941 | 12.193 | Metal Loss | Corrosion | Circumferential grooving | 00:26 | 9.3 | 12 | 85 | 6 | External
100428 | 3255.706 | 2970 | 11.957 | 12.193 | Metal Loss | Corrosion | Circumferential grooving | 01:42 | 9.3 | 17 | 99 | 6 | External
100429 | 3255.787 | 2970 | 12.038 | 12.193 | Metal Loss | Corrosion | Circumferential grooving | 08:34 | 9.3 | 19 | 142 | 9 | External
100430 | 3255.822 | 2970 | 12.073 | 12.193 | Metal Loss | Corrosion | Circumferential grooving | 00:34 | 9.3 | 29 | 234 | 7 | External
100431 | 3255.849 | 2970 | 12.1 | 12.193 | Metal Loss | Corrosion | Circumferential slotting | 03:10 | 9.3 | 7 | 21 | 6 | External
70290 | 3255.942 | 2980 |  | 12.208 | Weld | Longitudinal weld pipe |  | 11:48 | 9.3
100432 | 3256.08 | 2980 | 0.138 | 12.208 | Metal Loss | Corrosion | Circumferential grooving | 01:10 | 9.3 | 11 | 71 | 6 | External
100433 | 3256.107 | 2980 | 0.165 | 12.208 | Metal Loss | Corrosion | Circumferential slotting | 03:10 | 9.3 | 8 | 71 | 6 | External
100434 | 3256.217 | 2980 | 0.275 | 12.208 | Metal Loss | Corrosion | Circumferential grooving | 02:08 | 9.3 | 13 | 78 | 7 | External
100435 | 3256.22 | 2980 | 0.278 | 12.208 | Metal Loss | Corrosion | Circumferential grooving | 03:12 | 9.3 | 27 | 156 | 7 | External
100436 | 3256.302 | 2980 | 0.36 | 12.208 | Metal Loss | Corrosion | General | 10:16 | 9.3 | 33 | 348 | 8 | External
100437 | 3256.368 | 2980 | 0.426 | 12.208 | Metal Loss | Corrosion | Circumferential grooving | 04:40 | 9.3 | 19 | 156 | 6 | External
100438 | 3256.55 | 2980 | 0.608 | 12.208 | Metal Loss | Corrosion | Circumferential slotting | 10:48 | 9.3 | 8 | 43 | 12 | External | 0.702 | 105.4
100439 | 3256.591 | 2980 | 0.649 | 12.208 | Metal Loss | Corrosion | Circumferential grooving | 02:24 | 9.3 | 11 | 50 | 8 | External
100440 | 3256.597 | 2980 | 0.655 | 12.208 | Metal Loss | Corrosion | Circumferential grooving | 03:12 | 9.3 | 21 | 128 | 8 | External
100441 | 3256.72 | 2980 | 0.778 | 12.208 | Metal Loss | Corrosion | Circumferential slotting | 02:18 | 9.3 | 7 | 57 | 6 | External
100442 | 3256.734 | 2980 | 0.792 | 12.208 | Metal Loss | Corrosion | Circumferential grooving | 03:54 | 9.3 | 18 | 142 | 10 | External | 0.704 | 105.2
100443 | 3256.763 | 2980 | 0.821 | 12.208 | Metal Loss | Corrosion | Circumferential slotting | 05:50 | 9.3 | 9 | 71 | 9 | External
100444 | 3256.772 | 2980 | 0.83 | 12.208 | Metal Loss | Corrosion | Circumferential grooving | 06:58 | 9.3 | 10 | 71 | 6 | External
90 | 3256.803 | 2980 | 0.861 | 12.208 | Metal Loss | Corrosion | Circumferential grooving | 03:34 | 9.3 | 17 | 35 | 8 | External
100445 | 3256.864 | 2980 | 0.922 | 12.208 | Metal Loss | Corrosion | Circumferential grooving | 03:46 | 9.3 | 18 | 149 | 16 | External | 0.705 | 105
100446 | 3256.89 | 2980 | 0.948 | 12.208 | Metal Loss | Corrosion | Circumferential slotting | 06:14 | 9.3 | 6 | 28 | 9 | External
100447 | 3256.971 | 2980 | 1.029 | 12.208 | Metal Loss | Corrosion | Circumferential grooving | 02:02 | 9.3 | 17 | 92 | 8 | External
900034 | 3256.984 | 2980 | 1.042 | 12.208 | Metal Loss | CLUSTER corrosion | General | 03:26 | 9.3 | 37 | 142 | 13 | External | 0.71 | 104.2
100450 | 3257.018 | 2980 | 1.076 | 12.208 | Metal Loss | Corrosion | Circumferential slotting | 06:06 | 9.3 | 8 | 43 | 6 | External
100451 | 3257.028 | 2980 | 1.086 | 12.208 | Metal Loss | Corrosion | Circumferential grooving | 06:54 | 9.3 | 11 | 78 | 7 | External
900035 | 3257.11 | 2980 | 1.168 | 12.208 | Metal Loss | CLUSTER corrosion | General | 03:30 | 9.3 | 51 | 100 | 12 | External | 0.714 | 103.7
100454 | 3257.172 | 2980 | 1.23 | 12.208 | Metal Loss | Corrosion | Circumferential grooving | 09:30 | 9.3 | 22 | 199 | 8 | External
100455 | 3257.227 | 2980 | 1.285 | 12.208 | Metal Loss | Corrosion | Circumferential slotting | 02:24 | 9.3 | 7 | 50 | 9 | External
100456 | 3257.344 | 2980 | 1.402 | 12.208 | Metal Loss | Corrosion | Circumferential slotting | 06:16 | 9.3 | 7 | 35 | 7 | External
100457 | 3257.982 | 2980 | 2.04 | 12.208 | Metal Loss | Corrosion | Circumferential grooving | 03:38 | 9.3 | 14 | 64 | 7 | External
100458 | 3259.815 | 2980 | 3.873 | 12.208 | Metal Loss | Corrosion | Circumferential grooving | 01:08 | 9.3 | 20 | 135 | 10 | External | 0.704 | 105.1
100459 | 3259.942 | 2980 | 4 | 12.208 | Metal Loss | Corrosion | Circumferential slotting | 01:10 | 9.3 | 8 | 64 | 7 | External
100460 | 3260.093 | 2980 | 4.151 | 12.208 | Metal Loss | Corrosion | Circumferential grooving | 03:26 | 9.3 | 13 | 78 | 6 | External
100461 | 3260.204 | 2980 | 4.262 | 12.208 | Metal Loss | Corrosion | Circumferential grooving | 01:46 | 9.3 | 17 | 128 | 8 | External
100462 | 3260.229 | 2980 | 4.287 | 12.208 | Metal Loss | Corrosion | Circumferential grooving | 04:06 | 9.3 | 10 | 78 | 7 | External
100463 | 3260.315 | 2980 | 4.373 | 12.208 | Metal Loss | Corrosion | Circumferential grooving | 00:54 | 9.3 | 13 | 92 | 9 | External
100464 | 3260.426 | 2980 | 4.484 | 12.208 | Metal Loss | Corrosion | Circumferential grooving | 11:38 | 9.3 | 15 | 92 | 7 | External
100465 | 3260.463 | 2980 | 4.521 | 12.208 | Metal Loss | Corrosion | Circumferential grooving | 02:32 | 9.3 | 11 | 64 | 7 | External
100466 | 3260.469 | 2980 | 4.527 | 12.208 | Metal Loss | Corrosion | Circumferential grooving | 03:28 | 9.3 | 10 | 71 | 6 | External
100467 | 3260.577 | 2980 | 4.635 | 12.208 | Metal Loss | Corrosion | Circumferential slotting | 02:04 | 9.3 | 9 | 50 | 9 | External
100468 | 3260.687 | 2980 | 4.745 | 12.208 | Metal Loss | Corrosion | Circumferential grooving | 01:00 | 9.3 | 10 | 64 | 6 | External
100469 | 3260.812 | 2980 | 4.87 | 12.208 | Metal Loss | Corrosion | Circumferential slotting | 00:12 | 9.3 | 7 | 35 | 6 | External
100470 | 3260.816 | 2980 | 4.874 | 12.208 | Metal Loss | Corrosion | Circumferential grooving | 00:48 | 9.3 | 12 | 92 | 6 | External
100471 | 3260.845 | 2980 | 4.903 | 12.208 | Metal Loss | Corrosion | Circumferential slotting | 03:32 | 9.3 | 9 | 64 | 7 | External
100472 | 3260.912 | 2980 | 4.97 | 12.208 | Metal Loss | Corrosion | Circumferential slotting | 05:28 | 9.3 | 7 | 35 | 6 | External
100473 | 3260.954 | 2980 | 5.012 | 12.208 | Metal Loss | Corrosion | Circumferential grooving | 01:52 | 9.3 | 17 | 128 | 7 | External
100474 | 3260.969 | 2980 | 5.027 | 12.208 | Metal Loss | Corrosion | Circumferential grooving | 03:28 | 9.3 | 18 | 99 | 7 | External
100475 | 3261.091 | 2980 | 5.149 | 12.208 | Metal Loss | Corrosion | Circumferential grooving | 03:30 | 9.3 | 10 | 71 | 7 | External
100476 | 3263.862 | 2980 | 7.92 | 12.208 | Metal Loss | Corrosion | Circumferential slotting | 00:12 | 9.3 | 8 | 50 | 6 | External
100477 | 3263.931 | 2980 | 7.989 | 12.208 | Metal Loss | Corrosion | Circumferential slotting | 05:44 | 9.3 | 7 | 57 | 6 | External
100478 | 3264.025 | 2980 | 8.083 | 12.208 | Metal Loss | Corrosion | Circumferential slotting | 03:44 | 9.3 | 8 | 57 | 6 | External
100479 | 3264.041 | 2980 | 8.099 | 12.208 | Metal Loss | Corrosion | Circumferential slotting | 05:00 | 9.3 | 9 | 71 | 6 | External
100480 | 3264.152 | 2980 | 8.21 | 12.208 | Metal Loss | Corrosion | Circumferential grooving | 03:54 | 9.3 | 27 | 192 | 7 | External
70291 | 3268.15 | 2990 |  | 12.166 | Weld | Longitudinal weld pipe |  | 05:04 | 9.3
100481 | 3268.364 | 2990 | 0.214 | 12.166 | Metal Loss | Corrosion | Circumferential grooving | 04:08 | 9.3 | 13 | 99 | 7 | External
100482 | 3268.445 | 2990 | 0.295 | 12.166 | Metal Loss | Corrosion | Circumferential grooving | 00:04 | 9.3 | 12 | 71 | 6 | External
100483 | 3275.426 | 2990 | 7.276 | 12.166 | Metal Loss | Corrosion | Circumferential grooving | 01:32 | 9.3 | 12 | 57 | 7 | External
100484 | 3275.582 | 2990 | 7.432 | 12.166 | Metal Loss | Corrosion | Circumferential grooving | 02:06 | 9.3 | 15 | 121 | 6 | External
100485 | 3277.531 | 2990 | 9.381 | 12.166 | Metal Loss | Corrosion | Circumferential grooving | 10:42 | 9.3 | 24 | 220 | 8 | External
100486 | 3277.647 | 2990 | 9.497 | 12.166 | Metal Loss | Corrosion | Circumferential grooving | 10:22 | 9.3 | 21 | 177 | 8 | External
100487 | 3277.68 | 2990 | 9.53 | 12.166 | Metal Loss | Corrosion | Circumferential grooving | 01:22 | 9.3 | 13 | 113 | 9 | External
100488 | 3277.709 | 2990 | 9.559 | 12.166 | Metal Loss | Corrosion | Circumferential grooving | 03:46 | 9.3 | 18 | 78 | 8 | External
100489 | 3277.785 | 2990 | 9.635 | 12.166 | Metal Loss | Corrosion | General | 11:38 | 9.3 | 41 | 362 | 7 | External
100490 | 3277.938 | 2990 | 9.788 | 12.166 | Metal Loss | Corrosion | Circumferential slotting | 01:40 | 9.3 | 9 | 92 | 9 | External
100491 | 3277.965 | 2990 | 9.815 | 12.166 | Metal Loss | Corrosion | Circumferential slotting | 04:04 | 9.3 | 9 | 35 | 6 | External
100492 | 3278.025 | 2990 | 9.875 | 12.166 | Metal Loss | Corrosion | General | 10:20 | 9.3 | 37 | 333 | 9 | External
100493 | 3278.15 | 2990 | 10 | 12.166 | Metal Loss | Corrosion | Circumferential grooving | 10:56 | 9.3 | 21 | 184 | 6 | External
100494 | 3278.218 | 2990 | 10.068 | 12.166 | Metal Loss | Corrosion | Circumferential slotting | 04:44 | 9.3 | 7 | 21 | 6 | External
100495 | 3278.413 | 2990 | 10.263 | 12.166 | Metal Loss | Corrosion | Circumferential grooving | 10:26 | 9.3 | 26 | 142 | 7 | External
100496 | 3278.517 | 2990 | 10.367 | 12.166 | Metal Loss | Corrosion | Circumferential slotting | 11:26 | 9.3 | 8 | 35 | 6 | External
100497 | 3278.679 | 2990 | 10.529 | 12.166 | Metal Loss | Corrosion | Circumferential slotting | 00:34 | 9.3 | 7 | 35 | 7 | External
100498 | 3278.694 | 2990 | 10.544 | 12.166 | Metal Loss | Corrosion | Circumferential grooving | 01:46 | 9.3 | 19 | 170 | 11 | External | 0.704 | 105.1
100499 | 3278.773 | 2990 | 10.623 | 12.166 | Metal Loss | Corrosion | Circumferential grooving | 09:40 | 9.3 | 29 | 262 | 7 | External
100500 | 3278.805 | 2990 | 10.655 | 12.166 | Metal Loss | Corrosion | Circumferential grooving | 01:04 | 9.3 | 21 | 213 | 9 | External
100501 | 3278.889 | 2990 | 10.739 | 12.166 | Metal Loss | Corrosion | Circumferential grooving | 09:48 | 9.3 | 22 | 241 | 6 | External
100502 | 3278.926 | 2990 | 10.776 | 12.166 | Metal Loss | Corrosion | Circumferential grooving | 01:48 | 9.3 | 28 | 213 | 10 | External | 0.706 | 104.9
100503 | 3279.013 | 2990 | 10.863 | 12.166 | Metal Loss | Corrosion | Circumferential grooving | 10:16 | 9.3 | 18 | 163 | 8 | External
100504 | 3279.049 | 2990 | 10.899 | 12.166 | Metal Loss | Corrosion | General | 01:40 | 9.3 | 30 | 277 | 10 | External | 0.706 | 104.8
100505 | 3279.171 | 2990 | 11.021 | 12.166 | Metal Loss | Corrosion | Circumferential slotting | 02:14 | 9.3 | 6 | 50 | 6 | External
70292 | 3280.316 | 3000 |  | 12.128 | Weld | Longitudinal weld pipe |  | 11:30 | 9.3
100506 | 3280.317 | 3000 | 0.001 | 12.128 | Weld |  |  | 09:22 | 9.3 |  | 170
91 | 3282.411 | 3000 | 2.095 | 12.128 | Metal Loss | Corrosion | Circumferential grooving | 03:22 | 9.3 | 16 | 35 | 8 | External
100507 | 3282.681 | 3000 | 2.365 | 12.128 | Metal Loss | Corrosion | Circumferential slotting | 08:52 | 9.3 | 8 | 57 | 7 | External
100508 | 3282.705 | 3000 | 2.389 | 12.128 | Metal Loss | Corrosion | Circumferential grooving | 11:44 | 9.3 | 18 | 156 | 6 | External
100509 | 3282.728 | 3000 | 2.412 | 12.128 | Metal Loss | Corrosion | Circumferential grooving | 01:40 | 9.3 | 10 | 92 | 6 | External
100510 | 3285.275 | 3000 | 4.959 | 12.128 | Metal Loss | Corrosion | Circumferential grooving | 11:34 | 9.3 | 10 | 121 | 8 | External
100511 | 3285.312 | 3000 | 4.996 | 12.128 | Metal Loss | Corrosion | Circumferential grooving | 03:06 | 9.3 | 19 | 128 | 6 | External
100512 | 3285.353 | 3000 | 5.037 | 12.128 | Metal Loss | Corrosion | Circumferential grooving | 05:58 | 9.3 | 10 | 35 | 7 | External
100513 | 3285.419 | 3000 | 5.103 | 12.128 | Metal Loss | Corrosion | Circumferential grooving | 01:34 | 9.3 | 19 | 149 | 7 | External
100514 | 3285.514 | 3000 | 5.198 | 12.128 | Metal Loss | Corrosion | Circumferential grooving | 11:34 | 9.3 | 17 | 50 | 6 | External
70293 | 3292.444 | 3010 |  | 12.153 | Weld | Longitudinal weld pipe |  | 02:42 | 9.3
100515 | 3300.01 | 3010 | 7.566 | 12.153 | Metal Loss | Corrosion | Circumferential grooving | 02:58 | 9.3 | 16 | 57 | 7 | External
70294 | 3304.597 | 3020 |  | 12.145 | Weld | Longitudinal weld pipe |  | 06:32 | 9.3
100516 | 3304.616 | 3020 | 0.019 | 12.145 | Metal Loss | Corrosion | Circumferential slotting | 09:24 | 9.3 | 8 | 35 | 13 | External | 0.702 | 105.3 | adj. to GW
100517 | 3304.754 | 3020 | 0.157 | 12.145 | Metal Loss | Corrosion | Circumferential grooving | 10:06 | 9.3 | 16 | 64 | 6 | External
100518 | 3304.785 | 3020 | 0.188 | 12.145 | Metal Loss | Corrosion | Circumferential grooving | 00:30 | 9.3 | 18 | 149 | 9 | External
100519 | 3304.789 | 3020 | 0.192 | 12.145 | Metal Loss | Corrosion | Circumferential grooving | 08:34 | 9.3 | 15 | 50 | 12 | External | 0.703 | 105.2
100520 | 3304.792 | 3020 | 0.195 | 12.145 | Metal Loss | Corrosion | Circumferential slotting | 09:26 | 9.3 | 7 | 28 | 9 | External
100521 | 3304.802 | 3020 | 0.205 | 12.145 | Metal Loss | Corrosion | Circumferential grooving | 06:34 | 9.3 | 17 | 85 | 8 | External
100522 | 3304.937 | 3020 | 0.34 | 12.145 | Metal Loss | Corrosion | Circumferential grooving | 08:10 | 9.3 | 18 | 92 | 7 | External
100523 | 3304.946 | 3020 | 0.349 | 12.145 | Metal Loss | Corrosion | Circumferential grooving | 03:06 | 9.3 | 10 | 35 | 6 | External
100524 | 3304.947 | 3020 | 0.35 | 12.145 | Metal Loss | Corrosion | Circumferential slotting | 02:06 | 9.3 | 8 | 35 | 6 | External
100525 | 3304.984 | 3020 | 0.387 | 12.145 | Metal Loss | Corrosion | Circumferential slotting | 08:02 | 9.3 | 8 | 43 | 6 | External
100526 | 3305.138 | 3020 | 0.541 | 12.145 | Metal Loss | Corrosion | Circumferential grooving | 01:30 | 9.3 | 17 | 99 | 6 | External
100527 | 3305.903 | 3020 | 1.306 | 12.145 | Metal Loss | Corrosion | Circumferential grooving | 02:38 | 9.3 | 12 | 71 | 7 | External
100528 | 3311.737 | 3020 | 7.14 | 12.145 | Metal Loss | Corrosion | Circumferential grooving | 01:22 | 9.3 | 15 | 128 | 9 | External
100529 | 3311.755 | 3020 | 7.158 | 12.145 | Metal Loss | Corrosion | Circumferential grooving | 03:18 | 9.3 | 10 | 43 | 8 | External
100530 | 3311.802 | 3020 | 7.205 | 12.145 | Metal Loss | Corrosion | Circumferential grooving | 07:06 | 9.3 | 24 | 206 | 10 | External | 0.705 | 105
100531 | 3311.861 | 3020 | 7.264 | 12.145 | Metal Loss | Corrosion | Circumferential slotting | 01:18 | 9.3 | 7 | 85 | 6 | External
100532 | 3311.876 | 3020 | 7.279 | 12.145 | Metal Loss | Corrosion | Circumferential grooving | 03:20 | 9.3 | 10 | 43 | 6 | External
100533 | 3312.105 | 3020 | 7.508 | 12.145 | Metal Loss | Corrosion | Circumferential grooving | 11:00 | 9.3 | 23 | 227 | 7 | External
100534 | 3312.141 | 3020 | 7.544 | 12.145 | Metal Loss | Corrosion | General | 02:56 | 9.3 | 31 | 241 | 8 | External
100535 | 3312.164 | 3020 | 7.567 | 12.145 | Metal Loss | Corrosion | Circumferential grooving | 05:36 | 9.3 | 16 | 57 | 6 | External
100536 | 3312.203 | 3020 | 7.606 | 12.145 | Metal Loss | Corrosion | Circumferential grooving | 07:20 | 9.3 | 16 | 113 | 11 | External | 0.703 | 105.2
100537 | 3312.215 | 3020 | 7.618 | 12.145 | Metal Loss | Corrosion | Circumferential slotting | 08:56 | 9.3 | 6 | 14 | 9 | External
100538 | 3312.234 | 3020 | 7.637 | 12.145 | Metal Loss | Corrosion | Circumferential grooving | 10:36 | 9.3 | 19 | 199 | 7 | External
100539 | 3312.276 | 3020 | 7.679 | 12.145 | Metal Loss | Corrosion | Circumferential grooving | 03:00 | 9.3 | 21 | 170 | 9 | External
100540 | 3312.358 | 3020 | 7.761 | 12.145 | Metal Loss | Corrosion | Circumferential grooving | 09:06 | 9.3 | 20 | 106 | 8 | External
100541 | 3312.372 | 3020 | 7.775 | 12.145 | Metal Loss | Corrosion | Circumferential slotting | 11:14 | 9.3 | 7 | 50 | 7 | External
100542 | 3312.382 | 3020 | 7.785 | 12.145 | Metal Loss | Corrosion | Circumferential grooving | 00:22 | 9.3 | 18 | 184 | 12 | External | 0.704 | 105.1
100543 | 3312.403 | 3020 | 7.806 | 12.145 | Metal Loss | Corrosion | Circumferential grooving | 02:26 | 9.3 | 20 | 184 | 10 | External | 0.704 | 105.1
100544 | 3312.473 | 3020 | 7.876 | 12.145 | Metal Loss | Corrosion | Circumferential grooving | 08:18 | 9.3 | 14 | 78 | 11 | External | 0.703 | 105.3
100545 | 3312.499 | 3020 | 7.902 | 12.145 | Metal Loss | Corrosion | Circumferential grooving | 10:06 | 9.3 | 14 | 206 | 8 | External
100546 | 3312.527 | 3020 | 7.93 | 12.145 | Metal Loss | Corrosion | Circumferential grooving | 01:54 | 9.3 | 21 | 248 | 12 | External | 0.705 | 105
100547 | 3312.577 | 3020 | 7.98 | 12.145 | Metal Loss | Corrosion | General | 07:26 | 9.3 | 46 | 369 | 7 | External
100548 | 3312.644 | 3020 | 8.047 | 12.145 | Metal Loss | Corrosion | Circumferential grooving | 02:02 | 9.3 | 22 | 170 | 8 | External
100549 | 3312.725 | 3020 | 8.128 | 12.145 | Metal Loss | Corrosion | Circumferential grooving | 08:26 | 9.3 | 11 | 78 | 12 | External | 0.703 | 105.3
100550 | 3312.852 | 3020 | 8.255 | 12.145 | Metal Loss | Corrosion | Circumferential grooving | 08:08 | 9.3 | 13 | 57 | 6 | External
70295 | 3316.742 | 3030 |  | 12.12 | Weld | Longitudinal weld pipe |  | 04:54 | 9.3
70296 | 3328.862 | 3040 |  | 12.284 | Weld | Longitudinal weld pipe |  | 01:44 | 9.3
92 | 3328.863 | 3040 | 0.001 | 12.284 | Weld |  |  | 08:20 | 9.3 |  | 142
70297 | 3341.146 | 3050 |  | 12.196 | Weld | Longitudinal weld pipe |  | 10:18 | 9.3
70298 | 3353.342 | 3060 |  | 4.693 | Weld | Longitudinal weld pipe |  | 08:02 | 9.3
70299 | 3358.035 | 3070 |  | 12.196 | Weld | Longitudinal weld pipe |  |  | 9.3
100551 | 3360.883 | 3070 | 2.848 | 12.196 | Bend |  |  | 09:00 | 9.3 | 5950 | [5 empty] | left
70300 | 3370.231 | 3080 |  | 1.426 | Weld | Longitudinal weld pipe |  | 03:00 | 9.3
100552 | 3370.851 | 3080 | 0.62 | 1.426 | Metal Loss | Close To |  | 02:24 | 9.3 | 12 | 43
100553 | 3371.243 | 3080 | 1.012 | 1.426 | Metal Loss | Close To |  | 02:30 | 9.3 | 11 | 43
70301 | 3371.657 | 3090 |  | 12.192 | Weld | Longitudinal weld pipe |  | 06:50 | 9.3
70302 | 3383.849 | 3100 |  | 12.212 | Weld | Longitudinal weld pipe |  | 08:12 | 9.3
100554 | 3388.864 | 3100 | 5.015 | 12.212 | Metal Loss | Corrosion | Circumferential slotting | 09:14 | 9.3 | 6 | 28 | 6 | External
70303 | 3396.061 | 3110 |  | 12.177 | Weld | Longitudinal weld pipe |  | 05:36 | 9.3
100555 | 3397.837 | 3110 | 1.776 | 12.177 | Metal Loss | Corrosion | Circumferential grooving | 06:16 | 9.3 | 17 | 99 | 8 | External
900036 | 3397.98 | 3110 | 1.919 | 12.177 | Metal Loss | CLUSTER corrosion | Circumferential grooving | 03:00 | 9.3 | 28 | 106 | 6 | External
100558 | 3398.039 | 3110 | 1.978 | 12.177 | Metal Loss | Corrosion | Circumferential grooving | 03:08 | 9.3 | 16 | 78 | 6 | External
100559 | 3398.148 | 3110 | 2.087 | 12.177 | Metal Loss | Corrosion | Circumferential grooving | 06:32 | 9.3 | 17 | 71 | 6 | External
100560 | 3398.45 | 3110 | 2.389 | 12.177 | Metal Loss | Corrosion | Circumferential grooving | 05:22 | 9.3 | 18 | 78 | 6 | External
100561 | 3398.876 | 3110 | 2.815 | 12.177 | Metal Loss | Corrosion | Circumferential slotting | 03:20 | 9.3 | 9 | 57 | 6 | External
100562 | 3398.953 | 3110 | 2.892 | 12.177 | Metal Loss | Corrosion | Circumferential grooving | 09:16 | 9.3 | 13 | 106 | 6 | External
100563 | 3398.991 | 3110 | 2.93 | 12.177 | Metal Loss | Corrosion | Circumferential grooving | 02:36 | 9.3 | 23 | 106 | 6 | External
100564 | 3399.073 | 3110 | 3.012 | 12.177 | Metal Loss | Corrosion | Circumferential slotting | 06:06 | 9.3 | 8 | 43 | 6 | External
100565 | 3399.125 | 3110 | 3.064 | 12.177 | Metal Loss | Corrosion | Circumferential slotting | 03:26 | 9.3 | 8 | 57 | 7 | External
100566 | 3399.338 | 3110 | 3.277 | 12.177 | Metal Loss | Corrosion | Circumferential grooving | 02:54 | 9.3 | 11 | 64 | 8 | External
100567 | 3399.537 | 3110 | 3.476 | 12.177 | Metal Loss | Corrosion | Circumferential grooving | 03:16 | 9.3 | 16 | 57 | 7 | External
100568 | 3399.752 | 3110 | 3.691 | 12.177 | Metal Loss | Corrosion | Circumferential grooving | 03:12 | 9.3 | 24 | 135 | 7 | External
100569 | 3400.37 | 3110 | 4.309 | 12.177 | Metal Loss | Corrosion | Circumferential grooving | 04:16 | 9.3 | 29 | 227 | 8 | External
100571 | 3400.415 | 3110 | 4.354 | 12.177 | Metal Loss | Corrosion | Circumferential slotting | 02:52 | 9.3 | 8 | 43 | 6 | External
100570 | 3400.415 | 3110 | 4.354 | 12.177 | Metal Loss | Corrosion | Circumferential grooving | 11:28 | 9.3 | 22 | 184 | 11 | External | 0.705 | 105
100572 | 3400.511 | 3110 | 4.45 | 12.177 | Metal Loss | Corrosion | Circumferential grooving | 11:52 | 9.3 | 10 | 113 | 9 | External
900037 | 3400.529 | 3110 | 4.468 | 12.177 | Metal Loss | CLUSTER corrosion | General | 03:06 | 9.3 | 42 | 362 | 6 | External
100575 | 3400.647 | 3110 | 4.586 | 12.177 | Metal Loss | Corrosion | Circumferential grooving | 03:22 | 9.3 | 16 | 85 | 7 | External
100576 | 3400.767 | 3110 | 4.706 | 12.177 | Metal Loss | Corrosion | Circumferential grooving | 03:54 | 9.3 | 15 | 113 | 8 | External
900038 | 3401.502 | 3110 | 5.441 | 12.177 | Metal Loss | CLUSTER corrosion | General | 01:38 | 9.3 | 40 | 78 | 7 | External
100579 | 3401.725 | 3110 | 5.664 | 12.177 | Metal Loss | Corrosion | General | 02:40 | 9.3 | 30 | 220 | 8 | External
100580 | 3401.741 | 3110 | 5.68 | 12.177 | Metal Loss | Corrosion | Circumferential slotting | 01:52 | 9.3 | 7 | 28 | 11 | External | 0.702 | 105.4
100581 | 3401.777 | 3110 | 5.716 | 12.177 | Metal Loss | Corrosion | Circumferential grooving | 11:32 | 9.3 | 13 | 71 | 6 | External
900039 | 3401.842 | 3110 | 5.781 | 12.177 | Metal Loss | CLUSTER corrosion | General | 09:06 | 9.3 | 30 | 156 | 6 | External
100584 | 3401.862 | 3110 | 5.801 | 12.177 | Metal Loss | Corrosion | Circumferential grooving | 05:14 | 9.3 | 12 | 64 | 6 | External
100585 | 3402.751 | 3110 | 6.69 | 12.177 | Metal Loss | Corrosion | Circumferential grooving | 10:26 | 9.3 | 22 | 142 | 10 | External | 0.704 | 105.1
100586 | 3402.947 | 3110 | 6.886 | 12.177 | Metal Loss | Corrosion | Circumferential grooving | 00:20 | 9.3 | 10 | 57 | 7 | External
93 | 3402.978 | 3110 | 6.917 | 12.177 | Metal Loss | Corrosion | Circumferential grooving | 02:44 | 9.3 | 16 | 71 | 20 | External | 0.705 | 105
94 | 3403.044 | 3110 | 6.983 | 12.177 | Metal Loss | Corrosion | Circumferential grooving | 02:08 | 9.3 | 26 | 99 | 25 | External | 0.711 | 104.1
100587 | 3404.32 | 3110 | 8.259 | 12.177 | Metal Loss | Corrosion | Circumferential slotting | 03:54 | 9.3 | 8 | 35 | 8 | External
100588 | 3404.536 | 3110 | 8.475 | 12.177 | Metal Loss | Corrosion | Circumferential grooving | 04:20 | 9.3 | 17 | 99 | 9 | External
100589 | 3404.538 | 3110 | 8.477 | 12.177 | Metal Loss | Corrosion | Circumferential grooving | 05:52 | 9.3 | 13 | 121 | 8 | External
100590 | 3404.553 | 3110 | 8.492 | 12.177 | Metal Loss | Corrosion | Circumferential grooving | 07:32 | 9.3 | 12 | 50 | 9 | External
100591 | 3404.6 | 3110 | 8.539 | 12.177 | Metal Loss | Corrosion | Circumferential grooving | 05:16 | 9.3 | 11 | 50 | 6 | External
100592 | 3404.608 | 3110 | 8.547 | 12.177 | Metal Loss | Corrosion | Circumferential grooving | 04:24 | 9.3 | 11 | 64 | 6 | External
900040 | 3404.619 | 3110 | 8.558 | 12.177 | Metal Loss | CLUSTER corrosion | Circumferential grooving | 06:32 | 9.3 | 24 | 227 | 7 | External
900041 | 3404.74 | 3110 | 8.679 | 12.177 | Metal Loss | CLUSTER corrosion | General | 06:38 | 9.3 | 50 | 213 | 8 | External
100599 | 3404.859 | 3110 | 8.798 | 12.177 | Metal Loss | Corrosion | Circumferential slotting | 07:26 | 9.3 | 7 | 35 | 7 | External
100600 | 3404.913 | 3110 | 8.852 | 12.177 | Metal Loss | Corrosion | Circumferential slotting | 06:46 | 9.3 | 9 | 28 | 8 | External
70304 | 3408.238 | 3120 |  | 12.18 | Weld | Longitudinal weld pipe |  | 00:06 | 9.3
100601 | 3409.201 | 3120 | 0.963 | 12.18 | Metal Loss | Corrosion | Circumferential slotting | 09:22 | 9.3 | 7 | 28 | 7 | External
900042 | 3409.825 | 3120 | 1.587 | 12.18 | Metal Loss | CLUSTER corrosion | Circumferential grooving | 08:28 | 9.3 | 10 | 78 | 8 | External
100604 | 3410.011 | 3120 | 1.773 | 12.18 | Metal Loss | Corrosion | Circumferential slotting | 08:50 | 9.3 | 6 | 21 | 12 | External | 0.702 | 105.4
100605 | 3410.305 | 3120 | 2.067 | 12.18 | Metal Loss | Corrosion | Circumferential slotting | 08:10 | 9.3 | 6 | 21 | 6 | External
100606 | 3410.458 | 3120 | 2.22 | 12.18 | Metal Loss | Corrosion | Circumferential slotting | 08:00 | 9.3 | 8 | 28 | 11 | External | 0.702 | 105.4
95 | 3410.502 | 3120 | 2.264 | 12.18 | Metal Loss | Corrosion | Circumferential grooving | 08:04 | 9.3 | 15 | 35 | 12 | External | 0.703 | 105.2
100607 | 3410.569 | 3120 | 2.331 | 12.18 | Metal Loss | Corrosion | Circumferential slotting | 08:16 | 9.3 | 6 | 35 | 9 | External
96 | 3410.664 | 3120 | 2.426 | 12.18 | Metal Loss | Corrosion | General | 08:02 | 9.3 | 33 | 38 | 13 | External | 0.709 | 104.5
100608 | 3410.672 | 3120 | 2.434 | 12.18 | Metal Loss | Corrosion | Circumferential slotting | 09:12 | 9.3 | 6 | 21 | 10 | External | 0.702 | 105.4
100609 | 3410.781 | 3120 | 2.543 | 12.18 | Metal Loss | Corrosion | Circumferential slotting | 09:20 | 9.3 | 6 | 28 | 6 | External
100610 | 3410.804 | 3120 | 2.566 | 12.18 | Metal Loss | Corrosion | Circumferential grooving | 08:00 | 9.3 | 11 | 43 | 6 | External
100611 | 3411.001 | 3120 | 2.763 | 12.18 | Metal Loss | Corrosion | Circumferential slotting | 08:10 | 9.3 | 6 | 28 | 6 | External
900043 | 3411.342 | 3120 | 3.104 | 12.18 | Metal Loss | CLUSTER corrosion | Circumferential grooving | 08:40 | 9.3 | 10 | 78 | 10 | External | 0.702 | 105.3
97 | 3411.798 | 3120 | 3.56 | 12.18 | Metal Loss | Corrosion | Circumferential grooving | 08:54 | 9.3 | 14 | 28 | 14 | External | 0.703 | 105.2
100614 | 3411.868 | 3120 | 3.63 | 12.18 | Metal Loss | Corrosion | Circumferential slotting | 08:50 | 9.3 | 6 | 28 | 9 | External
98 | 3413.561 | 3120 | 5.323 | 12.18 | Metal Loss | Corrosion | Pitting | 08:28 | 9.3 | 16 | 16 | 11 | External | 0.703 | 105.2
99 | 3416.633 | 3120 | 8.395 | 12.18 | Metal Loss | Corrosion | Pitting | 08:46 | 9.3 | 13 | 16 | 8 | External
100 | 3416.702 | 3120 | 8.464 | 12.18 | Metal Loss | Corrosion | Pitting | 09:06 | 9.3 | 15 | 18 | 10 | External | 0.703 | 105.3
101 | 3416.77 | 3120 | 8.532 | 12.18 | Metal Loss | Corrosion | Circumferential grooving | 09:00 | 9.3 | 14 | 28 | 8 | External
70305 | 3420.418 | 3130 |  | 12.208 | Weld | Longitudinal weld pipe |  | 05:44 | 9.3
70306 | 3432.626 | 3140 |  | 12.274 | Weld | Longitudinal weld pipe |  | 09:14 | 9.3
70307 | 3444.9 | 3150 |  | 12.251 | Weld | Longitudinal weld pipe |  | 06:50 | 9.3
70308 | 3457.151 | 3160 |  | 12.162 | Weld | Longitudinal weld pipe |  | 10:00 | 9.3
70309 | 3469.313 | 3170 |  | 12.156 | Weld | Longitudinal weld pipe |  | 05:44 | 9.3
70310 | 3481.469 | 3180 |  | 12.183 | Weld | Longitudinal weld pipe |  | 01:18 | 9.3
70311 | 3493.652 | 3190 |  | 12.188 | Weld | Longitudinal weld pipe |  | 09:38 | 9.3
70312 | 3505.84 | 3200 |  | 12.274 | Weld | Longitudinal weld pipe |  | 11:46 | 9.3
70313 | 3518.114 | 3210 |  | 12.194 | Weld | Longitudinal weld pipe |  | 09:42 | 9.3
70314 | 3530.308 | 3220 |  | 12.175 | Weld | Longitudinal weld pipe |  | 08:12 | 9.3
50007 | 3532.08 | 3220 | 1.772 | 12.175 | Marker | AGM |  |  | 9.3 | [6 empty] | KM 3500
100615 | 3533.808 | 3220 | 3.5 | 12.175 | Metal Loss | MFG | Circumferential slotting | 02:26 | 9.3 | 8 | 28 | 7 | External
100616 | 3534.001 | 3220 | 3.693 | 12.175 | Metal Loss | MFG | Circumferential slotting | 02:26 | 9.3 | 8 | 28 | 6 | External
100617 | 3534.194 | 3220 | 3.886 | 12.175 | Metal Loss | MFG | Circumferential grooving | 02:30 | 9.3 | 10 | 28 | 7 | External
100618 | 3534.251 | 3220 | 3.943 | 12.175 | Metal Loss | MFG | Circumferential grooving | 02:34 | 9.3 | 14 | 35 | 6 | External
100619 | 3534.38 | 3220 | 4.072 | 12.175 | Metal Loss | MFG | Circumferential grooving | 02:28 | 9.3 | 11 | 43 | 8 | External
100620 | 3534.491 | 3220 | 4.183 | 12.175 | Metal Loss | MFG | Circumferential grooving | 02:28 | 9.3 | 23 | 57 | 6 | External
103 | 3534.563 | 3220 | 4.255 | 12.175 | Metal Loss | MFG | Pitting | 02:32 | 9.3 | 14 | 15 | 11 | External | 0.703 | 105.3
70315 | 3542.483 | 3230 |  | 12.194 | Weld | Longitudinal weld pipe |  | 05:24 | 9.3
70316 | 3554.677 | 3240 |  | 12.262 | Weld | Longitudinal weld pipe |  |  | 9.3
70317 | 3566.939 | 3250 |  | 12.211 | Weld | Longitudinal weld pipe |  | 00:46 | 9.3
104 | 3571.225 | 3250 | 4.286 | 12.211 | Metal Loss | Close To |  | 03:50 | 9.3 | 27 | 64
105 | 3571.416 | 3250 | 4.477 | 12.211 | Metal Loss | Close To |  | 03:48 | 9.3 | 23 | 43
106 | 3571.665 | 3250 | 4.726 | 12.211 | Metal Loss | Close To |  | 06:20 | 9.3 | 32 | 71
107 | 3571.728 | 3250 | 4.789 | 12.211 | Metal Loss | Close To |  | 04:16 | 9.3 | 36 | 64
70318 | 3579.15 | 3260 |  | 12.195 | Weld | Longitudinal weld pipe |  | 08:02 | 9.3
70319 | 3591.345 | 3270 |  | 12.234 | Weld | Longitudinal weld pipe |  | 09:16 | 9.3
70320 | 3603.579 | 3280 |  | 12.172 | Weld | Longitudinal weld pipe |  | 06:42 | 9.3
70321 | 3615.751 | 3290 |  | 12.228 | Weld | Longitudinal weld pipe |  | 08:30 | 9.3
70322 | 3627.979 | 3300 |  | 12.15 | Weld | Longitudinal weld pipe |  | 04:02 | 9.3
100621 | 3631.557 | 3300 | 3.578 | 12.15 | Metal Loss | Close To |  | 04:00 | 9.3 | 24 | 28
108 | 3636.764 | 3300 | 8.785 | 12.15 | Metal Loss | Close To |  | 00:08 | 9.3 | 44 | 99
100622 | 3639.442 | 3300 | 11.463 | 12.15 | Metal Loss | Corrosion | Circumferential grooving | 03:06 | 9.3 | 11 | 35 | 7 | External
70323 | 3640.129 | 3310 |  | 12.154 | Weld | Longitudinal weld pipe |  | 11:40 | 9.3
70324 | 3652.283 | 3320 |  | 12.258 | Weld | Longitudinal weld pipe |  | 00:50 | 9.3
109 | 3661.636 | 3320 | 9.353 | 12.258 | Metal Loss | Close To |  | 00:34 | 9.3 | 22 | 64
110 | 3662.697 | 3320 | 10.414 | 12.258 | Metal Loss | Close To |  | 00:36 | 9.3 | 19 | 35
70325 | 3664.541 | 3330 |  | 12.122 | Weld | Longitudinal weld pipe |  | 10:14 | 9.3
100623 | 3668.804 | 3330 | 4.263 | 12.122 | Metal Loss | Close To |  | 00:14 | 9.3 | 29 | 35
100624 | 3668.975 | 3330 | 4.434 | 12.122 | Metal Loss | Close To |  | 00:22 | 9.3 | 37 | 43
100625 | 3669.021 | 3330 | 4.48 | 12.122 | Metal Loss | Close To |  | 10:52 | 9.3 | 20 | 35
70326 | 3676.663 | 3340 |  | 12.207 | Weld | Longitudinal weld pipe |  | 08:26 | 9.3
70327 | 3688.87 | 3350 |  | 12.22 | Weld | Longitudinal weld pipe |  | 00:16 | 9.3
70328 | 3701.09 | 3360 |  | 12.216 | Weld | Longitudinal weld pipe |  | 05:36 | 9.3
70329 | 3713.306 | 3370 |  | 12.208 | Weld | Longitudinal weld pipe |  | 00:14 | 9.3
70330 | 3725.514 | 3380 |  | 12.223 | Weld | Longitudinal weld pipe |  | 02:10 | 9.3
70331 | 3737.737 | 3390 |  | 12.296 | Weld | Longitudinal weld pipe |  | 06:06 | 9.3
70332 | 3750.033 | 3400 |  | 12.204 | Weld | Longitudinal weld pipe |  | 03:34 | 9.3
70333 | 3762.237 | 3410 |  | 12.184 | Weld | Longitudinal weld pipe |  | 05:46 | 9.3
70334 | 3774.421 | 3420 |  | 12.209 | Weld | Longitudinal weld pipe |  | 01:18 | 9.3
70335 | 3786.63 | 3430 |  | 6.041 | Weld | Longitudinal weld pipe |  | 05:04 | 9.3
70336 | 3792.671 | 3440 |  | 12.147 | Weld | Longitudinal weld pipe |  | 09:28 | 9.3
70337 | 3804.818 | 3450 |  | 12.157 | Weld | Longitudinal weld pipe |  | 05:44 | 9.3
100626 | 3808.798 | 3450 | 3.98 | 12.157 | Metal Loss | Corrosion | Circumferential slotting | 01:38 | 9.3 | 9 | 57 | 7 | External
70338 | 3816.975 | 3460 |  | 12.174 | Weld | Longitudinal weld pipe |  | 10:20 | 9.3
100627 | 3817.131 | 3460 | 0.156 | 12.174 | Metal Loss | Close To |  | 05:20 | 9.3 | 79 | 106
100628 | 3818.515 | 3460 | 1.54 | 12.174 | Metal Loss | Corrosion | Circumferential grooving | 03:34 | 9.3 | 10 | 50 | 6 | External
100629 | 3822.925 | 3460 | 5.95 | 12.174 | Metal Loss | Corrosion | Circumferential slotting | 00:06 | 9.3 | 9 | 43 | 6 | External
70339 | 3829.149 | 3470 |  | 12.17 | Weld | Longitudinal weld pipe |  | 05:26 | 9.3
70340 | 3841.319 | 3480 |  | 11.669 | Weld | Longitudinal weld pipe |  | 09:08 | 9.3
100630 | 3849.135 | 3480 | 7.816 | 11.669 | Metal Loss | MFG | Circumferential grooving | 06:06 | 9.3 | 15 | 43 | 7 | Internal
70341 | 3852.988 | 3490 |  | 12.181 | Weld | Longitudinal weld pipe |  |  | 9.3
100631 | 3864.822 | 3490 | 11.834 | 12.181 | Metal Loss | Corrosion | Pitting | 07:54 | 9.3 | 20 | 28 | 6 | Internal
70342 | 3865.169 | 3500 |  | 11.863 | Weld | Longitudinal weld pipe |  |  | 9.3
70343 | 3877.032 | 3510 |  | 11.767 | Weld | Longitudinal weld pipe |  | 07:46 | 9.3
70344 | 3888.799 | 3520 |  | 12.198 | Weld | Longitudinal weld pipe |  | 01:46 | 9.3
70345 | 3900.997 | 3530 |  | 12.192 | Weld | Longitudinal weld pipe |  | 08:08 | 9.3
100632 | 3902.637 | 3530 | 1.64 | 12.192 | Metal Loss | Close To |  | 09:48 | 9.3 | 57 | 85
70346 | 3913.189 | 3540 |  | 12.18 | Weld | Longitudinal weld pipe |  | 05:22 | 9.3
70347 | 3925.369 | 3550 |  | 12.26 | Weld | Longitudinal weld pipe |  | 00:34 | 9.3
111 | 3925.736 | 3550 | 0.367 | 12.26 | Dent |  |  | 03:54 | 9.3 | 313 | 404 | 4.2
70348 | 3937.629 | 3560 |  | 12.179 | Weld | Longitudinal weld pipe |  | 05:46 | 9.3
100633 | 3942.14 | 3560 | 4.511 | 12.179 | Metal Loss | Corrosion | Circumferential grooving | 07:54 | 9.3 | 10 | 64 | 12 | External | 0.703 | 105.3
70349 | 3949.808 | 3570 |  | 12.164 | Weld | Longitudinal weld pipe |  | 11:42 | 9.3
70350 | 3961.972 | 3580 |  | 12.14 | Weld | Longitudinal weld pipe |  | 02:36 | 9.3
70351 | 3974.112 | 3590 |  | 12.272 | Weld | Longitudinal weld pipe |  | 11:40 | 9.3
70352 | 3986.384 | 3600 |  | 12.141 | Weld | Longitudinal weld pipe |  | 08:16 | 9.3
70353 | 3998.525 | 3610 |  | 12.199 | Weld | Longitudinal weld pipe |  | 00:26 | 9.3
70354 | 4010.724 | 3620 |  | 12.189 | Weld | Longitudinal weld pipe |  | 04:12 | 9.3
70355 | 4022.913 | 3630 |  | 12.226 | Weld | Longitudinal weld pipe |  | 05:50 | 9.3
70356 | 4035.139 | 3640 |  | 12.24 | Weld | Longitudinal weld pipe |  | 03:02 | 9.3
50008 | 4035.581 | 3640 | 0.442 | 12.24 | Marker | AGM |  |  | 9.3 | [6 empty] | KM 4000
70357 | 4047.379 | 3650 |  | 12.27 | Weld | Longitudinal weld pipe |  | 07:02 | 9.3
70358 | 4059.649 | 3660 |  | 12.177 | Weld | Longitudinal weld pipe |  | 06:30 | 9.3
100634 | 4069.689 | 3660 | 10.04 | 12.177 | Metal Loss | Corrosion | Circumferential grooving | 08:40 | 9.3 | 16 | 57 | 7 | External
100635 | 4069.742 | 3660 | 10.093 | 12.177 | Metal Loss | Corrosion | Circumferential slotting | 07:48 | 9.3 | 7 | 35 | 6 | External
100636 | 4070.083 | 3660 | 10.434 | 12.177 | Metal Loss | Corrosion | General | 07:26 | 9.3 | 30 | 142 | 8 | External
100637 | 4071.393 | 3660 | 11.744 | 12.177 | Metal Loss | Corrosion | Circumferential grooving | 07:38 | 9.3 | 10 | 64 | 7 | External
70359 | 4071.826 | 3670 |  | 12.18 | Weld | Longitudinal weld pipe |  | 09:34 | 9.3
112 | 4077.091 | 3670 | 5.265 | 12.18 | Metal Loss | Corrosion | General | 08:56 | 9.3 | 33 | 31 | 11 | External | 0.707 | 104.6
70360 | 4084.006 | 3680 |  | 12.204 | Weld | Longitudinal weld pipe |  | 08:28 | 9.3
100638 | 4094.611 | 3680 | 10.605 | 12.204 | Metal Loss | Corrosion | Circumferential grooving | 11:12 | 9.3 | 16 | 106 | 7 | External
100639 | 4094.754 | 3680 | 10.748 | 12.204 | Metal Loss | Corrosion | Circumferential grooving | 10:48 | 9.3 | 20 | 149 | 8 | External
100640 | 4094.921 | 3680 | 10.915 | 12.204 | Metal Loss | Corrosion | Circumferential grooving | 08:56 | 9.3 | 10 | 71 | 6 | External
100641 | 4094.935 | 3680 | 10.929 | 12.204 | Metal Loss | Corrosion | Circumferential grooving | 07:14 | 9.3 | 21 | 149 | 7 | External
100642 | 4095.032 | 3680 | 11.026 | 12.204 | Metal Loss | Corrosion | Circumferential slotting | 11:06 | 9.3 | 9 | 57 | 6 | External
100643 | 4095.186 | 3680 | 11.18 | 12.204 | Metal Loss | Corrosion | Circumferential grooving | 08:58 | 9.3 | 14 | 85 | 7 | External
100644 | 4095.203 | 3680 | 11.197 | 12.204 | Metal Loss | Corrosion | Circumferential slotting | 08:06 | 9.3 | 9 | 57 | 6 | External
100645 | 4095.306 | 3680 | 11.3 | 12.204 | Metal Loss | Corrosion | Circumferential grooving | 10:26 | 9.3 | 13 | 92 | 7 | External
100646 | 4095.342 | 3680 | 11.336 | 12.204 | Metal Loss | Corrosion | Circumferential grooving | 07:58 | 9.3 | 12 | 71 | 8 | External
100647 | 4095.498 | 3680 | 11.492 | 12.204 | Metal Loss | Corrosion | Circumferential grooving | 06:56 | 9.3 | 10 | 57 | 6 | External
100648 | 4095.604 | 3680 | 11.598 | 12.204 | Metal Loss | Corrosion | General | 06:52 | 9.3 | 45 | 333 | 7 | External
100649 | 4095.758 | 3680 | 11.752 | 12.204 | Metal Loss | Corrosion | Circumferential grooving | 07:24 | 9.3 | 24 | 163 | 6 | External
100650 | 4095.808 | 3680 | 11.802 | 12.204 | Metal Loss | Corrosion | Circumferential grooving | 03:58 | 9.3 | 13 | 71 | 7 | External
100651 | 4095.88 | 3680 | 11.874 | 12.204 | Metal Loss | Corrosion | Circumferential grooving | 09:26 | 9.3 | 12 | 99 | 10 | External | 0.703 | 105.3
100652 | 4096.144 | 3680 | 12.138 | 12.204 | Metal Loss | Corrosion | Circumferential grooving | 01:34 | 9.3 | 14 | 71 | 7 | External
100653 | 4096.148 | 3680 | 12.142 | 12.204 | Metal Loss | Corrosion | Circumferential grooving | 08:58 | 9.3 | 16 | 106 | 15 | External | 0.704 | 105.1 | adj. to GW
100654 | 4096.173 | 3680 | 12.167 | 12.204 | Metal Loss | Corrosion | Circumferential grooving | 07:22 | 9.3 | 19 | 99 | 11 | External | 0.704 | 105.1 | adj. to GW
100655 | 4096.192 | 3680 | 12.186 | 12.204 | Metal Loss | Corrosion | Circumferential slotting | 06:34 | 9.3 | 7 | 43 | 8 | External |  |  | adj. to GW
70361 | 4096.21 | 3690 |  | 12.299 | Weld | Longitudinal weld pipe |  | 00:26 | 9.3
100656 | 4096.293 | 3690 | 0.083 | 12.299 | Metal Loss | Corrosion | Circumferential grooving | 08:04 | 9.3 | 19 | 142 | 7 | External
100657 | 4096.414 | 3690 | 0.204 | 12.299 | Metal Loss | Corrosion | Circumferential grooving | 08:20 | 9.3 | 28 | 248 | 6 | External
100658 | 4097.336 | 3690 | 1.126 | 12.299 | Metal Loss | Corrosion | Circumferential slotting | 00:36 | 9.3 | 7 | 50 | 6 | External
100659 | 4097.468 | 3690 | 1.258 | 12.299 | Metal Loss | Corrosion | Circumferential slotting | 00:46 | 9.3 | 8 | 57 | 6 | External
70362 | 4108.509 | 3700 |  | 12.208 | Weld | Longitudinal weld pipe |  | 11:02 | 9.3
70363 | 4120.717 | 3710 |  | 12.183 | Weld | Longitudinal weld pipe |  | 03:38 | 9.3
100660 | 4121.161 | 3710 | 0.444 | 12.183 | Metal Loss | Corrosion | Circumferential grooving | 06:12 | 9.3 | 21 | 85 | 8 | External
100661 | 4121.9 | 3710 | 1.183 | 12.183 | Metal Loss | Corrosion | Circumferential grooving | 06:24 | 9.3 | 13 | 57 | 11 | External | 0.703 | 105.3
100662 | 4122.094 | 3710 | 1.377 | 12.183 | Metal Loss | Corrosion | Circumferential grooving | 06:28 | 9.3 | 10 | 35 | 6 | External
100663 | 4122.19 | 3710 | 1.473 | 12.183 | Metal Loss | Corrosion | Circumferential grooving | 06:12 | 9.3 | 15 | 35 | 6 | External
100664 | 4122.28 | 3710 | 1.563 | 12.183 | Metal Loss | Corrosion | Circumferential grooving | 06:12 | 9.3 | 10 | 35 | 7 | External
100665 | 4122.688 | 3710 | 1.971 | 12.183 | Metal Loss | Corrosion | Circumferential grooving | 06:02 | 9.3 | 17 | 57 | 10 | External | 0.703 | 105.2
100666 | 4122.729 | 3710 | 2.012 | 12.183 | Metal Loss | Corrosion | Pitting | 05:18 | 9.3 | 11 | 14 | 9 | External
100667 | 4123.751 | 3710 | 3.034 | 12.183 | Metal Loss | Corrosion | Circumferential grooving | 02:28 | 9.3 | 18 | 106 | 8 | External
70364 | 4132.9 | 3720 |  | 12.158 | Weld | Longitudinal weld pipe |  | 04:00 | 9.3
100668 | 4143.406 | 3720 | 10.506 | 12.158 | Metal Loss | Corrosion | Circumferential slotting | 09:58 | 9.3 | 7 | 28 | 6 | External
100669 | 4143.423 | 3720 | 10.523 | 12.158 | Metal Loss | Corrosion | Circumferential grooving | 07:30 | 9.3 | 16 | 113 | 6 | External
100670 | 4143.604 | 3720 | 10.704 | 12.158 | Metal Loss | Corrosion | Circumferential grooving | 00:30 | 9.3 | 16 | 135 | 7 | External
70365 | 4145.058 | 3730 |  | 12.221 | Weld | Longitudinal weld pipe |  | 09:42 | 9.3
100671 | 4152.043 | 3730 | 6.985 | 12.221 | Metal Loss | Corrosion | Circumferential grooving | 08:06 | 9.3 | 13 | 85 | 6 | External
100672 | 4152.289 | 3730 | 7.231 | 12.221 | Metal Loss | Corrosion | Circumferential grooving | 08:50 | 9.3 | 10 | 50 | 7 | External
100673 | 4153.325 | 3730 | 8.267 | 12.221 | Metal Loss | Corrosion | Circumferential slotting | 00:54 | 9.3 | 7 | 43 | 6 | External
70366 | 4157.279 | 3740 |  | 12.196 | Weld | Longitudinal weld pipe |  | 11:24 | 9.3
70367 | 4169.475 | 3750 |  | 12.263 | Weld | Longitudinal weld pipe |  | 05:40 | 9.3
70368 | 4181.738 | 3760 |  | 11.684 | Weld | Longitudinal weld pipe |  | 10:02 | 9.3
100674 | 4187.388 | 3760 | 5.65 | 11.684 | Metal Loss | Corrosion | Circumferential slotting | 06:24 | 9.3 | 6 | 21 | 6 | External
70369 | 4193.422 | 3770 |  | 12.22 | Weld | Longitudinal weld pipe |  | 07:36 | 9.3
70370 | 4205.642 | 3780 |  | 12.164 | Weld | Longitudinal weld pipe |  | 05:30 | 9.3
70371 | 4217.806 | 3790 |  | 12.2 | Weld | Longitudinal weld pipe |  | 07:52 | 9.3
100675 | 4229.206 | 3790 | 11.4 | 12.2 | Metal Loss | Close To |  | 05:46 | 9.3 | 100 | 106
70372 | 4230.006 | 3800 |  | 12.201 | Weld | Longitudinal weld pipe |  | 05:10 | 9.3
100676 | 4241.838 | 3800 | 11.832 | 12.201 | Metal Loss | Corrosion | Circumferential grooving | 05:56 | 9.3 | 12 | 50 | 8 | External
100677 | 4242.067 | 3800 | 12.061 | 12.201 | Metal Loss | Corrosion | Circumferential slotting | 06:06 | 9.3 | 8 | 43 | 6 | External
70373 | 4242.207 | 3810 |  | 12.2 | Weld | Longitudinal weld pipe |  | 07:16 | 9.3
70374 | 4254.407 | 3820 |  | 12.251 | Weld | Longitudinal weld pipe |  | 06:20 | 9.3
100678 | 4254.612 | 3820 | 0.205 | 12.251 | Metal Loss | Corrosion | Circumferential grooving | 03:20 | 9.3 | 22 | 99 | 7 | External
100679 | 4266.595 | 3820 | 12.188 | 12.251 | Metal Loss | Corrosion | Circumferential grooving | 11:32 | 9.3 | 18 | 57 | 7 | External |  |  | adj. to GW
70375 | 4266.658 | 3830 |  | 12.184 | Weld | Longitudinal weld pipe |  | 05:12 | 9.3
100680 | 4266.67 | 3830 | 0.012 | 12.184 | Metal Loss | Corrosion | Circumferential grooving | 06:32 | 9.3 | 13 | 113 | 15 | External | 0.703 | 105.2 | adj. to GW
100681 | 4266.683 | 3830 | 0.025 | 12.184 | Metal Loss | Corrosion | Circumferential grooving | 03:28 | 9.3 | 26 | 71 | 10 | External | 0.705 | 104.9 | adj. to GW
100682 | 4266.712 | 3830 | 0.054 | 12.184 | Metal Loss | Corrosion | Circumferential grooving | 05:12 | 9.3 | 14 | 43 | 7 | External
100683 | 4266.78 | 3830 | 0.122 | 12.184 | Metal Loss | Corrosion | Circumferential grooving | 03:16 | 9.3 | 11 | 43 | 6 | External
900044 | 4266.945 | 3830 | 0.287 | 12.184 | Metal Loss | CLUSTER corrosion | Circumferential grooving | 03:12 | 9.3 | 29 | 177 | 7 | External
100686 | 4276.868 | 3830 | 10.21 | 12.184 | Metal Loss | Corrosion | General | 06:32 | 9.3 | 47 | 348 | 8 | External
100687 | 4277.577 | 3830 | 10.919 | 12.184 | Metal Loss | Corrosion | Circumferential grooving | 05:10 | 9.3 | 18 | 113 | 10 | External | 0.704 | 105.2
100688 | 4277.593 | 3830 | 10.935 | 12.184 | Metal Loss | Corrosion | Circumferential grooving | 03:50 | 9.3 | 10 | 35 | 6 | External
100689 | 4277.642 | 3830 | 10.984 | 12.184 | Metal Loss | Corrosion | Circumferential grooving | 03:50 | 9.3 | 16 | 43 | 10 | External | 0.703 | 105.2
900045 | 4277.677 | 3830 | 11.019 | 12.184 | Metal Loss | CLUSTER corrosion | Circumferential grooving | 05:34 | 9.3 | 14 | 113 | 11 | External | 0.703 | 105.3
100692 | 4277.697 | 3830 | 11.039 | 12.184 | Metal Loss | Corrosion | Circumferential grooving | 03:50 | 9.3 | 26 | 121 | 7 | External
100693 | 4278.15 | 3830 | 11.492 | 12.184 | Metal Loss | Corrosion | Circumferential grooving | 07:04 | 9.3 | 20 | 121 | 6 | External
70376 | 4278.842 | 3840 |  | 12.244 | Weld | Longitudinal weld pipe |  | 10:08 | 9.3
100694 | 4279.26 | 3840 | 0.418 | 12.244 | Metal Loss | Corrosion | Circumferential grooving | 08:56 | 9.3 | 21 | 99 | 7 | External
113 | 4279.817 | 3840 | 0.975 | 12.244 | Metal Loss | Corrosion | Circumferential grooving | 01:22 | 9.3 | 10 | 28 | 15 | External | 0.703 | 105.3
100695 | 4279.856 | 3840 | 1.014 | 12.244 | Metal Loss | Corrosion | Circumferential slotting | 09:26 | 9.3 | 9 | 43 | 13 | External | 0.703 | 105.3
100696 | 4279.86 | 3840 | 1.018 | 12.244 | Metal Loss | Corrosion | Circumferential grooving | 07:34 | 9.3 | 12 | 85 | 12 | External | 0.703 | 105.3
100697 | 4279.872 | 3840 | 1.03 | 12.244 | Metal Loss | Corrosion | Circumferential grooving | 05:50 | 9.3 | 12 | 92 | 15 | External | 0.703 | 105.2
100698 | 4279.881 | 3840 | 1.039 | 12.244 | Metal Loss | Corrosion | Circumferential grooving | 04:54 | 9.3 | 10 | 57 | 12 | External | 0.703 | 105.3
100699 | 4279.895 | 3840 | 1.053 | 12.244 | Metal Loss | Corrosion | Circumferential grooving | 03:58 | 9.3 | 17 | 57 | 7 | External
900046 | 4279.951 | 3840 | 1.109 | 12.244 | Metal Loss | CLUSTER corrosion | Circumferential grooving | 07:02 | 9.3 | 19 | 78 | 9 | External
900047 | 4279.965 | 3840 | 1.123 | 12.244 | Metal Loss | CLUSTER corrosion | General | 04:58 | 9.3 | 41 | 142 | 11 | External | 0.71 | 104.3
114 | 4281.39 | 3840 | 2.548 | 12.244 | Offtake |  |  | 12:00 | 9.3 | 50 | 50
100704 | 4282.031 | 3840 | 3.189 | 12.244 | Metal Loss | Corrosion | Circumferential slotting | 09:48 | 9.3 | 7 | 35 | 6 | Internal
100705 | 4282.613 | 3840 | 3.771 | 12.244 | Metal Loss | Corrosion | Circumferential grooving | 09:50 | 9.3 | 15 | 92 | 6 | Internal
115 | 4282.973 | 3840 | 4.131 | 12.244 | Metal Loss | Close To |  | 09:44 | 9.3 | 12 | 50
100706 | 4283 | 3840 | 4.158 | 12.244 | Metal Loss | Corrosion | Circumferential grooving | 09:36 | 9.3 | 11 | 64 | 6 | Internal
100707 | 4283.294 | 3840 | 4.452 | 12.244 | Metal Loss | Corrosion | Circumferential grooving | 09:36 | 9.3 | 11 | 35 | 6 | Internal
100708 | 4286.117 | 3840 | 7.275 | 12.244 | Metal Loss | Close To |  | 05:12 | 9.3 | 22 | 149
100709 | 4288.296 | 3840 | 9.454 | 12.244 | Metal Loss | Corrosion | Circumferential grooving | 09:00 | 9.3 | 15 | 85 | 12 | External | 0.703 | 105.2
100710 | 4288.502 | 3840 | 9.66 | 12.244 | Metal Loss | Corrosion | Circumferential slotting | 06:24 | 9.3 | 8 | 50 | 6 | External
100711 | 4288.594 | 3840 | 9.752 | 12.244 | Metal Loss | Corrosion | Circumferential grooving | 09:40 | 9.3 | 22 | 64 | 7 | External
100712 | 4288.656 | 3840 | 9.814 | 12.244 | Metal Loss | Corrosion | Circumferential grooving | 02:44 | 9.3 | 14 | 78 | 7 | External
100713 | 4288.658 | 3840 | 9.816 | 12.244 | Metal Loss | Corrosion | Circumferential grooving | 05:08 | 9.3 | 21 | 71 | 10 | External | 0.704 | 105.1
100714 | 4288.766 | 3840 | 9.924 | 12.244 | Metal Loss | Corrosion | Circumferential grooving | 05:04 | 9.3 | 10 | 28 | 6 | External
100715 | 4288.796 | 3840 | 9.954 | 12.244 | Metal Loss | Corrosion | Circumferential grooving | 10:02 | 9.3 | 11 | 35 | 6 | External
900049 | 4288.984 | 3840 | 10.142 | 12.244 | Metal Loss | CLUSTER corrosion | General | 05:10 | 9.3 | 73 | 362 | 11 | External | 0.719 | 102.9
900048 | 4289.002 | 3840 | 10.16 | 12.244 | Metal Loss | CLUSTER corrosion | General | 03:14 | 9.3 | 41 | 92 | 8 | External
100721 | 4289.039 | 3840 | 10.197 | 12.244 | Metal Loss | Corrosion | Circumferential grooving | 01:06 | 9.3 | 15 | 184 | 15 | External | 0.704 | 105.2
100722 | 4289.05 | 3840 | 10.208 | 12.244 | Metal Loss | Corrosion | Circumferential grooving | 09:50 | 9.3 | 13 | 78 | 9 | External
100723 | 4289.051 | 3840 | 10.209 | 12.244 | Metal Loss | Corrosion | Circumferential slotting | 11:30 | 9.3 | 9 | 85 | 7 | External
100724 | 4289.319 | 3840 | 10.477 | 12.244 | Metal Loss | Corrosion | Circumferential grooving | 04:30 | 9.3 | 14 | 43 | 6 | External
100725 | 4289.604 | 3840 | 10.762 | 12.244 | Metal Loss | Corrosion | Circumferential grooving | 05:04 | 9.3 | 15 | 57 | 6 | External
100726 | 4289.835 | 3840 | 10.993 | 12.244 | Metal Loss | Corrosion | Circumferential grooving | 06:12 | 9.3 | 10 | 35 | 12 | Internal | 0.703 | 105.3
100727 | 4289.921 | 3840 | 11.079 | 12.244 | Metal Loss | Corrosion | Circumferential grooving | 05:54 | 9.3 | 11 | 35 | 6 | Internal
900050 | 4289.979 | 3840 | 11.137 | 12.244 | Metal Loss | CLUSTER corrosion | General | 05:54 | 9.3 | 53 | 71 | 18 | Internal | 0.722 | 102.5
100728 | 4289.991 | 3840 | 11.149 | 12.244 | Metal Loss | Corrosion | Circumferential grooving | 05:02 | 9.3 | 11 | 35 | 15 | Internal | 0.703 | 105.3
100730 | 4290.11 | 3840 | 11.268 | 12.244 | Metal Loss | Corrosion | Circumferential slotting | 06:18 | 9.3 | 9 | 28 | 7 | Internal
100731 | 4290.191 | 3840 | 11.349 | 12.244 | Metal Loss | Corrosion | Circumferential slotting | 07:22 | 9.3 | 8 | 35 | 10 | Internal | 0.702 | 105.4
100732 | 4290.482 | 3840 | 11.64 | 12.244 | Metal Loss | Corrosion | Circumferential slotting | 03:16 | 9.3 | 8 | 43 | 6 | Internal
100733 | 4290.544 | 3840 | 11.702 | 12.244 | Metal Loss | Corrosion | Circumferential grooving | 09:20 | 9.3 | 13 | 35 | 6 | Internal
100734 | 4290.602 | 3840 | 11.76 | 12.244 | Metal Loss | Corrosion | Circumferential grooving | 08:00 | 9.3 | 14 | 85 | 6 | Internal
100735 | 4290.616 | 3840 | 11.774 | 12.244 | Metal Loss | Corrosion | Circumferential grooving | 09:20 | 9.3 | 10 | 28 | 6 | Internal
70377 | 4291.086 | 3850 |  | 10.063 | Weld | Longitudinal weld pipe |  | 07:50 | 9.3
100736 | 4291.121 | 3850 | 0.035 | 10.063 | Metal Loss | Corrosion | Circumferential grooving | 07:34 | 9.3 | 14 | 99 | 12 | External | 0.703 | 105.2 | adj. to GW
100737 | 4291.18 | 3850 | 0.094 | 10.063 | Metal Loss | Corrosion | Circumferential grooving | 07:50 | 9.3 | 14 | 57 | 6 | External
100738 | 4291.368 | 3850 | 0.282 | 10.063 | Metal Loss | Corrosion | Circumferential grooving | 07:26 | 9.3 | 15 | 50 | 7 | External
100739 | 4291.652 | 3850 | 0.566 | 10.063 | Metal Loss | Corrosion | Circumferential grooving | 07:00 | 9.3 | 17 | 78 | 8 | External
100740 | 4291.789 | 3850 | 0.703 | 10.063 | Metal Loss | Corrosion | Circumferential slotting | 07:28 | 9.3 | 8 | 35 | 6 | External
100741 | 4292.015 | 3850 | 0.929 | 10.063 | Metal Loss | Corrosion | Circumferential grooving | 07:24 | 9.3 | 12 | 43 | 6 | External
100742 | 4292.432 | 3850 | 1.346 | 10.063 | Metal Loss | Corrosion | Circumferential grooving | 08:18 | 9.3 | 12 | 50 | 7 | External
100743 | 4292.954 | 3850 | 1.868 | 10.063 | Metal Loss | Corrosion | Circumferential grooving | 06:44 | 9.3 | 12 | 71 | 6 | External
900051 | 4293.1 | 3850 | 2.014 | 10.063 | Metal Loss | CLUSTER corrosion | General | 08:04 | 9.3 | 40 | 50 | 7 | External
100746 | 4293.258 | 3850 | 2.172 | 10.063 | Metal Loss | Corrosion | Circumferential grooving | 07:54 | 9.3 | 10 | 50 | 7 | External
100747 | 4293.272 | 3850 | 2.186 | 10.063 | Metal Loss | Corrosion | Circumferential grooving | 07:02 | 9.3 | 19 | 64 | 7 | External
900052 | 4293.334 | 3850 | 2.248 | 10.063 | Metal Loss | CLUSTER corrosion | General | 07:34 | 9.3 | 40 | 35 | 7 | External
900053 | 4293.465 | 3850 | 2.379 | 10.063 | Metal Loss | CLUSTER corrosion | General | 05:26 | 9.3 | 46 | 291 | 8 | External
100752 | 4293.571 | 3850 | 2.485 | 10.063 | Metal Loss | Corrosion | Circumferential grooving | 07:46 | 9.3 | 19 | 92 | 7 | External
118 | 4293.732 | 3850 | 2.646 | 10.063 | Metal Loss | Corrosion | Pitting | 08:20 | 9.3 | 21 | 18 | 10 | External | 0.704 | 105.1
100753 | 4293.928 | 3850 | 2.842 | 10.063 | Metal Loss | Corrosion | Circumferential grooving | 08:56 | 9.3 | 15 | 78 | 7 | External
100754 | 4294.026 | 3850 | 2.94 | 10.063 | Metal Loss | Corrosion | Circumferential grooving | 07:28 | 9.3 | 23 | 113 | 6 | External
100755 | 4294.033 | 3850 | 2.947 | 10.063 | Metal Loss | Corrosion | Circumferential slotting | 09:16 | 9.3 | 8 | 28 | 6 | External
900054 | 4294.167 | 3850 | 3.081 | 10.063 | Metal Loss | CLUSTER corrosion | General | 07:36 | 9.3 | 32 | 128 | 9 | External
100758 | 4294.315 | 3850 | 3.229 | 10.063 | Metal Loss | Corrosion | Circumferential slotting | 08:18 | 9.3 | 8 | 35 | 8 | External
100759 | 4294.326 | 3850 | 3.24 | 10.063 | Metal Loss | Corrosion | Circumferential grooving | 09:06 | 9.3 | 12 | 78 | 8 | External
100760 | 4294.851 | 3850 | 3.765 | 10.063 | Metal Loss | Corrosion | Circumferential grooving | 08:00 | 9.3 | 10 | 57 | 6 | External
100761 | 4294.94 | 3850 | 3.854 | 10.063 | Metal Loss | Corrosion | Circumferential grooving | 03:48 | 9.3 | 12 | 78 | 7 | External
100762 | 4295.197 | 3850 | 4.111 | 10.063 | Metal Loss | Corrosion | Circumferential grooving | 03:08 | 9.3 | 15 | 92 | 6 | External
100763 | 4296.64 | 3850 | 5.554 | 10.063 | Metal Loss | Corrosion | Circumferential slotting | 08:58 | 9.3 | 7 | 35 | 6 | External
100764 | 4296.835 | 3850 | 5.749 | 10.063 | Metal Loss | Corrosion | Circumferential grooving | 03:42 | 9.3 | 11 | 99 | 6 | External
100765 | 4300.186 | 3850 | 9.1 | 10.063 | Metal Loss | Corrosion | Circumferential slotting | 10:48 | 9.3 | 8 | 35 | 9 | External
70378 | 4301.149 | 3860 |  | 2.488 | Weld | Longitudinal weld pipe |  | 02:50 | 9.3
70379 | 4303.637 | 3870 |  | 12.227 | Weld | Longitudinal weld pipe |  | 02:42 | 9.3
100766 | 4305.31 | 3870 | 1.673 | 12.227 | Metal Loss | Corrosion | Circumferential grooving | 06:02 | 9.3 | 18 | 78 | 7 | External
100767 | 4305.781 | 3870 | 2.144 | 12.227 | Metal Loss | Corrosion | Circumferential grooving | 05:48 | 9.3 | 17 | 64 | 7 | External
100768 | 4309.168 | 3870 | 5.531 | 12.227 | Metal Loss | Corrosion | Circumferential slotting | 05:00 | 9.3 | 9 | 35 | 9 | External
100769 | 4309.44 | 3870 | 5.803 | 12.227 | Metal Loss | Corrosion | General | 05:28 | 9.3 | 42 | 71 | 8 | External
100770 | 4309.662 | 3870 | 6.025 | 12.227 | Metal Loss | Corrosion | General | 05:14 | 9.3 | 34 | 71 | 12 | External | 0.708 | 104.5
100771 | 4309.768 | 3870 | 6.131 | 12.227 | Metal Loss | Corrosion | Circumferential grooving | 05:42 | 9.3 | 16 | 43 | 13 | External | 0.704 | 105.2
119 | 4309.807 | 3870 | 6.17 | 12.227 | Casing | Start |  |  | 9.3 | 14351
100772 | 4309.842 | 3870 | 6.205 | 12.227 | Metal Loss | Corrosion | Circumferential grooving | 06:26 | 9.3 | 17 | 57 | 6 | External |  |  | under casing
120 | 4310.033 | 3870 | 6.396 | 12.227 | Metal Loss | Corrosion | Circumferential grooving | 05:54 | 9.3 | 15 | 35 | 9 | External |  |  | under casing
121 | 4310.182 | 3870 | 6.545 | 12.227 | Metal Loss | Corrosion | Circumferential grooving | 05:46 | 9.3 | 12 | 28 | 9 | External |  |  | under casing
70380 | 4315.864 | 3880 |  | 12.168 | Weld | Longitudinal weld pipe |  | 02:02 | 9.3
100773 | 4318.617 | 3880 | 2.753 | 12.168 | Metal Loss | Corrosion | Circumferential slotting | 06:56 | 9.3 | 7 | 64 | 6 | External |  |  | under casing
100774 | 4323.308 | 3880 | 7.444 | 12.168 | Metal Loss | Corrosion | Circumferential grooving | 04:24 | 9.3 | 14 | 92 | 6 | External |  |  | under casing
100775 | 4323.47 | 3880 | 7.606 | 12.168 | Metal Loss | Corrosion | Circumferential grooving | 05:08 | 9.3 | 14 | 35 | 6 | External |  |  | under casing
122 | 4323.596 | 3880 | 7.732 | 12.168 | Metal Loss | Corrosion | Pitting | 05:02 | 9.3 | 13 | 14 | 7 | External |  |  | under casing
100776 | 4323.764 | 3880 | 7.9 | 12.168 | Metal Loss | Corrosion | Circumferential grooving | 03:42 | 9.3 | 11 | 43 | 11 | External | 0.703 | 105.3 | under casing
100777 | 4323.823 | 3880 | 7.959 | 12.168 | Metal Loss | Corrosion | Circumferential slotting | 03:18 | 9.3 | 8 | 21 | 6 | External |  |  | under casing
123 | 4323.944 | 3880 | 8.08 | 12.168 | Metal Loss | Corrosion | Pitting | 04:54 | 9.3 | 21 | 35 | 6 | External |  |  | under casing
124 | 4324.126 | 3880 | 8.262 | 12.168 | Metal Loss | Corrosion | Pitting | 03:32 | 9.3 | 17 | 28 | 11 | External | 0.704 | 105.2 | under casing
125 | 4324.147 | 3880 | 8.283 | 12.168 | Metal Loss | Corrosion | Circumferential grooving | 04:52 | 9.3 | 15 | 64 | 19 | External | 0.704 | 105.1 | under casing
126 | 4324.158 | 3880 | 8.294 | 12.168 | Casing | End |  |  | 9.3
900055 | 4324.256 | 3880 | 8.392 | 12.168 | Metal Loss | CLUSTER corrosion | General | 04:36 | 9.3 | 32 | 106 | 8 | External
100780 | 4324.358 | 3880 | 8.494 | 12.168 | Metal Loss | Corrosion | Circumferential grooving | 03:04 | 9.3 | 20 | 57 | 7 | External
127 | 4324.424 | 3880 | 8.56 | 12.168 | Metal Loss | Corrosion | Pitting | 04:24 | 9.3 | 12 | 16 | 10 | External | 0.703 | 105.3
100781 | 4324.624 | 3880 | 8.76 | 12.168 | Metal Loss | Corrosion | Circumferential grooving | 04:26 | 9.3 | 18 | 71 | 8 | External
128 | 4324.929 | 3880 | 9.065 | 12.168 | Metal Loss | Corrosion | Circumferential slotting | 04:14 | 9.3 | 9 | 21 | 12 | External | 0.702 | 105.3
100782 | 4324.974 | 3880 | 9.11 | 12.168 | Metal Loss | Corrosion | Circumferential slotting | 04:30 | 9.3 | 8 | 35 | 7 | External
129 | 4325.092 | 3880 | 9.228 | 12.168 | Metal Loss | Corrosion | Pitting | 04:12 | 9.3 | 30 | 24 | 11 | External | 0.707 | 104.7
100783 | 4325.42 | 3880 | 9.556 | 12.168 | Metal Loss | Corrosion | Circumferential grooving | 04:28 | 9.3 | 12 | 50 | 6 | External
100784 | 4325.493 | 3880 | 9.629 | 12.168 | Metal Loss | Corrosion | Circumferential grooving | 04:24 | 9.3 | 12 | 28 | 6 | External
100785 | 4326.077 | 3880 | 10.213 | 12.168 | Metal Loss | Corrosion | Circumferential grooving | 02:56 | 9.3 | 12 | 43 | 6 | External
900056 | 4327.38 | 3880 | 11.516 | 12.168 | Metal Loss | CLUSTER corrosion | Circumferential grooving | 04:04 | 9.3 | 29 | 156 | 8 | External
100788 | 4327.56 | 3880 | 11.696 | 12.168 | Metal Loss | Corrosion | Circumferential grooving | 04:40 | 9.3 | 10 | 43 | 8 | External
70381 | 4328.032 | 3890 |  | 9.098 | Weld | Longitudinal weld pipe |  | 06:52 | 9.3
100789 | 4328.199 | 3890 | 0.167 | 9.098 | Metal Loss | Corrosion | Circumferential slotting | 04:24 | 9.3 | 9 | 35 | 6 | External
70382 | 4337.13 | 3900 |  | 10.636 | Weld | Longitudinal weld pipe |  | 01:30 | 9.3
100790 | 4340.841 | 3900 | 3.711 | 10.636 | Metal Loss | Corrosion | Circumferential slotting | 03:06 | 9.3 | 9 | 64 | 9 | External
130 | 4344.996 | 3900 | 7.866 | 10.636 | Metal Loss | Corrosion | Pitting | 07:56 | 9.3 | 17 | 28 | 12 | External | 0.704 | 105.2
70383 | 4347.766 | 3910 |  | 12.217 | Weld | Longitudinal weld pipe |  | 03:58 | 9.3
70384 | 4359.983 | 3920 |  | 12.226 | Weld | Longitudinal weld pipe |  | 08:06 | 9.3
100791 | 4364.376 | 3920 | 4.393 | 12.226 | Metal Loss | Close To |  | 00:52 | 9.3 | 34 | 50
100792 | 4367.226 | 3920 | 7.243 | 12.226 | Metal Loss | Close To |  | 10:50 | 9.3 | 56 | 106
131 | 4368.21 | 3920 | 8.227 | 12.226 | Metal Loss | Close To |  | 09:16 | 9.3 | 161 | 199
100793 | 4369.276 | 3920 | 9.293 | 12.226 | Metal Loss | Corrosion | Circumferential slotting | 05:24 | 9.3 | 7 | 21 | 6 | External
70385 | 4372.209 | 3930 |  | 12.327 | Weld | Longitudinal weld pipe |  | 10:34 | 9.3
70386 | 4384.536 | 3940 |  | 12.201 | Weld | Longitudinal weld pipe |  | 03:56 | 9.3
100794 | 4386.467 | 3940 | 1.931 | 12.201 | Metal Loss | Corrosion | Circumferential slotting | 04:06 | 9.3 | 9 | 43 | 6 | External
100795 | 4386.583 | 3940 | 2.047 | 12.201 | Metal Loss | Corrosion | Circumferential grooving | 04:04 | 9.3 | 28 | 92 | 10 | External | 0.706 | 104.9
100796 | 4386.631 | 3940 | 2.095 | 12.201 | Metal Loss | Corrosion | Circumferential grooving | 01:24 | 9.3 | 14 | 64 | 6 | External
100797 | 4386.749 | 3940 | 2.213 | 12.201 | Metal Loss | Corrosion | Circumferential grooving | 03:52 | 9.3 | 14 | 85 | 7 | External
70387 | 4396.737 | 3950 |  | 11.21 | Weld | Longitudinal weld pipe |  | 00:46 | 9.3
70388 | 4407.947 | 3960 |  | 11.201 | Weld | Longitudinal weld pipe |  | 05:40 | 9.3
100798 | 4408.813 | 3960 | 0.866 | 11.201 | Metal Loss | Close To |  | 10:18 | 9.3 | 30 | 50
100799 | 4408.941 | 3960 | 0.994 | 11.201 | Metal Loss | Close To |  | 06:40 | 9.3 | 28 | 57
70389 | 4419.148 | 3970 |  | 12.219 | Weld | Longitudinal weld pipe |  | 08:36 | 9.3
100800 | 4421.433 | 3970 | 2.285 | 12.219 | Metal Loss | Corrosion | Circumferential grooving | 07:58 | 9.3 | 11 | 50 | 14 | External | 0.703 | 105.3
70390 | 4431.367 | 3980 |  | 12.223 | Weld | Longitudinal weld pipe |  | 07:06 | 9.3
50009 | 4432.987 | 3980 | 1.62 | 12.223 | Marker | AGM |  |  | 9.3 | [6 empty] | KM 4500
70391 | 4443.59 | 3990 |  | 10.464 | Weld | Longitudinal weld pipe |  | 09:32 | 9.3
70392 | 4454.054 | 4000 |  | 12.271 | Weld | Longitudinal weld pipe |  | 00:10 | 9.3
100801 | 4455.67 | 4000 | 1.616 | 12.271 | Metal Loss | Corrosion | Circumferential grooving | 00:24 | 9.3 | 27 | 78 | 8 | External
100802 | 4455.8 | 4000 | 1.746 | 12.271 | Metal Loss | Corrosion | Circumferential grooving | 00:40 | 9.3 | 13 | 50 | 7 | External
100803 | 4460.405 | 4000 | 6.351 | 12.271 | Dent |  |  | 08:40 | 9.3 | 102 | 220 | 1
70393 | 4466.325 | 4010 |  | 12.155 | Weld | Longitudinal weld pipe |  | 08:52 | 9.3
100804 | 4472.711 | 4010 | 6.386 | 12.155 | Metal Loss | Close To |  | 11:26 | 9.3 | 49 | 71
70394 | 4478.48 | 4020 |  | 12.057 | Weld | Longitudinal weld pipe |  | 00:34 | 9.3
70395 | 4490.537 | 4030 |  | 12.184 | Weld | Longitudinal weld pipe |  | 10:54 | 9.3
100805 | 4499.665 | 4030 | 9.128 | 12.184 | Metal Loss | Corrosion | Circumferential slotting | 04:42 | 9.3 | 9 | 43 | 8 | External
70396 | 4502.721 | 4040 |  | 12.219 | Weld | Longitudinal weld pipe |  | 06:46 | 9.3
70397 | 4514.94 | 4050 |  | 12.229 | Weld | Longitudinal weld pipe |  | 07:42 | 9.3
70398 | 4527.169 | 4060 |  | 12.254 | Weld | Longitudinal weld pipe |  |  | 9.3
132 | 4537.831 | 4060 | 10.662 | 12.254 | Metal Loss | Corrosion | Circumferential grooving | 11:44 | 9.3 | 13 | 50 | 20 | External | 0.704 | 105.1
70399 | 4539.423 | 4070 |  | 12.221 | Weld | Longitudinal weld pipe |  | 02:50 | 9.3
100806 | 4551.512 | 4070 | 12.089 | 12.221 | Metal Loss | Corrosion | Circumferential slotting | 06:22 | 9.3 | 7 | 35 | 8 | External
70400 | 4551.644 | 4080 |  | 12.215 | Weld | Longitudinal weld pipe |  | 01:20 | 9.3
70401 | 4563.859 | 4090 |  | 12.209 | Weld | Longitudinal weld pipe |  | 05:22 | 9.3
70402 | 4576.068 | 4100 |  | 12.239 | Weld | Longitudinal weld pipe |  | 01:34 | 9.3
70403 | 4588.307 | 4110 |  | 12.232 | Weld | Longitudinal weld pipe |  | 06:20 | 9.3
70404 | 4600.539 | 4120 |  | 12.219 | Weld | Longitudinal weld pipe |  | 11:12 | 9.3
70405 | 4612.758 | 4130 |  | 12.2 | Weld | Longitudinal weld pipe |  | 11:20 | 9.3
70406 | 4624.958 | 4140 |  | 12.197 | Weld | Longitudinal weld pipe |  | 03:06 | 9.3
100807 | 4628.677 | 4140 | 3.719 | 12.197 | Metal Loss | Close To |  | 09:14 | 9.3 | 30 | 64
70407 | 4637.155 | 4150 |  | 12.286 | Weld | Longitudinal weld pipe |  | 00:10 | 9.3
100808 | 4639.842 | 4150 | 2.687 | 12.286 | Metal Loss | Corrosion | Circumferential slotting | 08:02 | 9.3 | 6 | 21 | 6 | External
100809 | 4640.412 | 4150 | 3.257 | 12.286 | Metal Loss | Corrosion | Circumferential slotting | 06:32 | 9.3 | 8 | 43 | 6 | External
100810 | 4641.513 | 4150 | 4.358 | 12.286 | Metal Loss | Corrosion | Circumferential grooving | 06:40 | 9.3 | 10 | 43 | 6 | External
70408 | 4649.441 | 4160 |  | 12.164 | Weld | Longitudinal weld pipe |  | 07:38 | 9.3
70409 | 4661.605 | 4170 |  | 12.214 | Weld | Longitudinal weld pipe |  | 00:40 | 9.3
70410 | 4673.819 | 4180 |  | 12.18 | Weld | Longitudinal weld pipe |  | 09:50 | 9.3
100811 | 4684.358 | 4180 | 10.539 | 12.18 | Metal Loss | Corrosion | Circumferential slotting | 03:54 | 9.3 | 7 | 35 | 11 | External | 0.702 | 105.4
70411 | 4685.999 | 4190 |  | 12.208 | Weld | Longitudinal weld pipe |  | 03:26 | 9.3
70412 | 4698.207 | 4200 |  | 12.238 | Weld | Longitudinal weld pipe |  | 00:20 | 9.3
100812 | 4705.108 | 4200 | 6.901 | 12.238 | Metal Loss | Corrosion | Circumferential grooving | 07:46 | 9.3 | 19 | 106 | 11 | External | 0.704 | 105.1
100813 | 4705.128 | 4200 | 6.921 | 12.238 | Metal Loss | Corrosion | Circumferential grooving | 06:34 | 9.3 | 13 | 85 | 6 | External
100814 | 4705.23 | 4200 | 7.023 | 12.238 | Metal Loss | Corrosion | Circumferential grooving | 08:32 | 9.3 | 12 | 99 | 15 | External | 0.703 | 105.2
100815 | 4705.244 | 4200 | 7.037 | 12.238 | Metal Loss | Corrosion | Circumferential slotting | 07:36 | 9.3 | 8 | 50 | 16 | External | 0.703 | 105.3
100816 | 4705.258 | 4200 | 7.051 | 12.238 | Metal Loss | Corrosion | Circumferential slotting | 06:48 | 9.3 | 6 | 28 | 12 | External | 0.702 | 105.4
100817 | 4709.981 | 4200 | 11.774 | 12.238 | Metal Loss | Corrosion | Circumferential grooving | 07:30 | 9.3 | 12 | 64 | 6 | External
70413 | 4710.445 | 4210 |  | 12.243 | Weld | Longitudinal weld pipe |  | 09:14 | 9.3
100818 | 4710.574 | 4210 | 0.129 | 12.243 | Metal Loss | Corrosion | Circumferential grooving | 04:44 | 9.3 | 23 | 177 | 42 | External | 0.716 | 103.4 | poss. int
70414 | 4722.688 | 4220 |  | 12.217 | Weld | Longitudinal weld pipe |  | 10:44 | 9.3
70415 | 4734.905 | 4230 |  | 12.202 | Weld | Longitudinal weld pipe |  | 07:14 | 9.3
100819 | 4746.622 | 4230 | 11.717 | 12.202 | Metal Loss | Corrosion | Circumferential grooving | 06:36 | 9.3 | 12 | 57 | 6 | External
70416 | 4747.107 | 4240 |  | 12.163 | Weld | Longitudinal weld pipe |  | 10:54 | 9.3
70417 | 4759.27 | 4250 |  | 12.211 | Weld | Longitudinal weld pipe |  | 06:08 | 9.3
70418 | 4771.481 | 4260 |  | 12.204 | Weld | Longitudinal weld pipe |  | 00:08 | 9.3
100820 | 4771.699 | 4260 | 0.218 | 12.204 | Metal Loss | Corrosion | Circumferential slotting | 03:50 | 9.3 | 9 | 57 | 6 | Internal
900057 | 4771.82 | 4260 | 0.339 | 12.204 | Metal Loss | CLUSTER corrosion | Circumferential grooving | 03:26 | 9.3 | 16 | 78 | 7 | Internal
100823 | 4771.946 | 4260 | 0.465 | 12.204 | Metal Loss | Corrosion | Circumferential grooving | 03:26 | 9.3 | 12 | 78 | 7 | Internal
100824 | 4772.128 | 4260 | 0.647 | 12.204 | Metal Loss | Corrosion | Circumferential slotting | 04:00 | 9.3 | 8 | 21 | 6 | Internal
100825 | 4772.172 | 4260 | 0.691 | 12.204 | Metal Loss | Corrosion | Circumferential slotting | 03:20 | 9.3 | 6 | 28 | 6 | Internal
70419 | 4783.685 | 4270 |  | 1.47 | Weld | Longitudinal weld pipe |  | 04:14 | 9.3
70420 | 4785.155 | 4280 |  | 12.057 | Weld | Longitudinal weld pipe |  | 01:42 | 9.3
100826 | 4792.986 | 4280 | 7.831 | 12.057 | Metal Loss | Corrosion | Circumferential slotting | 02:44 | 9.3 | 6 | 71 | 6 | External
70421 | 4797.212 | 4290 |  | 12.128 | Weld | Longitudinal weld pipe |  | 02:44 | 9.3
100827 | 4802.932 | 4290 | 5.72 | 12.128 | Metal Loss | Corrosion | Circumferential grooving | 07:52 | 9.3 | 25 | 128 | 12 | External | 0.706 | 104.9
100828 | 4803.063 | 4290 | 5.851 | 12.128 | Metal Loss | Corrosion | Circumferential grooving | 08:16 | 9.3 | 18 | 121 | 12 | External | 0.704 | 105.1
100829 | 4804.163 | 4290 | 6.951 | 12.128 | Metal Loss | Corrosion | Circumferential grooving | 07:58 | 9.3 | 20 | 113 | 12 | External | 0.704 | 105.1
100830 | 4806.683 | 4290 | 9.471 | 12.128 | Metal Loss | Corrosion | Circumferential grooving | 06:42 | 9.3 | 14 | 85 | 6 | External
70422 | 4809.34 | 4300 |  | 12.061 | Weld | Longitudinal weld pipe |  | 02:44 | 9.3
100831 | 4818.943 | 4300 | 9.603 | 12.061 | Metal Loss | Corrosion | Circumferential grooving | 05:50 | 9.3 | 14 | 64 | 7 | External
70423 | 4821.401 | 4310 |  | 12.211 | Weld | Longitudinal weld pipe |  | 05:18 | 9.3
70424 | 4833.612 | 4320 |  | 12.251 | Weld | Longitudinal weld pipe |  | 01:38 | 9.3
70425 | 4845.863 | 4330 |  | 12.213 | Weld | Longitudinal weld pipe |  | 02:40 | 9.3
70426 | 4858.076 | 4340 |  | 12.195 | Weld | Longitudinal weld pipe |  | 08:20 | 9.3
100832 | 4858.077 | 4340 | 0.001 | 12.195 | Weld |  |  | 11:46 | 9.3 |  | 156
70427 | 4870.271 | 4350 |  | 12.223 | Weld | Longitudinal weld pipe |  | 06:08 | 9.3
100833 | 4870.938 | 4350 | 0.667 | 12.223 | Metal Loss | Corrosion | Circumferential slotting | 01:50 | 9.3 | 8 | 21 | 7 | Internal
70428 | 4882.494 | 4360 |  | 12.19 | Weld | Longitudinal weld pipe |  | 07:10 | 9.3
100834 | 4893.272 | 4360 | 10.778 | 12.19 | Metal Loss | Corrosion | Circumferential slotting | 06:52 | 9.3 | 9 | 43 | 7 | Internal
100835 | 4893.484 | 4360 | 10.99 | 12.19 | Metal Loss | Corrosion | Circumferential slotting | 06:36 | 9.3 | 8 | 43 | 6 | Internal
100836 | 4893.49 | 4360 | 10.996 | 12.19 | Metal Loss | Corrosion | Circumferential grooving | 07:28 | 9.3 | 12 | 28 | 6 | Internal
100837 | 4893.596 | 4360 | 11.102 | 12.19 | Metal Loss | Corrosion | Circumferential grooving | 06:34 | 9.3 | 11 | 78 | 7 | Internal
100838 | 4893.689 | 4360 | 11.195 | 12.19 | Metal Loss | Corrosion | Circumferential grooving | 07:06 | 9.3 | 15 | 78 | 7 | Internal
100839 | 4893.795 | 4360 | 11.301 | 12.19 | Metal Loss | Corrosion | Circumferential grooving | 06:42 | 9.3 | 19 | 71 | 6 | Internal
100840 | 4894.133 | 4360 | 11.639 | 12.19 | Metal Loss | Corrosion | Circumferential grooving | 07:08 | 9.3 | 15 | 64 | 6 | Internal
70429 | 4894.684 | 4370 |  | 12.188 | Weld | Longitudinal weld pipe |  | 00:40 | 9.3
70430 | 4906.872 | 4380 |  | 12.199 | Weld | Longitudinal weld pipe |  | 03:28 | 9.3
70431 | 4919.071 | 4390 |  | 12.198 | Weld | Longitudinal weld pipe |  | 03:48 | 9.3
70432 | 4931.269 | 4400 |  | 12.195 | Weld | Longitudinal weld pipe |  | 09:50 | 9.3
70433 | 4943.464 | 4410 |  | 12.048 | Weld | Longitudinal weld pipe |  | 03:30 | 9.3
70434 | 4955.512 | 4420 |  | 12.196 | Weld | Longitudinal weld pipe |  | 09:50 | 9.3
70435 | 4967.708 | 4430 |  | 12.26 | Weld | Longitudinal weld pipe |  | 06:20 | 9.3
70436 | 4979.968 | 4440 |  | 12.183 | Weld | Longitudinal weld pipe |  | 08:26 | 9.3
100841 | 4983.209 | 4440 | 3.241 | 12.183 | Metal Loss | Corrosion | Circumferential grooving | 06:40 | 9.3 | 17 | 113 | 15 | External | 0.704 | 105.1
100842 | 4983.226 | 4440 | 3.258 | 12.183 | Metal Loss | Corrosion | Circumferential grooving | 05:08 | 9.3 | 14 | 85 | 19 | External | 0.704 | 105.1
70437 | 4992.151 | 4450 |  | 12.192 | Weld | Longitudinal weld pipe |  | 00:28 | 9.3
70438 | 5004.343 | 4460 |  | 12.236 | Weld | Longitudinal weld pipe |  |  | 9.3
100843 | 5013.343 | 4460 | 9 | 12.236 | Metal Loss | Corrosion | Circumferential slotting | 00:06 | 9.3 | 7 | 28 | 6 | External
70439 | 5016.579 | 4470 |  | 12.232 | Weld | Longitudinal weld pipe |  | 11:02 | 9.3
100844 | 5016.58 | 4470 | 0.001 | 12.232 | Weld |  |  | 06:28 | 9.3 |  | 177
70440 | 5028.811 | 4480 |  | 12.358 | Weld | Longitudinal weld pipe |  | 05:50 | 9.3
50010 | 5036.012 | 4480 | 7.201 | 12.358 | Marker | AGM |  |  | 9.3 | [6 empty] | KM 5000
70441 | 5041.169 | 4490 |  | 12.213 | Weld | Longitudinal weld pipe |  | 10:44 | 9.3
100845 | 5045.055 | 4490 | 3.886 | 12.213 | Metal Loss | Corrosion | General | 11:22 | 9.3 | 33 | 57 | 8 | External
70442 | 5053.382 | 4500 |  | 12.216 | Weld | Longitudinal weld pipe |  | 02:24 | 9.3
70443 | 5065.598 | 4510 |  | 12.234 | Weld | Longitudinal weld pipe |  | 00:20 | 9.3
133 | 5065.599 | 4510 | 0.001 | 12.234 | Weld |  |  | 04:38 | 9.3 |  | 99
70444 | 5077.832 | 4520 |  | 12.208 | Weld | Longitudinal weld pipe |  | 03:44 | 9.3
70445 | 5090.04 | 4530 |  | 12.217 | Weld | Longitudinal weld pipe |  | 01:08 | 9.3
70446 | 5102.257 | 4540 |  | 12.208 | Weld | Longitudinal weld pipe |  | 09:12 | 9.3
70447 | 5114.465 | 4550 |  | 12.255 | Weld | Longitudinal weld pipe |  | 01:50 | 9.3
100846 | 5120.007 | 4550 | 5.542 | 12.255 | Metal Loss | Close To |  | 04:48 | 9.3 | 27 | 35
70448 | 5126.72 | 4560 |  | 12.22 | Weld | Longitudinal weld pipe |  | 03:06 | 9.3
100847 | 5133.337 | 4560 | 6.617 | 12.22 | Metal Loss | Close To |  | 10:20 | 9.3 | 40 | 71
70449 | 5138.94 | 4570 |  | 12.239 | Weld | Longitudinal weld pipe |  | 10:10 | 9.3
70450 | 5151.179 | 4580 |  | 12.177 | Weld | Longitudinal weld pipe |  | 03:02 | 9.3
70451 | 5163.356 | 4590 |  | 12.193 | Weld | Longitudinal weld pipe |  | 08:24 | 9.3
70452 | 5175.549 | 4600 |  | 12.212 | Weld | Longitudinal weld pipe |  | 04:40 | 9.3
70453 | 5187.761 | 4610 |  | 12.222 | Weld | Longitudinal weld pipe |  | 07:20 | 9.3
70454 | 5199.983 | 4620 |  | 12.255 | Weld | Longitudinal weld pipe |  | 03:08 | 9.3
70455 | 5212.238 | 4630 |  | 12.188 | Weld | Longitudinal weld pipe |  | 00:04 | 9.3
70456 | 5224.426 | 4640 |  | 12.189 | Weld | Longitudinal weld pipe |  | 07:20 | 9.3
70457 | 5236.615 | 4650 |  | 12.176 | Weld | Longitudinal weld pipe |  | 08:28 | 9.3
70458 | 5248.791 | 4660 |  | 12.197 | Weld | Longitudinal weld pipe |  | 06:04 | 9.3
70459 | 5260.988 | 4670 |  | 12.157 | Weld | Longitudinal weld pipe |  | 10:50 | 9.3
70460 | 5273.145 | 4680 |  | 12.15 | Weld | Longitudinal weld pipe |  | 09:14 | 9.3
70461 | 5285.295 | 4690 |  | 4.973 | Weld | Longitudinal weld pipe |  |  | 9.3
100848 | 5286.611 | 4690 | 1.316 | 4.973 | Metal Loss | Corrosion | Circumferential slotting | 07:26 | 9.3 | 6 | 14 | 6 | Internal
70462 | 5290.268 | 4700 |  | 12.143 | Weld | Longitudinal weld pipe |  | 10:40 | 9.3
70463 | 5302.411 | 4710 |  | 12.2 | Weld | Longitudinal weld pipe |  | 08:24 | 9.3
70464 | 5314.611 | 4720 |  | 12.187 | Weld | Longitudinal weld pipe |  | 10:08 | 9.3
70465 | 5326.798 | 4730 |  | 12.174 | Weld | Longitudinal weld pipe |  | 04:28 | 9.3
70466 | 5338.972 | 4740 |  | 12.197 | Weld | Longitudinal weld pipe |  | 04:10 | 9.3
70467 | 5351.169 | 4750 |  | 12.175 | Weld | Longitudinal weld pipe |  | 00:32 | 9.3
70468 | 5363.344 | 4760 |  | 12.184 | Weld | Longitudinal weld pipe |  |  | 9.3
70469 | 5375.528 | 4770 |  | 12.157 | Weld | Longitudinal weld pipe |  | 10:32 | 9.3
70470 | 5387.685 | 4780 |  | 12.167 | Weld | Longitudinal weld pipe |  |  | 9.3
134 | 5396.14 | 4780 | 8.455 | 12.167 | Metal Loss | Corrosion | Pitting | 02:22 | 9.3 | 29 | 35 | 13 | External | 0.707 | 104.6
100849 | 5398.569 | 4780 | 10.884 | 12.167 | Metal Loss | Close To |  | 11:04 | 9.3 | 30 | 106
100850 | 5398.948 | 4780 | 11.263 | 12.167 | Metal Loss | Close To |  | 10:30 | 9.3 | 30 | 78
135 | 5399.023 | 4780 | 11.338 | 12.167 | Metal Loss | Corrosion | Pitting | 03:06 | 9.3 | 29 | 33 | 12 | External | 0.707 | 104.7
100851 | 5399.369 | 4780 | 11.684 | 12.167 | Metal Loss | Close To |  | 11:28 | 9.3 | 25 | 106
100852 | 5399.552 | 4780 | 11.867 | 12.167 | Metal Loss | Close To |  | 10:28 | 9.3 | 17 | 71
100853 | 5399.786 | 4780 | 12.101 | 12.167 | Metal Loss | Corrosion | Circumferential grooving | 04:54 | 9.3 | 19 | 57 | 7 | Internal |  |  | adj. to GW
70471 | 5399.852 | 4790 |  | 12.113 | Weld | Longitudinal weld pipe |  | 09:52 | 9.3
100854 | 5400.139 | 4790 | 0.287 | 12.113 | Metal Loss | Corrosion | Circumferential grooving | 03:26 | 9.3 | 12 | 35 | 7 | Internal
100855 | 5400.303 | 4790 | 0.451 | 12.113 | Metal Loss | Corrosion | Circumferential grooving | 04:48 | 9.3 | 12 | 43 | 7 | Internal
100856 | 5400.546 | 4790 | 0.694 | 12.113 | Metal Loss | Corrosion | Circumferential grooving | 03:52 | 9.3 | 10 | 35 | 6 | Internal
100857 | 5400.547 | 4790 | 0.695 | 12.113 | Metal Loss | Corrosion | Circumferential slotting | 04:28 | 9.3 | 6 | 21 | 6 | Internal
100858 | 5400.807 | 4790 | 0.955 | 12.113 | Metal Loss | Corrosion | Circumferential grooving | 03:22 | 9.3 | 15 | 50 | 8 | Internal
70472 | 5411.965 | 4800 |  | 12.202 | Weld | Longitudinal weld pipe |  | 01:10 | 9.3
136 | 5411.966 | 4800 | 0.001 | 12.202 | Weld |  |  | 05:26 | 9.3 |  | 92
70473 | 5424.167 | 4810 |  | 12.21 | Weld | Longitudinal weld pipe |  | 08:52 | 9.3
100859 | 5424.299 | 4810 | 0.132 | 12.21 | Metal Loss | Corrosion | Circumferential grooving | 03:26 | 9.3 | 10 | 35 | 6 | Internal
100860 | 5424.482 | 4810 | 0.315 | 12.21 | Metal Loss | Corrosion | Circumferential slotting | 08:30 | 9.3 | 6 | 28 | 6 | Internal
100861 | 5425.502 | 4810 | 1.335 | 12.21 | Metal Loss | Corrosion | Circumferential slotting | 06:14 | 9.3 | 7 | 57 | 6 | Internal
100862 | 5425.628 | 4810 | 1.461 | 12.21 | Metal Loss | Corrosion | Circumferential slotting | 05:44 | 9.3 | 9 | 64 | 7 | Internal
100863 | 5425.896 | 4810 | 1.729 | 12.21 | Metal Loss | Corrosion | Circumferential grooving | 06:44 | 9.3 | 12 | 78 | 8 | Internal
100864 | 5425.963 | 4810 | 1.796 | 12.21 | Metal Loss | Corrosion | Circumferential grooving | 05:40 | 9.3 | 11 | 92 | 9 | Internal
100865 | 5426.013 | 4810 | 1.846 | 12.21 | Metal Loss | Corrosion | Circumferential slotting | 05:26 | 9.3 | 8 | 35 | 6 | Internal
100866 | 5426.024 | 4810 | 1.857 | 12.21 | Metal Loss | Corrosion | Circumferential slotting | 06:46 | 9.3 | 8 | 71 | 9 | Internal
100867 | 5426.049 | 4810 | 1.882 | 12.21 | Metal Loss | Corrosion | Circumferential slotting | 07:42 | 9.3 | 7 | 28 | 6 | Internal
100868 | 5426.144 | 4810 | 1.977 | 12.21 | Metal Loss | Corrosion | Circumferential slotting | 05:34 | 9.3 | 6 | 28 | 6 | Internal
100869 | 5426.791 | 4810 | 2.624 | 12.21 | Metal Loss | Corrosion | Circumferential grooving | 04:04 | 9.3 | 13 | 71 | 7 | Internal
100870 | 5427.413 | 4810 | 3.246 | 12.21 | Metal Loss | Corrosion | Circumferential grooving | 04:56 | 9.3 | 11 | 43 | 7 | Internal
100871 | 5427.652 | 4810 | 3.485 | 12.21 | Metal Loss | Corrosion | Circumferential slotting | 02:12 | 9.3 | 6 | 35 | 6 | Internal
100872 | 5427.659 | 4810 | 3.492 | 12.21 | Metal Loss | Corrosion | Circumferential grooving | 04:56 | 9.3 | 20 | 92 | 7 | Internal
100873 | 5427.876 | 4810 | 3.709 | 12.21 | Metal Loss | Corrosion | Circumferential slotting | 04:18 | 9.3 | 9 | 50 | 6 | Internal
100874 | 5428.092 | 4810 | 3.925 | 12.21 | Metal Loss | Corrosion | Circumferential slotting | 04:18 | 9.3 | 7 | 57 | 9 | Internal
100875 | 5428.783 | 4810 | 4.616 | 12.21 | Metal Loss | Corrosion | Circumferential slotting | 04:10 | 9.3 | 7 | 28 | 7 | Internal
100876 | 5429.437 | 4810 | 5.27 | 12.21 | Metal Loss | Corrosion | Circumferential slotting | 08:06 | 9.3 | 8 | 71 | 6 | Internal
100877 | 5429.491 | 4810 | 5.324 | 12.21 | Metal Loss | Close To |  | 11:06 | 9.3 | 35 | 71
100878 | 5430.204 | 4810 | 6.037 | 12.21 | Metal Loss | Corrosion | Circumferential grooving | 06:58 | 9.3 | 12 | 64 | 6 | Internal
70474 | 5436.377 | 4820 |  | 12.146 | Weld | Longitudinal weld pipe |  |  | 9.3
100879 | 5437.877 | 4820 | 1.5 | 12.146 | Metal Loss | Corrosion | Circumferential slotting | 06:54 | 9.3 | 8 | 57 | 6 | External
100880 | 5440.329 | 4820 | 3.952 | 12.146 | Metal Loss | Corrosion | Circumferential slotting | 03:58 | 9.3 | 9 | 35 | 6 | External
100881 | 5440.701 | 4820 | 4.324 | 12.146 | Metal Loss | Corrosion | Circumferential grooving | 04:00 | 9.3 | 16 | 121 | 8 | External
100882 | 5440.773 | 4820 | 4.396 | 12.146 | Metal Loss | Corrosion | Circumferential grooving | 10:16 | 9.3 | 20 | 113 | 11 | External | 0.704 | 105.1
100883 | 5444.973 | 4820 | 8.596 | 12.146 | Metal Loss | Corrosion | Circumferential grooving | 07:18 | 9.3 | 21 | 142 | 7 | External
100884 | 5445.785 | 4820 | 9.408 | 12.146 | Metal Loss | Corrosion | Circumferential grooving | 11:18 | 9.3 | 15 | 99 | 7 | External
100885 | 5445.952 | 4820 | 9.575 | 12.146 | Metal Loss | Corrosion | Circumferential slotting | 04:28 | 9.3 | 8 | 35 | 6 | External
100886 | 5446.16 | 4820 | 9.783 | 12.146 | Metal Loss | Corrosion | Circumferential grooving | 08:16 | 9.3 | 16 | 71 | 9 | External
100887 | 5446.221 | 4820 | 9.844 | 12.146 | Metal Loss | Corrosion | Circumferential grooving | 03:34 | 9.3 | 27 | 135 | 8 | External
100888 | 5446.313 | 4820 | 9.936 | 12.146 | Metal Loss | Corrosion | Circumferential grooving | 11:14 | 9.3 | 22 | 121 | 9 | External
100889 | 5446.617 | 4820 | 10.24 | 12.146 | Metal Loss | Corrosion | Circumferential grooving | 03:44 | 9.3 | 17 | 78 | 15 | External | 0.704 | 105.1
100890 | 5446.668 | 4820 | 10.291 | 12.146 | Metal Loss | Corrosion | Circumferential grooving | 08:16 | 9.3 | 10 | 57 | 7 | External
100891 | 5446.751 | 4820 | 10.374 | 12.146 | Metal Loss | Corrosion | Circumferential grooving | 04:08 | 9.3 | 14 | 78 | 9 | External
100892 | 5446.855 | 4820 | 10.478 | 12.146 | Metal Loss | Corrosion | Circumferential slotting | 06:08 | 9.3 | 9 | 43 | 6 | External
100893 | 5446.88 | 4820 | 10.503 | 12.146 | Metal Loss | Corrosion | Circumferential grooving | 03:52 | 9.3 | 19 | 106 | 8 | External
100894 | 5447.055 | 4820 | 10.678 | 12.146 | Metal Loss | Corrosion | Circumferential slotting | 06:34 | 9.3 | 7 | 71 | 6 | External
900058 | 5447.256 | 4820 | 10.879 | 12.146 | Metal Loss | CLUSTER corrosion | Circumferential grooving | 03:14 | 9.3 | 17 | 114 | 12 | External | 0.704 | 105.2
100897 | 5447.385 | 4820 | 11.008 | 12.146 | Metal Loss | Corrosion | Circumferential grooving | 03:12 | 9.3 | 27 | 184 | 8 | External
100898 | 5447.445 | 4820 | 11.068 | 12.146 | Metal Loss | Corrosion | Circumferential slotting | 08:20 | 9.3 | 8 | 50 | 6 | External
100899 | 5447.531 | 4820 | 11.154 | 12.146 | Metal Loss | Corrosion | Circumferential slotting | 04:12 | 9.3 | 7 | 35 | 6 | External
100900 | 5447.579 | 4820 | 11.202 | 12.146 | Metal Loss | Corrosion | Circumferential grooving | 08:20 | 9.3 | 13 | 113 | 12 | External | 0.703 | 105.3
70475 | 5448.523 | 4830 |  | 12.148 | Weld | Longitudinal weld pipe |  | 08:10 | 9.3
100901 | 5453.567 | 4830 | 5.044 | 12.148 | Metal Loss | Corrosion | Circumferential grooving | 06:08 | 9.3 | 20 | 64 | 7 | Internal
100902 | 5460.233 | 4830 | 11.71 | 12.148 | Metal Loss | Corrosion | Circumferential grooving | 11:54 | 9.3 | 19 | 128 | 6 | External
100903 | 5460.629 | 4830 | 12.106 | 12.148 | Metal Loss | Corrosion | Circumferential grooving | 02:36 | 9.3 | 11 | 43 | 7 | External |  |  | adj. to GW
70476 | 5460.671 | 4840 |  | 7.382 | Weld | Longitudinal weld pipe |  | 02:56 | 9.3
100904 | 5461.075 | 4840 | 0.404 | 7.382 | Metal Loss | Corrosion | Circumferential slotting | 04:58 | 9.3 | 6 | 28 | 6 | External
100905 | 5462.602 | 4840 | 1.931 | 7.382 | Metal Loss | Corrosion | Circumferential slotting | 03:40 | 9.3 | 9 | 21 | 6 | External
900059 | 5464.243 | 4840 | 3.572 | 7.382 | Metal Loss | CLUSTER corrosion | General | 07:28 | 9.3 | 49 | 156 | 8 | External
137 | 5464.265 | 4840 | 3.594 | 7.382 | Metal Loss | Corrosion | Pitting | 09:32 | 9.3 | 20 | 19 | 10 | External | 0.704 | 105.1
100907 | 5464.269 | 4840 | 3.598 | 7.382 | Metal Loss | Corrosion | General | 02:52 | 9.3 | 33 | 106 | 9 | External
100908 | 5464.27 | 4840 | 3.599 | 7.382 | Metal Loss | Corrosion | Circumferential grooving | 10:28 | 9.3 | 16 | 99 | 6 | External
100911 | 5464.285 | 4840 | 3.614 | 7.382 | Metal Loss | Corrosion | Circumferential slotting | 04:08 | 9.3 | 9 | 35 | 10 | External | 0.702 | 105.4
900060 | 5464.329 | 4840 | 3.658 | 7.382 | Metal Loss | CLUSTER corrosion | General | 09:32 | 9.3 | 39 | 114 | 8 | External
900061 | 5464.339 | 4840 | 3.668 | 7.382 | Metal Loss | CLUSTER corrosion | Circumferential grooving | 02:40 | 9.3 | 17 | 106 | 10 | External | 0.703 | 105.2
139 | 5464.347 | 4840 | 3.676 | 7.382 | Metal Loss | Corrosion | Pitting | 03:56 | 9.3 | 22 | 35 | 12 | Internal | 0.705 | 105
140 | 5464.382 | 4840 | 3.711 | 7.382 | Metal Loss | Corrosion | Circumferential grooving | 09:04 | 9.3 | 14 | 57 | 16 | External | 0.704 | 105.2
100915 | 5464.833 | 4840 | 4.162 | 7.382 | Metal Loss | Corrosion | Circumferential grooving | 08:06 | 9.3 | 12 | 57 | 6 | External
100916 | 5467.805 | 4840 | 7.134 | 7.382 | Metal Loss | Corrosion | Circumferential slotting | 06:52 | 9.3 | 7 | 21 | 6 | External
100917 | 5467.806 | 4840 | 7.135 | 7.382 | Metal Loss | Corrosion | Circumferential grooving | 05:52 | 9.3 | 11 | 35 | 6 | External
100918 | 5467.845 | 4840 | 7.174 | 7.382 | Metal Loss | Corrosion | Circumferential slotting | 06:56 | 9.3 | 8 | 35 | 7 | External
900062 | 5467.949 | 4840 | 7.278 | 7.382 | Metal Loss | CLUSTER corrosion | General | 07:20 | 9.3 | 43 | 85 | 8 | External
70477 | 5468.053 | 4850 |  | 9.045 | Weld | Longitudinal weld pipe |  |  | 9.3
100921 | 5469.296 | 4850 | 1.243 | 9.045 | Metal Loss | Corrosion | Circumferential grooving | 02:56 | 9.3 | 12 | 85 | 6 | External
100922 | 5474.86 | 4850 | 6.807 | 9.045 | Metal Loss | Corrosion | Circumferential slotting | 05:26 | 9.3 | 7 | 28 | 6 | External
100923 | 5474.861 | 4850 | 6.808 | 9.045 | Metal Loss | Corrosion | Circumferential slotting | 04:06 | 9.3 | 6 | 21 | 6 | External
100924 | 5474.909 | 4850 | 6.856 | 9.045 | Metal Loss | Corrosion | Circumferential grooving | 04:26 | 9.3 | 10 | 50 | 8 | External
100925 | 5475.135 | 4850 | 7.082 | 9.045 | Metal Loss | Corrosion | Circumferential slotting | 04:06 | 9.3 | 7 | 21 | 6 | External
100926 | 5475.214 | 4850 | 7.161 | 9.045 | Metal Loss | Corrosion | Circumferential grooving | 04:52 | 9.3 | 20 | 57 | 8 | External
100927 | 5475.416 | 4850 | 7.363 | 9.045 | Metal Loss | Corrosion | Circumferential grooving | 04:04 | 9.3 | 10 | 35 | 7 | External
100928 | 5477.041 | 4850 | 8.988 | 9.045 | Metal Loss | Corrosion | Circumferential grooving | 05:40 | 9.3 | 10 | 43 | 7 | External |  |  | adj. to GW
100929 | 5477.074 | 4850 | 9.021 | 9.045 | Metal Loss | Corrosion | Circumferential slotting | 02:56 | 9.3 | 8 | 35 | 6 | External |  |  | adj. to GW
70478 | 5477.098 | 4860 |  | 6.706 | Weld | Longitudinal weld pipe |  |  | 9.3
100930 | 5477.12 | 4860 | 0.022 | 6.706 | Metal Loss | Corrosion | Circumferential grooving | 03:00 | 9.3 | 14 | 50 | 7 | External |  |  | adj. to GW
141 | 5478.403 | 4860 | 1.305 | 6.706 | Casing | Start eccentric |  | 05:14 | 9.3 | 27810 | 227
70479 | 5483.804 | 4870 |  | 11.172 | Weld | Longitudinal weld pipe |  | 08:18 | 9.3
70480 | 5494.976 | 4880 |  | 12.188 | Weld | Longitudinal weld pipe |  | 10:40 | 9.3
100931 | 5495.507 | 4880 | 0.531 | 12.188 | Metal Loss | Corrosion | General | 01:54 | 9.3 | 31 | 128 | 6 | Internal |  |  | under casing
142 | 5506.26 | 4880 | 11.284 | 12.188 | Casing | End |  |  | 9.3
70481 | 5507.164 | 4890 |  | 8.376 | Weld | Longitudinal weld pipe |  | 01:22 | 9.3
100932 | 5507.165 | 4890 | 0.001 | 8.376 | Weld |  |  | 00:32 | 9.3 |  | 121
100933 | 5512.441 | 4890 | 5.277 | 8.376 | Metal Loss | Corrosion | Circumferential slotting | 08:54 | 9.3 | 6 | 28 | 6 | Internal
100934 | 5512.917 | 4890 | 5.753 | 8.376 | Metal Loss | Corrosion | Circumferential grooving | 08:40 | 9.3 | 12 | 57 | 7 | Internal
100935 | 5513.452 | 4890 | 6.288 | 8.376 | Metal Loss | Corrosion | Circumferential slotting | 09:24 | 9.3 | 6 | 21 | 7 | Internal
100936 | 5513.865 | 4890 | 6.701 | 8.376 | Metal Loss | Corrosion | Circumferential slotting | 06:50 | 9.3 | 7 | 21 | 7 | Internal
100937 | 5514.04 | 4890 | 6.876 | 8.376 | Metal Loss | Corrosion | Circumferential slotting | 06:58 | 9.3 | 6 | 21 | 6 | Internal
100938 | 5514.242 | 4890 | 7.078 | 8.376 | Metal Loss | Corrosion | Circumferential slotting | 09:16 | 9.3 | 6 | 14 | 6 | Internal
143 | 5514.264 | 4890 | 7.1 | 8.376 | Metal Loss | Corrosion | Pitting | 07:08 | 9.3 | 20 | 28 | 11 | Internal | 0.704 | 105.1
100939 | 5514.317 | 4890 | 7.153 | 8.376 | Metal Loss | Corrosion | Circumferential slotting | 06:40 | 9.3 | 6 | 28 | 7 | Internal
100940 | 5514.331 | 4890 | 7.167 | 8.376 | Metal Loss | Corrosion | Circumferential grooving | 09:00 | 9.3 | 12 | 28 | 9 | Internal
100941 | 5514.39 | 4890 | 7.226 | 8.376 | Metal Loss | Corrosion | Circumferential slotting | 09:28 | 9.3 | 7 | 35 | 7 | Internal
100942 | 5514.597 | 4890 | 7.433 | 8.376 | Metal Loss | Corrosion | Circumferential slotting | 07:10 | 9.3 | 7 | 21 | 7 | Internal
900063 | 5514.626 | 4890 | 7.462 | 8.376 | Metal Loss | CLUSTER corrosion | General | 08:46 | 9.3 | 41 | 71 | 9 | Internal
100945 | 5514.959 | 4890 | 7.795 | 8.376 | Metal Loss | Corrosion | Circumferential slotting | 06:36 | 9.3 | 9 | 28 | 8 | Internal
100946 | 5515.06 | 4890 | 7.896 | 8.376 | Metal Loss | Corrosion | Circumferential slotting | 07:00 | 9.3 | 7 | 21 | 6 | Internal
900064 | 5515.079 | 4890 | 7.915 | 8.376 | Metal Loss | CLUSTER corrosion | Circumferential grooving | 09:00 | 9.3 | 29 | 85 | 7 | Internal
100949 | 5515.188 | 4890 | 8.024 | 8.376 | Metal Loss | Corrosion | Circumferential slotting | 09:28 | 9.3 | 6 | 21 | 6 | Internal
100950 | 5515.327 | 4890 | 8.163 | 8.376 | Metal Loss | Corrosion | Circumferential grooving | 09:06 | 9.3 | 11 | 43 | 10 | Internal | 0.703 | 105.3
900065 | 5515.474 | 4890 | 8.31 | 8.376 | Metal Loss | CLUSTER corrosion | General | 10:46 | 9.3 | 39 | 99 | 8 | Internal |  |  | adj. to GW
100952 | 5515.481 | 4890 | 8.317 | 8.376 | Metal Loss | Corrosion | Circumferential grooving | 07:38 | 9.3 | 10 | 21 | 7 | Internal |  |  | adj. to GW
70482 | 5515.54 | 4900 |  | 12.138 | Weld | Longitudinal weld pipe |  | 06:04 | 9.3
100954 | 5522.352 | 4900 | 6.812 | 12.138 | Metal Loss | Corrosion | Circumferential slotting | 03:32 | 9.3 | 7 | 35 | 6 | Internal
900066 | 5527.261 | 4900 | 11.721 | 12.138 | Metal Loss | CLUSTER corrosion | General | 04:46 | 9.3 | 49 | 156 | 10 | Internal | 0.711 | 104
100956 | 5527.286 | 4900 | 11.746 | 12.138 | Metal Loss | Corrosion | Circumferential grooving | 06:46 | 9.3 | 24 | 170 | 7 | Internal
70483 | 5527.678 | 4910 |  | 12.225 | Weld | Longitudinal weld pipe |  | 03:08 | 9.3
100958 | 5527.85 | 4910 | 0.172 | 12.225 | Metal Loss | Corrosion | Circumferential slotting | 01:26 | 9.3 | 9 | 43 | 6 | External
100959 | 5528.08 | 4910 | 0.402 | 12.225 | Metal Loss | Corrosion | Circumferential grooving | 06:30 | 9.3 | 22 | 78 | 7 | External
100960 | 5528.136 | 4910 | 0.458 | 12.225 | Metal Loss | Corrosion | Circumferential grooving | 08:38 | 9.3 | 15 | 128 | 6 | External
100961 | 5528.226 | 4910 | 0.548 | 12.225 | Metal Loss | Corrosion | Circumferential grooving | 04:44 | 9.3 | 15 | 106 | 6 | External
100962 | 5528.337 | 4910 | 0.659 | 12.225 | Metal Loss | Corrosion | Circumferential grooving | 04:04 | 9.3 | 19 | 156 | 8 | External
100963 | 5528.359 | 4910 | 0.681 | 12.225 | Metal Loss | Corrosion | Circumferential grooving | 05:52 | 9.3 | 10 | 71 | 10 | External | 0.702 | 105.3
100964 | 5528.479 | 4910 | 0.801 | 12.225 | Metal Loss | Corrosion | Circumferential grooving | 07:56 | 9.3 | 11 | 35 | 6 | External
100965 | 5528.485 | 4910 | 0.807 | 12.225 | Metal Loss | Corrosion | Circumferential slotting | 05:48 | 9.3 | 9 | 57 | 6 | External
50011 | 5534.378 | 4910 | 6.7 | 12.225 | Marker | AGM |  |  | 9.3 | [6 empty] | KM 5500
144 | 5534.679 | 4910 | 7.001 | 12.225 | Metal Loss | Corrosion | Circumferential grooving | 05:12 | 9.3 | 17 | 57 | 18 | External | 0.705 | 105
70484 | 5539.903 | 4920 |  | 12.174 | Weld | Longitudinal weld pipe |  | 07:00 | 9.3
70485 | 5552.077 | 4930 |  | 12.225 | Weld | Longitudinal weld pipe |  | 07:06 | 9.3
100966 | 5555.169 | 4930 | 3.092 | 12.225 | Metal Loss | Corrosion | Circumferential grooving | 04:34 | 9.3 | 13 | 64 | 7 | External
70486 | 5564.302 | 4940 |  | 12.223 | Weld | Longitudinal weld pipe |  | 03:14 | 9.3
100967 | 5569.725 | 4940 | 5.423 | 12.223 | Metal Loss | Corrosion | Circumferential grooving | 08:54 | 9.3 | 14 | 71 | 6 | External
70487 | 5576.525 | 4950 |  | 12.202 | Weld | Longitudinal weld pipe |  | 06:10 | 9.3
70488 | 5588.727 | 4960 |  | 12.214 | Weld | Longitudinal weld pipe |  | 11:52 | 9.3
70489 | 5600.941 | 4970 |  | 12.189 | Weld | Longitudinal weld pipe |  | 07:08 | 9.3
70490 | 5613.13 | 4980 |  | 12.175 | Weld | Longitudinal weld pipe |  | 05:06 | 9.3
70491 | 5625.305 | 4990 |  | 12.16 | Weld | Longitudinal weld pipe |  | 10:20 | 9.3
100968 | 5627.402 | 4990 | 2.097 | 12.16 | Metal Loss | Corrosion | Circumferential slotting | 03:00 | 9.3 | 6 | 28 | 7 | External
100969 | 5636.151 | 4990 | 10.846 | 12.16 | Metal Loss | Corrosion | Circumferential grooving | 08:44 | 9.3 | 15 | 43 | 6 | External
70492 | 5637.465 | 5000 |  | 12.192 | Weld | Longitudinal weld pipe |  | 09:04 | 9.3
70493 | 5649.657 | 5010 |  | 12.225 | Weld | Longitudinal weld pipe |  | 04:14 | 9.3
70494 | 5661.882 | 5020 |  | 12.294 | Weld | Longitudinal weld pipe |  | 01:40 | 9.3
70495 | 5674.176 | 5030 |  | 11.656 | Weld | Longitudinal weld pipe |  | 09:12 | 9.3
100970 | 5676.065 | 5030 | 1.889 | 11.656 | Metal Loss | Corrosion | Circumferential slotting | 01:32 | 9.3 | 8 | 28 | 6 | Internal
100971 | 5677.083 | 5030 | 2.907 | 11.656 | Metal Loss | Corrosion | Circumferential grooving | 01:48 | 9.3 | 11 | 43 | 7 | Internal
70496 | 5685.832 | 5040 |  | 12.307 | Weld | Longitudinal weld pipe |  | 05:02 | 9.3
145 | 5686.928 | 5040 | 1.096 | 12.307 | Metal Loss | Corrosion | Pitting | 00:14 | 9.3 | 18 | 28 | 8 | Internal
146 | 5697.937 | 5040 | 12.105 | 12.307 | Metal Loss | Corrosion | Pitting | 08:14 | 9.3 | 12 | 13 | 10 | Internal | 0.703 | 105.3
70497 | 5698.139 | 5050 |  | 12.308 | Weld | Longitudinal weld pipe |  | 11:10 | 9.3
147 | 5700.266 | 5050 | 2.127 | 12.308 | Metal Loss | Close To |  | 10:56 | 9.3 | 16 | 35
70498 | 5710.447 | 5060 |  | 12.226 | Weld | Longitudinal weld pipe |  | 05:46 | 9.3
70499 | 5722.673 | 5070 |  | 12.216 | Weld | Longitudinal weld pipe |  | 02:04 | 9.3
70500 | 5734.889 | 5080 |  | 12.218 | Weld | Longitudinal weld pipe |  | 04:28 | 9.3
70501 | 5747.107 | 5090 |  | 12.211 | Weld | Longitudinal weld pipe |  | 07:08 | 9.3
70502 | 5759.318 | 5100 |  | 12.209 | Weld | Longitudinal weld pipe |  | 00:14 | 9.3
70503 | 5771.527 | 5110 |  | 12.188 | Weld | Longitudinal weld pipe |  | 04:12 | 9.3
100972 | 5772.323 | 5110 | 0.796 | 12.188 | Metal Loss | Close To |  | 08:18 | 9.3 | 18 | 50
70504 | 5783.715 | 5120 |  | 12.16 | Weld | Longitudinal weld pipe |  | 07:16 | 9.3
70505 | 5795.875 | 5130 |  | 12.211 | Weld | Longitudinal weld pipe |  | 09:34 | 9.3
100973 | 5801.282 | 5130 | 5.407 | 12.211 | Metal Loss | Corrosion | Circumferential slotting | 02:34 | 9.3 | 8 | 50 | 9 | External
70506 | 5808.086 | 5140 |  | 12.206 | Weld | Longitudinal weld pipe |  | 07:54 | 9.3
70507 | 5820.292 | 5150 |  | 12.219 | Weld | Longitudinal weld pipe |  | 02:30 | 9.3
70508 | 5832.511 | 5160 |  | 12.227 | Weld | Longitudinal weld pipe |  | 06:24 | 9.3
70509 | 5844.738 | 5170 |  | 12.201 | Weld | Longitudinal weld pipe |  | 08:28 | 9.3
70510 | 5856.939 | 5180 |  | 12.215 | Weld | Longitudinal weld pipe |  | 01:58 | 9.3
70511 | 5869.154 | 5190 |  | 12.323 | Weld | Longitudinal weld pipe |  | 04:00 | 9.3
70512 | 5881.477 | 5200 |  | 12.244 | Weld | Longitudinal weld pipe |  | 04:44 | 9.3
70513 | 5893.721 | 5210 |  | 12.228 | Weld | Longitudinal weld pipe |  | 01:20 | 9.3
70514 | 5905.949 | 5220 |  | 12.259 | Weld | Longitudinal weld pipe |  | 08:08 | 9.3
100974 | 5906.775 | 5220 | 0.826 | 12.259 | Metal Loss | Corrosion | Circumferential slotting | 06:26 | 9.3 | 8 | 50 | 10 | External | 0.702 | 105.4
900068 | 5907.895 | 5220 | 1.946 | 12.259 | Metal Loss | CLUSTER corrosion | Circumferential grooving | 05:22 | 9.3 | 13 | 121 | 13 | External | 0.703 | 105.3
900067 | 5907.898 | 5220 | 1.949 | 12.259 | Metal Loss | CLUSTER corrosion | General | 07:10 | 9.3 | 38 | 85 | 11 | External | 0.709 | 104.4
70515 | 5918.208 | 5230 |  | 12.216 | Weld | Longitudinal weld pipe |  | 09:04 | 9.3
70516 | 5930.424 | 5240 |  | 12.219 | Weld | Longitudinal weld pipe |  | 05:24 | 9.3
100979 | 5930.425 | 5240 | 0.001 | 12.219 | Weld |  |  | 05:42 | 9.3 |  | 149
70517 | 5942.643 | 5250 |  | 12.235 | Weld | Longitudinal weld pipe |  | 09:36 | 9.3
70518 | 5954.878 | 5260 |  | 12.185 | Weld | Longitudinal weld pipe |  | 04:36 | 9.3
70519 | 5967.063 | 5270 |  | 12.198 | Weld | Longitudinal weld pipe |  | 08:28 | 9.3
100980 | 5976.251 | 5270 | 9.188 | 12.198 | Metal Loss | Corrosion | Circumferential grooving | 06:00 | 9.3 | 14 | 57 | 8 | External
148 | 5976.558 | 5270 | 9.495 | 12.198 | Metal Loss | Close To |  | 01:50 | 9.3 | 20 | 43
70520 | 5979.261 | 5280 |  | 12.219 | Weld | Longitudinal weld pipe |  | 05:10 | 9.3
70521 | 5991.48 | 5290 |  | 12.286 | Weld | Longitudinal weld pipe |  | 07:54 | 9.3
100981 | 5998.597 | 5290 | 7.117 | 12.286 | Metal Loss | Corrosion | Circumferential grooving | 07:50 | 9.3 | 10 | 64 | 7 | External
100982 | 5999.311 | 5290 | 7.831 | 12.286 | Metal Loss | Corrosion | Circumferential slotting | 07:48 | 9.3 | 9 | 64 | 6 | External
70522 | 6003.766 | 5300 |  | 12.231 | Weld | Longitudinal weld pipe |  | 03:28 | 9.3
70523 | 6015.997 | 5310 |  | 12.116 | Weld | Longitudinal weld pipe |  | 07:24 | 9.3
70524 | 6028.113 | 5320 |  | 12.232 | Weld | Longitudinal weld pipe |  | 06:54 | 9.3
70525 | 6040.345 | 5330 |  | 12.296 | Weld | Longitudinal weld pipe |  | 05:00 | 9.3
70526 | 6052.641 | 5340 |  | 12.226 | Weld | Longitudinal weld pipe |  | 09:38 | 9.3
100983 | 6063.759 | 5340 | 11.118 | 12.226 | Metal Loss | Corrosion | Circumferential slotting | 05:40 | 9.3 | 9 | 35 | 7 | External
900069 | 6063.85 | 5340 | 11.209 | 12.226 | Metal Loss | CLUSTER corrosion | General | 06:36 | 9.3 | 36 | 142 | 7 | External
70527 | 6064.867 | 5350 |  | 12.204 | Weld | Longitudinal weld pipe |  | 02:34 | 9.3
149 | 6065.34 | 5350 | 0.473 | 12.204 | Metal Loss | Corrosion | Pitting | 02:18 | 9.3 | 16 | 28 | 10 | Internal | 0.703 | 105.2
100986 | 6065.817 | 5350 | 0.95 | 12.204 | Metal Loss | Corrosion | Circumferential slotting | 02:52 | 9.3 | 7 | 21 | 11 | Internal | 0.702 | 105.4
150 | 6066.123 | 5350 | 1.256 | 12.204 | Metal Loss | Corrosion | Pitting | 02:40 | 9.3 | 11 | 21 | 8 | Internal
100987 | 6068.123 | 5350 | 3.256 | 12.204 | Bend |  |  | 09:00 | 9.3 | 5578 | [5 empty] | left
100988 | 6076.264 | 5350 | 11.397 | 12.204 | Metal Loss | Corrosion | Circumferential grooving | 03:32 | 9.3 | 12 | 28 | 6 | Internal
100989 | 6076.82 | 5350 | 11.953 | 12.204 | Metal Loss | Corrosion | Circumferential slotting | 03:28 | 9.3 | 8 | 28 | 6 | Internal
70528 | 6077.071 | 5360 |  | 1.866 | Weld | Longitudinal weld pipe |  | 03:58 | 9.3
70529 | 6078.937 | 5370 |  | 12.191 | Weld | Longitudinal weld pipe |  | 08:18 | 9.3
100990 | 6082.411 | 5370 | 3.474 | 12.191 | Bend |  |  | 09:00 | 9.3 | 5489 | [5 empty] | left
70530 | 6091.128 | 5380 |  | 12.205 | Weld | Longitudinal weld pipe |  | 07:32 | 9.3
100991 | 6101.278 | 5380 | 10.15 | 12.205 | Metal Loss | Close To |  | 00:10 | 9.3 | 38 | 50
70531 | 6103.333 | 5390 |  | 12.176 | Weld | Longitudinal weld pipe |  | 08:58 | 9.3
100992 | 6113.735 | 5390 | 10.402 | 12.176 | Metal Loss | MFG | Circumferential grooving | 01:38 | 9.3 | 15 | 163 | 11 | External | 0.703 | 105.2
70532 | 6115.509 | 5400 |  | 12.18 | Weld | Longitudinal weld pipe |  | 03:18 | 9.3
900070 | 6127.611 | 5400 | 12.102 | 12.18 | Metal Loss | CLUSTER corrosion | General | 04:24 | 9.3 | 45 | 57 | 10 | External | 0.71 | 104.2 | adj. to GW
70533 | 6127.689 | 5410 |  | 12.089 | Weld | Longitudinal weld pipe |  | 00:22 | 9.3
100995 | 6131.031 | 5410 | 3.342 | 12.089 | Metal Loss | Corrosion | Circumferential slotting | 04:00 | 9.3 | 8 | 28 | 6 | External
100996 | 6133.274 | 5410 | 5.585 | 12.089 | Metal Loss | Corrosion | Circumferential grooving | 05:38 | 9.3 | 11 | 50 | 6 | External
100997 | 6133.332 | 5410 | 5.643 | 12.089 | Metal Loss | Corrosion | Circumferential slotting | 05:42 | 9.3 | 7 | 35 | 10 | External | 0.702 | 105.4
100998 | 6134.368 | 5410 | 6.679 | 12.089 | Metal Loss | Corrosion | Circumferential slotting | 03:38 | 9.3 | 6 | 21 | 6 | External
100999 | 6136.706 | 5410 | 9.017 | 12.089 | Metal Loss | Corrosion | Circumferential slotting | 04:44 | 9.3 | 8 | 28 | 8 | External
101000 | 6137.143 | 5410 | 9.454 | 12.089 | Metal Loss | Corrosion | Circumferential grooving | 08:02 | 9.3 | 11 | 43 | 6 | External
101001 | 6137.366 | 5410 | 9.677 | 12.089 | Metal Loss | Corrosion | Circumferential grooving | 04:44 | 9.3 | 13 | 64 | 6 | External
70534 | 6139.778 | 5420 |  | 12.199 | Weld | Longitudinal weld pipe |  | 03:56 | 9.3
70535 | 6151.977 | 5430 |  | 12.26 | Weld | Longitudinal weld pipe |  | 08:10 | 9.3
101002 | 6163.282 | 5430 | 11.305 | 12.26 | Metal Loss | Corrosion | Circumferential slotting | 05:02 | 9.3 | 7 | 43 | 6 | External
101003 | 6163.319 | 5430 | 11.342 | 12.26 | Metal Loss | Corrosion | Circumferential slotting | 05:18 | 9.3 | 7 | 43 | 9 | External
70536 | 6164.237 | 5440 |  | 12.234 | Weld | Longitudinal weld pipe |  | 02:30 | 9.3
101004 | 6164.799 | 5440 | 0.562 | 12.234 | Metal Loss | Corrosion | Circumferential grooving | 04:42 | 9.3 | 11 | 57 | 8 | External
70537 | 6176.471 | 5450 |  | 12.209 | Weld | Longitudinal weld pipe |  | 08:28 | 9.3
101005 | 6176.677 | 5450 | 0.206 | 12.209 | Metal Loss | Corrosion | Circumferential slotting | 05:20 | 9.3 | 9 | 35 | 6 | External
70538 | 6188.68 | 5460 |  | 12.263 | Weld | Longitudinal weld pipe |  | 04:26 | 9.3
101006 | 6188.885 | 5460 | 0.205 | 12.263 | Metal Loss | Corrosion | Circumferential grooving | 05:34 | 9.3 | 12 | 57 | 6 | External
101007 | 6189.643 | 5460 | 0.963 | 12.263 | Metal Loss | Corrosion | Circumferential grooving | 04:34 | 9.3 | 10 | 43 | 6 | External
101008 | 6190.144 | 5460 | 1.464 | 12.263 | Metal Loss | Corrosion | Circumferential grooving | 04:32 | 9.3 | 14 | 71 | 7 | External
101009 | 6190.295 | 5460 | 1.615 | 12.263 | Metal Loss | Corrosion | Circumferential slotting | 05:10 | 9.3 | 7 | 28 | 6 | External
70539 | 6200.943 | 5470 |  | 5.067 | Weld | Longitudinal weld pipe |  | 08:06 | 9.3
101010 | 6203.773 | 5470 | 2.83 | 5.067 | Metal Loss | Corrosion | Circumferential grooving | 06:36 | 9.3 | 13 | 50 | 6 | External
70540 | 6206.01 | 5480 |  | 12.278 | Weld | Longitudinal weld pipe |  | 04:18 | 9.3
101011 | 6209.546 | 5480 | 3.536 | 12.278 | Bend |  |  | 03:00 | 9.3 | 5248 | [5 empty] | right
70541 | 6218.288 | 5490 |  | 12.191 | Weld | Longitudinal weld pipe |  | 08:58 | 9.3
70542 | 6230.479 | 5500 |  | 12.199 | Weld | Longitudinal weld pipe |  | 11:22 | 9.3
70543 | 6242.678 | 5510 |  | 12.217 | Weld | Longitudinal weld pipe |  | 05:22 | 9.3
70544 | 6254.895 | 5520 |  | 12.254 | Weld | Longitudinal weld pipe |  | 11:48 | 9.3
101012 | 6258.773 | 5520 | 3.878 | 12.254 | Bend |  |  | 03:00 | 9.3 | 4417 | [5 empty] | right
70545 | 6267.149 | 5530 |  | 6.567 | Weld | Longitudinal weld pipe |  | 08:46 | 9.3
70546 | 6273.716 | 5540 |  | 12.195 | Weld | Longitudinal weld pipe |  | 05:34 | 9.3
70547 | 6285.911 | 5550 |  | 12.168 | Weld | Longitudinal weld pipe |  | 09:34 | 9.3
70548 | 6298.079 | 5560 |  | 12.161 | Weld | Longitudinal weld pipe |  | 03:24 | 9.3
70549 | 6310.24 | 5570 |  | 12.184 | Weld | Longitudinal weld pipe |  | 07:52 | 9.3
70550 | 6322.424 | 5580 |  | 11.206 | Weld | Longitudinal weld pipe |  | 04:56 | 9.3
101013 | 6322.929 | 5580 | 0.505 | 11.206 | Metal Loss | Corrosion | Circumferential slotting | 04:40 | 9.3 | 6 | 14 | 6 | Internal
70551 | 6333.63 | 5590 |  | 11.204 | Weld | Longitudinal weld pipe |  | 00:22 | 9.3
70552 | 6344.834 | 5600 |  | 12.217 | Weld | Longitudinal weld pipe |  | 08:28 | 9.3
101014 | 6347.904 | 5600 | 3.07 | 12.217 | Metal Loss | Corrosion | Circumferential grooving | 04:40 | 9.3 | 11 | 57 | 6 | External
101015 | 6347.989 | 5600 | 3.155 | 12.217 | Metal Loss | Corrosion | Circumferential grooving | 04:44 | 9.3 | 14 | 78 | 8 | External
70553 | 6357.051 | 5610 |  | 4.872 | Weld | Longitudinal weld pipe |  | 10:16 | 9.3
70554 | 6361.923 | 5620 |  | 12.163 | Weld | Longitudinal weld pipe |  | 03:58 | 9.3
101016 | 6366.367 | 5620 | 4.444 | 12.163 | Bend |  |  | 03:00 | 9.3 | 2933 | [5 empty] | right
70555 | 6374.086 | 5630 |  | 7.207 | Weld | Longitudinal weld pipe |  | 00:52 | 9.3
101017 | 6379.733 | 5630 | 5.647 | 7.207 | Metal Loss | Corrosion | Circumferential grooving | 06:14 | 9.3 | 11 | 85 | 7 | External
101018 | 6379.849 | 5630 | 5.763 | 7.207 | Metal Loss | Corrosion | Circumferential slotting | 06:18 | 9.3 | 6 | 64 | 9 | External
70556 | 6381.293 | 5640 |  | 12.197 | Weld | Longitudinal weld pipe |  | 04:54 | 9.3
70557 | 6393.49 | 5650 |  | 12.2 | Weld | Longitudinal weld pipe |  | 07:36 | 9.3
70558 | 6405.69 | 5660 |  | 12.263 | Weld | Longitudinal weld pipe |  | 12:00 | 9.3
101019 | 6416.021 | 5660 | 10.331 | 12.263 | Metal Loss | Corrosion | Circumferential grooving | 11:50 | 9.3 | 11 | 28 | 6 | External |  |  | adj. to LW
70559 | 6417.953 | 5670 |  | 12.164 | Weld | Longitudinal weld pipe |  | 01:32 | 9.3
101020 | 6418.325 | 5670 | 0.372 | 12.164 | Metal Loss | Corrosion | Circumferential grooving | 09:52 | 9.3 | 14 | 71 | 6 | Internal
101021 | 6429.667 | 5670 | 11.714 | 12.164 | Metal Loss | Corrosion | Circumferential grooving | 01:00 | 9.3 | 25 | 64 | 7 | External |  |  | adj. to LW
70560 | 6430.117 | 5680 |  | 12.076 | Weld | Longitudinal weld pipe |  | 06:24 | 9.3
101022 | 6437.913 | 5680 | 7.796 | 12.076 | Metal Loss | Close To |  | 09:54 | 9.3 | 28 | 35
101023 | 6440.785 | 5680 | 10.668 | 12.076 | Metal Loss | Corrosion | Circumferential slotting | 03:28 | 9.3 | 6 | 28 | 9 | External
70561 | 6442.193 | 5690 |  | 12.197 | Weld | Longitudinal weld pipe |  | 03:50 | 9.3
101024 | 6443.083 | 5690 | 0.89 | 12.197 | Metal Loss | MFG | Circumferential grooving | 09:54 | 9.3 | 24 | 262 | 7 | External
101025 | 6446.509 | 5690 | 4.316 | 12.197 | Metal Loss | Corrosion | Circumferential slotting | 07:16 | 9.3 | 7 | 43 | 7 | External
70562 | 6454.39 | 5700 |  | 12.184 | Weld | Longitudinal weld pipe |  | 02:36 | 9.3
101026 | 6457.43 | 5700 | 3.04 | 12.184 | Metal Loss | Corrosion | Circumferential slotting | 01:08 | 9.3 | 6 | 21 | 6 | Internal
101027 | 6461.411 | 5700 | 7.021 | 12.184 | Metal Loss | Corrosion | Circumferential slotting | 11:46 | 9.3 | 7 | 21 | 6 | Internal
101028 | 6463.257 | 5700 | 8.867 | 12.184 | Metal Loss | Corrosion | Circumferential grooving | 00:54 | 9.3 | 10 | 28 | 6 | Internal
70563 | 6466.574 | 5710 |  | 12.235 | Weld | Longitudinal weld pipe |  | 07:10 | 9.3
70564 | 6478.809 | 5720 |  | 12.309 | Weld | Longitudinal weld pipe |  | 03:30 | 9.3
101029 | 6478.994 | 5720 | 0.185 | 12.309 | Metal Loss | Corrosion | Circumferential slotting | 03:26 | 9.3 | 7 | 43 | 15 | External | 0.702 | 105.4
151 | 6479.269 | 5720 | 0.46 | 12.309 | Metal Loss | Corrosion | Circumferential grooving | 03:22 | 9.3 | 11 | 43 | 15 | External | 0.703 | 105.3
101030 | 6479.545 | 5720 | 0.736 | 12.309 | Metal Loss | Corrosion | Circumferential grooving | 02:36 | 9.3 | 18 | 135 | 7 | External
101031 | 6479.684 | 5720 | 0.875 | 12.309 | Metal Loss | Corrosion | Circumferential slotting | 02:00 | 9.3 | 7 | 43 | 13 | External | 0.702 | 105.4
101032 | 6479.813 | 5720 | 1.004 | 12.309 | Metal Loss | Corrosion | Circumferential slotting | 01:58 | 9.3 | 9 | 78 | 8 | External
70565 | 6491.118 | 5730 |  | 12.145 | Weld | Longitudinal weld pipe |  | 01:26 | 9.3
70566 | 6503.263 | 5740 |  | 12.297 | Weld | Longitudinal weld pipe |  | 11:30 | 9.3
101033 | 6504.816 | 5740 | 1.553 | 12.297 | Metal Loss | Corrosion | Circumferential grooving | 07:32 | 9.3 | 12 | 64 | 7 | External
101034 | 6507.496 | 5740 | 4.233 | 12.297 | Metal Loss | Corrosion | Circumferential grooving | 05:08 | 9.3 | 12 | 71 | 6 | External
70567 | 6515.56 | 5750 |  | 11.189 | Weld | Longitudinal weld pipe |  | 09:06 | 9.3
50012 | 6526.685 | 5750 | 11.125 | 11.189 | Marker | AGM |  |  | 9.3 | [6 empty] | KM 6500
70568 | 6526.749 | 5760 |  | 12.217 | Weld | Longitudinal weld pipe |  | 11:16 | 9.3
70569 | 6538.966 | 5770 |  | 12.22 | Weld | Longitudinal weld pipe |  | 09:02 | 9.3
70570 | 6551.186 | 5780 |  | 12.247 | Weld | Longitudinal weld pipe |  | 07:34 | 9.3
101035 | 6558.479 | 5780 | 7.293 | 12.247 | Metal Loss | Corrosion | Circumferential slotting | 04:22 | 9.3 | 7 | 28 | 6 | External
70571 | 6563.433 | 5790 |  | 12.158 | Weld | Longitudinal weld pipe |  | 02:30 | 9.3
70572 | 6575.591 | 5800 |  | 12.261 | Weld | Longitudinal weld pipe |  | 00:42 | 9.3
101036 | 6576.976 | 5800 | 1.385 | 12.261 | Metal Loss | Corrosion | Circumferential slotting | 07:10 | 9.3 | 8 | 57 | 6 | External
101037 | 6576.998 | 5800 | 1.407 | 12.261 | Metal Loss | Corrosion | Circumferential grooving | 05:50 | 9.3 | 13 | 57 | 6 | External
101038 | 6577.42 | 5800 | 1.829 | 12.261 | Metal Loss | Corrosion | Circumferential grooving | 07:32 | 9.3 | 10 | 50 | 6 | External
70573 | 6587.852 | 5810 |  | 10.945 | Weld | Longitudinal weld pipe |  | 09:30 | 9.3
101039 | 6589.91 | 5810 | 2.058 | 10.945 | Metal Loss | Corrosion | Circumferential slotting | 09:34 | 9.3 | 9 | 35 | 7 | Internal
101040 | 6595.775 | 5810 | 7.923 | 10.945 | Bend |  |  | 03:00 | 9.3 | 2332 | [5 empty] | right
101041 | 6596.891 | 5810 | 9.039 | 10.945 | Metal Loss | Corrosion | Circumferential grooving | 03:22 | 9.3 | 17 | 71 | 8 | External
152 | 6597.548 | 5810 | 9.696 | 10.945 | Metal Loss | Corrosion | Circumferential grooving | 10:34 | 9.3 | 12 | 35 | 8 | Internal
101042 | 6597.688 | 5810 | 9.836 | 10.945 | Metal Loss | Corrosion | Circumferential grooving | 09:20 | 9.3 | 10 | 50 | 6 | Internal
101043 | 6598.012 | 5810 | 10.16 | 10.945 | Metal Loss | Corrosion | Circumferential slotting | 09:18 | 9.3 | 9 | 35 | 7 | Internal
80008 | 6598.797 | 5820 |  | 2.262 | Weld | Longitudinal weld pipe |  | 10:04 | 9.3
101044 | 6599.471 | 5820 | 0.674 | 2.262 | Metal Loss | Corrosion | Circumferential slotting | 02:14 | 9.3 | 7 | 43 | 7 | Internal
101045 | 6600.225 | 5820 | 1.428 | 2.262 | Metal Loss | Corrosion | Circumferential slotting | 05:00 | 9.3 | 7 | 35 | 8 | Internal
101046 | 6600.819 | 5820 | 2.022 | 2.262 | Metal Loss | Corrosion | Circumferential slotting | 02:08 | 9.3 | 6 | 28 | 6 | Internal
900071 | 6600.877 | 5820 | 2.08 | 2.262 | Metal Loss | CLUSTER corrosion | Pitting | 05:16 | 9.3 | 42 | 28 | 8 | External
70574 | 6601.059 | 5830 |  | 10.01 | Weld | Longitudinal weld pipe |  | 06:50 | 9.3
70575 | 6611.069 | 5840 |  | 12.251 | Weld | Longitudinal weld pipe |  | 06:30 | 9.3
70576 | 6623.32 | 5850 |  | 12.262 | Weld | Longitudinal weld pipe |  | 11:34 | 9.3
70577 | 6635.582 | 5860 |  | 12.184 | Weld | Longitudinal weld pipe |  | 03:18 | 9.3
101047 | 6638.804 | 5860 | 3.222 | 12.184 | Metal Loss | Corrosion | Circumferential slotting | 07:02 | 9.3 | 8 | 43 | 7 | External
101048 | 6639.752 | 5860 | 4.17 | 12.184 | Metal Loss | Corrosion | Circumferential grooving | 07:22 | 9.3 | 10 | 50 | 7 | External
70578 | 6647.766 | 5870 |  | 12.198 | Weld | Longitudinal weld pipe |  | 11:02 | 9.3
101049 | 6651.399 | 5870 | 3.633 | 12.198 | Metal Loss | Corrosion | Circumferential grooving | 03:04 | 9.3 | 10 | 35 | 7 | External
70579 | 6659.964 | 5880 |  | 12.192 | Weld | Longitudinal weld pipe |  | 11:18 | 9.3
70580 | 6672.156 | 5890 |  | 12.216 | Weld | Longitudinal weld pipe |  | 10:02 | 9.3
70581 | 6684.372 | 5900 |  | 12.176 | Weld | Longitudinal weld pipe |  | 01:30 | 9.3
101050 | 6689.635 | 5900 | 5.263 | 12.176 | Metal Loss | Close To |  | 10:04 | 9.3 | 27 | 43
70582 | 6696.548 | 5910 |  | 12.188 | Weld | Longitudinal weld pipe |  | 03:52 | 9.3
101051 | 6697.196 | 5910 | 0.648 | 12.188 | Metal Loss | Close To |  | 09:54 | 9.3 | 30 | 43
70583 | 6708.736 | 5920 |  | 12.213 | Weld | Longitudinal weld pipe |  | 11:38 | 9.3
70584 | 6720.949 | 5930 |  | 12.189 | Weld | Longitudinal weld pipe |  | 04:38 | 9.3
70585 | 6733.138 | 5940 |  | 12.263 | Weld | Longitudinal weld pipe |  | 07:02 | 9.3
70586 | 6745.401 | 5950 |  | 12.23 | Weld | Longitudinal weld pipe |  | 08:18 | 9.3
101052 | 6750.3 | 5950 | 4.899 | 12.23 | Bend |  |  | 09:00 | 9.3 | 3469 | [5 empty] | left
70587 | 6757.631 | 5960 |  | 10.332 | Weld | Longitudinal weld pipe |  | 10:48 | 9.3
155 | 6760.622 | 5960 | 2.991 | 10.332 | Metal Loss | Corrosion | Circumferential grooving | 09:52 | 9.3 | 20 | 43 | 13 | External | 0.705 | 105
70588 | 6767.963 | 5970 |  | 12.172 | Weld | Longitudinal weld pipe |  | 03:40 | 9.3
101053 | 6768.984 | 5970 | 1.021 | 12.172 | Metal Loss | Corrosion | Circumferential slotting | 08:04 | 9.3 | 8 | 43 | 8 | External
101054 | 6774.347 | 5970 | 6.384 | 12.172 | Metal Loss | Corrosion | Circumferential slotting | 06:50 | 9.3 | 8 | 43 | 6 | External
101055 | 6774.368 | 5970 | 6.405 | 12.172 | Metal Loss | Corrosion | Circumferential slotting | 08:58 | 9.3 | 6 | 21 | 6 | External
101056 | 6774.616 | 5970 | 6.653 | 12.172 | Metal Loss | Corrosion | Circumferential slotting | 07:46 | 9.3 | 6 | 28 | 6 | External
70589 | 6780.135 | 5980 |  | 12.185 | Weld | Longitudinal weld pipe |  | 05:48 | 9.3
101057 | 6781.166 | 5980 | 1.031 | 12.185 | Metal Loss | Corrosion | Circumferential slotting | 04:42 | 9.3 | 7 | 57 | 6 | External
101058 | 6787.996 | 5980 | 7.861 | 12.185 | Metal Loss | Corrosion | Circumferential slotting | 07:24 | 9.3 | 6 | 43 | 6 | External
70590 | 6792.32 | 5990 |  | 12.227 | Weld | Longitudinal weld pipe |  |  | 9.3
101059 | 6797.885 | 5990 | 5.565 | 12.227 | Metal Loss | Corrosion | Circumferential grooving | 04:00 | 9.3 | 14 | 50 | 7 | External
70591 | 6804.547 | 6000 |  | 1.497 | Weld | Longitudinal weld pipe |  | 10:14 | 9.3
101060 | 6805.033 | 6000 | 0.486 | 1.497 | Metal Loss | Corrosion | Circumferential grooving | 08:16 | 9.3 | 10 | 43 | 7 | External
70592 | 6806.044 | 6010 |  | 12.228 | Weld | Longitudinal weld pipe |  | 08:10 | 9.3
101061 | 6816.243 | 6010 | 10.199 | 12.228 | Metal Loss | Corrosion | Circumferential slotting | 08:24 | 9.3 | 7 | 21 | 7 | Internal
101062 | 6816.299 | 6010 | 10.255 | 12.228 | Metal Loss | Corrosion | Circumferential grooving | 05:42 | 9.3 | 13 | 71 | 8 | External
101063 | 6817.04 | 6010 | 10.996 | 12.228 | Metal Loss | Corrosion | Circumferential slotting | 08:16 | 9.3 | 9 | 35 | 7 | Internal
101064 | 6817.398 | 6010 | 11.354 | 12.228 | Metal Loss | Corrosion | Circumferential grooving | 08:10 | 9.3 | 11 | 50 | 7 | Internal
101065 | 6817.458 | 6010 | 11.414 | 12.228 | Metal Loss | Corrosion | Circumferential grooving | 07:42 | 9.3 | 12 | 71 | 7 | Internal
70593 | 6818.272 | 6020 |  | 9.907 | Weld | Longitudinal weld pipe |  | 10:48 | 9.3
70594 | 6828.179 | 6030 |  | 12.206 | Weld | Longitudinal weld pipe |  |  | 9.3
101066 | 6830.957 | 6030 | 2.778 | 12.206 | Metal Loss | Corrosion | Circumferential grooving | 05:42 | 9.3 | 14 | 78 | 7 | External
101067 | 6832.057 | 6030 | 3.878 | 12.206 | Metal Loss | Corrosion | Circumferential grooving | 07:42 | 9.3 | 10 | 85 | 7 | External
101068 | 6832.142 | 6030 | 3.963 | 12.206 | Metal Loss | Corrosion | Circumferential grooving | 04:02 | 9.3 | 19 | 85 | 14 | External | 0.705 | 105
900072 | 6833.531 | 6030 | 5.352 | 12.206 | Metal Loss | CLUSTER corrosion | Circumferential grooving | 05:28 | 9.3 | 23 | 64 | 9 | External
900073 | 6833.554 | 6030 | 5.375 | 12.206 | Metal Loss | CLUSTER corrosion | General | 06:32 | 9.3 | 46 | 92 | 8 | External
101073 | 6833.827 | 6030 | 5.648 | 12.206 | Metal Loss | Corrosion | Circumferential slotting | 05:54 | 9.3 | 7 | 28 | 6 | External
101074 | 6835.057 | 6030 | 6.878 | 12.206 | Metal Loss | Corrosion | Circumferential slotting | 05:02 | 9.3 | 6 | 21 | 6 | External
156 | 6837.941 | 6030 | 9.762 | 12.206 | Metal Loss | Corrosion | Pitting | 05:34 | 9.3 | 16 | 18 | 10 | External | 0.703 | 105.2
101075 | 6838.069 | 6030 | 9.89 | 12.206 | Metal Loss | Corrosion | Circumferential slotting | 05:50 | 9.3 | 9 | 78 | 6 | External
70595 | 6840.385 | 6040 |  | 12.262 | Weld | Longitudinal weld pipe |  | 10:32 | 9.3
101076 | 6840.928 | 6040 | 0.543 | 12.262 | Metal Loss | Corrosion | Circumferential slotting | 06:22 | 9.3 | 9 | 28 | 7 | External
101077 | 6841.854 | 6040 | 1.469 | 12.262 | Metal Loss | Corrosion | Circumferential grooving | 07:30 | 9.3 | 11 | 57 | 7 | Internal
101078 | 6841.989 | 6040 | 1.604 | 12.262 | Metal Loss | Corrosion | Circumferential grooving | 07:30 | 9.3 | 15 | 78 | 7 | Internal
101079 | 6842.029 | 6040 | 1.644 | 12.262 | Metal Loss | Corrosion | Circumferential slotting | 04:22 | 9.3 | 7 | 21 | 6 | External
101080 | 6842.144 | 6040 | 1.759 | 12.262 | Metal Loss | Corrosion | Circumferential grooving | 07:26 | 9.3 | 13 | 43 | 6 | Internal
101081 | 6842.396 | 6040 | 2.011 | 12.262 | Metal Loss | Corrosion | Circumferential grooving | 07:20 | 9.3 | 11 | 43 | 7 | Internal
101082 | 6842.585 | 6040 | 2.2 | 12.262 | Metal Loss | Corrosion | Circumferential slotting | 08:04 | 9.3 | 6 | 21 | 6 | Internal
101083 | 6842.691 | 6040 | 2.306 | 12.262 | Metal Loss | Corrosion | Circumferential slotting | 06:52 | 9.3 | 9 | 50 | 7 | Internal
101084 | 6843.919 | 6040 | 3.534 | 12.262 | Metal Loss | Corrosion | Circumferential slotting | 08:22 | 9.3 | 8 | 43 | 10 | Internal | 0.702 | 105.4
101085 | 6844.299 | 6040 | 3.914 | 12.262 | Metal Loss | Corrosion | Circumferential slotting | 06:20 | 9.3 | 7 | 21 | 6 | Internal
101086 | 6844.666 | 6040 | 4.281 | 12.262 | Metal Loss | Corrosion | Circumferential grooving | 06:34 | 9.3 | 11 | 35 | 7 | Internal
101087 | 6844.771 | 6040 | 4.386 | 12.262 | Metal Loss | Corrosion | Circumferential slotting | 06:46 | 9.3 | 9 | 35 | 6 | Internal
101088 | 6844.958 | 6040 | 4.573 | 12.262 | Metal Loss | Corrosion | Circumferential grooving | 06:50 | 9.3 | 11 | 35 | 6 | Internal
101089 | 6845.104 | 6040 | 4.719 | 12.262 | Metal Loss | Corrosion | Circumferential slotting | 07:34 | 9.3 | 8 | 71 | 6 | Internal
101090 | 6845.108 | 6040 | 4.723 | 12.262 | Metal Loss | Corrosion | Circumferential grooving | 05:58 | 9.3 | 17 | 106 | 7 | Internal
101091 | 6845.18 | 6040 | 4.795 | 12.262 | Metal Loss | Corrosion | Circumferential grooving | 07:56 | 9.3 | 10 | 43 | 8 | Internal
101092 | 6845.219 | 6040 | 4.834 | 12.262 | Metal Loss | Corrosion | Circumferential slotting | 05:48 | 9.3 | 7 | 21 | 6 | Internal
101093 | 6845.509 | 6040 | 5.124 | 12.262 | Metal Loss | Corrosion | Circumferential slotting | 05:08 | 9.3 | 9 | 43 | 9 | External
101094 | 6845.51 | 6040 | 5.125 | 12.262 | Metal Loss | Corrosion | Circumferential grooving | 06:24 | 9.3 | 16 | 71 | 7 | Internal
101095 | 6845.774 | 6040 | 5.389 | 12.262 | Metal Loss | Corrosion | Circumferential slotting | 05:06 | 9.3 | 8 | 43 | 11 | External | 0.702 | 105.4
101096 | 6845.81 | 6040 | 5.425 | 12.262 | Metal Loss | Corrosion | Circumferential slotting | 08:54 | 9.3 | 9 | 35 | 6 | Internal
101097 | 6846.063 | 6040 | 5.678 | 12.262 | Metal Loss | Corrosion | Circumferential grooving | 08:22 | 9.3 | 11 | 35 | 7 | Internal
101098 | 6846.287 | 6040 | 5.902 | 12.262 | Metal Loss | Corrosion | Circumferential grooving | 06:08 | 9.3 | 11 | 57 | 8 | Internal
101099 | 6846.331 | 6040 | 5.946 | 12.262 | Metal Loss | Corrosion | Circumferential slotting | 09:08 | 9.3 | 7 | 35 | 6 | Internal
101100 | 6846.597 | 6040 | 6.212 | 12.262 | Metal Loss | Corrosion | Circumferential slotting | 08:28 | 9.3 | 9 | 35 | 6 | Internal
101101 | 6847.001 | 6040 | 6.616 | 12.262 | Metal Loss | Corrosion | Circumferential slotting | 08:50 | 9.3 | 7 | 35 | 9 | Internal
101102 | 6847.304 | 6040 | 6.919 | 12.262 | Metal Loss | Corrosion | Circumferential slotting | 07:00 | 9.3 | 7 | 28 | 6 | Internal
101103 | 6847.378 | 6040 | 6.993 | 12.262 | Metal Loss | Corrosion | Circumferential grooving | 05:52 | 9.3 | 16 | 64 | 8 | Internal
101104 | 6847.481 | 6040 | 7.096 | 12.262 | Metal Loss | Corrosion | Circumferential grooving | 06:24 | 9.3 | 11 | 28 | 6 | Internal
900074 | 6847.647 | 6040 | 7.262 | 12.262 | Metal Loss | CLUSTER corrosion | Circumferential grooving | 06:14 | 9.3 | 15 | 149 | 7 | Internal
101107 | 6847.887 | 6040 | 7.502 | 12.262 | Metal Loss | Corrosion | Circumferential grooving | 05:46 | 9.3 | 14 | 78 | 9 | Internal
101108 | 6848.121 | 6040 | 7.736 | 12.262 | Metal Loss | Corrosion | Circumferential grooving | 06:28 | 9.3 | 23 | 121 | 7 | Internal
101109 | 6848.394 | 6040 | 8.009 | 12.262 | Metal Loss | Corrosion | Circumferential slotting | 08:44 | 9.3 | 6 | 21 | 6 | Internal
101110 | 6848.599 | 6040 | 8.214 | 12.262 | Metal Loss | Corrosion | Circumferential grooving | 08:18 | 9.3 | 13 | 57 | 6 | Internal
101111 | 6849.447 | 6040 | 9.062 | 12.262 | Metal Loss | Corrosion | Circumferential grooving | 05:52 | 9.3 | 15 | 57 | 9 | Internal
101112 | 6850.824 | 6040 | 10.439 | 12.262 | Metal Loss | Corrosion | Circumferential grooving | 05:58 | 9.3 | 14 | 50 | 7 | Internal
101113 | 6850.851 | 6040 | 10.466 | 12.262 | Metal Loss | Corrosion | Circumferential grooving | 07:06 | 9.3 | 12 | 35 | 7 | Internal
101114 | 6851.083 | 6040 | 10.698 | 12.262 | Metal Loss | Corrosion | Circumferential slotting | 07:00 | 9.3 | 6 | 28 | 9 | Internal
101115 | 6851.209 | 6040 | 10.824 | 12.262 | Metal Loss | Corrosion | Circumferential grooving | 06:08 | 9.3 | 12 | 28 | 6 | Internal
101116 | 6851.259 | 6040 | 10.874 | 12.262 | Metal Loss | Corrosion | Circumferential slotting | 06:36 | 9.3 | 8 | 57 | 6 | Internal
101117 | 6851.916 | 6040 | 11.531 | 12.262 | Metal Loss | Corrosion | Circumferential slotting | 06:52 | 9.3 | 9 | 43 | 8 | Internal
101118 | 6851.989 | 6040 | 11.604 | 12.262 | Metal Loss | Corrosion | Circumferential slotting | 07:00 | 9.3 | 9 | 21 | 7 | Internal
101119 | 6852.454 | 6040 | 12.069 | 12.262 | Metal Loss | Corrosion | Circumferential slotting | 05:54 | 9.3 | 7 | 43 | 6 | Internal
70596 | 6852.647 | 6050 |  | 12.192 | Weld | Longitudinal weld pipe |  | 09:12 | 9.3
70597 | 6864.839 | 6060 |  | 12.275 | Weld | Longitudinal weld pipe |  | 02:04 | 9.3
101120 | 6864.956 | 6060 | 0.117 | 12.275 | Metal Loss | Corrosion | Circumferential slotting | 06:52 | 9.3 | 7 | 43 | 9 | External
101121 | 6865.713 | 6060 | 0.874 | 12.275 | Metal Loss | Corrosion | Circumferential slotting | 05:32 | 9.3 | 9 | 43 | 7 | External
101122 | 6867.552 | 6060 | 2.713 | 12.275 | Metal Loss | Corrosion | Circumferential grooving | 04:36 | 9.3 | 12 | 57 | 6 | External
101123 | 6868.08 | 6060 | 3.241 | 12.275 | Metal Loss | Corrosion | Circumferential grooving | 04:08 | 9.3 | 13 | 71 | 8 | External
157 | 6868.081 | 6060 | 3.242 | 12.275 | Metal Loss |  |  | 00:24 | 9.3 | 53 | 50
158 | 6868.133 | 6060 | 3.294 | 12.275 | Metal Loss |  |  | 04:52 | 9.3 | 39 | 99
101124 | 6868.139 | 6060 | 3.3 | 12.275 | Metal Loss | Corrosion | Circumferential grooving | 00:40 | 9.3 | 13 | 28 | 9 | External
101125 | 6868.174 | 6060 | 3.335 | 12.275 | Metal Loss | Corrosion | Circumferential slotting | 04:56 | 9.3 | 6 | 21 | 10 | External | 0.702 | 105.4
101126 | 6868.224 | 6060 | 3.385 | 12.275 | Metal Loss | Corrosion | Circumferential slotting | 04:48 | 9.3 | 6 | 35 | 9 | External
101127 | 6868.354 | 6060 | 3.515 | 12.275 | Metal Loss | Corrosion | Circumferential grooving | 04:12 | 9.3 | 10 | 78 | 7 | External
101128 | 6869.055 | 6060 | 4.216 | 12.275 | Metal Loss | Corrosion | Circumferential grooving | 04:04 | 9.3 | 15 | 64 | 7 | External
101129 | 6869.562 | 6060 | 4.723 | 12.275 | Metal Loss | Corrosion | Circumferential slotting | 04:18 | 9.3 | 7 | 57 | 7 | External
101130 | 6870.551 | 6060 | 5.712 | 12.275 | Metal Loss | Corrosion | Circumferential slotting | 07:48 | 9.3 | 6 | 28 | 11 | External | 0.702 | 105.4
101131 | 6875.004 | 6060 | 10.165 | 12.275 | Metal Loss | Corrosion | Circumferential grooving | 08:00 | 9.3 | 14 | 64 | 15 | External | 0.704 | 105.2
101132 | 6875.027 | 6060 | 10.188 | 12.275 | Metal Loss | Corrosion | Circumferential slotting | 04:44 | 9.3 | 8 | 71 | 10 | External | 0.702 | 105.4
101133 | 6875.173 | 6060 | 10.334 | 12.275 | Metal Loss | Corrosion | Circumferential slotting | 05:56 | 9.3 | 8 | 50 | 8 | External
101134 | 6876.255 | 6060 | 11.416 | 12.275 | Metal Loss | Corrosion | Circumferential grooving | 02:10 | 9.3 | 15 | 106 | 8 | External
70598 | 6877.114 | 6070 |  | 12.184 | Weld | Longitudinal weld pipe |  | 02:46 | 9.3
70599 | 6889.298 | 6080 |  | 12.2 | Weld | Longitudinal weld pipe |  | 00:42 | 9.3
101135 | 6898.505 | 6080 | 9.207 | 12.2 | Metal Loss | Corrosion | Circumferential grooving | 04:44 | 9.3 | 10 | 43 | 6 | External
101136 | 6898.913 | 6080 | 9.615 | 12.2 | Metal Loss | Corrosion | Circumferential grooving | 02:26 | 9.3 | 22 | 149 | 8 | External
101137 | 6898.989 | 6080 | 9.691 | 12.2 | Metal Loss | Corrosion | Circumferential grooving | 03:30 | 9.3 | 17 | 85 | 6 | External
101138 | 6899.389 | 6080 | 10.091 | 12.2 | Metal Loss | Corrosion | Circumferential slotting | 04:36 | 9.3 | 8 | 43 | 6 | External
70600 | 6901.498 | 6090 |  | 5.378 | Weld | Longitudinal weld pipe |  | 03:20 | 9.3
70601 | 6906.876 | 6100 |  | 12.266 | Weld | Longitudinal weld pipe |  | 02:30 | 9.3
101139 | 6908.794 | 6100 | 1.918 | 12.266 | Metal Loss | Corrosion | Circumferential slotting | 10:52 | 9.3 | 6 | 43 | 6 | External
101140 | 6909.387 | 6100 | 2.511 | 12.266 | Metal Loss | Corrosion | Circumferential grooving | 08:14 | 9.3 | 10 | 57 | 6 | External
101141 | 6909.552 | 6100 | 2.676 | 12.266 | Metal Loss | Corrosion | Circumferential grooving | 07:56 | 9.3 | 15 | 99 | 6 | External
101142 | 6909.639 | 6100 | 2.763 | 12.266 | Metal Loss | Corrosion | Circumferential slotting | 06:20 | 9.3 | 7 | 35 | 6 | External
101143 | 6909.839 | 6100 | 2.963 | 12.266 | Metal Loss | Corrosion | Circumferential grooving | 10:44 | 9.3 | 11 | 128 | 12 | External | 0.703 | 105.3
101144 | 6910.009 | 6100 | 3.133 | 12.266 | Metal Loss | Corrosion | Circumferential grooving | 04:42 | 9.3 | 10 | 50 | 6 | External
101145 | 6910.294 | 6100 | 3.418 | 12.266 | Bend |  |  | 03:00 | 9.3 | 5819 | [5 empty] | right
101146 | 6910.398 | 6100 | 3.522 | 12.266 | Metal Loss | Corrosion | Circumferential grooving | 04:22 | 9.3 | 12 | 85 | 7 | External
101147 | 6910.496 | 6100 | 3.62 | 12.266 | Metal Loss | Corrosion | Circumferential grooving | 11:40 | 9.3 | 22 | 149 | 8 | External
101148 | 6911.159 | 6100 | 4.283 | 12.266 | Metal Loss | Corrosion | Circumferential grooving | 00:34 | 9.3 | 13 | 113 | 7 | External
101149 | 6911.407 | 6100 | 4.531 | 12.266 | Metal Loss | Corrosion | Circumferential grooving | 11:48 | 9.3 | 10 | 50 | 8 | External
101150 | 6911.449 | 6100 | 4.573 | 12.266 | Metal Loss | Corrosion | Circumferential grooving | 05:00 | 9.3 | 14 | 113 | 6 | External
101151 | 6911.602 | 6100 | 4.726 | 12.266 | Metal Loss | Corrosion | Circumferential slotting | 05:50 | 9.3 | 9 | 35 | 6 | External
101152 | 6912.382 | 6100 | 5.506 | 12.266 | Metal Loss | Corrosion | Circumferential slotting | 06:02 | 9.3 | 8 | 21 | 7 | External
70602 | 6919.142 | 6110 |  | 12.265 | Weld | Longitudinal weld pipe |  | 00:20 | 9.3
101153 | 6921.122 | 6110 | 1.98 | 12.265 | Metal Loss | Corrosion | Circumferential grooving | 06:00 | 9.3 | 20 | 99 | 8 | External
101154 | 6921.379 | 6110 | 2.237 | 12.265 | Metal Loss | Corrosion | Circumferential slotting | 06:32 | 9.3 | 6 | 28 | 11 | External | 0.702 | 105.4
159 | 6922.833 | 6110 | 3.691 | 12.265 | Metal Loss | Corrosion | Pitting | 06:48 | 9.3 | 13 | 16 | 8 | External
101155 | 6923.246 | 6110 | 4.104 | 12.265 | Metal Loss | Corrosion | Circumferential grooving | 04:40 | 9.3 | 16 | 78 | 8 | External
101156 | 6927.152 | 6110 | 8.01 | 12.265 | Metal Loss | Corrosion | Circumferential slotting | 03:10 | 9.3 | 7 | 50 | 6 | External
900075 | 6930.469 | 6110 | 11.327 | 12.265 | Metal Loss | CLUSTER corrosion | General | 07:46 | 9.3 | 75 | 71 | 32 | External | 0.764 | 96.9
101157 | 6930.512 | 6110 | 11.37 | 12.265 | Metal Loss | Corrosion | Circumferential grooving | 03:34 | 9.3 | 17 | 128 | 6 | External
70603 | 6931.407 | 6120 |  | 12.175 | Weld | Longitudinal weld pipe |  | 02:54 | 9.3
70604 | 6943.582 | 6130 |  | 12.188 | Weld | Longitudinal weld pipe |  | 09:06 | 9.3
101158 | 6950.229 | 6130 | 6.647 | 12.188 | Metal Loss | Corrosion | Circumferential grooving | 05:02 | 9.3 | 13 | 57 | 7 | External
101159 | 6951.598 | 6130 | 8.016 | 12.188 | Metal Loss | Corrosion | Circumferential slotting | 04:52 | 9.3 | 9 | 78 | 6 | External
101160 | 6954.612 | 6130 | 11.03 | 12.188 | Metal Loss | Corrosion | Circumferential slotting | 08:46 | 9.3 | 8 | 35 | 7 | External
70605 | 6955.77 | 6140 |  | 5.556 | Weld | Longitudinal weld pipe |  | 03:10 | 9.3
101161 | 6956.341 | 6140 | 0.571 | 5.556 | Metal Loss | Corrosion | Circumferential grooving | 06:00 | 9.3 | 11 | 64 | 9 | External
101162 | 6956.356 | 6140 | 0.586 | 5.556 | Metal Loss | Corrosion | Circumferential grooving | 07:48 | 9.3 | 10 | 50 | 7 | External
101163 | 6956.484 | 6140 | 0.714 | 5.556 | Metal Loss | Corrosion | Circumferential slotting | 07:52 | 9.3 | 7 | 43 | 7 | External
101164 | 6956.497 | 6140 | 0.727 | 5.556 | Metal Loss | Corrosion | Circumferential slotting | 05:36 | 9.3 | 8 | 43 | 8 | External
900076 | 6956.505 | 6140 | 0.735 | 5.556 | Metal Loss | CLUSTER corrosion | Circumferential grooving | 06:24 | 9.3 | 26 | 121 | 12 | External | 0.706 | 104.8
900077 | 6956.61 | 6140 | 0.84 | 5.556 | Metal Loss | CLUSTER corrosion | General | 07:24 | 9.3 | 54 | 135 | 7 | External
101171 | 6956.754 | 6140 | 0.984 | 5.556 | Metal Loss | Corrosion | Circumferential grooving | 05:10 | 9.3 | 25 | 113 | 6 | External
900078 | 6956.838 | 6140 | 1.068 | 5.556 | Metal Loss | CLUSTER corrosion | Circumferential grooving | 03:34 | 9.3 | 22 | 156 | 7 | External
101174 | 6957.09 | 6140 | 1.32 | 5.556 | Metal Loss | Corrosion | Circumferential grooving | 02:14 | 9.3 | 10 | 50 | 18 | External | 0.703 | 105.3
101175 | 6957.105 | 6140 | 1.335 | 5.556 | Metal Loss | Corrosion | Circumferential slotting | 03:14 | 9.3 | 7 | 43 | 8 | External
101176 | 6957.46 | 6140 | 1.69 | 5.556 | Metal Loss | Corrosion | Circumferential grooving | 05:56 | 9.3 | 12 | 106 | 6 | External
900079 | 6958.655 | 6140 | 2.885 | 5.556 | Metal Loss | CLUSTER corrosion | General | 08:20 | 9.3 | 46 | 107 | 7 | External
101178 | 6958.687 | 6140 | 2.917 | 5.556 | Metal Loss | Corrosion | Circumferential grooving | 06:20 | 9.3 | 16 | 78 | 7 | External
101180 | 6958.697 | 6140 | 2.927 | 5.556 | Metal Loss | Corrosion | Circumferential grooving | 07:44 | 9.3 | 19 | 78 | 8 | External
101181 | 6958.816 | 6140 | 3.046 | 5.556 | Metal Loss | Corrosion | Circumferential grooving | 07:44 | 9.3 | 11 | 99 | 7 | External
101182 | 6959.296 | 6140 | 3.526 | 5.556 | Metal Loss | Corrosion | Circumferential slotting | 02:24 | 9.3 | 9 | 43 | 6 | External
101183 | 6959.406 | 6140 | 3.636 | 5.556 | Metal Loss | Corrosion | Circumferential slotting | 07:04 | 9.3 | 6 | 28 | 6 | External
101184 | 6960.238 | 6140 | 4.468 | 5.556 | Metal Loss | Corrosion | Circumferential grooving | 02:28 | 9.3 | 15 | 35 | 6 | External
101185 | 6960.688 | 6140 | 4.918 | 5.556 | Metal Loss | Corrosion | Circumferential grooving | 10:42 | 9.3 | 12 | 50 | 11 | External | 0.703 | 105.3
900080 | 6960.973 | 6140 | 5.203 | 5.556 | Metal Loss | CLUSTER corrosion | General | 08:52 | 9.3 | 33 | 71 | 9 | External
101188 | 6961.127 | 6140 | 5.357 | 5.556 | Metal Loss | Corrosion | Circumferential grooving | 08:12 | 9.3 | 15 | 71 | 8 | External
101189 | 6961.259 | 6140 | 5.489 | 5.556 | Metal Loss | Corrosion | Circumferential grooving | 07:50 | 9.3 | 16 | 57 | 6 | External
70606 | 6961.326 | 6150 |  | 12.216 | Weld | Longitudinal weld pipe |  | 06:16 | 9.3
101190 | 6961.356 | 6150 | 0.03 | 12.216 | Metal Loss | Corrosion | Circumferential grooving | 07:06 | 9.3 | 10 | 43 | 13 | External | 0.703 | 105.3 | adj. to GW
70607 | 6973.542 | 6160 |  | 12.171 | Weld | Longitudinal weld pipe |  | 05:44 | 9.3
900081 | 6973.706 | 6160 | 0.164 | 12.171 | Metal Loss | CLUSTER corrosion | Circumferential grooving | 06:24 | 9.3 | 26 | 73 | 8 | Internal
101192 | 6973.924 | 6160 | 0.382 | 12.171 | Metal Loss | Corrosion | Circumferential slotting | 05:18 | 9.3 | 9 | 43 | 7 | Internal
101193 | 6974.021 | 6160 | 0.479 | 12.171 | Metal Loss | Corrosion | Circumferential slotting | 06:26 | 9.3 | 8 | 35 | 6 | Internal
101194 | 6974.069 | 6160 | 0.527 | 12.171 | Metal Loss | Corrosion | Circumferential slotting | 06:02 | 9.3 | 8 | 35 | 6 | Internal
101195 | 6974.136 | 6160 | 0.594 | 12.171 | Metal Loss | Corrosion | Circumferential slotting | 06:46 | 9.3 | 7 | 28 | 7 | Internal
101196 | 6974.173 | 6160 | 0.631 | 12.171 | Metal Loss | Corrosion | Pitting | 06:46 | 9.3 | 18 | 35 | 6 | Internal
101197 | 6974.263 | 6160 | 0.721 | 12.171 | Metal Loss | Corrosion | Circumferential grooving | 05:14 | 9.3 | 10 | 35 | 6 | Internal
101198 | 6974.284 | 6160 | 0.742 | 12.171 | Metal Loss | Corrosion | Circumferential slotting | 06:06 | 9.3 | 7 | 43 | 6 | Internal
101199 | 6974.467 | 6160 | 0.925 | 12.171 | Metal Loss | Corrosion | Circumferential slotting | 06:32 | 9.3 | 6 | 35 | 9 | Internal
101200 | 6977.234 | 6160 | 3.692 | 12.171 | Metal Loss | Corrosion | Circumferential grooving | 05:40 | 9.3 | 20 | 50 | 9 | Internal
101201 | 6977.742 | 6160 | 4.2 | 12.171 | Metal Loss | Corrosion | Circumferential slotting | 06:58 | 9.3 | 9 | 28 | 6 | Internal
101202 | 6977.875 | 6160 | 4.333 | 12.171 | Metal Loss | Corrosion | Circumferential grooving | 03:22 | 9.3 | 15 | 78 | 7 | External
101203 | 6978.151 | 6160 | 4.609 | 12.171 | Metal Loss | Corrosion | Circumferential grooving | 04:34 | 9.3 | 15 | 78 | 6 | Internal
101204 | 6978.161 | 6160 | 4.619 | 12.171 | Metal Loss | Corrosion | Circumferential grooving | 05:42 | 9.3 | 10 | 35 | 6 | Internal
70608 | 6985.713 | 6170 |  | 12.205 | Weld | Longitudinal weld pipe |  | 07:48 | 9.3
101205 | 6997.327 | 6170 | 11.614 | 12.205 | Metal Loss | Corrosion | Circumferential slotting | 08:14 | 9.3 | 9 | 50 | 6 | Internal
70609 | 6997.918 | 6180 |  | 12.196 | Weld | Longitudinal weld pipe |  | 00:04 | 9.3
70610 | 7010.114 | 6190 |  | 12.196 | Weld | Longitudinal weld pipe |  | 03:52 | 9.3
101206 | 7015.544 | 6190 | 5.43 | 12.196 | Metal Loss | Corrosion | Circumferential slotting | 05:14 | 9.3 | 8 | 28 | 7 | Internal
101207 | 7016.636 | 6190 | 6.522 | 12.196 | Metal Loss | Corrosion | Circumferential slotting | 03:46 | 9.3 | 7 | 28 | 6 | Internal
70611 | 7022.31 | 6200 |  | 12.192 | Weld | Longitudinal weld pipe |  | 02:40 | 9.3
50013 | 7027.89 | 6200 | 5.58 | 12.192 | Marker | AGM |  |  | 9.3 | [6 empty] | KM 7000
70612 | 7034.502 | 6210 |  | 12.204 | Weld | Longitudinal weld pipe |  | 08:34 | 9.3
101208 | 7035.352 | 6210 | 0.85 | 12.204 | Metal Loss | Close To |  | 05:08 | 9.3 | 39 | 64
70613 | 7046.706 | 6220 |  | 8.068 | Weld | Longitudinal weld pipe |  | 10:46 | 9.3
70614 | 7054.774 | 6230 |  | 12.267 | Weld | Longitudinal weld pipe |  | 00:06 | 9.3
101209 | 7056.353 | 6230 | 1.579 | 12.267 | Bend |  |  | 09:00 | 9.3 | 8343 | [5 empty] | left
70615 | 7067.041 | 6240 |  | 12.164 | Weld | Longitudinal weld pipe |  | 04:10 | 9.3
70616 | 7079.205 | 6250 |  | 12.175 | Weld | Longitudinal weld pipe |  | 00:18 | 9.3
70617 | 7091.38 | 6260 |  | 12.165 | Weld | Longitudinal weld pipe |  | 09:06 | 9.3
70618 | 7103.545 | 6270 |  | 12.177 | Weld | Longitudinal weld pipe |  | 11:32 | 9.3
70619 | 7115.722 | 6280 |  | 1.296 | Weld | Longitudinal weld pipe |  | 05:36 | 9.3
70620 | 7117.018 | 6290 |  | 10.22 | Weld | Longitudinal weld pipe |  | 07:18 | 9.3
101210 | 7117.829 | 6290 | 0.811 | 10.22 | Metal Loss | Corrosion | Pitting | 09:28 | 9.3 | 11 | 21 | 7 | External
101211 | 7118.108 | 6290 | 1.09 | 10.22 | Metal Loss | Corrosion | Circumferential grooving | 03:22 | 9.3 | 10 | 57 | 8 | External
101212 | 7118.254 | 6290 | 1.236 | 10.22 | Metal Loss | Corrosion | Circumferential grooving | 09:30 | 9.3 | 13 | 35 | 7 | External
101213 | 7118.923 | 6290 | 1.905 | 10.22 | Metal Loss | Corrosion | Circumferential slotting | 06:16 | 9.3 | 9 | 43 | 11 | External | 0.702 | 105.3
101214 | 7119.607 | 6290 | 2.589 | 10.22 | Metal Loss | Corrosion | Circumferential grooving | 06:16 | 9.3 | 22 | 85 | 11 | External | 0.705 | 105
101215 | 7120.437 | 6290 | 3.419 | 10.22 | Metal Loss | Corrosion | Circumferential slotting | 11:40 | 9.3 | 7 | 21 | 10 | External | 0.702 | 105.4
164 | 7121.978 | 6290 | 4.96 | 10.22 | Casing | Start |  |  | 9.3 | 15697
70621 | 7127.238 | 6300 |  | 12.205 | Weld | Longitudinal weld pipe |  | 08:32 | 9.3
101216 | 7127.919 | 6300 | 0.681 | 12.205 | Casing | Middle eccentric |  | 06:02 | 9.3
101217 | 7132.866 | 6300 | 5.628 | 12.205 | Metal Loss | Corrosion | Circumferential grooving | 05:40 | 9.3 | 15 | 50 | 7 | External |  |  | under casing
165 | 7133.83 | 6300 | 6.592 | 12.205 | Metal Loss | Corrosion | Pitting | 05:20 | 9.3 | 16 | 15 | 6 | External |  |  | under casing
166 | 7137.629 | 6300 | 10.391 | 12.205 | Casing | End eccentric |  | 10:48 | 9.3 |  | 284
101218 | 7138.65 | 6300 | 11.412 | 12.205 | Metal Loss | Corrosion | Circumferential slotting | 07:28 | 9.3 | 7 | 35 | 10 | External | 0.702 | 105.4
101219 | 7138.715 | 6300 | 11.477 | 12.205 | Metal Loss | Corrosion | Circumferential slotting | 05:38 | 9.3 | 6 | 28 | 6 | External
70622 | 7139.443 | 6310 |  | 11.116 | Weld | Longitudinal weld pipe |  | 06:38 | 9.3
101220 | 7144.344 | 6310 | 4.901 | 11.116 | Metal Loss | Corrosion | Circumferential slotting | 04:32 | 9.3 | 7 | 35 | 9 | External
101221 | 7145.58 | 6310 | 6.137 | 11.116 | Metal Loss | Corrosion | Circumferential slotting | 07:22 | 9.3 | 9 | 71 | 6 | External
101222 | 7147.851 | 6310 | 8.408 | 11.116 | Metal Loss | Corrosion | Circumferential slotting | 09:48 | 9.3 | 6 | 35 | 9 | External
70623 | 7150.559 | 6320 |  | 2.094 | Weld | Longitudinal weld pipe |  | 07:28 | 9.3
70624 | 7152.653 | 6330 |  | 5.252 | Weld | Longitudinal weld pipe |  |  | 9.3
70625 | 7157.905 | 6340 |  | 1.053 | Weld | Longitudinal weld pipe |  | 06:00 | 9.3
101223 | 7158.304 | 6340 | 0.399 | 1.053 | Metal Loss | Corrosion | Circumferential grooving | 09:02 | 9.3 | 23 | 234 | 10 | External | 0.705 | 105
101224 | 7158.348 | 6340 | 0.443 | 1.053 | Metal Loss | Corrosion | Circumferential grooving | 05:22 | 9.3 | 16 | 85 | 6 | External
101225 | 7158.388 | 6340 | 0.483 | 1.053 | Metal Loss | Corrosion | Circumferential grooving | 11:52 | 9.3 | 25 | 206 | 9 | External
101226 | 7158.48 | 6340 | 0.575 | 1.053 | Metal Loss | Corrosion | Circumferential grooving | 03:56 | 9.3 | 16 | 106 | 9 | External
70626 | 7158.958 | 6350 |  | 12.275 | Weld | Longitudinal weld pipe |  | 10:28 | 9.3
101227 | 7159.686 | 6350 | 0.728 | 12.275 | Metal Loss | Close To |  | 01:56 | 9.3 | 23 | 35
101228 | 7161.591 | 6350 | 2.633 | 12.275 | Metal Loss | Corrosion | Circumferential grooving | 03:32 | 9.3 | 10 | 43 | 10 | External | 0.702 | 105.3
101229 | 7165.339 | 6350 | 6.381 | 12.275 | Metal Loss | Corrosion | Circumferential grooving | 03:42 | 9.3 | 11 | 92 | 8 | External
101230 | 7165.464 | 6350 | 6.506 | 12.275 | Metal Loss | Corrosion | Circumferential grooving | 04:40 | 9.3 | 14 | 92 | 6 | External
101231 | 7165.481 | 6350 | 6.523 | 12.275 | Metal Loss | Corrosion | Circumferential grooving | 03:08 | 9.3 | 12 | 78 | 7 | External
101232 | 7165.571 | 6350 | 6.613 | 12.275 | Metal Loss | Corrosion | Circumferential slotting | 07:32 | 9.3 | 9 | 43 | 6 | External
101233 | 7165.584 | 6350 | 6.626 | 12.275 | Metal Loss | Corrosion | Circumferential slotting | 05:56 | 9.3 | 8 | 57 | 8 | External
167 | 7165.604 | 6350 | 6.646 | 12.275 | Metal Loss | Corrosion | Circumferential grooving | 04:20 | 9.3 | 20 | 71 | 13 | External | 0.705 | 105
101234 | 7165.622 | 6350 | 6.664 | 12.275 | Metal Loss | Corrosion | Circumferential grooving | 02:32 | 9.3 | 11 | 92 | 6 | External
101235 | 7165.673 | 6350 | 6.715 | 12.275 | Metal Loss | Corrosion | Circumferential grooving | 06:12 | 9.3 | 17 | 50 | 7 | External
101236 | 7165.744 | 6350 | 6.786 | 12.275 | Metal Loss | Corrosion | Circumferential slotting | 03:56 | 9.3 | 9 | 43 | 7 | External
101237 | 7165.823 | 6350 | 6.865 | 12.275 | Metal Loss | Corrosion | Circumferential grooving | 05:24 | 9.3 | 17 | 57 | 7 | External
168 | 7165.825 | 6350 | 6.867 | 12.275 | Metal Loss | Corrosion | Circumferential grooving | 03:28 | 9.3 | 13 | 71 | 11 | External | 0.703 | 105.3
101238 | 7165.963 | 6350 | 7.005 | 12.275 | Metal Loss | Corrosion | Circumferential grooving | 07:22 | 9.3 | 10 | 57 | 8 | External
169 | 7165.983 | 6350 | 7.025 | 12.275 | Metal Loss | Corrosion | Circumferential grooving | 04:22 | 9.3 | 28 | 89 | 13 | External | 0.707 | 104.7
70627 | 7171.233 | 6360 |  | 12.188 | Weld | Longitudinal weld pipe |  | 02:26 | 9.3
70628 | 7183.421 | 6370 |  | 12.196 | Weld | Longitudinal weld pipe |  |  | 9.3
101239 | 7194.751 | 6370 | 11.33 | 12.196 | Metal Loss | Corrosion | Circumferential grooving | 03:26 | 9.3 | 12 | 85 | 6 | External
70629 | 7195.617 | 6380 |  | 12.129 | Weld | Longitudinal weld pipe |  | 07:08 | 9.3
101240 | 7195.618 | 6380 | 0.001 | 12.129 | Weld |  |  | 08:26 | 9.3 |  | 71
101241 | 7205.641 | 6380 | 10.024 | 12.129 | Metal Loss | Close To |  | 10:04 | 9.3 | 39 | 71
70630 | 7207.746 | 6390 |  | 12.212 | Weld | Longitudinal weld pipe |  | 04:20 | 9.3
70631 | 7219.958 | 6400 |  | 12.181 | Weld | Longitudinal weld pipe |  | 08:10 | 9.3
70632 | 7232.139 | 6410 |  | 8.812 | Weld | Longitudinal weld pipe |  |  | 9.3
70633 | 7240.951 | 6420 |  | 12.033 | Weld | Longitudinal weld pipe |  | 11:22 | 9.3
101242 | 7241.237 | 6420 | 0.286 | 12.033 | Metal Loss | Corrosion | Circumferential slotting | 00:48 | 9.3 | 9 | 21 | 6 | Internal
101243 | 7241.246 | 6420 | 0.295 | 12.033 | Metal Loss | Corrosion | Circumferential grooving | 11:52 | 9.3 | 12 | 43 | 6 | Internal
101244 | 7241.27 | 6420 | 0.319 | 12.033 | Metal Loss | Corrosion | Circumferential grooving | 02:12 | 9.3 | 14 | 113 | 8 | Internal
101245 | 7241.757 | 6420 | 0.806 | 12.033 | Metal Loss | Corrosion | Circumferential grooving | 11:34 | 9.3 | 12 | 43 | 6 | Internal
101246 | 7241.899 | 6420 | 0.948 | 12.033 | Metal Loss | Corrosion | Circumferential slotting | 11:10 | 9.3 | 6 | 14 | 6 | Internal
101247 | 7242.391 | 6420 | 1.44 | 12.033 | Bend |  |  | 03:00 | 9.3 | 9796 | [5 empty] | right
101248 | 7252.563 | 6420 | 11.612 | 12.033 | Metal Loss | Corrosion | Circumferential grooving | 11:56 | 9.3 | 18 | 43 | 6 | Internal
101249 | 7252.674 | 6420 | 11.723 | 12.033 | Metal Loss | Corrosion | Circumferential grooving | 11:58 | 9.3 | 14 | 50 | 6 | Internal
70634 | 7252.984 | 6430 |  | 11.236 | Weld | Longitudinal weld pipe |  | 06:36 | 9.3
170 | 7256.923 | 6430 | 3.939 | 11.236 | Support |  |  | 08:06 | 9.3 | 55 | 99
70635 | 7264.22 | 6440 |  | 12.232 | Weld | Longitudinal weld pipe |  | 10:04 | 9.3
70636 | 7276.452 | 6450 |  | 12.196 | Weld | Longitudinal weld pipe |  | 09:40 | 9.3
70637 | 7288.648 | 6460 |  | 12.324 | Weld | Longitudinal weld pipe |  | 08:18 | 9.3
101250 | 7290.901 | 6460 | 2.253 | 12.324 | Metal Loss | Corrosion | Circumferential grooving | 07:22 | 9.3 | 11 | 64 | 8 | External
101251 | 7299.976 | 6460 | 11.328 | 12.324 | Metal Loss | Corrosion | Circumferential grooving | 06:36 | 9.3 | 24 | 177 | 8 | External
101252 | 7300.005 | 6460 | 11.357 | 12.324 | Metal Loss | Corrosion | Circumferential slotting | 05:16 | 9.3 | 8 | 78 | 6 | External
101253 | 7300.019 | 6460 | 11.371 | 12.324 | Metal Loss | Corrosion | Circumferential slotting | 04:20 | 9.3 | 8 | 50 | 6 | External
101254 | 7300.132 | 6460 | 11.484 | 12.324 | Metal Loss | Corrosion | Circumferential grooving | 06:16 | 9.3 | 15 | 106 | 7 | External
70638 | 7300.972 | 6470 |  | 12.168 | Weld | Longitudinal weld pipe |  | 06:12 | 9.3
101255 | 7301.222 | 6470 | 0.25 | 12.168 | Metal Loss | Corrosion | Circumferential grooving | 07:18 | 9.3 | 19 | 78 | 7 | External
101256 | 7302.9 | 6470 | 1.928 | 12.168 | Metal Loss | Corrosion | Circumferential grooving | 05:00 | 9.3 | 23 | 64 | 7 | External
101257 | 7302.985 | 6470 | 2.013 | 12.168 | Metal Loss | Corrosion | Circumferential grooving | 04:48 | 9.3 | 12 | 35 | 12 | External | 0.703 | 105.3
101258 | 7308.639 | 6470 | 7.667 | 12.168 | Metal Loss | Corrosion | Circumferential grooving | 07:14 | 9.3 | 10 | 71 | 6 | External
70639 | 7313.14 | 6480 |  | 12.193 | Weld | Longitudinal weld pipe |  | 06:40 | 9.3
101259 | 7313.553 | 6480 | 0.413 | 12.193 | Metal Loss | Corrosion | Circumferential grooving | 06:28 | 9.3 | 17 | 113 | 6 | External
101260 | 7314.008 | 6480 | 0.868 | 12.193 | Metal Loss | Corrosion | Circumferential grooving | 07:10 | 9.3 | 13 | 71 | 7 | External
101261 | 7314.051 | 6480 | 0.911 | 12.193 | Metal Loss | Corrosion | Circumferential grooving | 06:18 | 9.3 | 10 | 43 | 6 | External
70640 | 7325.333 | 6490 |  | 12.14 | Weld | Longitudinal weld pipe |  | 01:28 | 9.3
70641 | 7337.473 | 6500 |  | 12.177 | Weld | Longitudinal weld pipe |  | 07:26 | 9.3
70642 | 7349.65 | 6510 |  | 12.158 | Weld | Longitudinal weld pipe |  | 06:34 | 9.3
70643 | 7361.808 | 6520 |  | 12.16 | Weld | Longitudinal weld pipe |  | 07:14 | 9.3
70644 | 7373.968 | 6530 |  | 12.125 | Weld | Longitudinal weld pipe |  | 11:24 | 9.3
101262 | 7385.61 | 6530 | 11.642 | 12.125 | Metal Loss | Corrosion | Circumferential grooving | 05:14 | 9.3 | 13 | 57 | 7 | Internal
70645 | 7386.093 | 6540 |  | 12.145 | Weld | Longitudinal weld pipe |  | 03:42 | 9.3
70646 | 7398.238 | 6550 |  | 12.263 | Weld | Longitudinal weld pipe |  | 09:50 | 9.3
900082 | 7407.761 | 6550 | 9.523 | 12.263 | Metal Loss | CLUSTER corrosion | Circumferential grooving | 02:16 | 9.3 | 26 | 227 | 7 | External
101265 | 7407.842 | 6550 | 9.604 | 12.263 | Metal Loss | Corrosion | Circumferential grooving | 08:00 | 9.3 | 10 | 28 | 10 | External | 0.702 | 105.3
70647 | 7410.501 | 6560 |  | 12.197 | Weld | Longitudinal weld pipe |  |  | 9.3
101266 | 7416.022 | 6560 | 5.521 | 12.197 | Metal Loss | Corrosion | Circumferential grooving | 11:56 | 9.3 | 16 | 50 | 8 | External
70648 | 7422.698 | 6570 |  | 12.158 | Weld | Longitudinal weld pipe |  | 03:36 | 9.3
101267 | 7423.846 | 6570 | 1.148 | 12.158 | Metal Loss | Corrosion | Circumferential grooving | 04:04 | 9.3 | 10 | 71 | 6 | External
101268 | 7424.8 | 6570 | 2.102 | 12.158 | Metal Loss | Corrosion | Circumferential grooving | 08:08 | 9.3 | 11 | 64 | 8 | External
101269 | 7426.381 | 6570 | 3.683 | 12.158 | Metal Loss | Corrosion | Circumferential grooving | 07:46 | 9.3 | 10 | 50 | 6 | External
101270 | 7429.165 | 6570 | 6.467 | 12.158 | Metal Loss | Corrosion | Circumferential grooving | 03:52 | 9.3 | 15 | 43 | 6 | External
101271 | 7431.299 | 6570 | 8.601 | 12.158 | Metal Loss | Corrosion | Circumferential slotting | 08:58 | 9.3 | 7 | 50 | 6 | External
101272 | 7432.993 | 6570 | 10.295 | 12.158 | Metal Loss | Corrosion | Circumferential slotting | 07:38 | 9.3 | 8 | 35 | 6 | External
101273 | 7433.569 | 6570 | 10.871 | 12.158 | Metal Loss | Corrosion | Circumferential grooving | 07:18 | 9.3 | 12 | 106 | 7 | External
101274 | 7434.298 | 6570 | 11.6 | 12.158 | Metal Loss | Corrosion | Circumferential slotting | 08:58 | 9.3 | 8 | 50 | 7 | External
101275 | 7434.331 | 6570 | 11.633 | 12.158 | Metal Loss | Corrosion | Circumferential slotting | 07:46 | 9.3 | 8 | 28 | 6 | External
101276 | 7434.467 | 6570 | 11.769 | 12.158 | Metal Loss | Corrosion | Circumferential grooving | 03:54 | 9.3 | 13 | 85 | 6 | External
101277 | 7434.472 | 6570 | 11.774 | 12.158 | Metal Loss | Corrosion | Circumferential grooving | 06:18 | 9.3 | 21 | 184 | 7 | External
70649 | 7434.856 | 6580 |  | 12.153 | Weld | Longitudinal weld pipe |  |  | 9.3
101278 | 7434.926 | 6580 | 0.07 | 12.153 | Metal Loss | Corrosion | Circumferential grooving | 02:16 | 9.3 | 15 | 78 | 7 | External
101279 | 7435.043 | 6580 | 0.187 | 12.153 | Metal Loss | Corrosion | Circumferential grooving | 03:54 | 9.3 | 16 | 106 | 8 | External
101280 | 7435.18 | 6580 | 0.324 | 12.153 | Metal Loss | Corrosion | Circumferential slotting | 04:10 | 9.3 | 7 | 57 | 6 | External
101281 | 7441.864 | 6580 | 7.008 | 12.153 | Metal Loss | Corrosion | Circumferential grooving | 00:10 | 9.3 | 17 | 156 | 7 | External
101282 | 7441.968 | 6580 | 7.112 | 12.153 | Metal Loss | Corrosion | General | 00:58 | 9.3 | 48 | 390 | 7 | External
101283 | 7442.041 | 6580 | 7.185 | 12.153 | Metal Loss | Corrosion | Circumferential grooving | 09:38 | 9.3 | 16 | 113 | 7 | External
101284 | 7442.134 | 6580 | 7.278 | 12.153 | Metal Loss | Corrosion | Circumferential grooving | 02:32 | 9.3 | 12 | 50 | 7 | External
101285 | 7442.273 | 6580 | 7.417 | 12.153 | Metal Loss | Corrosion | Circumferential grooving | 02:20 | 9.3 | 13 | 85 | 9 | External
101286 | 7442.559 | 6580 | 7.703 | 12.153 | Metal Loss | Corrosion | Circumferential grooving | 02:30 | 9.3 | 13 | 92 | 7 | External
101287 | 7442.581 | 6580 | 7.725 | 12.153 | Metal Loss | Corrosion | Circumferential grooving | 00:10 | 9.3 | 16 | 113 | 8 | External
101288 | 7442.722 | 6580 | 7.866 | 12.153 | Metal Loss | Corrosion | Circumferential grooving | 00:22 | 9.3 | 12 | 113 | 6 | External
101289 | 7442.848 | 6580 | 7.992 | 12.153 | Metal Loss | Corrosion | Circumferential grooving | 02:36 | 9.3 | 13 | 106 | 6 | External
101290 | 7442.871 | 6580 | 8.015 | 12.153 | Metal Loss | Corrosion | Circumferential grooving | 11:44 | 9.3 | 20 | 142 | 8 | External
900083 | 7443.401 | 6580 | 8.545 | 12.153 | Metal Loss | CLUSTER corrosion | Circumferential grooving | 03:02 | 9.3 | 26 | 191 | 7 | External
101293 | 7443.491 | 6580 | 8.635 | 12.153 | Metal Loss | Corrosion | Circumferential grooving | 08:46 | 9.3 | 13 | 71 | 6 | External
101294 | 7443.544 | 6580 | 8.688 | 12.153 | Metal Loss | Corrosion | Circumferential grooving | 04:22 | 9.3 | 13 | 78 | 6 | External
101295 | 7443.702 | 6580 | 8.846 | 12.153 | Metal Loss | Corrosion | Circumferential grooving | 03:08 | 9.3 | 13 | 78 | 6 | External
101296 | 7443.914 | 6580 | 9.058 | 12.153 | Metal Loss | Corrosion | Circumferential grooving | 08:44 | 9.3 | 19 | 113 | 7 | External
101297 | 7443.997 | 6580 | 9.141 | 12.153 | Metal Loss | Corrosion | Circumferential grooving | 02:02 | 9.3 | 17 | 135 | 6 | External
101298 | 7444.246 | 6580 | 9.39 | 12.153 | Metal Loss | Corrosion | Circumferential grooving | 04:50 | 9.3 | 17 | 113 | 8 | External
101299 | 7444.418 | 6580 | 9.562 | 12.153 | Metal Loss | Corrosion | Circumferential slotting | 02:32 | 9.3 | 8 | 50 | 9 | External
101300 | 7444.437 | 6580 | 9.581 | 12.153 | Metal Loss | Corrosion | Circumferential slotting | 01:04 | 9.3 | 6 | 28 | 7 | External
101301 | 7444.546 | 6580 | 9.69 | 12.153 | Metal Loss | Corrosion | Circumferential slotting | 03:48 | 9.3 | 9 | 50 | 7 | External
101302 | 7444.559 | 6580 | 9.703 | 12.153 | Metal Loss | Corrosion | Circumferential grooving | 01:48 | 9.3 | 18 | 149 | 6 | External
101303 | 7444.612 | 6580 | 9.756 | 12.153 | Metal Loss | Corrosion | Circumferential slotting | 10:08 | 9.3 | 6 | 50 | 6 | External
101304 | 7444.712 | 6580 | 9.856 | 12.153 | Metal Loss | Corrosion | Circumferential grooving | 01:50 | 9.3 | 10 | 78 | 7 | External
101305 | 7444.851 | 6580 | 9.995 | 12.153 | Metal Loss | Corrosion | Circumferential grooving | 00:54 | 9.3 | 11 | 85 | 6 | External
101306 | 7445.045 | 6580 | 10.189 | 12.153 | Metal Loss | Corrosion | Circumferential grooving | 07:58 | 9.3 | 15 | 142 | 7 | External
101307 | 7445.136 | 6580 | 10.28 | 12.153 | Metal Loss | Corrosion | Circumferential slotting | 01:12 | 9.3 | 7 | 35 | 6 | External
101308 | 7445.191 | 6580 | 10.335 | 12.153 | Metal Loss | Corrosion | Circumferential grooving | 08:32 | 9.3 | 13 | 78 | 8 | External
101309 | 7445.278 | 6580 | 10.422 | 12.153 | Metal Loss | Corrosion | Circumferential grooving | 12:00 | 9.3 | 20 | 170 | 8 | External
101310 | 7445.332 | 6580 | 10.476 | 12.153 | Metal Loss | Corrosion | Circumferential grooving | 08:00 | 9.3 | 18 | 99 | 6 | External
101311 | 7445.466 | 6580 | 10.61 | 12.153 | Metal Loss | Corrosion | Circumferential grooving | 08:58 | 9.3 | 15 | 78 | 6 | External
70650 | 7447.009 | 6590 |  | 12.152 | Weld | Longitudinal weld pipe |  |  | 9.3
101312 | 7447.036 | 6590 | 0.027 | 12.152 | Metal Loss | Corrosion | Circumferential grooving | 07:18 | 9.3 | 17 | 85 | 6 | External |  |  | adj. to GW
101313 | 7447.037 | 6590 | 0.028 | 12.152 | Metal Loss | Corrosion | Circumferential slotting | 09:02 | 9.3 | 8 | 50 | 7 | External |  |  | adj. to GW
101314 | 7447.128 | 6590 | 0.119 | 12.152 | Metal Loss | Corrosion | Circumferential slotting | 11:18 | 9.3 | 8 | 35 | 6 | External
101315 | 7448.706 | 6590 | 1.697 | 12.152 | Metal Loss | Corrosion | Circumferential grooving | 05:26 | 9.3 | 29 | 270 | 6 | External
101316 | 7449.016 | 6590 | 2.007 | 12.152 | Metal Loss | Corrosion | Circumferential grooving | 04:52 | 9.3 | 13 | 43 | 8 | External
101317 | 7449.075 | 6590 | 2.066 | 12.152 | Metal Loss | Corrosion | Circumferential slotting | 09:08 | 9.3 | 6 | 28 | 6 | External
101318 | 7449.268 | 6590 | 2.259 | 12.152 | Metal Loss | Corrosion | Circumferential grooving | 06:52 | 9.3 | 14 | 85 | 8 | External
900084 | 7449.542 | 6590 | 2.533 | 12.152 | Metal Loss | CLUSTER corrosion | Circumferential grooving | 05:46 | 9.3 | 26 | 241 | 8 | External
101321 | 7449.692 | 6590 | 2.683 | 12.152 | Metal Loss | Corrosion | Circumferential slotting | 06:30 | 9.3 | 8 | 50 | 6 | External
70651 | 7459.161 | 6600 |  | 12.195 | Weld | Longitudinal weld pipe |  |  | 9.3
70652 | 7471.356 | 6610 |  | 12.157 | Weld | Longitudinal weld pipe |  | 02:52 | 9.3
70653 | 7483.513 | 6620 |  | 10.524 | Weld | Longitudinal weld pipe |  |  | 9.3
101322 | 7492.842 | 6620 | 9.329 | 10.524 | Metal Loss | Corrosion | Circumferential grooving | 04:22 | 9.3 | 12 | 35 | 6 | External
900085 | 7492.887 | 6620 | 9.374 | 10.524 | Metal Loss | CLUSTER corrosion | Circumferential grooving | 04:18 | 9.3 | 18 | 85 | 6 | External
101325 | 7493.159 | 6620 | 9.646 | 10.524 | Metal Loss | Corrosion | Circumferential grooving | 06:40 | 9.3 | 15 | 113 | 6 | External
101326 | 7493.185 | 6620 | 9.672 | 10.524 | Metal Loss | Corrosion | Circumferential grooving | 04:20 | 9.3 | 11 | 121 | 6 | External
70654 | 7494.037 | 6630 |  | 12.154 | Weld | Longitudinal weld pipe |  | 03:42 | 9.3
900086 | 7498.564 | 6630 | 4.527 | 12.154 | Metal Loss | CLUSTER corrosion | General | 03:30 | 9.3 | 79 | 43 | 16 | External | 0.731 | 101.3
101328 | 7498.575 | 6630 | 4.538 | 12.154 | Metal Loss | Corrosion | Circumferential slotting | 04:30 | 9.3 | 7 | 21 | 9 | External
101331 | 7498.693 | 6630 | 4.656 | 12.154 | Metal Loss | Corrosion | Circumferential grooving | 03:34 | 9.3 | 10 | 35 | 6 | External
70655 | 7506.191 | 6640 |  | 12.133 | Weld | Longitudinal weld pipe |  | 10:14 | 9.3
171 | 7512.393 | 6640 | 6.202 | 12.133 | Metal Loss | Corrosion | Pitting | 03:20 | 9.3 | 18 | 20 | 12 | External | 0.704 | 105.1
172 | 7512.45 | 6640 | 6.259 | 12.133 | Metal Loss | Corrosion | Pitting | 03:24 | 9.3 | 23 | 43 | 14 | External | 0.706 | 104.9
101332 | 7512.511 | 6640 | 6.32 | 12.133 | Metal Loss | Corrosion | Circumferential grooving | 03:20 | 9.3 | 14 | 57 | 17 | External | 0.704 | 105.2
101333 | 7512.58 | 6640 | 6.389 | 12.133 | Metal Loss | Corrosion | Circumferential grooving | 08:32 | 9.3 | 19 | 64 | 10 | External | 0.704 | 105.2
70656 | 7518.324 | 6650 |  | 12.125 | Weld | Longitudinal weld pipe |  | 06:22 | 9.3
101334 | 7519.202 | 6650 | 0.878 | 12.125 | Metal Loss | Corrosion | Circumferential slotting | 01:56 | 9.3 | 8 | 43 | 6 | External
70657 | 7530.449 | 6660 |  | 12.114 | Weld | Longitudinal weld pipe |  | 09:32 | 9.3
50014 | 7536.18 | 6660 | 5.731 | 12.114 | Marker | AGM |  |  | 9.3 | [6 empty] | KM 7500
70658 | 7542.563 | 6670 |  | 12.182 | Weld | Longitudinal weld pipe |  | 00:28 | 9.3
70659 | 7554.745 | 6680 |  | 12.186 | Weld | Longitudinal weld pipe |  | 11:04 | 9.3
101335 | 7559.528 | 6680 | 4.783 | 12.186 | Metal Loss | Corrosion | Circumferential slotting | 04:52 | 9.3 | 9 | 35 | 8 | External
173 | 7560.287 | 6680 | 5.542 | 12.186 | Metal Loss | Corrosion | Pitting | 07:30 | 9.3 | 23 | 35 | 8 | External
70660 | 7566.931 | 6690 |  | 12.172 | Weld | Longitudinal weld pipe |  | 04:34 | 9.3
70661 | 7579.103 | 6700 |  | 12.257 | Weld | Longitudinal weld pipe |  | 02:48 | 9.3
101336 | 7586.971 | 6700 | 7.868 | 12.257 | Metal Loss | Corrosion | Circumferential grooving | 06:28 | 9.3 | 13 | 92 | 6 | External
70662 | 7591.36 | 6710 |  | 12.167 | Weld | Longitudinal weld pipe |  | 01:06 | 9.3
70663 | 7603.527 | 6720 |  | 12.19 | Weld | Longitudinal weld pipe |  | 09:18 | 9.3
70664 | 7615.717 | 6730 |  | 12.157 | Weld | Longitudinal weld pipe |  | 11:42 | 9.3
101337 | 7625.406 | 6730 | 9.689 | 12.157 | Metal Loss | Corrosion | Circumferential slotting | 08:20 | 9.3 | 6 | 43 | 6 | External
70665 | 7627.874 | 6740 |  | 12.19 | Weld | Longitudinal weld pipe |  | 09:16 | 9.3
70666 | 7640.064 | 6750 |  | 12.171 | Weld | Longitudinal weld pipe |  | 05:06 | 9.3
70667 | 7652.235 | 6760 |  | 12.203 | Weld | Longitudinal weld pipe |  | 08:40 | 9.3
101338 | 7659.798 | 6760 | 7.563 | 12.203 | Metal Loss | Corrosion | Circumferential grooving | 07:16 | 9.3 | 11 | 43 | 7 | External
70668 | 7664.438 | 6770 |  | 12.134 | Weld | Longitudinal weld pipe |  | 10:46 | 9.3
70669 | 7676.572 | 6780 |  | 12.24 | Weld | Longitudinal weld pipe |  |  | 9.3
70670 | 7688.812 | 6790 |  | 12.165 | Weld | Longitudinal weld pipe |  |  | 9.3
101339 | 7693.474 | 6790 | 4.662 | 12.165 | Metal Loss | Corrosion | Circumferential grooving | 07:54 | 9.3 | 15 | 92 | 9 | External
101340 | 7693.575 | 6790 | 4.763 | 12.165 | Metal Loss | Corrosion | Circumferential grooving | 07:54 | 9.3 | 13 | 78 | 8 | External
70671 | 7700.977 | 6800 |  | 12.226 | Weld | Longitudinal weld pipe |  |  | 9.3
101341 | 7701.573 | 6800 | 0.596 | 12.226 | Metal Loss | Corrosion | Circumferential grooving | 07:10 | 9.3 | 10 | 43 | 8 | Internal
101342 | 7707.66 | 6800 | 6.683 | 12.226 | Metal Loss | Corrosion | Circumferential grooving | 03:58 | 9.3 | 28 | 85 | 7 | External
101343 | 7707.771 | 6800 | 6.794 | 12.226 | Metal Loss | Corrosion | Circumferential grooving | 03:36 | 9.3 | 17 | 128 | 7 | External
70672 | 7713.203 | 6810 |  | 12.18 | Weld | Longitudinal weld pipe |  | 04:24 | 9.3
70673 | 7725.383 | 6820 |  | 12.201 | Weld | Longitudinal weld pipe |  | 04:38 | 9.3
70674 | 7737.584 | 6830 |  | 12.195 | Weld | Longitudinal weld pipe |  | 05:00 | 9.3
70675 | 7749.779 | 6840 |  | 12.248 | Weld | Longitudinal weld pipe |  | 01:10 | 9.3
174 | 7749.78 | 6840 | 0.001 | 12.248 | Weld |  |  | 08:16 | 9.3 |  | 121
70676 | 7762.027 | 6850 |  | 12.22 | Weld | Longitudinal weld pipe |  | 05:26 | 9.3
101344 | 7762.028 | 6850 | 0.001 | 12.22 | Weld |  |  | 06:12 | 9.3 |  | 113
70677 | 7774.247 | 6860 |  | 12.204 | Weld | Longitudinal weld pipe |  | 07:12 | 9.3
70678 | 7786.451 | 6870 |  | 12.212 | Weld | Longitudinal weld pipe |  | 06:00 | 9.3
70679 | 7798.663 | 6880 |  | 12.259 | Weld | Longitudinal weld pipe |  | 08:20 | 9.3
70680 | 7810.922 | 6890 |  | 12.159 | Weld | Longitudinal weld pipe |  | 03:38 | 9.3
70681 | 7823.081 | 6900 |  | 12.214 | Weld | Longitudinal weld pipe |  | 12:00 | 9.3
70682 | 7835.295 | 6910 |  | 12.221 | Weld | Longitudinal weld pipe |  | 05:46 | 9.3
70683 | 7847.516 | 6920 |  | 12.204 | Weld | Longitudinal weld pipe |  | 06:58 | 9.3
101345 | 7854.677 | 6920 | 7.161 | 12.204 | Metal Loss | Corrosion | Circumferential grooving | 00:44 | 9.3 | 20 | 57 | 6 | External
101346 | 7854.826 | 6920 | 7.31 | 12.204 | Metal Loss | Corrosion | Circumferential grooving | 06:10 | 9.3 | 21 | 71 | 7 | External
101347 | 7855.064 | 6920 | 7.548 | 12.204 | Metal Loss | Corrosion | Circumferential grooving | 05:34 | 9.3 | 13 | 64 | 7 | External
70684 | 7859.72 | 6930 |  | 12.222 | Weld | Longitudinal weld pipe |  | 02:08 | 9.3
70685 | 7871.942 | 6940 |  | 12.208 | Weld | Longitudinal weld pipe |  | 07:44 | 9.3
101348 | 7876.909 | 6940 | 4.967 | 12.208 | Metal Loss | Corrosion | Circumferential slotting | 05:52 | 9.3 | 6 | 28 | 10 | External | 0.702 | 105.4
101349 | 7876.948 | 6940 | 5.006 | 12.208 | Metal Loss | Corrosion | Circumferential slotting | 05:48 | 9.3 | 6 | 21 | 6 | External
70686 | 7884.15 | 6950 |  | 12.188 | Weld | Longitudinal weld pipe |  | 01:08 | 9.3
70687 | 7896.338 | 6960 |  | 12.218 | Weld | Longitudinal weld pipe |  | 00:34 | 9.3
70688 | 7908.556 | 6970 |  | 12.179 | Weld | Longitudinal weld pipe |  | 05:18 | 9.3
101350 | 7908.624 | 6970 | 0.068 | 12.179 | Metal Loss | Corrosion | Circumferential grooving | 05:36 | 9.3 | 19 | 142 | 12 | External | 0.704 | 105.1
101351 | 7908.756 | 6970 | 0.2 | 12.179 | Metal Loss | Corrosion | Circumferential grooving | 06:40 | 9.3 | 10 | 57 | 9 | External
101352 | 7909.189 | 6970 | 0.633 | 12.179 | Metal Loss | Corrosion | Circumferential slotting | 06:22 | 9.3 | 9 | 57 | 16 | External | 0.703 | 105.3
101353 | 7909.336 | 6970 | 0.78 | 12.179 | Metal Loss | Corrosion | Circumferential slotting | 06:06 | 9.3 | 8 | 78 | 10 | External | 0.702 | 105.4
101354 | 7909.603 | 6970 | 1.047 | 12.179 | Metal Loss | Corrosion | Circumferential grooving | 06:44 | 9.3 | 13 | 78 | 17 | External | 0.704 | 105.2
101355 | 7909.759 | 6970 | 1.203 | 12.179 | Metal Loss | Corrosion | Circumferential slotting | 06:28 | 9.3 | 7 | 35 | 6 | External
101356 | 7913.299 | 6970 | 4.743 | 12.179 | Metal Loss | Corrosion | Circumferential slotting | 04:28 | 9.3 | 9 | 35 | 8 | External
101357 | 7915.424 | 6970 | 6.868 | 12.179 | Metal Loss | Corrosion | Circumferential slotting | 06:56 | 9.3 | 6 | 28 | 6 | External
101358 | 7915.634 | 6970 | 7.078 | 12.179 | Metal Loss | Corrosion | Circumferential slotting | 06:34 | 9.3 | 7 | 28 | 6 | External
101359 | 7915.734 | 6970 | 7.178 | 12.179 | Metal Loss | Corrosion | Circumferential grooving | 05:18 | 9.3 | 10 | 35 | 14 | External | 0.703 | 105.3
175 | 7915.974 | 6970 | 7.418 | 12.179 | Metal Loss | Corrosion | Circumferential grooving | 06:52 | 9.3 | 11 | 43 | 16 | External | 0.703 | 105.3
101360 | 7916.155 | 6970 | 7.599 | 12.179 | Metal Loss | Corrosion | Circumferential slotting | 05:16 | 9.3 | 6 | 28 | 10 | External | 0.702 | 105.4
176 | 7916.451 | 6970 | 7.895 | 12.179 | Metal Loss | Corrosion | Circumferential grooving | 05:14 | 9.3 | 17 | 44 | 17 | External | 0.705 | 105
900087 | 7916.456 | 6970 | 7.9 | 12.179 | Metal Loss | CLUSTER corrosion | Circumferential grooving | 06:22 | 9.3 | 24 | 71 | 18 | External | 0.707 | 104.6
178 | 7916.501 | 6970 | 7.945 | 12.179 | Metal Loss | Corrosion | Circumferential grooving | 07:18 | 9.3 | 15 | 35 | 15 | External | 0.704 | 105.2
179 | 7916.581 | 6970 | 8.025 | 12.179 | Metal Loss | Corrosion | Circumferential slotting | 05:26 | 9.3 | 9 | 18 | 10 | External | 0.702 | 105.4
180 | 7917.018 | 6970 | 8.462 | 12.179 | Metal Loss | Corrosion | Pitting | 06:32 | 9.3 | 12 | 18 | 12 | External | 0.703 | 105.3
181 | 7917.18 | 6970 | 8.624 | 12.179 | Metal Loss | Corrosion | Circumferential grooving | 06:20 | 9.3 | 11 | 64 | 18 | External | 0.703 | 105.2
182 | 7917.317 | 6970 | 8.761 | 12.179 | Metal Loss | Corrosion | Circumferential grooving | 06:50 | 9.3 | 10 | 43 | 11 | External | 0.703 | 105.3
70689 | 7920.735 | 6980 |  | 12.188 | Weld | Longitudinal weld pipe |  | 06:02 | 9.3
101362 | 7929.74 | 6980 | 9.005 | 12.188 | Metal Loss | Corrosion | Circumferential slotting | 06:14 | 9.3 | 7 | 35 | 10 | External | 0.702 | 105.4
70690 | 7932.923 | 6990 |  | 12.201 | Weld | Longitudinal weld pipe |  | 00:12 | 9.3
101363 | 7935.779 | 6990 | 2.856 | 12.201 | Metal Loss | Corrosion | Circumferential slotting | 01:38 | 9.3 | 6 | 28 | 7 | External
900088 | 7941.725 | 6990 | 8.802 | 12.201 | Metal Loss | CLUSTER corrosion | Circumferential grooving | 06:46 | 9.3 | 20 | 113 | 9 | External
101366 | 7941.752 | 6990 | 8.829 | 12.201 | Metal Loss | Corrosion | Circumferential slotting | 05:50 | 9.3 | 9 | 64 | 7 | External
101367 | 7941.763 | 6990 | 8.84 | 12.201 | Metal Loss | Corrosion | Circumferential slotting | 04:50 | 9.3 | 7 | 43 | 9 | External
900089 | 7942.172 | 6990 | 9.249 | 12.201 | Metal Loss | CLUSTER corrosion | Circumferential grooving | 05:32 | 9.3 | 25 | 184 | 16 | External | 0.707 | 104.7
101368 | 7944.822 | 6990 | 11.899 | 12.201 | Metal Loss | Corrosion | Circumferential grooving | 05:34 | 9.3 | 12 | 57 | 14 | External | 0.703 | 105.3
70691 | 7945.124 | 7000 |  | 12.199 | Weld | Longitudinal weld pipe |  | 06:56 | 9.3
70692 | 7957.323 | 7010 |  | 12.157 | Weld | Longitudinal weld pipe |  | 10:06 | 9.3
70693 | 7969.48 | 7020 |  | 12.259 | Weld | Longitudinal weld pipe |  | 08:54 | 9.3
50015 | 7977.713 | 7020 | 8.233 | 12.259 | Marker | AGM |  |  | 9.3 | [6 empty] | KM 8000
70694 | 7981.739 | 7030 |  | 12.164 | Weld | Longitudinal weld pipe |  | 06:04 | 9.3
70695 | 7993.903 | 7040 |  | 11.522 | Weld | Longitudinal weld pipe |  | 11:44 | 9.3
70696 | 8005.425 | 7050 |  | 1.049 | Weld | Longitudinal weld pipe |  | 01:36 | 9.3
70697 | 8006.474 | 7060 |  | 12.226 | Weld | Longitudinal weld pipe |  | 10:08 | 9.3
70698 | 8018.7 | 7070 |  | 12.26 | Weld | Longitudinal weld pipe |  | 06:30 | 9.3
70699 | 8030.96 | 7080 |  | 12.379 | Weld | Longitudinal weld pipe |  | 07:36 | 9.3
185 | 8032.882 | 7080 | 1.922 | 12.379 | Metal Loss | Corrosion | Circumferential grooving | 03:20 | 9.3 | 14 | 35 | 10 | External | 0.703 | 105.3
70700 | 8043.339 | 7090 |  | 12.285 | Weld | Longitudinal weld pipe |  | 05:18 | 9.3
101369 | 8043.465 | 7090 | 0.126 | 12.285 | Metal Loss | Corrosion | Circumferential grooving | 01:04 | 9.3 | 14 | 64 | 6 | Internal
70701 | 8055.624 | 7100 |  | 12.258 | Weld | Longitudinal weld pipe |  | 07:58 | 9.3
101370 | 8057.474 | 7100 | 1.85 | 12.258 | Metal Loss | Close To |  | 07:14 | 9.3 | 42 | 50
70702 | 8067.882 | 7110 |  | 12.168 | Weld | Longitudinal weld pipe |  |  | 9.3
101371 | 8068.067 | 7110 | 0.185 | 12.168 | Metal Loss | Corrosion | Circumferential grooving | 03:54 | 9.3 | 15 | 50 | 8 | External
101372 | 8068.081 | 7110 | 0.199 | 12.168 | Metal Loss | Corrosion | Circumferential slotting | 06:54 | 9.3 | 6 | 21 | 6 | External
101373 | 8068.082 | 7110 | 0.2 | 12.168 | Metal Loss | Corrosion | Circumferential grooving | 11:38 | 9.3 | 10 | 71 | 7 | External
101374 | 8068.131 | 7110 | 0.249 | 12.168 | Metal Loss | Corrosion | Circumferential grooving | 06:58 | 9.3 | 16 | 99 | 7 | External
101375 | 8068.257 | 7110 | 0.375 | 12.168 | Metal Loss | Corrosion | Circumferential grooving | 06:56 | 9.3 | 17 | 149 | 7 | External
101376 | 8068.37 | 7110 | 0.488 | 12.168 | Metal Loss | Corrosion | Circumferential grooving | 07:16 | 9.3 | 16 | 128 | 6 | External
101377 | 8068.426 | 7110 | 0.544 | 12.168 | Metal Loss | Corrosion | Circumferential grooving | 03:28 | 9.3 | 20 | 163 | 6 | External
101378 | 8068.435 | 7110 | 0.553 | 12.168 | Metal Loss | Corrosion | Circumferential grooving | 00:40 | 9.3 | 15 | 64 | 8 | External
101379 | 8068.496 | 7110 | 0.614 | 12.168 | Metal Loss | Corrosion | Circumferential grooving | 06:32 | 9.3 | 23 | 199 | 7 | External
101380 | 8068.528 | 7110 | 0.646 | 12.168 | Metal Loss | Corrosion | Circumferential grooving | 04:08 | 9.3 | 13 | 106 | 6 | External
101381 | 8068.574 | 7110 | 0.692 | 12.168 | Metal Loss | Corrosion | Circumferential grooving | 11:48 | 9.3 | 10 | 57 | 8 | External
101382 | 8068.621 | 7110 | 0.739 | 12.168 | Metal Loss | Corrosion | Circumferential grooving | 07:04 | 9.3 | 17 | 142 | 7 | External
101383 | 8068.659 | 7110 | 0.777 | 12.168 | Metal Loss | Corrosion | Circumferential grooving | 03:40 | 9.3 | 13 | 99 | 9 | External
101384 | 8068.682 | 7110 | 0.8 | 12.168 | Metal Loss | Corrosion | Circumferential slotting | 01:28 | 9.3 | 9 | 50 | 6 | External
186 | 8068.745 | 7110 | 0.863 | 12.168 | Metal Loss | Corrosion | Circumferential grooving | 07:36 | 9.3 | 19 | 71 | 11 | External | 0.704 | 105.1
101385 | 8068.788 | 7110 | 0.906 | 12.168 | Metal Loss | Corrosion | Circumferential grooving | 03:22 | 9.3 | 14 | 121 | 10 | External | 0.703 | 105.3
101386 | 8068.807 | 7110 | 0.925 | 12.168 | Metal Loss | Corrosion | Circumferential slotting | 07:38 | 9.3 | 8 | 35 | 9 | External
187 | 8068.874 | 7110 | 0.992 | 12.168 | Metal Loss | Corrosion | Circumferential grooving | 07:14 | 9.3 | 19 | 113 | 15 | External | 0.705 | 105
188 | 8068.909 | 7110 | 1.027 | 12.168 | Metal Loss | Corrosion | Circumferential grooving | 03:42 | 9.3 | 15 | 106 | 11 | External | 0.703 | 105.2
101387 | 8068.988 | 7110 | 1.106 | 12.168 | Metal Loss | Corrosion | Circumferential grooving | 07:34 | 9.3 | 22 | 192 | 8 | External
900090 | 8069.037 | 7110 | 1.155 | 12.168 | Metal Loss | CLUSTER corrosion | General | 03:22 | 9.3 | 43 | 149 | 8 | External
101389 | 8069.128 | 7110 | 1.246 | 12.168 | Metal Loss | Corrosion | Circumferential slotting | 06:06 | 9.3 | 9 | 57 | 11 | External | 0.702 | 105.3
101390 | 8069.153 | 7110 | 1.271 | 12.168 | Metal Loss | Corrosion | Circumferential grooving | 04:02 | 9.3 | 11 | 78 | 9 | External
190 | 8069.28 | 7110 | 1.398 | 12.168 | Metal Loss | Corrosion | Circumferential grooving | 03:34 | 9.3 | 22 | 113 | 13 | External | 0.705 | 104.9
101391 | 8069.407 | 7110 | 1.525 | 12.168 | Metal Loss | Corrosion | Circumferential grooving | 04:12 | 9.3 | 13 | 92 | 6 | External
101392 | 8069.541 | 7110 | 1.659 | 12.168 | Metal Loss | Corrosion | Circumferential grooving | 03:24 | 9.3 | 11 | 106 | 6 | External
101393 | 8069.878 | 7110 | 1.996 | 12.168 | Metal Loss | Corrosion | Circumferential grooving | 07:22 | 9.3 | 19 | 106 | 9 | External
101394 | 8070.012 | 7110 | 2.13 | 12.168 | Metal Loss | Corrosion | Circumferential grooving | 07:30 | 9.3 | 11 | 71 | 6 | External
101395 | 8070.056 | 7110 | 2.174 | 12.168 | Metal Loss | Corrosion | Circumferential slotting | 03:26 | 9.3 | 8 | 71 | 8 | External
101396 | 8070.543 | 7110 | 2.661 | 12.168 | Metal Loss | Corrosion | Circumferential slotting | 05:40 | 9.3 | 8 | 85 | 6 | External
101397 | 8071.786 | 7110 | 3.904 | 12.168 | Metal Loss | Corrosion | Circumferential grooving | 08:24 | 9.3 | 15 | 128 | 6 | External
101398 | 8071.89 | 7110 | 4.008 | 12.168 | Metal Loss | Corrosion | Circumferential grooving | 10:28 | 9.3 | 10 | 78 | 6 | External
101399 | 8073.832 | 7110 | 5.95 | 12.168 | Metal Loss | Corrosion | Circumferential grooving | 07:04 | 9.3 | 25 | 220 | 7 | External
101400 | 8074.068 | 7110 | 6.186 | 12.168 | Metal Loss | Corrosion | Circumferential grooving | 09:54 | 9.3 | 13 | 85 | 6 | External
101401 | 8075.243 | 7110 | 7.361 | 12.168 | Metal Loss | Corrosion | Circumferential grooving | 07:42 | 9.3 | 20 | 163 | 6 | External
101402 | 8075.291 | 7110 | 7.409 | 12.168 | Metal Loss | Corrosion | Circumferential grooving | 04:26 | 9.3 | 10 | 57 | 6 | External
101403 | 8075.341 | 7110 | 7.459 | 12.168 | Metal Loss | Corrosion | Circumferential grooving | 11:10 | 9.3 | 11 | 71 | 6 | External
101404 | 8075.482 | 7110 | 7.6 | 12.168 | Metal Loss | Corrosion | Circumferential grooving | 10:00 | 9.3 | 15 | 78 | 6 | External
101405 | 8075.598 | 7110 | 7.716 | 12.168 | Metal Loss | Corrosion | Circumferential grooving | 03:24 | 9.3 | 17 | 50 | 6 | External
101406 | 8075.678 | 7110 | 7.796 | 12.168 | Metal Loss | Corrosion | Circumferential slotting | 04:24 | 9.3 | 8 | 64 | 6 | External
101407 | 8075.976 | 7110 | 8.094 | 12.168 | Metal Loss | Corrosion | Circumferential slotting | 00:38 | 9.3 | 6 | 21 | 6 | External
101408 | 8076.102 | 7110 | 8.22 | 12.168 | Metal Loss | Corrosion | Circumferential grooving | 00:30 | 9.3 | 10 | 43 | 9 | External
101409 | 8076.508 | 7110 | 8.626 | 12.168 | Metal Loss | Corrosion | Circumferential grooving | 09:40 | 9.3 | 20 | 135 | 6 | External
900091 | 8077.217 | 7110 | 9.335 | 12.168 | Metal Loss | CLUSTER corrosion | General | 04:46 | 9.3 | 41 | 78 | 6 | External
101412 | 8078.169 | 7110 | 10.287 | 12.168 | Metal Loss | Corrosion | Circumferential grooving | 10:08 | 9.3 | 28 | 234 | 6 | External
101413 | 8078.276 | 7110 | 10.394 | 12.168 | Metal Loss | Corrosion | Circumferential grooving | 01:20 | 9.3 | 11 | 43 | 6 | External
101414 | 8078.406 | 7110 | 10.524 | 12.168 | Metal Loss | Corrosion | Circumferential slotting | 01:20 | 9.3 | 9 | 50 | 6 | External
101415 | 8078.421 | 7110 | 10.539 | 12.168 | Metal Loss | Corrosion | Circumferential slotting | 00:44 | 9.3 | 6 | 28 | 6 | External
101416 | 8078.441 | 7110 | 10.559 | 12.168 | Metal Loss | Corrosion | Circumferential grooving | 09:56 | 9.3 | 16 | 92 | 9 | External
101417 | 8078.531 | 7110 | 10.649 | 12.168 | Metal Loss | Corrosion | Circumferential grooving | 01:20 | 9.3 | 18 | 64 | 8 | External
101418 | 8078.571 | 7110 | 10.689 | 12.168 | Metal Loss | Corrosion | Circumferential grooving | 09:34 | 9.3 | 19 | 135 | 6 | External
101419 | 8078.683 | 7110 | 10.801 | 12.168 | Metal Loss | Corrosion | General | 09:54 | 9.3 | 34 | 241 | 8 | External
101420 | 8078.767 | 7110 | 10.885 | 12.168 | Metal Loss | Corrosion | Circumferential grooving | 03:54 | 9.3 | 15 | 121 | 7 | External
101421 | 8078.781 | 7110 | 10.899 | 12.168 | Metal Loss | Corrosion | Circumferential grooving | 02:30 | 9.3 | 11 | 99 | 6 | External
101422 | 8078.809 | 7110 | 10.927 | 12.168 | Metal Loss | Corrosion | Circumferential grooving | 11:02 | 9.3 | 16 | 156 | 7 | External
101423 | 8078.913 | 7110 | 11.031 | 12.168 | Metal Loss | Corrosion | Circumferential grooving | 01:22 | 9.3 | 18 | 142 | 7 | External
101424 | 8079.213 | 7110 | 11.331 | 12.168 | Metal Loss | Corrosion | Circumferential grooving | 10:04 | 9.3 | 13 | 78 | 6 | External
101425 | 8079.298 | 7110 | 11.416 | 12.168 | Metal Loss | Corrosion | Circumferential grooving | 02:24 | 9.3 | 11 | 92 | 6 | External
101426 | 8079.331 | 7110 | 11.449 | 12.168 | Metal Loss | Corrosion | General | 09:36 | 9.3 | 34 | 270 | 6 | External
101427 | 8079.424 | 7110 | 11.542 | 12.168 | Metal Loss | Corrosion | Circumferential grooving | 01:24 | 9.3 | 24 | 255 | 8 | External
101428 | 8079.449 | 7110 | 11.567 | 12.168 | Metal Loss | Corrosion | Circumferential slotting | 00:44 | 9.3 | 7 | 35 | 6 | External
101429 | 8079.462 | 7110 | 11.58 | 12.168 | Metal Loss | Corrosion | Circumferential grooving | 10:12 | 9.3 | 24 | 177 | 7 | External
101430 | 8079.538 | 7110 | 11.656 | 12.168 | Metal Loss | Corrosion | Circumferential slotting | 04:26 | 9.3 | 8 | 57 | 7 | External
101431 | 8079.557 | 7110 | 11.675 | 12.168 | Metal Loss | Corrosion | Circumferential grooving | 01:30 | 9.3 | 15 | 170 | 7 | External
101432 | 8079.622 | 7110 | 11.74 | 12.168 | Metal Loss | Corrosion | Circumferential grooving | 07:38 | 9.3 | 20 | 163 | 7 | External
101433 | 8079.67 | 7110 | 11.788 | 12.168 | Metal Loss | Corrosion | Circumferential grooving | 03:34 | 9.3 | 14 | 106 | 6 | External
101434 | 8079.701 | 7110 | 11.819 | 12.168 | Metal Loss | Corrosion | General | 10:14 | 9.3 | 33 | 305 | 8 | External
101435 | 8079.803 | 7110 | 11.921 | 12.168 | Metal Loss | Corrosion | Circumferential grooving | 01:58 | 9.3 | 16 | 135 | 6 | External
101436 | 8079.825 | 7110 | 11.943 | 12.168 | Metal Loss | Corrosion | General | 10:06 | 9.3 | 41 | 298 | 7 | External
101437 | 8079.99 | 7110 | 12.108 | 12.168 | Metal Loss | Corrosion | Circumferential grooving | 08:32 | 9.3 | 16 | 99 | 8 | External |  |  | adj. to GW
70703 | 8080.05 | 7120 |  | 12.144 | Weld | Longitudinal weld pipe |  | 01:14 | 9.3
101438 | 8080.182 | 7120 | 0.132 | 12.144 | Metal Loss | Corrosion | Circumferential slotting | 00:28 | 9.3 | 9 | 71 | 9 | External
101439 | 8080.262 | 7120 | 0.212 | 12.144 | Metal Loss | Corrosion | Circumferential slotting | 04:08 | 9.3 | 8 | 57 | 11 | External | 0.702 | 105.4
101440 | 8080.292 | 7120 | 0.242 | 12.144 | Metal Loss | Corrosion | Circumferential slotting | 00:04 | 9.3 | 8 | 78 | 6 | External
101441 | 8080.323 | 7120 | 0.273 | 12.144 | Metal Loss | Corrosion | Circumferential grooving | 08:32 | 9.3 | 13 | 85 | 7 | External
101442 | 8080.367 | 7120 | 0.317 | 12.144 | Metal Loss | Corrosion | Circumferential grooving | 02:40 | 9.3 | 26 | 234 | 8 | External
101443 | 8080.392 | 7120 | 0.342 | 12.144 | Metal Loss | Corrosion | Circumferential grooving | 00:14 | 9.3 | 24 | 113 | 9 | External
101444 | 8080.516 | 7120 | 0.466 | 12.144 | Metal Loss | Corrosion | Circumferential grooving | 10:30 | 9.3 | 28 | 156 | 8 | External
101445 | 8080.644 | 7120 | 0.594 | 12.144 | Metal Loss | Corrosion | Circumferential grooving | 02:26 | 9.3 | 14 | 92 | 6 | External
101446 | 8080.678 | 7120 | 0.628 | 12.144 | Metal Loss | Corrosion | Circumferential grooving | 11:02 | 9.3 | 16 | 128 | 6 | External
101447 | 8080.753 | 7120 | 0.703 | 12.144 | Metal Loss | Corrosion | General | 10:06 | 9.3 | 32 | 291 | 10 | External | 0.707 | 104.7
101448 | 8080.83 | 7120 | 0.78 | 12.144 | Metal Loss | Corrosion | Circumferential grooving | 02:48 | 9.3 | 25 | 220 | 6 | External
101449 | 8080.852 | 7120 | 0.802 | 12.144 | Metal Loss | Corrosion | Circumferential grooving | 12:00 | 9.3 | 26 | 206 | 10 | External | 0.705 | 104.9
101450 | 8080.877 | 7120 | 0.827 | 12.144 | Metal Loss | Corrosion | Circumferential grooving | 09:48 | 9.3 | 22 | 192 | 9 | External
101451 | 8080.982 | 7120 | 0.932 | 12.144 | Metal Loss | Corrosion | General | 09:00 | 9.3 | 39 | 411 | 7 | External
101452 | 8081.093 | 7120 | 1.043 | 12.144 | Metal Loss | Corrosion | Circumferential grooving | 00:40 | 9.3 | 10 | 28 | 6 | External
101453 | 8081.101 | 7120 | 1.051 | 12.144 | Metal Loss | Corrosion | Circumferential grooving | 11:28 | 9.3 | 12 | 92 | 6 | External
101454 | 8081.191 | 7120 | 1.141 | 12.144 | Metal Loss | Corrosion | Circumferential grooving | 07:44 | 9.3 | 14 | 64 | 9 | External
101455 | 8081.242 | 7120 | 1.192 | 12.144 | Metal Loss | Corrosion | Circumferential grooving | 03:24 | 9.3 | 24 | 163 | 9 | External
101456 | 8081.253 | 7120 | 1.203 | 12.144 | Metal Loss | Corrosion | Circumferential grooving | 11:52 | 9.3 | 15 | 113 | 9 | External
101457 | 8081.375 | 7120 | 1.325 | 12.144 | Metal Loss | Corrosion | Circumferential grooving | 11:46 | 9.3 | 18 | 156 | 8 | External
101458 | 8081.435 | 7120 | 1.385 | 12.144 | Metal Loss | Corrosion | General | 03:18 | 9.3 | 34 | 177 | 8 | External
101459 | 8081.538 | 7120 | 1.488 | 12.144 | Metal Loss | Corrosion | Circumferential grooving | 10:54 | 9.3 | 11 | 121 | 7 | External
101460 | 8081.547 | 7120 | 1.497 | 12.144 | Metal Loss | Corrosion | Circumferential grooving | 08:18 | 9.3 | 12 | 106 | 6 | External
101461 | 8081.595 | 7120 | 1.545 | 12.144 | Metal Loss | Corrosion | Circumferential grooving | 03:54 | 9.3 | 14 | 57 | 6 | External
101462 | 8082.057 | 7120 | 2.007 | 12.144 | Metal Loss | Corrosion | Circumferential grooving | 11:52 | 9.3 | 12 | 106 | 8 | External
101463 | 8082.17 | 7120 | 2.12 | 12.144 | Metal Loss | Corrosion | Circumferential grooving | 01:38 | 9.3 | 10 | 28 | 8 | External
101464 | 8082.416 | 7120 | 2.366 | 12.144 | Metal Loss | Corrosion | Circumferential slotting | 03:42 | 9.3 | 8 | 57 | 6 | External
101465 | 8082.576 | 7120 | 2.526 | 12.144 | Metal Loss | Corrosion | Circumferential grooving | 11:04 | 9.3 | 18 | 142 | 7 | External
101466 | 8082.825 | 7120 | 2.775 | 12.144 | Metal Loss | Corrosion | Circumferential grooving | 03:48 | 9.3 | 25 | 85 | 7 | External
101467 | 8082.936 | 7120 | 2.886 | 12.144 | Metal Loss | Corrosion | Circumferential grooving | 02:56 | 9.3 | 17 | 85 | 7 | External
101468 | 8083.623 | 7120 | 3.573 | 12.144 | Metal Loss | Corrosion | Circumferential grooving | 12:00 | 9.3 | 10 | 57 | 7 | External
101469 | 8085.836 | 7120 | 5.786 | 12.144 | Metal Loss | Corrosion | Circumferential grooving | 05:02 | 9.3 | 17 | 64 | 6 | External
101470 | 8085.935 | 7120 | 5.885 | 12.144 | Metal Loss | Corrosion | Circumferential grooving | 04:30 | 9.3 | 11 | 43 | 6 | External
191 | 8086.149 | 7120 | 6.099 | 12.144 | Metal Loss | Corrosion | Pitting | 04:54 | 9.3 | 12 | 16 | 10 | External | 0.703 | 105.3
101471 | 8088.402 | 7120 | 8.352 | 12.144 | Metal Loss | Corrosion | Circumferential grooving | 01:28 | 9.3 | 13 | 43 | 9 | External
101472 | 8088.646 | 7120 | 8.596 | 12.144 | Metal Loss | Corrosion | Circumferential grooving | 03:00 | 9.3 | 10 | 28 | 6 | External
70704 | 8092.194 | 7130 |  | 12.208 | Weld | Longitudinal weld pipe |  | 10:48 | 9.3
101473 | 8104.15 | 7130 | 11.956 | 12.208 | Metal Loss | Corrosion | Circumferential grooving | 00:22 | 9.3 | 15 | 71 | 7 | External
101474 | 8104.345 | 7130 | 12.151 | 12.208 | Metal Loss | Corrosion | Circumferential grooving | 08:18 | 9.3 | 18 | 57 | 7 | External |  |  | adj. to GW
70705 | 8104.402 | 7140 |  | 12.216 | Weld | Longitudinal weld pipe |  | 09:00 | 9.3
70706 | 8116.618 | 7150 |  | 12.205 | Weld | Longitudinal weld pipe |  | 02:48 | 9.3
70707 | 8128.823 | 7160 |  | 12.299 | Weld | Longitudinal weld pipe |  | 05:12 | 9.3
101475 | 8135.959 | 7160 | 7.136 | 12.299 | Metal Loss | Corrosion | Circumferential grooving | 07:00 | 9.3 | 13 | 71 | 6 | External
101476 | 8136.812 | 7160 | 7.989 | 12.299 | Metal Loss | Corrosion | Circumferential grooving | 06:34 | 9.3 | 11 | 50 | 7 | External
101477 | 8137.219 | 7160 | 8.396 | 12.299 | Metal Loss | Corrosion | Circumferential slotting | 04:52 | 9.3 | 9 | 57 | 6 | External
70708 | 8141.122 | 7170 |  | 12.274 | Weld | Longitudinal weld pipe |  | 04:24 | 9.3
101478 | 8143.899 | 7170 | 2.777 | 12.274 | Metal Loss | Corrosion | Circumferential grooving | 07:12 | 9.3 | 19 | 106 | 7 | External
101479 | 8144.552 | 7170 | 3.43 | 12.274 | Metal Loss | Corrosion | Circumferential grooving | 07:18 | 9.3 | 15 | 85 | 10 | External | 0.703 | 105.3
101480 | 8145.423 | 7170 | 4.301 | 12.274 | Metal Loss | Corrosion | Circumferential grooving | 03:58 | 9.3 | 19 | 85 | 6 | External
101481 | 8145.493 | 7170 | 4.371 | 12.274 | Metal Loss | Corrosion | Circumferential grooving | 05:42 | 9.3 | 12 | 43 | 7 | External
101482 | 8146.83 | 7170 | 5.708 | 12.274 | Metal Loss | Corrosion | Circumferential grooving | 05:48 | 9.3 | 10 | 50 | 9 | External
101483 | 8147.178 | 7170 | 6.056 | 12.274 | Metal Loss | Corrosion | Circumferential grooving | 10:00 | 9.3 | 13 | 71 | 7 | External
101484 | 8147.241 | 7170 | 6.119 | 12.274 | Metal Loss | Corrosion | Circumferential grooving | 04:22 | 9.3 | 13 | 57 | 6 | External
101485 | 8147.311 | 7170 | 6.189 | 12.274 | Metal Loss | Corrosion | Circumferential grooving | 10:06 | 9.3 | 11 | 50 | 6 | External
101486 | 8148.542 | 7170 | 7.42 | 12.274 | Metal Loss | Corrosion | Circumferential slotting | 07:40 | 9.3 | 9 | 50 | 6 | External
101487 | 8153.04 | 7170 | 11.918 | 12.274 | Metal Loss | Corrosion | Circumferential grooving | 00:02 | 9.3 | 11 | 71 | 6 | External
101488 | 8153.36 | 7170 | 12.238 | 12.274 | Metal Loss | Corrosion | Circumferential grooving | 08:04 | 9.3 | 10 | 43 | 10 | External | 0.702 | 105.3 | adj. to GW
70709 | 8153.396 | 7180 |  | 12.228 | Weld | Longitudinal weld pipe |  | 09:36 | 9.3
101489 | 8159.528 | 7180 | 6.132 | 12.228 | Metal Loss | Corrosion | Circumferential slotting | 07:38 | 9.3 | 9 | 35 | 6 | External
900092 | 8159.597 | 7180 | 6.201 | 12.228 | Metal Loss | CLUSTER corrosion | General | 08:54 | 9.3 | 56 | 418 | 6 | External
101492 | 8159.722 | 7180 | 6.326 | 12.228 | Metal Loss | Corrosion | General | 10:50 | 9.3 | 39 | 333 | 7 | External
101493 | 8159.969 | 7180 | 6.573 | 12.228 | Metal Loss | Corrosion | Circumferential slotting | 03:36 | 9.3 | 6 | 43 | 6 | External
101494 | 8160.003 | 7180 | 6.607 | 12.228 | Metal Loss | Corrosion | Circumferential grooving | 11:16 | 9.3 | 21 | 149 | 6 | External
101495 | 8160.519 | 7180 | 7.123 | 12.228 | Metal Loss | Corrosion | Circumferential grooving | 10:58 | 9.3 | 29 | 142 | 6 | External
101496 | 8160.546 | 7180 | 7.15 | 12.228 | Metal Loss | Corrosion | Circumferential grooving | 10:06 | 9.3 | 16 | 64 | 6 | External
101497 | 8161.158 | 7180 | 7.762 | 12.228 | Metal Loss | Corrosion | Circumferential grooving | 04:52 | 9.3 | 13 | 78 | 14 | External | 0.703 | 105.2
101498 | 8161.247 | 7180 | 7.851 | 12.228 | Metal Loss | Corrosion | Circumferential slotting | 06:12 | 9.3 | 6 | 28 | 11 | External | 0.702 | 105.4
101499 | 8165.381 | 7180 | 11.985 | 12.228 | Metal Loss | Corrosion | Circumferential grooving | 07:00 | 9.3 | 10 | 57 | 6 | External
101500 | 8165.421 | 7180 | 12.025 | 12.228 | Metal Loss | Corrosion | Circumferential slotting | 03:16 | 9.3 | 8 | 50 | 9 | External
70710 | 8165.624 | 7190 |  | 12.205 | Weld | Longitudinal weld pipe |  | 00:02 | 9.3
101501 | 8166.778 | 7190 | 1.154 | 12.205 | Metal Loss | Corrosion | Circumferential slotting | 03:02 | 9.3 | 7 | 28 | 7 | External
70711 | 8177.829 | 7200 |  | 12.22 | Weld | Longitudinal weld pipe |  | 04:54 | 9.3
192 | 8183.787 | 7200 | 5.958 | 12.22 | Metal Loss | Corrosion | Pitting | 04:38 | 9.3 | 15 | 28 | 17 | External | 0.704 | 105.1
101502 | 8185.495 | 7200 | 7.666 | 12.22 | Metal Loss | Corrosion | Circumferential grooving | 04:36 | 9.3 | 12 | 71 | 7 | External
101503 | 8185.781 | 7200 | 7.952 | 12.22 | Metal Loss | Corrosion | Circumferential grooving | 04:26 | 9.3 | 11 | 78 | 6 | External
70712 | 8190.049 | 7210 |  | 12.23 | Weld | Longitudinal weld pipe |  | 10:10 | 9.3
193 | 8198.228 | 7210 | 8.179 | 12.23 | Metal Loss | Corrosion | Circumferential grooving | 07:22 | 9.3 | 13 | 28 | 11 | External | 0.703 | 105.3
101504 | 8198.43 | 7210 | 8.381 | 12.23 | Metal Loss | Corrosion | Circumferential grooving | 06:38 | 9.3 | 11 | 50 | 13 | External | 0.703 | 105.3
101505 | 8198.451 | 7210 | 8.402 | 12.23 | Metal Loss | Corrosion | Circumferential grooving | 05:26 | 9.3 | 13 | 57 | 7 | External
101506 | 8198.725 | 7210 | 8.676 | 12.23 | Metal Loss | Corrosion | Circumferential grooving | 05:34 | 9.3 | 10 | 35 | 7 | External
101507 | 8198.821 | 7210 | 8.772 | 12.23 | Metal Loss | Corrosion | Circumferential slotting | 05:20 | 9.3 | 9 | 50 | 14 | External | 0.703 | 105.3
101508 | 8199.066 | 7210 | 9.017 | 12.23 | Metal Loss | Corrosion | Circumferential grooving | 05:44 | 9.3 | 11 | 35 | 7 | External
101509 | 8199.521 | 7210 | 9.472 | 12.23 | Metal Loss | Corrosion | Circumferential slotting | 06:14 | 9.3 | 6 | 28 | 6 | External
101510 | 8199.656 | 7210 | 9.607 | 12.23 | Metal Loss | Corrosion | Circumferential slotting | 05:22 | 9.3 | 9 | 28 | 6 | External
101511 | 8199.743 | 7210 | 9.694 | 12.23 | Metal Loss | Corrosion | Circumferential slotting | 07:18 | 9.3 | 8 | 28 | 6 | External
101512 | 8200.082 | 7210 | 10.033 | 12.23 | Metal Loss | Corrosion | Circumferential slotting | 06:32 | 9.3 | 7 | 35 | 6 | External
101513 | 8200.122 | 7210 | 10.073 | 12.23 | Metal Loss | Corrosion | Circumferential grooving | 05:44 | 9.3 | 12 | 43 | 8 | External
101514 | 8200.196 | 7210 | 10.147 | 12.23 | Metal Loss | Corrosion | Circumferential grooving | 06:32 | 9.3 | 14 | 64 | 10 | External | 0.703 | 105.3
101515 | 8200.276 | 7210 | 10.227 | 12.23 | Metal Loss | Corrosion | Circumferential slotting | 06:08 | 9.3 | 7 | 28 | 11 | External | 0.702 | 105.4
101516 | 8200.391 | 7210 | 10.342 | 12.23 | Metal Loss | Corrosion | Circumferential grooving | 06:52 | 9.3 | 10 | 71 | 7 | External
70713 | 8202.279 | 7220 |  | 12.21 | Weld | Longitudinal weld pipe |  | 07:40 | 9.3
900093 | 8205.378 | 7220 | 3.099 | 12.21 | Metal Loss | CLUSTER corrosion | General | 05:08 | 9.3 | 103 | 142 | 17 | External | 0.742 | 99.8
900094 | 8205.393 | 7220 | 3.114 | 12.21 | Metal Loss | CLUSTER corrosion | General | 06:12 | 9.3 | 47 | 128 | 15 | External | 0.716 | 103.4
900095 | 8205.393 | 7220 | 3.114 | 12.21 | Metal Loss | CLUSTER corrosion | General | 03:12 | 9.3 | 106 | 121 | 20 | External | 0.751 | 98.5
101522 | 8205.469 | 7220 | 3.19 | 12.21 | Metal Loss | Corrosion | Circumferential grooving | 06:48 | 9.3 | 11 | 43 | 8 | External
101523 | 8205.598 | 7220 | 3.319 | 12.21 | Metal Loss | Corrosion | Circumferential slotting | 06:52 | 9.3 | 9 | 57 | 8 | External
101524 | 8206.044 | 7220 | 3.765 | 12.21 | Metal Loss | Corrosion | Circumferential grooving | 03:34 | 9.3 | 13 | 78 | 6 | External
101525 | 8206.282 | 7220 | 4.003 | 12.21 | Metal Loss | Corrosion | Circumferential grooving | 07:16 | 9.3 | 14 | 57 | 6 | External
900096 | 8209.347 | 7220 | 7.068 | 12.21 | Metal Loss | CLUSTER corrosion | General | 06:54 | 9.3 | 31 | 50 | 10 | External | 0.706 | 104.8
101527 | 8209.446 | 7220 | 7.167 | 12.21 | Metal Loss | Corrosion | Circumferential slotting | 06:42 | 9.3 | 7 | 35 | 15 | External | 0.702 | 105.4
70714 | 8214.489 | 7230 |  | 12.196 | Weld | Longitudinal weld pipe |  |  | 9.3
200 | 8219.616 | 7230 | 5.127 | 12.196 | Metal Loss | Corrosion | Circumferential grooving | 01:26 | 9.3 | 10 | 28 | 15 | External | 0.703 | 105.3
101528 | 8221.8 | 7230 | 7.311 | 12.196 | Metal Loss | Corrosion | Circumferential slotting | 07:36 | 9.3 | 8 | 50 | 6 | External
201 | 8224.62 | 7230 | 10.131 | 12.196 | Fitting |  |  |  | 9.3 | 144
70715 | 8226.685 | 7240 |  | 12.204 | Weld | Longitudinal weld pipe |  | 00:44 | 9.3
70716 | 8238.889 | 7250 |  | 12.216 | Weld | Longitudinal weld pipe |  | 07:44 | 9.3
70717 | 8251.105 | 7260 |  | 12.212 | Weld | Longitudinal weld pipe |  | 00:16 | 9.3
101529 | 8251.541 | 7260 | 0.436 | 12.212 | Metal Loss | Corrosion | Circumferential grooving | 04:32 | 9.3 | 13 | 43 | 6 | External
101530 | 8251.937 | 7260 | 0.832 | 12.212 | Metal Loss | Corrosion | Circumferential slotting | 05:06 | 9.3 | 7 | 28 | 7 | External
101531 | 8253.185 | 7260 | 2.08 | 12.212 | Metal Loss | Corrosion | Circumferential slotting | 04:06 | 9.3 | 8 | 35 | 6 | External
101532 | 8253.187 | 7260 | 2.082 | 12.212 | Metal Loss | Corrosion | Circumferential grooving | 07:22 | 9.3 | 19 | 85 | 6 | External
101533 | 8253.356 | 7260 | 2.251 | 12.212 | Metal Loss | Corrosion | Circumferential slotting | 03:56 | 9.3 | 9 | 35 | 10 | External | 0.702 | 105.4
101534 | 8253.487 | 7260 | 2.382 | 12.212 | Metal Loss | Corrosion | Circumferential slotting | 04:48 | 9.3 | 6 | 21 | 6 | External
900097 | 8253.67 | 7260 | 2.565 | 12.212 | Metal Loss | CLUSTER corrosion | Pitting | 03:48 | 9.3 | 26 | 50 | 6 | External
101537 | 8253.803 | 7260 | 2.698 | 12.212 | Metal Loss | Corrosion | Circumferential grooving | 04:06 | 9.3 | 13 | 43 | 9 | External
900098 | 8253.85 | 7260 | 2.745 | 12.212 | Metal Loss | CLUSTER corrosion | General | 04:42 | 9.3 | 33 | 50 | 11 | External | 0.707 | 104.6
101540 | 8259.716 | 7260 | 8.611 | 12.212 | Metal Loss | Corrosion | Circumferential grooving | 06:58 | 9.3 | 21 | 106 | 8 | External
900099 | 8259.857 | 7260 | 8.752 | 12.212 | Metal Loss | CLUSTER corrosion | General | 06:54 | 9.3 | 48 | 127 | 7 | External
900100 | 8260.005 | 7260 | 8.9 | 12.212 | Metal Loss | CLUSTER corrosion | General | 06:14 | 9.3 | 50 | 171 | 8 | External
101545 | 8260.112 | 7260 | 9.007 | 12.212 | Metal Loss | Corrosion | Circumferential grooving | 05:30 | 9.3 | 10 | 35 | 6 | External
101546 | 8260.386 | 7260 | 9.281 | 12.212 | Metal Loss | Corrosion | Circumferential grooving | 05:16 | 9.3 | 16 | 113 | 6 | External
101547 | 8260.571 | 7260 | 9.466 | 12.212 | Metal Loss | Corrosion | Circumferential grooving | 05:04 | 9.3 | 17 | 78 | 7 | External
101548 | 8262.74 | 7260 | 11.635 | 12.212 | Metal Loss | Corrosion | Circumferential grooving | 05:18 | 9.3 | 29 | 241 | 8 | External
101549 | 8263.154 | 7260 | 12.049 | 12.212 | Metal Loss | Corrosion | Circumferential slotting | 06:52 | 9.3 | 8 | 28 | 6 | External
101550 | 8263.284 | 7260 | 12.179 | 12.212 | Metal Loss | Corrosion | Circumferential grooving | 06:24 | 9.3 | 12 | 50 | 7 | External |  |  | adj. to GW
70718 | 8263.317 | 7270 |  | 12.243 | Weld | Longitudinal weld pipe |  | 11:26 | 9.3
101551 | 8264.292 | 7270 | 0.975 | 12.243 | Metal Loss | Corrosion | Circumferential grooving | 08:56 | 9.3 | 18 | 43 | 8 | External
101552 | 8269.188 | 7270 | 5.871 | 12.243 | Metal Loss | Corrosion | Circumferential grooving | 05:28 | 9.3 | 22 | 135 | 9 | External
101553 | 8269.341 | 7270 | 6.024 | 12.243 | Metal Loss | Corrosion | Circumferential grooving | 07:06 | 9.3 | 16 | 57 | 8 | External
101554 | 8269.35 | 7270 | 6.033 | 12.243 | Metal Loss | Corrosion | Circumferential grooving | 05:18 | 9.3 | 11 | 57 | 9 | External
101555 | 8269.457 | 7270 | 6.14 | 12.243 | Metal Loss | Corrosion | Circumferential slotting | 07:30 | 9.3 | 9 | 35 | 6 | External
101556 | 8269.501 | 7270 | 6.184 | 12.243 | Metal Loss | Corrosion | Circumferential grooving | 05:30 | 9.3 | 13 | 57 | 11 | External | 0.703 | 105.3
900101 | 8269.524 | 7270 | 6.207 | 12.243 | Metal Loss | CLUSTER corrosion | General | 05:58 | 9.3 | 37 | 135 | 9 | External
101559 | 8269.566 | 7270 | 6.249 | 12.243 | Metal Loss | Corrosion | Circumferential grooving | 06:50 | 9.3 | 10 | 28 | 6 | External
900102 | 8269.634 | 7270 | 6.317 | 12.243 | Metal Loss | CLUSTER corrosion | General | 05:54 | 9.3 | 74 | 164 | 8 | External
101562 | 8269.697 | 7270 | 6.38 | 12.243 | Metal Loss | Corrosion | Circumferential slotting | 07:58 | 9.3 | 8 | 43 | 13 | External | 0.702 | 105.3
101563 | 8269.705 | 7270 | 6.388 | 12.243 | Metal Loss | Corrosion | Circumferential grooving | 05:46 | 9.3 | 13 | 57 | 10 | External | 0.703 | 105.3
900103 | 8269.761 | 7270 | 6.444 | 12.243 | Metal Loss | CLUSTER corrosion | General | 06:12 | 9.3 | 39 | 135 | 12 | External | 0.71 | 104.2
101567 | 8269.836 | 7270 | 6.519 | 12.243 | Metal Loss | Corrosion | Circumferential slotting | 08:04 | 9.3 | 6 | 28 | 6 | External
101568 | 8270.116 | 7270 | 6.799 | 12.243 | Metal Loss | Corrosion | Circumferential grooving | 05:28 | 9.3 | 12 | 50 | 11 | External | 0.703 | 105.3
101569 | 8270.217 | 7270 | 6.9 | 12.243 | Metal Loss | Corrosion | Circumferential grooving | 05:18 | 9.3 | 20 | 85 | 6 | External
101570 | 8270.295 | 7270 | 6.978 | 12.243 | Metal Loss | Corrosion | Circumferential grooving | 07:22 | 9.3 | 19 | 106 | 8 | External
101571 | 8270.38 | 7270 | 7.063 | 12.243 | Metal Loss | Corrosion | Circumferential grooving | 07:22 | 9.3 | 14 | 85 | 6 | External
101572 | 8270.445 | 7270 | 7.128 | 12.243 | Metal Loss | Corrosion | Circumferential slotting | 06:06 | 9.3 | 8 | 28 | 6 | External
101573 | 8270.497 | 7270 | 7.18 | 12.243 | Metal Loss | Corrosion | Circumferential grooving | 06:18 | 9.3 | 14 | 50 | 6 | External
101574 | 8270.508 | 7270 | 7.191 | 12.243 | Metal Loss | Corrosion | Circumferential grooving | 07:26 | 9.3 | 17 | 35 | 6 | External
101575 | 8270.58 | 7270 | 7.263 | 12.243 | Metal Loss | Corrosion | Circumferential grooving | 05:42 | 9.3 | 11 | 50 | 11 | External | 0.703 | 105.3
101576 | 8270.593 | 7270 | 7.276 | 12.243 | Metal Loss | Corrosion | General | 06:54 | 9.3 | 31 | 78 | 6 | External
101577 | 8270.64 | 7270 | 7.323 | 12.243 | Metal Loss | Corrosion | Circumferential grooving | 05:54 | 9.3 | 11 | 57 | 8 | External
900104 | 8270.717 | 7270 | 7.4 | 12.243 | Metal Loss | CLUSTER corrosion | General | 06:04 | 9.3 | 49 | 71 | 8 | External
101580 | 8270.84 | 7270 | 7.523 | 12.243 | Metal Loss | Corrosion | Circumferential slotting | 06:28 | 9.3 | 8 | 35 | 9 | External
101581 | 8270.912 | 7270 | 7.595 | 12.243 | Metal Loss | Corrosion | Circumferential grooving | 07:40 | 9.3 | 19 | 78 | 8 | External
202 | 8271.258 | 7270 | 7.941 | 12.243 | Metal Loss | Corrosion | Pitting | 08:26 | 9.3 | 15 | 21 | 10 | External | 0.703 | 105.3
101582 | 8271.371 | 7270 | 8.054 | 12.243 | Metal Loss | Corrosion | Circumferential grooving | 04:02 | 9.3 | 20 | 78 | 10 | External | 0.704 | 105.1
101583 | 8271.382 | 7270 | 8.065 | 12.243 | Metal Loss | Corrosion | Circumferential grooving | 08:02 | 9.3 | 20 | 64 | 7 | External
101584 | 8271.508 | 7270 | 8.191 | 12.243 | Metal Loss | Corrosion | Circumferential grooving | 03:22 | 9.3 | 23 | 163 | 15 | External | 0.706 | 104.8
101585 | 8271.644 | 7270 | 8.327 | 12.243 | Metal Loss | Corrosion | Circumferential grooving | 04:04 | 9.3 | 15 | 85 | 10 | External | 0.703 | 105.3
101586 | 8271.729 | 7270 | 8.412 | 12.243 | Metal Loss | Corrosion | Circumferential grooving | 08:08 | 9.3 | 19 | 92 | 9 | External
101587 | 8271.776 | 7270 | 8.459 | 12.243 | Metal Loss | Corrosion | Circumferential grooving | 04:32 | 9.3 | 11 | 57 | 6 | External
101588 | 8271.796 | 7270 | 8.479 | 12.243 | Metal Loss | Corrosion | Circumferential grooving | 08:24 | 9.3 | 14 | 78 | 12 | External | 0.703 | 105.2
101589 | 8271.82 | 7270 | 8.503 | 12.243 | Metal Loss | Corrosion | Circumferential grooving | 04:52 | 9.3 | 16 | 71 | 7 | External
101590 | 8271.867 | 7270 | 8.55 | 12.243 | Metal Loss | Corrosion | Circumferential grooving | 08:48 | 9.3 | 10 | 71 | 14 | External | 0.703 | 105.3
101591 | 8271.881 | 7270 | 8.564 | 12.243 | Metal Loss | Corrosion | Circumferential slotting | 07:52 | 9.3 | 6 | 28 | 9 | External
101592 | 8271.923 | 7270 | 8.606 | 12.243 | Metal Loss | Corrosion | Circumferential grooving | 08:24 | 9.3 | 14 | 50 | 13 | External | 0.703 | 105.2
101593 | 8271.944 | 7270 | 8.627 | 12.243 | Metal Loss | Corrosion | Pinhole | 09:08 | 9.3 | 6 | 7 | 9 | External
101594 | 8271.986 | 7270 | 8.669 | 12.243 | Metal Loss | Corrosion | Circumferential grooving | 09:32 | 9.3 | 10 | 64 | 9 | External
101595 | 8272.007 | 7270 | 8.69 | 12.243 | Metal Loss | Corrosion | Circumferential grooving | 08:30 | 9.3 | 12 | 43 | 7 | External
101596 | 8272.056 | 7270 | 8.739 | 12.243 | Metal Loss | Corrosion | Circumferential grooving | 02:50 | 9.3 | 23 | 106 | 7 | External
101597 | 8274.194 | 7270 | 10.877 | 12.243 | Metal Loss | Corrosion | Circumferential grooving | 08:30 | 9.3 | 12 | 50 | 12 | External | 0.703 | 105.3
101598 | 8274.406 | 7270 | 11.089 | 12.243 | Metal Loss | Corrosion | Circumferential grooving | 08:12 | 9.3 | 11 | 43 | 9 | External
900105 | 8274.446 | 7270 | 11.129 | 12.243 | Metal Loss | CLUSTER corrosion | General | 07:56 | 9.3 | 46 | 57 | 10 | External | 0.71 | 104.2
101600 | 8274.451 | 7270 | 11.134 | 12.243 | Metal Loss | Corrosion | Circumferential slotting | 09:00 | 9.3 | 7 | 28 | 6 | External
70719 | 8275.56 | 7280 |  | 12.232 | Weld | Longitudinal weld pipe |  | 03:34 | 9.3
101603 | 8287.452 | 7280 | 11.892 | 12.232 | Metal Loss | Corrosion | Circumferential slotting | 05:56 | 9.3 | 9 | 43 | 7 | External
203 | 8287.467 | 7280 | 11.907 | 12.232 | Metal Loss | Corrosion | Pitting | 04:52 | 9.3 | 26 | 43 | 13 | External | 0.706 | 104.8
204 | 8287.559 | 7280 | 11.999 | 12.232 | Metal Loss | Corrosion | Circumferential grooving | 04:36 | 9.3 | 27 | 121 | 35 | External | 0.717 | 103.3
70720 | 8287.792 | 7290 |  | 12.235 | Weld | Longitudinal weld pipe |  | 11:00 | 9.3
101604 | 8292.076 | 7290 | 4.284 | 12.235 | Metal Loss | Corrosion | Circumferential slotting | 06:36 | 9.3 | 8 | 35 | 6 | External
101605 | 8292.507 | 7290 | 4.715 | 12.235 | Metal Loss | Corrosion | Circumferential slotting | 05:38 | 9.3 | 8 | 35 | 6 | External
101606 | 8292.717 | 7290 | 4.925 | 12.235 | Metal Loss | Corrosion | Circumferential slotting | 05:58 | 9.3 | 8 | 35 | 8 | External
101607 | 8293.656 | 7290 | 5.864 | 12.235 | Metal Loss | Corrosion | Circumferential slotting | 03:38 | 9.3 | 7 | 43 | 13 | External | 0.702 | 105.4
101608 | 8294.652 | 7290 | 6.86 | 12.235 | Metal Loss | Corrosion | Circumferential slotting | 04:24 | 9.3 | 9 | 28 | 9 | External
101609 | 8298.34 | 7290 | 10.548 | 12.235 | Metal Loss | Corrosion | Circumferential slotting | 03:28 | 9.3 | 8 | 50 | 12 | External | 0.702 | 105.4
70721 | 8300.027 | 7300 |  | 12.207 | Weld | Longitudinal weld pipe |  | 03:06 | 9.3
101610 | 8307.181 | 7300 | 7.154 | 12.207 | Metal Loss | Corrosion | Circumferential slotting | 08:46 | 9.3 | 9 | 50 | 8 | External
101611 | 8307.386 | 7300 | 7.359 | 12.207 | Metal Loss | Corrosion | Circumferential slotting | 03:42 | 9.3 | 7 | 43 | 6 | External
101612 | 8307.82 | 7300 | 7.793 | 12.207 | Metal Loss | Corrosion | Circumferential slotting | 04:28 | 9.3 | 9 | 35 | 7 | External
205 | 8307.977 | 7300 | 7.95 | 12.207 | Metal Loss | Corrosion | Circumferential grooving | 08:02 | 9.3 | 16 | 43 | 15 | External | 0.704 | 105.1
101613 | 8308.027 | 7300 | 8 | 12.207 | Metal Loss | Corrosion | Circumferential slotting | 03:50 | 9.3 | 9 | 50 | 7 | External
900106 | 8308.071 | 7300 | 8.044 | 12.207 | Metal Loss | CLUSTER corrosion | General | 03:26 | 9.3 | 41 | 85 | 15 | External | 0.713 | 103.8
900107 | 8308.175 | 7300 | 8.148 | 12.207 | Metal Loss | CLUSTER corrosion | General | 03:42 | 9.3 | 36 | 36 | 8 | External
101618 | 8308.253 | 7300 | 8.226 | 12.207 | Metal Loss | Corrosion | Circumferential slotting | 03:30 | 9.3 | 9 | 35 | 6 | External
70722 | 8312.234 | 7310 |  | 12.221 | Weld | Longitudinal weld pipe |  | 08:54 | 9.3
101619 | 8321.568 | 7310 | 9.334 | 12.221 | Metal Loss | Corrosion | Circumferential grooving | 05:36 | 9.3 | 12 | 43 | 6 | External
101620 | 8321.572 | 7310 | 9.338 | 12.221 | Metal Loss | Corrosion | Circumferential slotting | 06:44 | 9.3 | 6 | 28 | 6 | External
70723 | 8324.455 | 7320 |  | 12.18 | Weld | Longitudinal weld pipe |  | 07:22 | 9.3
101621 | 8325.656 | 7320 | 1.201 | 12.18 | Metal Loss | Corrosion | Circumferential grooving | 06:54 | 9.3 | 11 | 43 | 6 | Internal
101622 | 8326.019 | 7320 | 1.564 | 12.18 | Metal Loss | Corrosion | Circumferential grooving | 07:12 | 9.3 | 13 | 28 | 9 | Internal
101623 | 8327.525 | 7320 | 3.07 | 12.18 | Metal Loss | Corrosion | Circumferential grooving | 05:30 | 9.3 | 14 | 43 | 9 | Internal
900108 | 8327.979 | 7320 | 3.524 | 12.18 | Metal Loss | CLUSTER corrosion | General | 05:18 | 9.3 | 44 | 71 | 11 | Internal | 0.711 | 104.1
101626 | 8328.058 | 7320 | 3.603 | 12.18 | Metal Loss | Corrosion | Circumferential grooving | 03:46 | 9.3 | 11 | 50 | 9 | Internal
101627 | 8328.392 | 7320 | 3.937 | 12.18 | Metal Loss | Corrosion | Circumferential slotting | 04:14 | 9.3 | 8 | 35 | 6 | Internal
101628 | 8328.527 | 7320 | 4.072 | 12.18 | Metal Loss | Corrosion | Circumferential slotting | 07:08 | 9.3 | 8 | 43 | 6 | Internal
101629 | 8329.489 | 7320 | 5.034 | 12.18 | Metal Loss | Corrosion | Circumferential grooving | 04:00 | 9.3 | 14 | 35 | 6 | Internal
101630 | 8329.756 | 7320 | 5.301 | 12.18 | Metal Loss | Corrosion | Circumferential slotting | 07:22 | 9.3 | 6 | 43 | 6 | Internal
101631 | 8335.121 | 7320 | 10.666 | 12.18 | Metal Loss | Corrosion | Circumferential slotting | 06:46 | 9.3 | 8 | 35 | 6 | Internal
101632 | 8335.147 | 7320 | 10.692 | 12.18 | Metal Loss | Corrosion | Circumferential slotting | 06:02 | 9.3 | 8 | 28 | 6 | Internal
101633 | 8335.95 | 7320 | 11.495 | 12.18 | Metal Loss | Corrosion | Circumferential grooving | 05:42 | 9.3 | 15 | 57 | 10 | Internal | 0.703 | 105.3
70724 | 8336.635 | 7330 |  | 12.193 | Weld | Longitudinal weld pipe |  | 00:30 | 9.3
101634 | 8342.589 | 7330 | 5.954 | 12.193 | Metal Loss | Corrosion | Circumferential slotting | 07:30 | 9.3 | 7 | 21 | 7 | External
101635 | 8342.627 | 7330 | 5.992 | 12.193 | Metal Loss | Corrosion | Circumferential grooving | 07:14 | 9.3 | 22 | 57 | 7 | External
101636 | 8342.693 | 7330 | 6.058 | 12.193 | Metal Loss | Corrosion | Circumferential grooving | 07:18 | 9.3 | 15 | 43 | 6 | External
101637 | 8342.819 | 7330 | 6.184 | 12.193 | Metal Loss | Corrosion | Circumferential grooving | 05:26 | 9.3 | 10 | 50 | 7 | External
101638 | 8342.834 | 7330 | 6.199 | 12.193 | Metal Loss | Corrosion | Circumferential grooving | 04:22 | 9.3 | 12 | 78 | 8 | External
101639 | 8342.931 | 7330 | 6.296 | 12.193 | Metal Loss | Corrosion | Circumferential grooving | 07:22 | 9.3 | 10 | 35 | 9 | External
70725 | 8348.828 | 7340 |  | 12.208 | Weld | Longitudinal weld pipe |  | 11:24 | 9.3
101640 | 8354.516 | 7340 | 5.688 | 12.208 | Metal Loss | Close To |  | 02:50 | 9.3 | 43 | 50
70726 | 8361.036 | 7350 |  | 12.132 | Weld | Longitudinal weld pipe |  | 08:24 | 9.3
101641 | 8367.911 | 7350 | 6.875 | 12.132 | Metal Loss | Corrosion | Circumferential grooving | 04:28 | 9.3 | 21 | 156 | 6 | External
101642 | 8367.935 | 7350 | 6.899 | 12.132 | Metal Loss | Corrosion | Circumferential slotting | 03:28 | 9.3 | 8 | 50 | 6 | External
70727 | 8373.168 | 7360 |  | 12.222 | Weld | Longitudinal weld pipe |  | 00:36 | 9.3
101643 | 8377.848 | 7360 | 4.68 | 12.222 | Metal Loss | Corrosion | Circumferential grooving | 06:06 | 9.3 | 17 | 71 | 8 | External
101644 | 8379.688 | 7360 | 6.52 | 12.222 | Metal Loss | Corrosion | Circumferential grooving | 07:36 | 9.3 | 22 | 85 | 8 | External
101645 | 8379.696 | 7360 | 6.528 | 12.222 | Metal Loss | Corrosion | Circumferential grooving | 04:40 | 9.3 | 10 | 43 | 7 | External
101646 | 8379.705 | 7360 | 6.537 | 12.222 | Metal Loss | Corrosion | Circumferential grooving | 05:24 | 9.3 | 29 | 99 | 7 | External
101647 | 8379.726 | 7360 | 6.558 | 12.222 | Metal Loss | Corrosion | Circumferential grooving | 03:36 | 9.3 | 13 | 71 | 11 | External | 0.703 | 105.3
900109 | 8379.769 | 7360 | 6.601 | 12.222 | Metal Loss | CLUSTER corrosion | General | 03:36 | 9.3 | 52 | 142 | 8 | External
101651 | 8379.858 | 7360 | 6.69 | 12.222 | Metal Loss | Corrosion | Circumferential slotting | 05:20 | 9.3 | 8 | 43 | 6 | External
101652 | 8379.936 | 7360 | 6.768 | 12.222 | Metal Loss | Corrosion | Circumferential grooving | 03:06 | 9.3 | 24 | 92 | 6 | External
101653 | 8379.95 | 7360 | 6.782 | 12.222 | Metal Loss | Corrosion | Circumferential grooving | 04:30 | 9.3 | 10 | 57 | 6 | External
70728 | 8385.39 | 7370 |  | 12.224 | Weld | Longitudinal weld pipe |  | 01:36 | 9.3
70729 | 8397.614 | 7380 |  | 12.207 | Weld | Longitudinal weld pipe |  | 04:48 | 9.3
70730 | 8409.821 | 7390 |  | 12.214 | Weld | Longitudinal weld pipe |  | 05:14 | 9.3
70731 | 8422.035 | 7400 |  | 12.238 | Weld | Longitudinal weld pipe |  | 00:34 | 9.3
101654 | 8423.191 | 7400 | 1.156 | 12.238 | Metal Loss | Corrosion | Circumferential slotting | 05:52 | 9.3 | 9 | 57 | 6 | External
70732 | 8434.273 | 7410 |  | 12.231 | Weld | Longitudinal weld pipe |  | 03:38 | 9.3
101655 | 8437.443 | 7410 | 3.17 | 12.231 | Metal Loss | Corrosion | Circumferential grooving | 05:52 | 9.3 | 16 | 85 | 8 | External
101656 | 8440.652 | 7410 | 6.379 | 12.231 | Metal Loss | Corrosion | Circumferential slotting | 04:46 | 9.3 | 8 | 35 | 6 | External
70733 | 8446.504 | 7420 |  | 12.243 | Weld | Longitudinal weld pipe |  | 11:46 | 9.3
70734 | 8458.747 | 7430 |  | 12.2 | Weld | Longitudinal weld pipe |  | 04:44 | 9.3
70735 | 8470.947 | 7440 |  | 12.17 | Weld | Longitudinal weld pipe |  | 10:58 | 9.3
70736 | 8483.117 | 7450 |  | 12.212 | Weld | Longitudinal weld pipe |  | 01:54 | 9.3
70737 | 8495.329 | 7460 |  | 12.235 | Weld | Longitudinal weld pipe |  |  | 9.3
70738 | 8507.564 | 7470 |  | 12.216 | Weld | Longitudinal weld pipe |  | 00:16 | 9.3
207 | 8515.972 | 7470 | 8.408 | 12.216 | Metal Loss | Corrosion | Circumferential grooving | 11:32 | 9.3 | 22 | 64 | 22 | External | 0.708 | 104.6
208 | 8516.102 | 7470 | 8.538 | 12.216 | Metal Loss | Corrosion | Pitting | 11:44 | 9.3 | 25 | 35 | 8 | External
70739 | 8519.78 | 7480 |  | 12.208 | Weld | Longitudinal weld pipe |  | 08:14 | 9.3
101657 | 8529.633 | 7480 | 9.853 | 12.208 | Metal Loss | Corrosion | Circumferential grooving | 06:54 | 9.3 | 10 | 43 | 6 | External
70740 | 8531.988 | 7490 |  | 12.134 | Weld | Longitudinal weld pipe |  | 05:14 | 9.3
50016 | 8542.038 | 7490 | 10.05 | 12.134 | Marker | AGM |  |  | 9.3 | [6 empty] | KM 8500
70741 | 8544.122 | 7500 |  | 12.229 | Weld | Longitudinal weld pipe |  | 07:04 | 9.3
209 | 8549.759 | 7500 | 5.637 | 12.229 | Metal Loss | Corrosion | Pitting | 06:20 | 9.3 | 18 | 28 | 10 | External | 0.704 | 105.2
70742 | 8556.351 | 7510 |  | 12.239 | Weld | Longitudinal weld pipe |  | 07:00 | 9.3
70743 | 8568.59 | 7520 |  | 12.239 | Weld | Longitudinal weld pipe |  | 10:22 | 9.3
101658 | 8580.509 | 7520 | 11.919 | 12.239 | Metal Loss | Corrosion | Circumferential slotting | 08:42 | 9.3 | 9 | 28 | 6 | External
210 | 8580.622 | 7520 | 12.032 | 12.239 | Metal Loss | Corrosion | Pitting | 08:44 | 9.3 | 20 | 35 | 14 | External | 0.705 | 105
101659 | 8580.706 | 7520 | 12.116 | 12.239 | Metal Loss | Corrosion | Circumferential slotting | 02:52 | 9.3 | 9 | 35 | 7 | External
70744 | 8580.829 | 7530 |  | 12.26 | Weld | Longitudinal weld pipe |  | 09:10 | 9.3
70745 | 8593.089 | 7540 |  | 12.212 | Weld | Longitudinal weld pipe |  | 06:00 | 9.3
101660 | 8597.434 | 7540 | 4.345 | 12.212 | Metal Loss | Corrosion | Circumferential grooving | 05:42 | 9.3 | 15 | 35 | 9 | External
900110 | 8597.832 | 7540 | 4.743 | 12.212 | Metal Loss | CLUSTER corrosion | General | 05:36 | 9.3 | 47 | 57 | 7 | External
101663 | 8598.569 | 7540 | 5.48 | 12.212 | Metal Loss | Corrosion | Circumferential grooving | 05:38 | 9.3 | 14 | 64 | 8 | External
101664 | 8598.986 | 7540 | 5.897 | 12.212 | Metal Loss | Corrosion | Circumferential slotting | 05:20 | 9.3 | 8 | 28 | 6 | External
101665 | 8599.12 | 7540 | 6.031 | 12.212 | Metal Loss | Corrosion | Circumferential grooving | 06:30 | 9.3 | 11 | 50 | 9 | External
70746 | 8605.301 | 7550 |  | 12.199 | Weld | Longitudinal weld pipe |  | 04:26 | 9.3
70747 | 8617.5 | 7560 |  | 12.198 | Weld | Longitudinal weld pipe |  | 08:42 | 9.3
211 | 8619.959 | 7560 | 2.459 | 12.198 | Metal Loss | Corrosion | Pitting | 00:24 | 9.3 | 17 | 15 | 11 | External | 0.704 | 105.2
212 | 8620.74 | 7560 | 3.24 | 12.198 | Metal Loss | Corrosion | Pitting | 10:14 | 9.3 | 13 | 14 | 8 | External
70748 | 8629.698 | 7570 |  | 12.171 | Weld | Longitudinal weld pipe |  | 11:38 | 9.3
101666 | 8630.978 | 7570 | 1.28 | 12.171 | Metal Loss | Corrosion | Circumferential grooving | 06:18 | 9.3 | 14 | 92 | 9 | External
70749 | 8641.869 | 7580 |  | 12.193 | Weld | Longitudinal weld pipe |  | 02:56 | 9.3
101667 | 8644.387 | 7580 | 2.518 | 12.193 | Metal Loss | Close To |  | 10:08 | 9.3 | 77 | 71
70750 | 8654.062 | 7590 |  | 12.219 | Weld | Longitudinal weld pipe |  | 12:00 | 9.3
70751 | 8666.281 | 7600 |  | 12.212 | Weld | Longitudinal weld pipe |  | 07:08 | 9.3
900111 | 8674.237 | 7600 | 7.956 | 12.212 | Metal Loss | CLUSTER corrosion | General | 02:50 | 9.3 | 44 | 128 | 7 | External
101669 | 8674.254 | 7600 | 7.973 | 12.212 | Metal Loss | Corrosion | Circumferential grooving | 08:10 | 9.3 | 12 | 78 | 7 | External
70752 | 8678.493 | 7610 |  | 12.173 | Weld | Longitudinal weld pipe |  | 11:18 | 9.3
70753 | 8690.666 | 7620 |  | 12.206 | Weld | Longitudinal weld pipe |  | 09:54 | 9.3
70754 | 8702.872 | 7630 |  | 11.726 | Weld | Longitudinal weld pipe |  | 07:46 | 9.3
70755 | 8714.598 | 7640 |  | 12.121 | Weld | Longitudinal weld pipe |  | 11:06 | 9.3
70756 | 8726.719 | 7650 |  | 12.018 | Weld | Longitudinal weld pipe |  | 09:52 | 9.3
70757 | 8738.737 | 7660 |  | 12.232 | Weld | Longitudinal weld pipe |  | 05:14 | 9.3
70758 | 8750.969 | 7670 |  | 12.214 | Weld | Longitudinal weld pipe |  |  | 9.3
70759 | 8763.183 | 7680 |  | 12.22 | Weld | Longitudinal weld pipe |  |  | 9.3
70760 | 8775.403 | 7690 |  | 12.196 | Weld | Longitudinal weld pipe |  | 02:28 | 9.3
70761 | 8787.599 | 7700 |  | 12.2 | Weld | Longitudinal weld pipe |  | 10:14 | 9.3
70762 | 8799.799 | 7710 |  | 12.212 | Weld | Longitudinal weld pipe |  | 08:10 | 9.3
101671 | 8802.569 | 7710 | 2.77 | 12.212 | Metal Loss | Corrosion | Circumferential grooving | 07:24 | 9.3 | 12 | 50 | 6 | External
101672 | 8802.778 | 7710 | 2.979 | 12.212 | Metal Loss | Corrosion | Circumferential slotting | 04:38 | 9.3 | 7 | 43 | 6 | External
101673 | 8803.206 | 7710 | 3.407 | 12.212 | Metal Loss | Corrosion | Circumferential grooving | 06:14 | 9.3 | 15 | 35 | 6 | External
70763 | 8812.011 | 7720 |  | 12.243 | Weld | Longitudinal weld pipe |  | 02:34 | 9.3
101674 | 8812.27 | 7720 | 0.259 | 12.243 | Metal Loss | Corrosion | Circumferential grooving | 01:06 | 9.3 | 17 | 57 | 12 | External | 0.704 | 105.2
213 | 8822.739 | 7720 | 10.728 | 12.243 | Metal Loss | Corrosion | Pitting | 01:22 | 9.3 | 11 | 14 | 8 | External
214 | 8823.65 | 7720 | 11.639 | 12.243 | Metal Loss | Corrosion | Pitting | 09:16 | 9.3 | 17 | 15 | 11 | External | 0.704 | 105.2
70764 | 8824.254 | 7730 |  | 12.232 | Weld | Longitudinal weld pipe |  | 08:08 | 9.3
101675 | 8832.323 | 7730 | 8.069 | 12.232 | Metal Loss | Corrosion | Circumferential slotting | 02:52 | 9.3 | 6 | 28 | 6 | External
70765 | 8836.486 | 7740 |  | 12.262 | Weld | Longitudinal weld pipe |  | 07:58 | 9.3
70766 | 8848.748 | 7750 |  | 12.232 | Weld | Longitudinal weld pipe |  | 05:26 | 9.3
101676 | 8854.156 | 7750 | 5.408 | 12.232 | Metal Loss | Corrosion | Circumferential grooving | 06:14 | 9.3 | 15 | 92 | 7 | External
101677 | 8854.162 | 7750 | 5.414 | 12.232 | Metal Loss | Corrosion | Circumferential slotting | 03:38 | 9.3 | 6 | 28 | 6 | External
70767 | 8860.98 | 7760 |  | 12.243 | Weld | Longitudinal weld pipe |  | 00:16 | 9.3
70768 | 8873.223 | 7770 |  | 12.246 | Weld | Longitudinal weld pipe |  | 10:00 | 9.3
101678 | 8879.849 | 7770 | 6.626 | 12.246 | Metal Loss | Corrosion | Circumferential slotting | 06:36 | 9.3 | 8 | 35 | 6 | External
101679 | 8879.937 | 7770 | 6.714 | 12.246 | Metal Loss | Corrosion | Circumferential grooving | 06:36 | 9.3 | 13 | 43 | 6 | External
70769 | 8885.469 | 7780 |  | 12.231 | Weld | Longitudinal weld pipe |  | 11:14 | 9.3
70770 | 8897.7 | 7790 |  | 12.309 | Weld | Longitudinal weld pipe |  | 00:50 | 9.3
215 | 8909.996 | 7790 | 12.296 | 12.309 | Metal Loss | Corrosion | Circumferential grooving | 05:40 | 9.3 | 11 | 35 | 10 | Internal | 0.703 | 105.3 | adj. to GW
70771 | 8910.009 | 7800 |  | 12.234 | Weld | Longitudinal weld pipe |  |  | 9.3
101680 | 8915.093 | 7800 | 5.084 | 12.234 | Metal Loss | Corrosion | Circumferential grooving | 04:46 | 9.3 | 17 | 64 | 13 | External | 0.704 | 105.1
70772 | 8922.243 | 7810 |  | 12.216 | Weld | Longitudinal weld pipe |  | 10:38 | 9.3
70773 | 8934.459 | 7820 |  | 12.209 | Weld | Longitudinal weld pipe |  | 10:12 | 9.3
70774 | 8946.668 | 7830 |  | 12.183 | Weld | Longitudinal weld pipe |  |  | 9.3
70775 | 8958.851 | 7840 |  | 12.223 | Weld | Longitudinal weld pipe |  | 03:42 | 9.3
50017 | 8968.518 | 7840 | 9.667 | 12.223 | Marker | AGM |  |  | 9.3 | [6 empty] | KM 9000
70776 | 8971.074 | 7850 |  | 12.214 | Weld | Longitudinal weld pipe |  | 00:42 | 9.3
70777 | 8983.288 | 7860 |  | 12.2 | Weld | Longitudinal weld pipe |  | 02:40 | 9.3
216 | 8983.289 | 7860 | 0.001 | 12.2 | Weld |  |  | 04:58 | 9.3 |  | 121
70778 | 8995.488 | 7870 |  | 12.211 | Weld | Longitudinal weld pipe |  | 04:06 | 9.3
70779 | 9007.699 | 7880 |  | 12.205 | Weld | Longitudinal weld pipe |  | 00:50 | 9.3
70780 | 9019.904 | 7890 |  | 9.74 | Weld | Longitudinal weld pipe |  | 06:04 | 9.3
70781 | 9029.644 | 7900 |  | 12.223 | Weld | Longitudinal weld pipe |  | 02:14 | 9.3
101681 | 9030.065 | 7900 | 0.421 | 12.223 | Dent |  |  | 09:16 | 9.3 | 53 | 71 | 0.6
70782 | 9041.867 | 7910 |  | 12.251 | Weld | Longitudinal weld pipe |  |  | 9.3
70783 | 9054.118 | 7920 |  | 12.226 | Weld | Longitudinal weld pipe |  | 04:20 | 9.3
70784 | 9066.344 | 7930 |  | 11.218 | Weld | Longitudinal weld pipe |  | 10:56 | 9.3
70785 | 9077.562 | 7940 |  | 12.199 | Weld | Longitudinal weld pipe |  | 09:20 | 9.3
101682 | 9077.613 | 7940 | 0.051 | 12.199 | Metal Loss | Corrosion | Circumferential slotting | 05:54 | 9.3 | 9 | 64 | 7 | External
70786 | 9089.761 | 7950 |  | 12.168 | Weld | Longitudinal weld pipe |  | 08:06 | 9.3
101683 | 9091.222 | 7950 | 1.461 | 12.168 | Metal Loss | Corrosion | Circumferential slotting | 07:54 | 9.3 | 6 | 35 | 9 | External
101684 | 9091.514 | 7950 | 1.753 | 12.168 | Metal Loss | Corrosion | Circumferential grooving | 07:54 | 9.3 | 10 | 50 | 10 | External | 0.702 | 105.3
70787 | 9101.929 | 7960 |  | 12.198 | Weld | Longitudinal weld pipe |  | 11:52 | 9.3
70788 | 9114.127 | 7970 |  | 12.219 | Weld | Longitudinal weld pipe |  | 06:44 | 9.3
70789 | 9126.346 | 7980 |  | 12.188 | Weld | Longitudinal weld pipe |  | 05:26 | 9.3
101685 | 9136.582 | 7980 | 10.236 | 12.188 | Dent |  |  | 10:00 | 9.3 | 105 | 298 | 1
70790 | 9138.534 | 7990 |  | 12.231 | Weld | Longitudinal weld pipe |  | 07:14 | 9.3
70791 | 9150.765 | 8000 |  | 12.204 | Weld | Longitudinal weld pipe |  | 05:30 | 9.3
101686 | 9150.766 | 8000 | 0.001 | 12.204 | Weld |  |  | 07:28 | 9.3 |  | 128
70792 | 9162.969 | 8010 |  | 12.201 | Weld | Longitudinal weld pipe |  | 09:36 | 9.3
70793 | 9175.17 | 8020 |  | 12.347 | Weld | Longitudinal weld pipe |  | 09:10 | 9.3
101687 | 9187.278 | 8020 | 12.108 | 12.347 | Metal Loss | Corrosion | Circumferential slotting | 09:24 | 9.3 | 7 | 43 | 6 | Internal
70794 | 9187.517 | 8030 |  | 12.227 | Weld | Longitudinal weld pipe |  |  | 9.3
101688 | 9199.217 | 8030 | 11.7 | 12.227 | Metal Loss | Corrosion | Circumferential grooving | 03:32 | 9.3 | 16 | 64 | 6 | External
70795 | 9199.744 | 8040 |  | 12.232 | Weld | Longitudinal weld pipe |  | 02:28 | 9.3
101689 | 9201.224 | 8040 | 1.48 | 12.232 | Metal Loss | Corrosion | Circumferential grooving | 07:32 | 9.3 | 10 | 43 | 6 | External
900112 | 9201.356 | 8040 | 1.612 | 12.232 | Metal Loss | CLUSTER corrosion | General | 05:20 | 9.3 | 31 | 128 | 8 | External
101692 | 9209.775 | 8040 | 10.031 | 12.232 | Metal Loss | Corrosion | Circumferential grooving | 05:50 | 9.3 | 12 | 64 | 8 | External
70796 | 9211.976 | 8050 |  | 12.246 | Weld | Longitudinal weld pipe |  | 04:26 | 9.3
101693 | 9216.091 | 8050 | 4.115 | 12.246 | Metal Loss | Corrosion | Circumferential slotting | 04:38 | 9.3 | 9 | 50 | 7 | External
70797 | 9224.222 | 8060 |  | 12.298 | Weld | Longitudinal weld pipe |  | 02:20 | 9.3
217 | 9224.223 | 8060 | 0.001 | 12.298 | Weld |  |  | 07:06 | 9.3 |  | 121
900113 | 9228.825 | 8060 | 4.603 | 12.298 | Metal Loss | CLUSTER corrosion | General | 08:32 | 9.3 | 52 | 63 | 19 | External | 0.723 | 102.4
101696 | 9228.924 | 8060 | 4.702 | 12.298 | Metal Loss | Corrosion | Circumferential slotting | 08:56 | 9.3 | 8 | 43 | 11 | External | 0.702 | 105.4
219 | 9229.064 | 8060 | 4.842 | 12.298 | Metal Loss | Corrosion | Circumferential grooving | 08:16 | 9.3 | 14 | 35 | 10 | External | 0.703 | 105.3
70798 | 9236.52 | 8070 |  | 12.244 | Weld | Longitudinal weld pipe |  | 05:40 | 9.3
70799 | 9248.764 | 8080 |  | 12.157 | Weld | Longitudinal weld pipe |  | 06:00 | 9.3
220 | 9248.765 | 8080 | 0.001 | 12.157 | Weld |  |  | 06:18 | 9.3 |  | 142
70800 | 9260.921 | 8090 |  | 12.188 | Weld | Longitudinal weld pipe |  | 07:20 | 9.3
70801 | 9273.109 | 8100 |  | 12.201 | Weld | Longitudinal weld pipe |  |  | 9.3
70802 | 9285.31 | 8110 |  | 8.087 | Weld | Longitudinal weld pipe |  |  | 9.3
101697 | 9287.504 | 8110 | 2.194 | 8.087 | Metal Loss | Close To |  | 01:22 | 9.3 | 42 | 64
80009 | 9293.397 | 8120 |  | 2.09 | Weld | Longitudinal weld pipe |  | 11:06 | 9.3
221 | 9294.172 | 8120 | 0.775 | 2.09 | Metal Loss | Corrosion | Circumferential grooving | 08:10 | 9.3 | 10 | 28 | 8 | External
80010 | 9295.487 | 8130 |  | 2.091 | Weld | Longitudinal weld pipe |  | 08:32 | 9.3
70803 | 9297.578 | 8140 |  | 12.212 | Weld | Longitudinal weld pipe |  | 07:26 | 9.3
101698 | 9297.729 | 8140 | 0.151 | 12.212 | Metal Loss | Corrosion | Circumferential slotting | 07:44 | 9.3 | 6 | 43 | 6 | External
101699 | 9299.979 | 8140 | 2.401 | 12.212 | Bend |  |  | 09:00 | 9.3 | 7030 | [5 empty] | left
70804 | 9309.79 | 8150 |  | 9.156 | Weld | Longitudinal weld pipe |  | 07:52 | 9.3
70805 | 9318.946 | 8160 |  | 12.188 | Weld | Longitudinal weld pipe |  | 00:20 | 9.3
70806 | 9331.134 | 8170 |  | 12.2 | Weld | Longitudinal weld pipe |  | 06:02 | 9.3
101700 | 9331.221 | 8170 | 0.087 | 12.2 | Metal Loss | Corrosion | Circumferential grooving | 05:46 | 9.3 | 22 | 64 | 8 | External
101701 | 9334.768 | 8170 | 3.634 | 12.2 | Metal Loss | Corrosion | Circumferential slotting | 05:44 | 9.3 | 9 | 35 | 8 | Internal
101702 | 9334.859 | 8170 | 3.725 | 12.2 | Metal Loss | Corrosion | Circumferential grooving | 05:00 | 9.3 | 21 | 106 | 6 | Internal
101703 | 9334.995 | 8170 | 3.861 | 12.2 | Metal Loss | Corrosion | Circumferential grooving | 05:46 | 9.3 | 10 | 50 | 6 | Internal
900114 | 9335.104 | 8170 | 3.97 | 12.2 | Metal Loss | CLUSTER corrosion | General | 05:38 | 9.3 | 46 | 121 | 6 | Internal
900115 | 9342.762 | 8170 | 11.628 | 12.2 | Metal Loss | CLUSTER corrosion | General | 07:40 | 9.3 | 35 | 170 | 7 | Internal
70807 | 9343.334 | 8180 |  | 6.633 | Weld | Longitudinal weld pipe |  | 08:42 | 9.3
101708 | 9343.667 | 8180 | 0.333 | 6.633 | Bend |  |  | 09:00 | 9.3 | 2532 | [5 empty] | left
70808 | 9349.967 | 8190 |  | 12.205 | Weld | Longitudinal weld pipe |  | 01:06 | 9.3
101709 | 9357.196 | 8190 | 7.229 | 12.205 | Metal Loss | Corrosion | Circumferential slotting | 06:18 | 9.3 | 8 | 43 | 9 | External
70809 | 9362.172 | 8200 |  | 12.208 | Weld | Longitudinal weld pipe |  | 00:54 | 9.3
101710 | 9370.563 | 8200 | 8.391 | 12.208 | Extraneous Body |  |  | 00:26 | 9.3 | 28 | 78 |  |  |  |  | poss.hard debris
70810 | 9374.38 | 8210 |  | 12.195 | Weld | Longitudinal weld pipe |  | 06:38 | 9.3
101711 | 9377.804 | 8210 | 3.424 | 12.195 | Bend |  |  | 09:00 | 9.3 | 4681 | [5 empty] | left
900116 | 9377.998 | 8210 | 3.618 | 12.195 | Metal Loss | CLUSTER corrosion | General | 05:40 | 9.3 | 37 | 92 | 7 | External
101714 | 9378.081 | 8210 | 3.701 | 12.195 | Metal Loss | Corrosion | Circumferential grooving | 05:48 | 9.3 | 10 | 92 | 8 | External
900117 | 9386.197 | 8210 | 11.817 | 12.195 | Metal Loss | CLUSTER corrosion | Circumferential grooving | 07:04 | 9.3 | 24 | 128 | 7 | External
70811 | 9386.575 | 8220 |  | 12.238 | Weld | Longitudinal weld pipe |  |  | 9.3
101717 | 9394.335 | 8220 | 7.76 | 12.238 | Metal Loss | Corrosion | Circumferential grooving | 06:42 | 9.3 | 20 | 156 | 6 | External
101718 | 9394.424 | 8220 | 7.849 | 12.238 | Metal Loss | Corrosion | Circumferential grooving | 06:10 | 9.3 | 27 | 220 | 7 | External
70812 | 9398.813 | 8230 |  | 5.114 | Weld | Longitudinal weld pipe |  | 05:38 | 9.3
222 | 9402.952 | 8230 | 4.139 | 5.114 | Extraneous Body |  |  | 11:56 | 9.3 | 88 | 71 |  |  |  |  | poss.hard debris
70813 | 9403.927 | 8240 |  | 12.18 | Weld | Longitudinal weld pipe |  | 04:14 | 9.3
70814 | 9416.107 | 8250 |  | 12.212 | Weld | Longitudinal weld pipe |  | 10:36 | 9.3
101719 | 9416.108 | 8250 | 0.001 | 12.212 | Weld |  |  | 02:06 | 9.3 |  | 99
70815 | 9428.319 | 8260 |  | 12.189 | Weld | Longitudinal weld pipe |  | 04:02 | 9.3
70816 | 9440.508 | 8270 |  | 12.196 | Weld | Longitudinal weld pipe |  | 06:10 | 9.3
223 | 9441.3 | 8270 | 0.792 | 12.196 | Metal Loss | Corrosion | Circumferential grooving | 03:08 | 9.3 | 13 | 26 | 11 | External | 0.703 | 105.3
101720 | 9441.312 | 8270 | 0.804 | 12.196 | Metal Loss | Corrosion | Circumferential slotting | 03:56 | 9.3 | 6 | 50 | 11 | External | 0.702 | 105.4
101721 | 9441.367 | 8270 | 0.859 | 12.196 | Metal Loss | Corrosion | Circumferential grooving | 10:56 | 9.3 | 12 | 71 | 7 | External
101722 | 9441.415 | 8270 | 0.907 | 12.196 | Metal Loss | Corrosion | Circumferential slotting | 03:24 | 9.3 | 8 | 35 | 16 | External | 0.703 | 105.3
101723 | 9441.591 | 8270 | 1.083 | 12.196 | Metal Loss | Corrosion | Circumferential grooving | 03:26 | 9.3 | 12 | 113 | 8 | External
50018 | 9451.756 | 8270 | 11.248 | 12.196 | Marker | AGM |  |  | 9.3 | [6 empty] | KM 9400
70817 | 9452.704 | 8280 |  | 12.216 | Weld | Longitudinal weld pipe |  | 11:18 | 9.3
70818 | 9464.92 | 8290 |  | 12.203 | Weld | Longitudinal weld pipe |  | 09:44 | 9.3
101724 | 9465.059 | 8290 | 0.139 | 12.203 | Metal Loss | MFG | General | 09:50 | 9.3 | 59 | 468 | 8 | External
101725 | 9465.175 | 8290 | 0.255 | 12.203 | Metal Loss | MFG | General | 11:14 | 9.3 | 68 | 610 | 9 | External
101726 | 9472.294 | 8290 | 7.374 | 12.203 | Metal Loss | Corrosion | Circumferential grooving | 09:58 | 9.3 | 12 | 92 | 6 | External
101727 | 9472.753 | 8290 | 7.833 | 12.203 | Metal Loss | Corrosion | Circumferential grooving | 04:36 | 9.3 | 11 | 57 | 7 | External
101728 | 9472.754 | 8290 | 7.834 | 12.203 | Metal Loss | Corrosion | Circumferential grooving | 05:36 | 9.3 | 11 | 64 | 6 | External
101729 | 9473.45 | 8290 | 8.53 | 12.203 | Metal Loss | Corrosion | Circumferential slotting | 03:24 | 9.3 | 6 | 35 | 6 | External
101730 | 9473.708 | 8290 | 8.788 | 12.203 | Metal Loss | Corrosion | Circumferential grooving | 02:48 | 9.3 | 17 | 149 | 8 | External
70819 | 9477.123 | 8300 |  | 12.236 | Weld | Longitudinal weld pipe |  | 11:22 | 9.3
101731 | 9480.181 | 8300 | 3.058 | 12.236 | Metal Loss | Corrosion | Circumferential slotting | 03:34 | 9.3 | 9 | 64 | 8 | External
101732 | 9480.219 | 8300 | 3.096 | 12.236 | Metal Loss | Corrosion | Circumferential grooving | 11:54 | 9.3 | 11 | 71 | 6 | External
101733 | 9480.307 | 8300 | 3.184 | 12.236 | Metal Loss | Corrosion | Circumferential grooving | 03:38 | 9.3 | 13 | 113 | 10 | External | 0.703 | 105.3
101734 | 9480.352 | 8300 | 3.229 | 12.236 | Metal Loss | Corrosion | Circumferential slotting | 11:46 | 9.3 | 8 | 64 | 6 | External
101735 | 9480.402 | 8300 | 3.279 | 12.236 | Metal Loss | Corrosion | General | 05:26 | 9.3 | 32 | 241 | 6 | External
101736 | 9480.522 | 8300 | 3.399 | 12.236 | Metal Loss | Corrosion | Circumferential grooving | 08:26 | 9.3 | 11 | 64 | 6 | External
101737 | 9480.567 | 8300 | 3.444 | 12.236 | Metal Loss | Corrosion | Circumferential grooving | 04:18 | 9.3 | 14 | 85 | 6 | External
101738 | 9489.031 | 8300 | 11.908 | 12.236 | Metal Loss | Corrosion | Circumferential grooving | 10:42 | 9.3 | 16 | 50 | 6 | Internal
70820 | 9489.359 | 8310 |  | 12.227 | Weld | Longitudinal weld pipe |  | 03:00 | 9.3
224 | 9493.08 | 8310 | 3.721 | 12.227 | Fitting |  |  |  | 9.3 | 134
70821 | 9501.586 | 8320 |  | 12.223 | Weld | Longitudinal weld pipe |  | 11:14 | 9.3
225 | 9502.879 | 8320 | 1.293 | 12.223 | Metal Loss | Corrosion | Circumferential grooving | 10:30 | 9.3 | 15 | 64 | 15 | External | 0.704 | 105.2
101739 | 9503.689 | 8320 | 2.103 | 12.223 | Metal Loss | Corrosion | Circumferential grooving | 01:26 | 9.3 | 16 | 57 | 8 | External
70822 | 9513.809 | 8330 |  | 12.239 | Weld | Longitudinal weld pipe |  | 02:14 | 9.3
101740 | 9519.245 | 8330 | 5.436 | 12.239 | Metal Loss | Corrosion | Circumferential slotting | 02:52 | 9.3 | 6 | 14 | 6 | External
70823 | 9526.048 | 8340 |  | 12.236 | Weld | Longitudinal weld pipe |  | 07:26 | 9.3
101741 | 9533.105 | 8340 | 7.057 | 12.236 | Metal Loss | Corrosion | Circumferential slotting | 02:44 | 9.3 | 7 | 35 | 7 | External
101742 | 9533.243 | 8340 | 7.195 | 12.236 | Metal Loss | Corrosion | Circumferential slotting | 02:46 | 9.3 | 6 | 28 | 11 | External | 0.702 | 105.4
70824 | 9538.284 | 8350 |  | 12.208 | Weld | Longitudinal weld pipe |  | 10:44 | 9.3
70825 | 9550.492 | 8360 |  | 12.271 | Weld | Longitudinal weld pipe |  | 10:14 | 9.3
70826 | 9562.763 | 8370 |  | 12.211 | Weld | Longitudinal weld pipe |  | 01:32 | 9.3
70827 | 9574.974 | 8380 |  | 12.232 | Weld | Longitudinal weld pipe |  | 11:20 | 9.3
70828 | 9587.206 | 8390 |  | 12.208 | Weld | Longitudinal weld pipe |  | 01:40 | 9.3
101743 | 9587.766 | 8390 | 0.56 | 12.208 | Metal Loss | Corrosion | Circumferential slotting | 05:54 | 9.3 | 8 | 50 | 7 | Internal
101744 | 9587.854 | 8390 | 0.648 | 12.208 | Metal Loss | Corrosion | Circumferential grooving | 07:08 | 9.3 | 10 | 57 | 6 | Internal
226 | 9587.906 | 8390 | 0.7 | 12.208 | Metal Loss | Corrosion | Pitting | 06:54 | 9.3 | 13 | 16 | 11 | Internal | 0.703 | 105.3
101745 | 9588.114 | 8390 | 0.908 | 12.208 | Metal Loss | Corrosion | Circumferential grooving | 07:24 | 9.3 | 10 | 43 | 8 | Internal
101746 | 9588.169 | 8390 | 0.963 | 12.208 | Metal Loss | Corrosion | Circumferential grooving | 07:24 | 9.3 | 15 | 50 | 7 | Internal
101747 | 9588.194 | 8390 | 0.988 | 12.208 | Metal Loss | Corrosion | Circumferential grooving | 06:00 | 9.3 | 12 | 43 | 6 | Internal
101748 | 9588.376 | 8390 | 1.17 | 12.208 | Metal Loss | Corrosion | Circumferential grooving | 06:46 | 9.3 | 18 | 78 | 8 | Internal
101749 | 9588.597 | 8390 | 1.391 | 12.208 | Metal Loss | Corrosion | Circumferential grooving | 07:30 | 9.3 | 11 | 57 | 6 | Internal
101750 | 9588.675 | 8390 | 1.469 | 12.208 | Metal Loss | Corrosion | Circumferential grooving | 05:58 | 9.3 | 10 | 50 | 6 | Internal
101751 | 9589.301 | 8390 | 2.095 | 12.208 | Metal Loss | Corrosion | Circumferential slotting | 07:26 | 9.3 | 9 | 43 | 6 | Internal
101752 | 9589.828 | 8390 | 2.622 | 12.208 | Metal Loss | Corrosion | Circumferential grooving | 06:08 | 9.3 | 10 | 43 | 6 | Internal
101753 | 9589.964 | 8390 | 2.758 | 12.208 | Metal Loss | Corrosion | Circumferential slotting | 05:52 | 9.3 | 9 | 43 | 8 | Internal
101754 | 9590.027 | 8390 | 2.821 | 12.208 | Metal Loss | Corrosion | Pitting | 05:44 | 9.3 | 10 | 14 | 6 | Internal
101755 | 9590.513 | 8390 | 3.307 | 12.208 | Metal Loss | Corrosion | Circumferential grooving | 05:44 | 9.3 | 27 | 92 | 6 | Internal
101756 | 9591.385 | 8390 | 4.179 | 12.208 | Metal Loss | Corrosion | Circumferential grooving | 06:12 | 9.3 | 10 | 50 | 6 | Internal
101757 | 9591.39 | 8390 | 4.184 | 12.208 | Metal Loss | Corrosion | Circumferential slotting | 05:24 | 9.3 | 6 | 28 | 6 | Internal
101758 | 9591.92 | 8390 | 4.714 | 12.208 | Metal Loss | Corrosion | Circumferential slotting | 04:38 | 9.3 | 6 | 21 | 6 | Internal
101759 | 9592.016 | 8390 | 4.81 | 12.208 | Metal Loss | Corrosion | Circumferential slotting | 06:22 | 9.3 | 8 | 35 | 6 | Internal
101760 | 9592.062 | 8390 | 4.856 | 12.208 | Metal Loss | Corrosion | Circumferential slotting | 07:06 | 9.3 | 9 | 35 | 6 | Internal
101761 | 9592.072 | 8390 | 4.866 | 12.208 | Metal Loss | Corrosion | Circumferential slotting | 08:42 | 9.3 | 8 | 35 | 7 | Internal
101762 | 9592.215 | 8390 | 5.009 | 12.208 | Metal Loss | Corrosion | Circumferential slotting | 08:44 | 9.3 | 7 | 35 | 7 | Internal
101763 | 9592.332 | 8390 | 5.126 | 12.208 | Metal Loss | Corrosion | Circumferential grooving | 05:16 | 9.3 | 14 | 57 | 6 | Internal
101764 | 9592.44 | 8390 | 5.234 | 12.208 | Metal Loss | Corrosion | Circumferential grooving | 07:48 | 9.3 | 11 | 35 | 6 | Internal
101765 | 9592.5 | 8390 | 5.294 | 12.208 | Metal Loss | Corrosion | Circumferential slotting | 06:08 | 9.3 | 7 | 35 | 6 | Internal
101766 | 9593.015 | 8390 | 5.809 | 12.208 | Metal Loss | Corrosion | Circumferential grooving | 07:14 | 9.3 | 10 | 71 | 6 | Internal
101767 | 9594.701 | 8390 | 7.495 | 12.208 | Metal Loss | Corrosion | Circumferential slotting | 06:18 | 9.3 | 9 | 35 | 10 | Internal | 0.702 | 105.4
101768 | 9595.249 | 8390 | 8.043 | 12.208 | Metal Loss | Corrosion | Circumferential grooving | 07:20 | 9.3 | 16 | 64 | 6 | Internal
101769 | 9595.407 | 8390 | 8.201 | 12.208 | Metal Loss | Corrosion | Circumferential grooving | 07:26 | 9.3 | 16 | 35 | 6 | Internal
101770 | 9595.507 | 8390 | 8.301 | 12.208 | Metal Loss | Corrosion | Circumferential grooving | 05:54 | 9.3 | 12 | 35 | 10 | Internal | 0.703 | 105.3
101771 | 9595.857 | 8390 | 8.651 | 12.208 | Metal Loss | Corrosion | Circumferential slotting | 05:52 | 9.3 | 8 | 21 | 10 | Internal | 0.702 | 105.4
70829 | 9599.414 | 8400 |  | 12.196 | Weld | Longitudinal weld pipe |  |  | 9.3
70830 | 9611.61 | 8410 |  | 12.221 | Weld | Longitudinal weld pipe |  | 08:08 | 9.3
900118 | 9612.504 | 8410 | 0.894 | 12.221 | Metal Loss | CLUSTER corrosion | General | 07:14 | 9.3 | 32 | 50 | 9 | External
101774 | 9612.573 | 8410 | 0.963 | 12.221 | Metal Loss | Corrosion | Circumferential grooving | 02:18 | 9.3 | 16 | 121 | 8 | External
101775 | 9620.838 | 8410 | 9.228 | 12.221 | Metal Loss | Corrosion | Circumferential slotting | 08:28 | 9.3 | 6 | 28 | 6 | External
101776 | 9620.846 | 8410 | 9.236 | 12.221 | Metal Loss | Corrosion | Circumferential grooving | 10:08 | 9.3 | 11 | 50 | 6 | External
101777 | 9620.889 | 8410 | 9.279 | 12.221 | Metal Loss | Corrosion | General | 05:36 | 9.3 | 30 | 262 | 8 | External
900119 | 9620.973 | 8410 | 9.363 | 12.221 | Metal Loss | CLUSTER corrosion | General | 06:48 | 9.3 | 30 | 192 | 6 | External
101780 | 9621.018 | 8410 | 9.408 | 12.221 | Metal Loss | Corrosion | Circumferential slotting | 05:28 | 9.3 | 9 | 64 | 6 | External
101781 | 9621.068 | 8410 | 9.458 | 12.221 | Metal Loss | Corrosion | Circumferential grooving | 08:24 | 9.3 | 16 | 43 | 8 | External
101782 | 9621.299 | 8410 | 9.689 | 12.221 | Metal Loss | Corrosion | Circumferential grooving | 07:46 | 9.3 | 13 | 57 | 6 | External
101783 | 9621.431 | 8410 | 9.821 | 12.221 | Metal Loss | Corrosion | Circumferential slotting | 04:42 | 9.3 | 7 | 28 | 6 | External
101784 | 9621.45 | 8410 | 9.84 | 12.221 | Metal Loss | Corrosion | Circumferential grooving | 06:50 | 9.3 | 11 | 57 | 14 | External | 0.703 | 105.3
101785 | 9621.466 | 8410 | 9.856 | 12.221 | Metal Loss | Corrosion | Circumferential grooving | 05:50 | 9.3 | 10 | 64 | 7 | External
101786 | 9621.578 | 8410 | 9.968 | 12.221 | Metal Loss | Corrosion | Circumferential grooving | 04:58 | 9.3 | 13 | 156 | 7 | External
101787 | 9621.726 | 8410 | 10.116 | 12.221 | Metal Loss | Corrosion | Circumferential grooving | 09:12 | 9.3 | 16 | 35 | 7 | External
101788 | 9621.741 | 8410 | 10.131 | 12.221 | Metal Loss | Corrosion | Circumferential grooving | 08:28 | 9.3 | 12 | 43 | 7 | External
101789 | 9621.814 | 8410 | 10.204 | 12.221 | Metal Loss | Corrosion | Circumferential grooving | 01:44 | 9.3 | 18 | 99 | 9 | External
101790 | 9621.87 | 8410 | 10.26 | 12.221 | Metal Loss | Corrosion | Circumferential grooving | 08:44 | 9.3 | 27 | 163 | 9 | External
101791 | 9621.934 | 8410 | 10.324 | 12.221 | Metal Loss | Corrosion | Circumferential grooving | 08:28 | 9.3 | 15 | 50 | 8 | External
101792 | 9622.021 | 8410 | 10.411 | 12.221 | Metal Loss | Corrosion | Circumferential grooving | 09:12 | 9.3 | 16 | 121 | 6 | External
101793 | 9622.041 | 8410 | 10.431 | 12.221 | Metal Loss | Corrosion | Circumferential grooving | 08:20 | 9.3 | 12 | 57 | 7 | External
101794 | 9622.117 | 8410 | 10.507 | 12.221 | Metal Loss | Corrosion | Circumferential grooving | 01:56 | 9.3 | 10 | 71 | 9 | External
101795 | 9622.172 | 8410 | 10.562 | 12.221 | Metal Loss | Corrosion | Circumferential grooving | 09:12 | 9.3 | 16 | 78 | 10 | External | 0.703 | 105.2
101796 | 9622.185 | 8410 | 10.575 | 12.221 | Metal Loss | Corrosion | Circumferential grooving | 08:30 | 9.3 | 11 | 50 | 8 | External
101797 | 9622.317 | 8410 | 10.707 | 12.221 | Metal Loss | Corrosion | Circumferential grooving | 09:18 | 9.3 | 13 | 78 | 6 | External
101798 | 9622.464 | 8410 | 10.854 | 12.221 | Metal Loss | Corrosion | Circumferential grooving | 09:14 | 9.3 | 16 | 85 | 6 | External
101799 | 9622.609 | 8410 | 10.999 | 12.221 | Metal Loss | Corrosion | Circumferential grooving | 09:14 | 9.3 | 20 | 113 | 8 | External
101800 | 9622.704 | 8410 | 11.094 | 12.221 | Metal Loss | Corrosion | Circumferential grooving | 02:00 | 9.3 | 14 | 78 | 7 | External
101801 | 9622.76 | 8410 | 11.15 | 12.221 | Metal Loss | Corrosion | Circumferential grooving | 09:16 | 9.3 | 23 | 99 | 8 | External
101802 | 9622.82 | 8410 | 11.21 | 12.221 | Metal Loss | Corrosion | Circumferential slotting | 08:24 | 9.3 | 9 | 28 | 8 | External
101803 | 9622.898 | 8410 | 11.288 | 12.221 | Metal Loss | Corrosion | Circumferential grooving | 10:16 | 9.3 | 15 | 106 | 8 | External
101804 | 9623.078 | 8410 | 11.468 | 12.221 | Metal Loss | Corrosion | Circumferential slotting | 08:32 | 9.3 | 9 | 35 | 6 | External
101805 | 9623.116 | 8410 | 11.506 | 12.221 | Metal Loss | Corrosion | Circumferential grooving | 02:08 | 9.3 | 18 | 78 | 7 | External
900120 | 9623.167 | 8410 | 11.557 | 12.221 | Metal Loss | CLUSTER corrosion | General | 05:08 | 9.3 | 39 | 121 | 6 | External
101808 | 9623.435 | 8410 | 11.825 | 12.221 | Metal Loss | Corrosion | Circumferential grooving | 02:18 | 9.3 | 11 | 78 | 6 | External
101809 | 9623.471 | 8410 | 11.861 | 12.221 | Metal Loss | Corrosion | Circumferential grooving | 11:14 | 9.3 | 11 | 50 | 6 | External
101810 | 9623.553 | 8410 | 11.943 | 12.221 | Metal Loss | Corrosion | Circumferential grooving | 02:54 | 9.3 | 10 | 71 | 6 | External
101811 | 9623.788 | 8410 | 12.178 | 12.221 | Metal Loss | Corrosion | Circumferential grooving | 09:20 | 9.3 | 10 | 85 | 11 | External | 0.703 | 105.3 | adj. to GW
70831 | 9623.831 | 8420 |  | 12.199 | Weld | Longitudinal weld pipe |  | 10:06 | 9.3
101812 | 9623.861 | 8420 | 0.03 | 12.199 | Metal Loss | Corrosion | Circumferential grooving | 03:12 | 9.3 | 15 | 92 | 10 | External | 0.703 | 105.3 | adj. to GW
900121 | 9623.977 | 8420 | 0.146 | 12.199 | Metal Loss | CLUSTER corrosion | Circumferential grooving | 05:12 | 9.3 | 29 | 128 | 10 | External | 0.706 | 104.8
101815 | 9624.123 | 8420 | 0.292 | 12.199 | Metal Loss | Corrosion | Circumferential slotting | 05:12 | 9.3 | 6 | 28 | 6 | External
101816 | 9624.294 | 8420 | 0.463 | 12.199 | Metal Loss | Corrosion | Circumferential grooving | 02:14 | 9.3 | 18 | 85 | 7 | External
101817 | 9624.306 | 8420 | 0.475 | 12.199 | Metal Loss | Corrosion | Circumferential slotting | 06:18 | 9.3 | 8 | 43 | 6 | External
101818 | 9624.362 | 8420 | 0.531 | 12.199 | Metal Loss | Corrosion | Circumferential grooving | 06:14 | 9.3 | 10 | 43 | 6 | External
101819 | 9624.388 | 8420 | 0.557 | 12.199 | Metal Loss | Corrosion | Circumferential grooving | 04:50 | 9.3 | 10 | 64 | 8 | External
101820 | 9624.398 | 8420 | 0.567 | 12.199 | Metal Loss | Corrosion | Circumferential grooving | 02:54 | 9.3 | 18 | 50 | 6 | External
101821 | 9624.447 | 8420 | 0.616 | 12.199 | Metal Loss | Corrosion | Circumferential grooving | 04:30 | 9.3 | 18 | 57 | 8 | External
101822 | 9624.491 | 8420 | 0.66 | 12.199 | Metal Loss | Corrosion | Circumferential slotting | 07:10 | 9.3 | 7 | 43 | 8 | External
900122 | 9624.508 | 8420 | 0.677 | 12.199 | Metal Loss | CLUSTER corrosion | Pitting | 06:02 | 9.3 | 29 | 29 | 11 | External | 0.706 | 104.8
900123 | 9624.523 | 8420 | 0.692 | 12.199 | Metal Loss | CLUSTER corrosion | General | 04:42 | 9.3 | 34 | 43 | 8 | External
101827 | 9624.573 | 8420 | 0.742 | 12.199 | Metal Loss | Corrosion | Circumferential slotting | 06:10 | 9.3 | 8 | 35 | 7 | External
101828 | 9624.713 | 8420 | 0.882 | 12.199 | Metal Loss | Corrosion | Circumferential grooving | 03:14 | 9.3 | 12 | 71 | 6 | External
101829 | 9624.858 | 8420 | 1.027 | 12.199 | Metal Loss | Corrosion | Circumferential grooving | 02:32 | 9.3 | 16 | 106 | 7 | External
900124 | 9624.967 | 8420 | 1.136 | 12.199 | Metal Loss | CLUSTER corrosion | Circumferential grooving | 05:44 | 9.3 | 25 | 213 | 9 | External
101832 | 9624.988 | 8420 | 1.157 | 12.199 | Metal Loss | Corrosion | Circumferential grooving | 02:16 | 9.3 | 28 | 106 | 7 | External
101833 | 9625.055 | 8420 | 1.224 | 12.199 | Metal Loss | Corrosion | Circumferential grooving | 08:52 | 9.3 | 10 | 21 | 6 | External
101834 | 9625.068 | 8420 | 1.237 | 12.199 | Metal Loss | Corrosion | Circumferential grooving | 05:24 | 9.3 | 14 | 78 | 7 | External
101835 | 9625.223 | 8420 | 1.392 | 12.199 | Metal Loss | Corrosion | Circumferential grooving | 04:40 | 9.3 | 11 | 99 | 10 | External | 0.703 | 105.3
101836 | 9625.33 | 8420 | 1.499 | 12.199 | Metal Loss | Corrosion | Circumferential slotting | 05:22 | 9.3 | 7 | 35 | 6 | External
101837 | 9625.381 | 8420 | 1.55 | 12.199 | Metal Loss | Corrosion | Circumferential grooving | 05:34 | 9.3 | 26 | 121 | 12 | External | 0.706 | 104.8
900125 | 9625.609 | 8420 | 1.778 | 12.199 | Metal Loss | CLUSTER corrosion | Circumferential grooving | 05:54 | 9.3 | 29 | 106 | 9 | External
101840 | 9625.643 | 8420 | 1.812 | 12.199 | Metal Loss | Corrosion | Circumferential slotting | 04:42 | 9.3 | 6 | 50 | 9 | External
101841 | 9625.709 | 8420 | 1.878 | 12.199 | Metal Loss | Corrosion | Circumferential grooving | 03:30 | 9.3 | 16 | 99 | 6 | External
900126 | 9625.712 | 8420 | 1.881 | 12.199 | Metal Loss | CLUSTER corrosion | Pitting | 06:26 | 9.3 | 28 | 43 | 9 | External
101844 | 9625.737 | 8420 | 1.906 | 12.199 | Metal Loss | Corrosion | Circumferential slotting | 07:22 | 9.3 | 9 | 35 | 11 | External | 0.702 | 105.3
101845 | 9625.761 | 8420 | 1.93 | 12.199 | Metal Loss | Corrosion | Circumferential slotting | 04:14 | 9.3 | 7 | 43 | 7 | External
900127 | 9625.897 | 8420 | 2.066 | 12.199 | Metal Loss | CLUSTER corrosion | Circumferential grooving | 04:16 | 9.3 | 26 | 64 | 9 | External
101847 | 9625.907 | 8420 | 2.076 | 12.199 | Metal Loss | Corrosion | Circumferential grooving | 07:00 | 9.3 | 17 | 57 | 7 | External
101849 | 9626.102 | 8420 | 2.271 | 12.199 | Metal Loss | Corrosion | Circumferential grooving | 04:08 | 9.3 | 13 | 78 | 7 | External
101850 | 9626.207 | 8420 | 2.376 | 12.199 | Metal Loss | Corrosion | Circumferential grooving | 06:12 | 9.3 | 11 | 43 | 6 | External
101851 | 9626.281 | 8420 | 2.45 | 12.199 | Metal Loss | Corrosion | Circumferential slotting | 06:20 | 9.3 | 7 | 43 | 6 | External
101852 | 9626.291 | 8420 | 2.46 | 12.199 | Metal Loss | Corrosion | Circumferential grooving | 04:40 | 9.3 | 15 | 85 | 6 | External
101853 | 9626.529 | 8420 | 2.698 | 12.199 | Metal Loss | Corrosion | Circumferential grooving | 09:42 | 9.3 | 11 | 50 | 8 | External
101854 | 9626.61 | 8420 | 2.779 | 12.199 | Metal Loss | Corrosion | Circumferential slotting | 09:42 | 9.3 | 9 | 28 | 7 | External
900128 | 9626.749 | 8420 | 2.918 | 12.199 | Metal Loss | CLUSTER corrosion | General | 07:34 | 9.3 | 49 | 35 | 10 | External | 0.711 | 104
101857 | 9626.835 | 8420 | 3.004 | 12.199 | Metal Loss | Corrosion | Circumferential slotting | 07:40 | 9.3 | 7 | 50 | 6 | External
101858 | 9626.856 | 8420 | 3.025 | 12.199 | Metal Loss | Corrosion | Circumferential grooving | 09:36 | 9.3 | 10 | 35 | 10 | External | 0.702 | 105.3
101859 | 9626.86 | 8420 | 3.029 | 12.199 | Metal Loss | Corrosion | Circumferential grooving | 02:28 | 9.3 | 10 | 35 | 6 | External
101860 | 9626.901 | 8420 | 3.07 | 12.199 | Metal Loss | Corrosion | Circumferential grooving | 02:20 | 9.3 | 10 | 43 | 6 | External
101861 | 9626.904 | 8420 | 3.073 | 12.199 | Metal Loss | Corrosion | Circumferential slotting | 07:56 | 9.3 | 9 | 43 | 6 | External
101862 | 9627.024 | 8420 | 3.193 | 12.199 | Metal Loss | Corrosion | Circumferential slotting | 01:52 | 9.3 | 7 | 28 | 9 | External
101863 | 9627.184 | 8420 | 3.353 | 12.199 | Metal Loss | Corrosion | Circumferential grooving | 01:52 | 9.3 | 20 | 85 | 8 | External
101864 | 9627.267 | 8420 | 3.436 | 12.199 | Metal Loss | Corrosion | Circumferential slotting | 08:44 | 9.3 | 8 | 43 | 6 | External
101865 | 9627.276 | 8420 | 3.445 | 12.199 | Metal Loss | Corrosion | Circumferential slotting | 09:36 | 9.3 | 7 | 35 | 13 | External | 0.702 | 105.4
101866 | 9627.401 | 8420 | 3.57 | 12.199 | Metal Loss | Corrosion | Circumferential grooving | 02:18 | 9.3 | 11 | 35 | 6 | External
101867 | 9627.497 | 8420 | 3.666 | 12.199 | Metal Loss | Corrosion | Circumferential grooving | 03:34 | 9.3 | 15 | 43 | 7 | External
101868 | 9627.526 | 8420 | 3.695 | 12.199 | Metal Loss | Corrosion | Circumferential grooving | 09:38 | 9.3 | 14 | 92 | 9 | External
101869 | 9627.613 | 8420 | 3.782 | 12.199 | Metal Loss | Corrosion | Circumferential grooving | 09:50 | 9.3 | 24 | 135 | 6 | External
101870 | 9627.742 | 8420 | 3.911 | 12.199 | Metal Loss | Corrosion | Circumferential grooving | 02:06 | 9.3 | 18 | 78 | 8 | External
101871 | 9627.77 | 8420 | 3.939 | 12.199 | Metal Loss | Corrosion | Circumferential grooving | 08:50 | 9.3 | 12 | 35 | 10 | External | 0.703 | 105.3
227 | 9627.784 | 8420 | 3.953 | 12.199 | Metal Loss | Corrosion | Pitting | 09:34 | 9.3 | 22 | 35 | 10 | Internal | 0.704 | 105.1
101872 | 9627.81 | 8420 | 3.979 | 12.199 | Metal Loss | Corrosion | Circumferential slotting | 04:00 | 9.3 | 6 | 28 | 6 | External
228 | 9627.846 | 8420 | 4.015 | 12.199 | Metal Loss | Corrosion | Circumferential grooving | 06:32 | 9.3 | 19 | 43 | 17 | External | 0.705 | 104.9
101873 | 9627.948 | 8420 | 4.117 | 12.199 | Metal Loss | Corrosion | Circumferential slotting | 08:56 | 9.3 | 7 | 28 | 12 | External | 0.702 | 105.4
101874 | 9628.035 | 8420 | 4.204 | 12.199 | Metal Loss | Corrosion | Circumferential slotting | 03:16 | 9.3 | 9 | 43 | 7 | External
101875 | 9628.108 | 8420 | 4.277 | 12.199 | Metal Loss | Corrosion | Circumferential grooving | 03:16 | 9.3 | 13 | 43 | 6 | External
101876 | 9628.289 | 8420 | 4.458 | 12.199 | Metal Loss | Corrosion | Circumferential grooving | 02:38 | 9.3 | 16 | 43 | 6 | External
101877 | 9628.333 | 8420 | 4.502 | 12.199 | Metal Loss | Corrosion | Circumferential grooving | 06:34 | 9.3 | 10 | 43 | 8 | External
101878 | 9628.51 | 8420 | 4.679 | 12.199 | Metal Loss | Corrosion | Circumferential slotting | 06:38 | 9.3 | 7 | 35 | 6 | External
101879 | 9628.575 | 8420 | 4.744 | 12.199 | Metal Loss | Corrosion | Circumferential slotting | 02:18 | 9.3 | 9 | 35 | 6 | External
101880 | 9628.621 | 8420 | 4.79 | 12.199 | Metal Loss | Corrosion | Circumferential grooving | 02:22 | 9.3 | 10 | 28 | 10 | External | 0.702 | 105.3
101881 | 9628.874 | 8420 | 5.043 | 12.199 | Metal Loss | Corrosion | Circumferential grooving | 04:52 | 9.3 | 19 | 85 | 6 | External
101882 | 9629.579 | 8420 | 5.748 | 12.199 | Metal Loss | Corrosion | Circumferential slotting | 06:30 | 9.3 | 6 | 28 | 6 | External
900129 | 9629.74 | 8420 | 5.909 | 12.199 | Metal Loss | CLUSTER corrosion | Circumferential grooving | 04:00 | 9.3 | 23 | 99 | 9 | External
101885 | 9629.814 | 8420 | 5.983 | 12.199 | Metal Loss | Corrosion | Circumferential slotting | 07:24 | 9.3 | 9 | 50 | 6 | External
101886 | 9629.886 | 8420 | 6.055 | 12.199 | Metal Loss | Corrosion | Circumferential grooving | 03:00 | 9.3 | 13 | 78 | 6 | External
900130 | 9629.939 | 8420 | 6.108 | 12.199 | Metal Loss | CLUSTER corrosion | General | 05:20 | 9.3 | 54 | 93 | 7 | External
101889 | 9630.053 | 8420 | 6.222 | 12.199 | Metal Loss | Corrosion | Circumferential slotting | 08:24 | 9.3 | 7 | 35 | 7 | External
900131 | 9630.266 | 8420 | 6.435 | 12.199 | Metal Loss | CLUSTER corrosion | General | 06:42 | 9.3 | 42 | 78 | 6 | External
101892 | 9630.326 | 8420 | 6.495 | 12.199 | Metal Loss | Corrosion | Circumferential grooving | 03:02 | 9.3 | 13 | 78 | 6 | External
101893 | 9630.513 | 8420 | 6.682 | 12.199 | Metal Loss | Corrosion | Circumferential grooving | 05:30 | 9.3 | 16 | 64 | 6 | External
101894 | 9630.522 | 8420 | 6.691 | 12.199 | Metal Loss | Corrosion | Circumferential grooving | 06:42 | 9.3 | 17 | 64 | 7 | External
101895 | 9630.568 | 8420 | 6.737 | 12.199 | Metal Loss | Corrosion | Circumferential slotting | 04:54 | 9.3 | 9 | 50 | 6 | External
101896 | 9630.687 | 8420 | 6.856 | 12.199 | Metal Loss | Corrosion | Circumferential grooving | 03:28 | 9.3 | 24 | 128 | 7 | External
101897 | 9630.718 | 8420 | 6.887 | 12.199 | Metal Loss | Corrosion | Circumferential grooving | 05:12 | 9.3 | 14 | 57 | 8 | External
101898 | 9630.757 | 8420 | 6.926 | 12.199 | Metal Loss | Corrosion | Circumferential grooving | 04:00 | 9.3 | 19 | 64 | 7 | External
101899 | 9630.779 | 8420 | 6.948 | 12.199 | Metal Loss | Corrosion | Pitting | 05:20 | 9.3 | 11 | 21 | 12 | External | 0.703 | 105.3
229 | 9630.855 | 8420 | 7.024 | 12.199 | Metal Loss | Corrosion | Pitting | 04:08 | 9.3 | 17 | 21 | 12 | External | 0.704 | 105.2
101900 | 9631.36 | 8420 | 7.529 | 12.199 | Metal Loss | Corrosion | Circumferential grooving | 04:02 | 9.3 | 22 | 50 | 6 | External
900132 | 9631.424 | 8420 | 7.593 | 12.199 | Metal Loss | CLUSTER corrosion | General | 03:54 | 9.3 | 46 | 114 | 9 | External
230 | 9631.48 | 8420 | 7.649 | 12.199 | Metal Loss | Corrosion | Pitting | 05:20 | 9.3 | 15 | 28 | 10 | External | 0.703 | 105.3
101903 | 9631.775 | 8420 | 7.944 | 12.199 | Metal Loss | Corrosion | Circumferential slotting | 06:16 | 9.3 | 8 | 43 | 6 | External
101904 | 9631.983 | 8420 | 8.152 | 12.199 | Metal Loss | Corrosion | Circumferential grooving | 07:26 | 9.3 | 10 | 92 | 6 | External
900133 | 9633.052 | 8420 | 9.221 | 12.199 | Metal Loss | CLUSTER corrosion | Circumferential grooving | 04:46 | 9.3 | 25 | 57 | 9 | External
70832 | 9636.03 | 8430 |  | 12.328 | Weld | Longitudinal weld pipe |  | 01:42 | 9.3
70833 | 9648.358 | 8440 |  | 12.221 | Weld | Longitudinal weld pipe |  | 07:32 | 9.3
101907 | 9648.437 | 8440 | 0.079 | 12.221 | Metal Loss | Corrosion | Circumferential grooving | 06:42 | 9.3 | 11 | 57 | 7 | External
101908 | 9648.499 | 8440 | 0.141 | 12.221 | Metal Loss | Corrosion | Circumferential grooving | 07:06 | 9.3 | 12 | 57 | 7 | External
101909 | 9648.603 | 8440 | 0.245 | 12.221 | Metal Loss | Corrosion | Circumferential slotting | 08:10 | 9.3 | 7 | 43 | 6 | External
70834 | 9660.579 | 8450 |  | 12.184 | Weld | Longitudinal weld pipe |  |  | 9.3
231 | 9663.349 | 8450 | 2.77 | 12.184 | Metal Loss | Corrosion | Circumferential grooving | 07:04 | 9.3 | 15 | 43 | 10 | External | 0.703 | 105.3
101910 | 9666.423 | 8450 | 5.844 | 12.184 | Metal Loss | Corrosion | Circumferential slotting | 05:16 | 9.3 | 9 | 43 | 6 | Internal
101911 | 9666.869 | 8450 | 6.29 | 12.184 | Metal Loss | Corrosion | Circumferential slotting | 04:06 | 9.3 | 6 | 43 | 6 | Internal
101912 | 9666.974 | 8450 | 6.395 | 12.184 | Metal Loss | Corrosion | Circumferential grooving | 04:58 | 9.3 | 16 | 64 | 7 | Internal
101913 | 9667.367 | 8450 | 6.788 | 12.184 | Metal Loss | Corrosion | Circumferential grooving | 05:32 | 9.3 | 12 | 71 | 6 | Internal
101914 | 9667.493 | 8450 | 6.914 | 12.184 | Metal Loss | Corrosion | Circumferential grooving | 05:00 | 9.3 | 12 | 43 | 6 | Internal
101915 | 9667.703 | 8450 | 7.124 | 12.184 | Metal Loss | Corrosion | Circumferential slotting | 05:42 | 9.3 | 8 | 28 | 6 | Internal
101916 | 9668.934 | 8450 | 8.355 | 12.184 | Metal Loss | Corrosion | Circumferential grooving | 04:50 | 9.3 | 12 | 35 | 6 | Internal
101917 | 9670.194 | 8450 | 9.615 | 12.184 | Metal Loss | Corrosion | Circumferential slotting | 03:18 | 9.3 | 7 | 35 | 6 | Internal
101918 | 9670.907 | 8450 | 10.328 | 12.184 | Metal Loss | Corrosion | Circumferential slotting | 09:42 | 9.3 | 7 | 64 | 6 | External
70835 | 9672.763 | 8460 |  | 12.298 | Weld | Longitudinal weld pipe |  | 03:12 | 9.3
70836 | 9685.061 | 8470 |  | 12.198 | Weld | Longitudinal weld pipe |  | 07:18 | 9.3
70837 | 9697.259 | 8480 |  | 12.187 | Weld | Longitudinal weld pipe |  | 01:34 | 9.3
101919 | 9702.36 | 8480 | 5.101 | 12.187 | Metal Loss | Corrosion | Circumferential grooving | 04:30 | 9.3 | 12 | 78 | 6 | External
70838 | 9709.446 | 8490 |  | 12.229 | Weld | Longitudinal weld pipe |  | 09:08 | 9.3
70839 | 9721.675 | 8500 |  | 12.194 | Weld | Longitudinal weld pipe |  | 04:42 | 9.3
101920 | 9732.911 | 8500 | 11.236 | 12.194 | Metal Loss | Corrosion | Circumferential grooving | 07:40 | 9.3 | 20 | 92 | 7 | External
70840 | 9733.869 | 8510 |  | 12.14 | Weld | Longitudinal weld pipe |  |  | 9.3
101921 | 9735.043 | 8510 | 1.174 | 12.14 | Metal Loss | Corrosion | Circumferential slotting | 08:18 | 9.3 | 7 | 35 | 6 | External
101922 | 9735.598 | 8510 | 1.729 | 12.14 | Metal Loss | Corrosion | Circumferential grooving | 07:26 | 9.3 | 18 | 121 | 7 | External
101923 | 9738.119 | 8510 | 4.25 | 12.14 | Metal Loss | Corrosion | Circumferential slotting | 04:32 | 9.3 | 6 | 21 | 6 | Internal
101924 | 9738.972 | 8510 | 5.103 | 12.14 | Metal Loss | Corrosion | Circumferential grooving | 04:56 | 9.3 | 16 | 78 | 7 | Internal
101925 | 9739.315 | 8510 | 5.446 | 12.14 | Metal Loss | Corrosion | Circumferential grooving | 03:46 | 9.3 | 17 | 85 | 8 | Internal
232 | 9739.65 | 8510 | 5.781 | 12.14 | Metal Loss | Corrosion | Circumferential grooving | 06:52 | 9.3 | 16 | 35 | 8 | External
101926 | 9739.664 | 8510 | 5.795 | 12.14 | Metal Loss | Corrosion | Circumferential slotting | 08:32 | 9.3 | 6 | 28 | 11 | External | 0.702 | 105.4
101927 | 9739.67 | 8510 | 5.801 | 12.14 | Metal Loss | Corrosion | Circumferential slotting | 07:44 | 9.3 | 8 | 50 | 8 | External
101928 | 9739.966 | 8510 | 6.097 | 12.14 | Metal Loss | Corrosion | Circumferential grooving | 07:28 | 9.3 | 11 | 71 | 10 | External | 0.703 | 105.3
233 | 9739.99 | 8510 | 6.121 | 12.14 | Metal Loss | Corrosion | Pitting | 06:14 | 9.3 | 15 | 17 | 11 | External | 0.703 | 105.2
101929 | 9740.091 | 8510 | 6.222 | 12.14 | Metal Loss | Corrosion | Circumferential slotting | 03:10 | 9.3 | 7 | 21 | 6 | Internal
101930 | 9740.113 | 8510 | 6.244 | 12.14 | Metal Loss | Corrosion | Circumferential grooving | 07:26 | 9.3 | 18 | 113 | 8 | External
101931 | 9740.161 | 8510 | 6.292 | 12.14 | Metal Loss | Corrosion | Circumferential slotting | 05:38 | 9.3 | 8 | 21 | 6 | Internal
101932 | 9740.215 | 8510 | 6.346 | 12.14 | Metal Loss | Corrosion | Circumferential grooving | 03:50 | 9.3 | 10 | 21 | 6 | Internal
101933 | 9740.258 | 8510 | 6.389 | 12.14 | Metal Loss | Corrosion | Circumferential grooving | 07:58 | 9.3 | 10 | 57 | 9 | External
101934 | 9740.357 | 8510 | 6.488 | 12.14 | Metal Loss | Corrosion | Pitting | 03:06 | 9.3 | 11 | 21 | 6 | Internal
101935 | 9740.401 | 8510 | 6.532 | 12.14 | Metal Loss | Corrosion | Circumferential slotting | 08:16 | 9.3 | 9 | 43 | 6 | External
101936 | 9741.175 | 8510 | 7.306 | 12.14 | Metal Loss | Corrosion | Circumferential grooving | 03:32 | 9.3 | 14 | 92 | 6 | Internal
101937 | 9742.31 | 8510 | 8.441 | 12.14 | Metal Loss | Corrosion | Circumferential slotting | 05:30 | 9.3 | 9 | 35 | 8 | Internal
101938 | 9744.051 | 8510 | 10.182 | 12.14 | Metal Loss | Corrosion | Circumferential slotting | 04:26 | 9.3 | 9 | 43 | 6 | Internal
70841 | 9746.009 | 8520 |  | 12.172 | Weld | Longitudinal weld pipe |  | 01:40 | 9.3
70842 | 9758.181 | 8530 |  | 12.166 | Weld | Longitudinal weld pipe |  |  | 9.3
101939 | 9758.564 | 8530 | 0.383 | 12.166 | Metal Loss | Corrosion | Circumferential grooving | 06:32 | 9.3 | 13 | 106 | 6 | Internal
70843 | 9770.347 | 8540 |  | 12.207 | Weld | Longitudinal weld pipe |  | 00:48 | 9.3
70844 | 9782.554 | 8550 |  | 12.226 | Weld | Longitudinal weld pipe |  | 10:00 | 9.3
70845 | 9794.78 | 8560 |  | 12.244 | Weld | Longitudinal weld pipe |  | 09:06 | 9.3
234 | 9794.781 | 8560 | 0.001 | 12.244 | Weld |  |  | 05:28 | 9.3 |  | 156
70846 | 9807.024 | 8570 |  | 12.223 | Weld | Longitudinal weld pipe |  | 07:42 | 9.3
70847 | 9819.247 | 8580 |  | 12.308 | Weld | Longitudinal weld pipe |  | 00:26 | 9.3
70848 | 9831.555 | 8590 |  | 12.163 | Weld | Longitudinal weld pipe |  |  | 9.3
70849 | 9843.718 | 8600 |  | 12.2 | Weld | Longitudinal weld pipe |  | 06:50 | 9.3
70850 | 9855.918 | 8610 |  | 12.198 | Weld | Longitudinal weld pipe |  | 10:08 | 9.3
101940 | 9857.891 | 8610 | 1.973 | 12.198 | Metal Loss | Corrosion | Circumferential slotting | 08:22 | 9.3 | 9 | 57 | 6 | External
101941 | 9858.18 | 8610 | 2.262 | 12.198 | Metal Loss | Corrosion | Circumferential grooving | 07:08 | 9.3 | 12 | 92 | 8 | External
101942 | 9858.192 | 8610 | 2.274 | 12.198 | Metal Loss | Corrosion | Circumferential grooving | 05:52 | 9.3 | 14 | 78 | 6 | External
70851 | 9868.116 | 8620 |  | 12.171 | Weld | Longitudinal weld pipe |  | 00:32 | 9.3
101943 | 9877.439 | 8620 | 9.323 | 12.171 | Metal Loss | Corrosion | Circumferential grooving | 06:08 | 9.3 | 12 | 85 | 6 | Internal
101944 | 9878.991 | 8620 | 10.875 | 12.171 | Metal Loss | Corrosion | Circumferential slotting | 05:56 | 9.3 | 9 | 43 | 6 | Internal
70852 | 9880.287 | 8630 |  | 12.208 | Weld | Longitudinal weld pipe |  | 10:16 | 9.3
235 | 9880.288 | 8630 | 0.001 | 12.208 | Weld |  |  | 08:56 | 9.3 |  | 85
70853 | 9892.495 | 8640 |  | 12.181 | Weld | Longitudinal weld pipe |  |  | 9.3
101945 | 9898.293 | 8640 | 5.798 | 12.181 | Metal Loss | Corrosion | Circumferential grooving | 07:34 | 9.3 | 24 | 128 | 8 | External
70854 | 9904.676 | 8650 |  | 12.22 | Weld | Longitudinal weld pipe |  | 08:08 | 9.3
70855 | 9916.896 | 8660 |  | 12.298 | Weld | Longitudinal weld pipe |  | 11:16 | 9.3
900134 | 9925.879 | 8660 | 8.983 | 12.298 | Metal Loss | CLUSTER corrosion | Circumferential grooving | 07:50 | 9.3 | 26 | 57 | 15 | External | 0.707 | 104.7
900135 | 9925.882 | 8660 | 8.986 | 12.298 | Metal Loss | CLUSTER corrosion | General | 06:02 | 9.3 | 34 | 57 | 7 | External
70856 | 9929.194 | 8670 |  | 12.204 | Weld | Longitudinal weld pipe |  | 02:26 | 9.3
70857 | 9941.398 | 8680 |  | 12.232 | Weld | Longitudinal weld pipe |  | 01:46 | 9.3
70858 | 9953.63 | 8690 |  | 12.209 | Weld | Longitudinal weld pipe |  | 12:00 | 9.3
101949 | 9960.941 | 8690 | 7.311 | 12.209 | Metal Loss | Corrosion | Circumferential grooving | 08:12 | 9.3 | 14 | 71 | 8 | External
70859 | 9965.839 | 8700 |  | 12.156 | Weld | Longitudinal weld pipe |  |  | 9.3
101950 | 9977.253 | 8700 | 11.414 | 12.156 | Metal Loss | Corrosion | Circumferential slotting | 04:06 | 9.3 | 8 | 35 | 9 | External
70860 | 9977.995 | 8710 |  | 12.165 | Weld | Longitudinal weld pipe |  | 00:02 | 9.3
237 | 9985.478 | 8710 | 7.483 | 12.165 | Metal Loss | Corrosion | Circumferential grooving | 03:42 | 9.3 | 17 | 35 | 13 | External | 0.704 | 105.1
238 | 9985.56 | 8710 | 7.565 | 12.165 | Metal Loss | Corrosion | Pitting | 07:36 | 9.3 | 15 | 17 | 11 | External | 0.703 | 105.2
101951 | 9985.61 | 8710 | 7.615 | 12.165 | Metal Loss | Corrosion | Circumferential grooving | 02:58 | 9.3 | 11 | 106 | 8 | External
101952 | 9985.638 | 8710 | 7.643 | 12.165 | Metal Loss | Corrosion | Circumferential grooving | 08:40 | 9.3 | 11 | 57 | 6 | External
101953 | 9985.702 | 8710 | 7.707 | 12.165 | Metal Loss | Corrosion | Circumferential slotting | 07:36 | 9.3 | 9 | 21 | 6 | External
101954 | 9985.733 | 8710 | 7.738 | 12.165 | Metal Loss | Corrosion | Circumferential slotting | 03:52 | 9.3 | 6 | 28 | 6 | External
101955 | 9986.466 | 8710 | 8.471 | 12.165 | Metal Loss | Corrosion | Pitting | 01:10 | 9.3 | 21 | 21 | 6 | External
101956 | 9990 | 8710 | 12.005 | 12.165 | Metal Loss | Corrosion | Circumferential grooving | 07:08 | 9.3 | 11 | 28 | 9 | Internal
70861 | 9990.16 | 8720 |  | 12.2 | Weld | Longitudinal weld pipe |  | 05:32 | 9.3
101957 | 9996.844 | 8720 | 6.684 | 12.2 | Metal Loss | Corrosion | Circumferential slotting | 03:56 | 9.3 | 8 | 43 | 7 | External
101958 | 10002.301 | 8720 | 12.141 | 12.2 | Metal Loss | Corrosion | Circumferential slotting | 07:48 | 9.3 | 7 | 71 | 9 | External
70862 | 10002.36 | 8730 |  | 12.293 | Weld | Longitudinal weld pipe |  | 06:34 | 9.3
101959 | 10002.451 | 8730 | 0.091 | 12.293 | Metal Loss | Corrosion | Circumferential grooving | 04:26 | 9.3 | 10 | 43 | 6 | External
900136 | 10003.292 | 8730 | 0.932 | 12.293 | Metal Loss | CLUSTER corrosion | General | 05:06 | 9.3 | 46 | 71 | 8 | Internal
239 | 10003.422 | 8730 | 1.062 | 12.293 | Metal Loss | Corrosion | Pitting | 05:16 | 9.3 | 14 | 17 | 10 | Internal | 0.703 | 105.3
240 | 10003.57 | 8730 | 1.21 | 12.293 | Metal Loss |  |  | 07:20 | 9.3 | 19 | 28
101962 | 10003.572 | 8730 | 1.212 | 12.293 | Metal Loss | Corrosion | Circumferential grooving | 04:56 | 9.3 | 14 | 71 | 8 | Internal
50019 | 10013.815 | 8730 | 11.455 | 12.293 | Marker | AGM |  |  | 9.3 | [6 empty] | KM 10000
70863 | 10014.653 | 8740 |  | 12.162 | Weld | Longitudinal weld pipe |  | 05:52 | 9.3
101963 | 10020.193 | 8740 | 5.54 | 12.162 | Metal Loss | Close To |  | 01:06 | 9.3 | 46 | 71
70864 | 10026.815 | 8750 |  | 12.221 | Weld | Longitudinal weld pipe |  | 08:22 | 9.3
70865 | 10039.036 | 8760 |  | 12.21 | Weld | Longitudinal weld pipe |  | 10:32 | 9.3
70866 | 10051.246 | 8770 |  | 12.183 | Weld | Longitudinal weld pipe |  |  | 9.3
70867 | 10063.429 | 8780 |  | 12.2 | Weld | Longitudinal weld pipe |  | 00:06 | 9.3
70868 | 10075.629 | 8790 |  | 12.265 | Weld | Longitudinal weld pipe |  | 06:52 | 9.3
101964 | 10082.274 | 8790 | 6.645 | 12.265 | Metal Loss | Corrosion | Circumferential slotting | 04:44 | 9.3 | 7 | 50 | 6 | External
70869 | 10087.894 | 8800 |  | 12.2 | Weld | Longitudinal weld pipe |  | 02:40 | 9.3
101965 | 10099.296 | 8800 | 11.402 | 12.2 | Metal Loss | Corrosion | Circumferential slotting | 05:14 | 9.3 | 6 | 21 | 6 | Internal
101966 | 10099.518 | 8800 | 11.624 | 12.2 | Metal Loss | Corrosion | Circumferential slotting | 04:48 | 9.3 | 6 | 35 | 8 | Internal
101967 | 10099.682 | 8800 | 11.788 | 12.2 | Metal Loss | Corrosion | Circumferential slotting | 04:40 | 9.3 | 6 | 50 | 6 | Internal
70870 | 10100.094 | 8810 |  | 12.263 | Weld | Longitudinal weld pipe |  |  | 9.3
101968 | 10100.393 | 8810 | 0.299 | 12.263 | Metal Loss | Corrosion | Circumferential slotting | 06:00 | 9.3 | 7 | 71 | 6 | Internal
101969 | 10100.433 | 8810 | 0.339 | 12.263 | Metal Loss | Corrosion | Pitting | 03:20 | 9.3 | 19 | 21 | 6 | Internal
101970 | 10101.098 | 8810 | 1.004 | 12.263 | Metal Loss | Corrosion | Circumferential slotting | 04:46 | 9.3 | 7 | 43 | 10 | Internal | 0.702 | 105.4
70871 | 10112.357 | 8820 |  | 12.183 | Weld | Longitudinal weld pipe |  | 04:38 | 9.3
101971 | 10124.487 | 8820 | 12.13 | 12.183 | Metal Loss | Corrosion | Circumferential grooving | 06:06 | 9.3 | 14 | 64 | 9 | External |  |  | adj. to GW
70872 | 10124.54 | 8830 |  | 12.189 | Weld | Longitudinal weld pipe |  | 03:54 | 9.3
101972 | 10124.574 | 8830 | 0.034 | 12.189 | Metal Loss | Corrosion | Circumferential grooving | 10:54 | 9.3 | 29 | 92 | 7 | External |  |  | adj. to GW
101973 | 10124.587 | 8830 | 0.047 | 12.189 | Metal Loss | Corrosion | Circumferential grooving | 06:30 | 9.3 | 16 | 78 | 17 | External | 0.704 | 105.1 | adj. to GW
101974 | 10124.783 | 8830 | 0.243 | 12.189 | Metal Loss | Corrosion | Circumferential grooving | 06:14 | 9.3 | 10 | 43 | 6 | External
101975 | 10124.826 | 8830 | 0.286 | 12.189 | Metal Loss | Corrosion | Circumferential slotting | 05:22 | 9.3 | 9 | 57 | 6 | External
101976 | 10124.908 | 8830 | 0.368 | 12.189 | Metal Loss | Corrosion | Circumferential grooving | 05:50 | 9.3 | 13 | 71 | 8 | External
101977 | 10125.232 | 8830 | 0.692 | 12.189 | Metal Loss | Corrosion | Circumferential grooving | 06:08 | 9.3 | 10 | 50 | 6 | External
101978 | 10126.355 | 8830 | 1.815 | 12.189 | Metal Loss | Corrosion | Circumferential grooving | 07:40 | 9.3 | 11 | 50 | 6 | External
101979 | 10126.435 | 8830 | 1.895 | 12.189 | Metal Loss | Corrosion | Circumferential grooving | 05:42 | 9.3 | 12 | 71 | 8 | External
101980 | 10126.752 | 8830 | 2.212 | 12.189 | Metal Loss | Corrosion | Circumferential grooving | 08:02 | 9.3 | 12 | 78 | 6 | External
101981 | 10126.982 | 8830 | 2.442 | 12.189 | Metal Loss | Corrosion | Circumferential grooving | 07:28 | 9.3 | 24 | 92 | 7 | External
101982 | 10127.312 | 8830 | 2.772 | 12.189 | Metal Loss | Corrosion | Circumferential slotting | 08:00 | 9.3 | 9 | 43 | 6 | External
101983 | 10127.622 | 8830 | 3.082 | 12.189 | Metal Loss | Corrosion | Circumferential grooving | 06:54 | 9.3 | 21 | 113 | 7 | External
101984 | 10127.692 | 8830 | 3.152 | 12.189 | Metal Loss | Corrosion | Circumferential grooving | 07:18 | 9.3 | 15 | 99 | 7 | External
101985 | 10127.849 | 8830 | 3.309 | 12.189 | Metal Loss | Corrosion | Circumferential grooving | 07:08 | 9.3 | 14 | 71 | 6 | External
101986 | 10128.082 | 8830 | 3.542 | 12.189 | Metal Loss | Corrosion | Circumferential grooving | 05:48 | 9.3 | 14 | 50 | 6 | External
101987 | 10132.348 | 8830 | 7.808 | 12.189 | Metal Loss | Corrosion | Circumferential slotting | 07:18 | 9.3 | 8 | 35 | 6 | External
70873 | 10136.729 | 8840 |  | 12.211 | Weld | Longitudinal weld pipe |  | 11:12 | 9.3
70874 | 10148.94 | 8850 |  | 12.26 | Weld | Longitudinal weld pipe |  |  | 9.3
101988 | 10160.943 | 8850 | 12.003 | 12.26 | Metal Loss | Corrosion | Circumferential grooving | 06:42 | 9.3 | 10 | 57 | 7 | External
101989 | 10161.066 | 8850 | 12.126 | 12.26 | Metal Loss | Corrosion | Circumferential grooving | 09:02 | 9.3 | 10 | 43 | 6 | External
101990 | 10161.125 | 8850 | 12.185 | 12.26 | Metal Loss | Corrosion | Circumferential grooving | 08:20 | 9.3 | 11 | 28 | 6 | External
101991 | 10161.146 | 8850 | 12.206 | 12.26 | Metal Loss | Corrosion | Circumferential grooving | 06:48 | 9.3 | 23 | 135 | 8 | External |  |  | adj. to GW
70875 | 10161.2 | 8860 |  | 12.251 | Weld | Longitudinal weld pipe |  | 08:08 | 9.3
70876 | 10173.451 | 8870 |  | 12.218 | Weld | Longitudinal weld pipe |  | 11:18 | 9.3
70877 | 10185.669 | 8880 |  | 12.199 | Weld | Longitudinal weld pipe |  | 09:14 | 9.3
900137 | 10186.052 | 8880 | 0.383 | 12.199 | Metal Loss | CLUSTER corrosion | Circumferential grooving | 05:56 | 9.3 | 18 | 50 | 12 | External | 0.704 | 105.1
101994 | 10186.451 | 8880 | 0.782 | 12.199 | Metal Loss | Corrosion | Circumferential grooving | 06:30 | 9.3 | 13 | 57 | 7 | External
70878 | 10197.868 | 8890 |  | 12.2 | Weld | Longitudinal weld pipe |  |  | 9.3
101995 | 10197.869 | 8890 | 0.001 | 12.2 | Weld |  |  | 07:42 | 9.3 |  | 142
70879 | 10210.068 | 8900 |  | 12.168 | Weld | Longitudinal weld pipe |  |  | 9.3
101996 | 10210.557 | 8900 | 0.489 | 12.168 | Metal Loss | Corrosion | Circumferential grooving | 06:00 | 9.3 | 18 | 78 | 6 | External
101997 | 10210.658 | 8900 | 0.59 | 12.168 | Metal Loss | Corrosion | Circumferential slotting | 05:28 | 9.3 | 6 | 35 | 6 | External
101998 | 10211.237 | 8900 | 1.169 | 12.168 | Metal Loss | Corrosion | Circumferential slotting | 05:52 | 9.3 | 8 | 35 | 7 | External
101999 | 10211.488 | 8900 | 1.42 | 12.168 | Metal Loss | Corrosion | Circumferential slotting | 06:36 | 9.3 | 6 | 28 | 6 | External
102000 | 10211.63 | 8900 | 1.562 | 12.168 | Metal Loss | Corrosion | Circumferential slotting | 05:50 | 9.3 | 8 | 43 | 7 | External
102001 | 10211.788 | 8900 | 1.72 | 12.168 | Metal Loss | Corrosion | Circumferential grooving | 07:14 | 9.3 | 12 | 50 | 9 | External
102002 | 10211.917 | 8900 | 1.849 | 12.168 | Metal Loss | Corrosion | Circumferential slotting | 06:22 | 9.3 | 9 | 43 | 9 | External
102003 | 10212.459 | 8900 | 2.391 | 12.168 | Metal Loss | Corrosion | Circumferential grooving | 05:22 | 9.3 | 11 | 57 | 7 | External
102004 | 10216.702 | 8900 | 6.634 | 12.168 | Metal Loss | Corrosion | Circumferential grooving | 06:48 | 9.3 | 18 | 71 | 6 | External
102005 | 10216.999 | 8900 | 6.931 | 12.168 | Metal Loss | Corrosion | Circumferential grooving | 05:56 | 9.3 | 12 | 50 | 7 | External
102006 | 10217.398 | 8900 | 7.33 | 12.168 | Metal Loss | Corrosion | Circumferential grooving | 06:18 | 9.3 | 11 | 71 | 8 | External
102007 | 10217.55 | 8900 | 7.482 | 12.168 | Metal Loss | Corrosion | Circumferential slotting | 05:52 | 9.3 | 8 | 57 | 7 | External
102008 | 10217.603 | 8900 | 7.535 | 12.168 | Metal Loss | Corrosion | Circumferential slotting | 06:36 | 9.3 | 8 | 35 | 6 | External
102009 | 10218.017 | 8900 | 7.949 | 12.168 | Metal Loss | Corrosion | Circumferential slotting | 06:10 | 9.3 | 7 | 43 | 6 | External
102010 | 10218.115 | 8900 | 8.047 | 12.168 | Metal Loss | Corrosion | Circumferential slotting | 06:38 | 9.3 | 8 | 57 | 8 | External
102011 | 10218.59 | 8900 | 8.522 | 12.168 | Metal Loss | Corrosion | Circumferential grooving | 06:16 | 9.3 | 16 | 85 | 7 | External
102012 | 10218.809 | 8900 | 8.741 | 12.168 | Metal Loss | Corrosion | Circumferential slotting | 06:46 | 9.3 | 7 | 21 | 6 | External
241 | 10218.915 | 8900 | 8.847 | 12.168 | Metal Loss | Corrosion | Pitting | 06:18 | 9.3 | 17 | 17 | 10 | External | 0.703 | 105.2
242 | 10218.972 | 8900 | 8.904 | 12.168 | Metal Loss | Corrosion | Pitting | 06:22 | 9.3 | 19 | 28 | 12 | External | 0.704 | 105.1
102013 | 10219.24 | 8900 | 9.172 | 12.168 | Metal Loss | Corrosion | Circumferential slotting | 09:40 | 9.3 | 8 | 57 | 6 | External
102014 | 10220.202 | 8900 | 10.134 | 12.168 | Metal Loss | Corrosion | Circumferential grooving | 05:52 | 9.3 | 12 | 50 | 6 | External
102015 | 10221.079 | 8900 | 11.011 | 12.168 | Metal Loss | Corrosion | Circumferential grooving | 03:12 | 9.3 | 12 | 71 | 7 | External
102016 | 10221.289 | 8900 | 11.221 | 12.168 | Metal Loss | Corrosion | Circumferential slotting | 03:50 | 9.3 | 7 | 35 | 6 | External
102017 | 10221.328 | 8900 | 11.26 | 12.168 | Metal Loss | Corrosion | Circumferential slotting | 06:18 | 9.3 | 9 | 50 | 6 | External
102018 | 10221.504 | 8900 | 11.436 | 12.168 | Metal Loss | Corrosion | Circumferential slotting | 04:02 | 9.3 | 7 | 35 | 6 | External
102019 | 10221.629 | 8900 | 11.561 | 12.168 | Metal Loss | Corrosion | Circumferential slotting | 05:58 | 9.3 | 8 | 85 | 6 | External
102020 | 10221.697 | 8900 | 11.629 | 12.168 | Metal Loss | Corrosion | Circumferential slotting | 06:46 | 9.3 | 6 | 28 | 6 | External
70880 | 10222.236 | 8910 |  | 12.176 | Weld | Longitudinal weld pipe |  |  | 9.3
243 | 10222.237 | 8910 | 0.001 | 12.176 | Weld |  |  | 05:18 | 9.3 |  | 99
102021 | 10226.131 | 8910 | 3.895 | 12.176 | Metal Loss | Corrosion | Circumferential slotting | 05:38 | 9.3 | 9 | 43 | 6 | External
70881 | 10234.412 | 8920 |  | 12.197 | Weld | Longitudinal weld pipe |  | 00:38 | 9.3
70882 | 10246.609 | 8930 |  | 12.252 | Weld | Longitudinal weld pipe |  | 09:44 | 9.3
70883 | 10258.861 | 8940 |  | 11.147 | Weld | Longitudinal weld pipe |  | 00:32 | 9.3
70884 | 10270.008 | 8950 |  | 12.097 | Weld | Longitudinal weld pipe |  | 09:48 | 9.3
70885 | 10282.105 | 8960 |  | 12.251 | Weld | Longitudinal weld pipe |  | 11:16 | 9.3
900138 | 10285.4 | 8960 | 3.295 | 12.251 | Metal Loss | CLUSTER corrosion | General | 06:06 | 9.3 | 41 | 49 | 8 | Internal
102024 | 10294.229 | 8960 | 12.124 | 12.251 | Metal Loss | Corrosion | Circumferential grooving | 06:56 | 9.3 | 28 | 85 | 8 | External
70886 | 10294.356 | 8970 |  | 12.201 | Weld | Longitudinal weld pipe |  |  | 9.3
102025 | 10294.579 | 8970 | 0.223 | 12.201 | Metal Loss | Corrosion | Circumferential grooving | 01:30 | 9.3 | 18 | 113 | 6 | External
70887 | 10306.557 | 8980 |  | 10.331 | Weld | Longitudinal weld pipe |  | 06:40 | 9.3
102026 | 10308.8 | 8980 | 2.243 | 10.331 | Bend |  |  | 03:00 | 9.3 | 7753 | [5 empty] | right
70888 | 10316.888 | 8990 |  | 10.921 | Weld | Longitudinal weld pipe |  | 00:50 | 9.3
70889 | 10327.809 | 9000 |  | 12.247 | Weld | Longitudinal weld pipe |  | 02:32 | 9.3
102027 | 10329.491 | 9000 | 1.682 | 12.247 | Bend |  |  | 03:00 | 9.3 | 8587 | [5 empty] | right
70890 | 10340.056 | 9010 |  | 12.148 | Weld | Longitudinal weld pipe |  | 11:08 | 9.3
102028 | 10352.074 | 9010 | 12.018 | 12.148 | Metal Loss | Corrosion | Circumferential slotting | 07:26 | 9.3 | 8 | 28 | 6 | External
70891 | 10352.204 | 9020 |  | 12.198 | Weld | Longitudinal weld pipe |  | 00:58 | 9.3
102029 | 10364.353 | 9020 | 12.149 | 12.198 | Metal Loss | Corrosion | Circumferential grooving | 03:52 | 9.3 | 17 | 106 | 7 | External |  |  | adj. to GW
70892 | 10364.402 | 9030 |  | 12.193 | Weld | Longitudinal weld pipe |  | 00:02 | 9.3
102030 | 10364.431 | 9030 | 0.029 | 12.193 | Metal Loss | Corrosion | Circumferential grooving | 01:24 | 9.3 | 16 | 64 | 11 | Internal | 0.703 | 105.2 | adj. to GW
102031 | 10364.446 | 9030 | 0.044 | 12.193 | Metal Loss | Corrosion | Circumferential grooving | 03:52 | 9.3 | 15 | 78 | 10 | Internal | 0.703 | 105.3 | adj. to GW
102032 | 10364.45 | 9030 | 0.048 | 12.193 | Metal Loss | Corrosion | Circumferential grooving | 02:28 | 9.3 | 16 | 50 | 11 | Internal | 0.703 | 105.2 | adj. to GW
102033 | 10364.802 | 9030 | 0.4 | 12.193 | Metal Loss | Corrosion | Circumferential slotting | 02:10 | 9.3 | 7 | 28 | 6 | Internal
102034 | 10368.402 | 9030 | 4 | 12.193 | Bend |  |  | 03:00 | 9.3 | 3573 | [5 empty] | right
102035 | 10373.386 | 9030 | 8.984 | 12.193 | Metal Loss | Corrosion | Circumferential grooving | 09:12 | 9.3 | 24 | 99 | 7 | External
102036 | 10375.018 | 9030 | 10.616 | 12.193 | Metal Loss | Corrosion | Circumferential slotting | 12:00 | 9.3 | 7 | 28 | 6 | Internal
102037 | 10375.228 | 9030 | 10.826 | 12.193 | Metal Loss | Corrosion | General | 10:56 | 9.3 | 33 | 142 | 7 | Internal
102038 | 10375.348 | 9030 | 10.946 | 12.193 | Metal Loss | Corrosion | Circumferential grooving | 11:20 | 9.3 | 14 | 78 | 6 | Internal
102039 | 10375.476 | 9030 | 11.074 | 12.193 | Metal Loss | Corrosion | Circumferential slotting | 00:18 | 9.3 | 9 | 43 | 6 | Internal
102040 | 10375.662 | 9030 | 11.26 | 12.193 | Metal Loss | Corrosion | Circumferential grooving | 00:02 | 9.3 | 10 | 50 | 7 | Internal
900139 | 10375.732 | 9030 | 11.33 | 12.193 | Metal Loss | CLUSTER corrosion | General | 11:38 | 9.3 | 49 | 113 | 10 | Internal | 0.711 | 104
102043 | 10375.869 | 9030 | 11.467 | 12.193 | Metal Loss | Corrosion | Circumferential grooving | 00:22 | 9.3 | 10 | 35 | 8 | Internal
102044 | 10376.023 | 9030 | 11.621 | 12.193 | Metal Loss | Corrosion | Circumferential grooving | 00:40 | 9.3 | 13 | 28 | 7 | Internal
102045 | 10376.139 | 9030 | 11.737 | 12.193 | Metal Loss | Corrosion | Circumferential slotting | 00:44 | 9.3 | 6 | 21 | 8 | Internal
102046 | 10376.322 | 9030 | 11.92 | 12.193 | Metal Loss | Corrosion | Circumferential grooving | 00:32 | 9.3 | 10 | 57 | 6 | Internal
70893 | 10376.595 | 9040 |  | 12.288 | Weld | Longitudinal weld pipe |  | 08:10 | 9.3
70894 | 10388.883 | 9050 |  | 12.249 | Weld | Longitudinal weld pipe |  | 01:34 | 9.3
102047 | 10389.25 | 9050 | 0.367 | 12.249 | Metal Loss | Corrosion | Circumferential slotting | 03:28 | 9.3 | 8 | 14 | 6 | Internal
102048 | 10389.289 | 9050 | 0.406 | 12.249 | Metal Loss | Corrosion | Circumferential grooving | 03:40 | 9.3 | 18 | 121 | 8 | Internal
102049 | 10389.336 | 9050 | 0.453 | 12.249 | Metal Loss | Corrosion | Circumferential grooving | 03:36 | 9.3 | 16 | 99 | 7 | Internal
102050 | 10389.358 | 9050 | 0.475 | 12.249 | Metal Loss | Corrosion | Circumferential grooving | 05:44 | 9.3 | 15 | 57 | 8 | Internal
102051 | 10389.398 | 9050 | 0.515 | 12.249 | Metal Loss | Corrosion | Circumferential grooving | 04:24 | 9.3 | 11 | 50 | 8 | Internal
900140 | 10389.427 | 9050 | 0.544 | 12.249 | Metal Loss | CLUSTER corrosion | Circumferential grooving | 04:48 | 9.3 | 27 | 128 | 9 | Internal
900141 | 10389.473 | 9050 | 0.59 | 12.249 | Metal Loss | CLUSTER corrosion | Circumferential grooving | 03:32 | 9.3 | 27 | 128 | 7 | Internal
102058 | 10389.515 | 9050 | 0.632 | 12.249 | Metal Loss | Corrosion | Circumferential slotting | 05:36 | 9.3 | 7 | 21 | 6 | Internal
102059 | 10389.567 | 9050 | 0.684 | 12.249 | Metal Loss | Corrosion | Circumferential grooving | 05:36 | 9.3 | 11 | 43 | 7 | Internal
102060 | 10389.59 | 9050 | 0.707 | 12.249 | Metal Loss | Corrosion | Circumferential grooving | 03:58 | 9.3 | 10 | 57 | 8 | Internal
102061 | 10389.635 | 9050 | 0.752 | 12.249 | Metal Loss | Corrosion | Circumferential slotting | 04:02 | 9.3 | 8 | 43 | 7 | Internal
102062 | 10389.72 | 9050 | 0.837 | 12.249 | Metal Loss | Corrosion | Circumferential slotting | 04:10 | 9.3 | 9 | 28 | 9 | Internal
102063 | 10389.761 | 9050 | 0.878 | 12.249 | Metal Loss | Corrosion | Circumferential slotting | 03:46 | 9.3 | 8 | 28 | 9 | Internal
102064 | 10389.886 | 9050 | 1.003 | 12.249 | Metal Loss | Corrosion | Circumferential slotting | 03:50 | 9.3 | 7 | 14 | 6 | Internal
102065 | 10389.913 | 9050 | 1.03 | 12.249 | Metal Loss | Corrosion | Circumferential slotting | 04:58 | 9.3 | 8 | 35 | 6 | Internal
102066 | 10389.914 | 9050 | 1.031 | 12.249 | Metal Loss | Corrosion | Circumferential slotting | 04:18 | 9.3 | 8 | 43 | 7 | Internal
900142 | 10389.955 | 9050 | 1.072 | 12.249 | Metal Loss | CLUSTER corrosion | Circumferential grooving | 04:46 | 9.3 | 28 | 142 | 8 | Internal
102069 | 10390.035 | 9050 | 1.152 | 12.249 | Metal Loss | Corrosion | Circumferential grooving | 04:06 | 9.3 | 11 | 35 | 6 | Internal
102070 | 10390.052 | 9050 | 1.169 | 12.249 | Metal Loss | Corrosion | Circumferential grooving | 05:38 | 9.3 | 13 | 35 | 6 | Internal
102071 | 10390.114 | 9050 | 1.231 | 12.249 | Metal Loss | Corrosion | Circumferential grooving | 04:18 | 9.3 | 10 | 57 | 6 | Internal
244 | 10390.133 | 9050 | 1.25 | 12.249 | Metal Loss | Corrosion | Pitting | 05:30 | 9.3 | 13 | 19 | 10 | Internal | 0.703 | 105.3
102072 | 10390.216 | 9050 | 1.333 | 12.249 | Metal Loss | Corrosion | Circumferential grooving | 06:00 | 9.3 | 12 | 50 | 10 | Internal | 0.703 | 105.3
102073 | 10390.223 | 9050 | 1.34 | 12.249 | Metal Loss | Corrosion | Circumferential grooving | 05:00 | 9.3 | 13 | 35 | 17 | Internal | 0.704 | 105.2
900143 | 10390.276 | 9050 | 1.393 | 12.249 | Metal Loss | CLUSTER corrosion | Circumferential grooving | 04:20 | 9.3 | 16 | 85 | 7 | Internal
900144 | 10390.322 | 9050 | 1.439 | 12.249 | Metal Loss | CLUSTER corrosion | General | 04:16 | 9.3 | 31 | 64 | 9 | Internal
102077 | 10390.325 | 9050 | 1.442 | 12.249 | Metal Loss | Corrosion | Circumferential slotting | 06:36 | 9.3 | 6 | 21 | 6 | Internal
102079 | 10390.44 | 9050 | 1.557 | 12.249 | Metal Loss | Corrosion | Circumferential grooving | 04:20 | 9.3 | 10 | 78 | 9 | Internal
102080 | 10390.468 | 9050 | 1.585 | 12.249 | Metal Loss | Corrosion | Circumferential grooving | 06:20 | 9.3 | 20 | 50 | 6 | Internal
900145 | 10390.499 | 9050 | 1.616 | 12.249 | Metal Loss | CLUSTER corrosion | General | 05:00 | 9.3 | 46 | 71 | 8 | Internal
102082 | 10390.503 | 9050 | 1.62 | 12.249 | Metal Loss | Corrosion | Circumferential slotting | 04:36 | 9.3 | 7 | 21 | 10 | Internal | 0.702 | 105.4
900146 | 10390.578 | 9050 | 1.695 | 12.249 | Metal Loss | CLUSTER corrosion | Pitting | 05:00 | 9.3 | 26 | 43 | 11 | Internal | 0.706 | 104.9
102086 | 10390.686 | 9050 | 1.803 | 12.249 | Metal Loss | Corrosion | Circumferential grooving | 04:32 | 9.3 | 10 | 85 | 8 | Internal
102087 | 10390.731 | 9050 | 1.848 | 12.249 | Metal Loss | Corrosion | Circumferential slotting | 05:02 | 9.3 | 7 | 28 | 7 | Internal
102088 | 10390.742 | 9050 | 1.859 | 12.249 | Metal Loss | Corrosion | Circumferential slotting | 05:38 | 9.3 | 7 | 28 | 7 | Internal
102089 | 10390.771 | 9050 | 1.888 | 12.249 | Metal Loss | Corrosion | Circumferential grooving | 04:34 | 9.3 | 10 | 43 | 8 | Internal
102090 | 10390.811 | 9050 | 1.928 | 12.249 | Metal Loss | Corrosion | Circumferential grooving | 04:22 | 9.3 | 11 | 35 | 7 | Internal
102091 | 10390.847 | 9050 | 1.964 | 12.249 | Metal Loss | Corrosion | Circumferential slotting | 05:02 | 9.3 | 6 | 14 | 6 | Internal
102092 | 10390.885 | 9050 | 2.002 | 12.249 | Metal Loss | Corrosion | Circumferential slotting | 04:58 | 9.3 | 6 | 28 | 6 | Internal
102093 | 10400.007 | 9050 | 11.124 | 12.249 | Metal Loss | Corrosion | Circumferential slotting | 08:42 | 9.3 | 8 | 28 | 6 | Internal
102094 | 10400.009 | 9050 | 11.126 | 12.249 | Metal Loss | Corrosion | Circumferential grooving | 04:06 | 9.3 | 16 | 135 | 7 | Internal
102095 | 10400.02 | 9050 | 11.137 | 12.249 | Metal Loss | Corrosion | Circumferential slotting | 07:10 | 9.3 | 8 | 43 | 6 | Internal
102096 | 10400.09 | 9050 | 11.207 | 12.249 | Metal Loss | Corrosion | Circumferential slotting | 04:56 | 9.3 | 9 | 28 | 6 | Internal
900147 | 10400.095 | 9050 | 11.212 | 12.249 | Metal Loss | CLUSTER corrosion | Circumferential grooving | 07:24 | 9.3 | 16 | 106 | 8 | Internal
900148 | 10400.1 | 9050 | 11.217 | 12.249 | Metal Loss | CLUSTER corrosion | General | 05:52 | 9.3 | 39 | 121 | 13 | Internal | 0.711 | 104.1
102102 | 10400.212 | 9050 | 11.329 | 12.249 | Metal Loss | Corrosion | Circumferential grooving | 07:08 | 9.3 | 10 | 78 | 7 | Internal
70895 | 10401.132 | 9060 |  | 12.163 | Weld | Longitudinal weld pipe |  | 11:16 | 9.3
102103 | 10402.589 | 9060 | 1.457 | 12.163 | Metal Loss | Corrosion | Circumferential slotting | 11:14 | 9.3 | 8 | 21 | 6 | Internal
70896 | 10413.295 | 9070 |  | 12.182 | Weld | Longitudinal weld pipe |  | 02:02 | 9.3
70897 | 10425.477 | 9080 |  | 12.159 | Weld | Longitudinal weld pipe |  | 02:02 | 9.3
70898 | 10437.636 | 9090 |  | 12.209 | Weld | Longitudinal weld pipe |  | 02:12 | 9.3
102104 | 10438.786 | 9090 | 1.15 | 12.209 | Metal Loss | Corrosion | Circumferential slotting | 04:02 | 9.3 | 9 | 50 | 7 | External
70899 | 10449.845 | 9100 |  | 12.184 | Weld | Longitudinal weld pipe |  | 11:02 | 9.3
102105 | 10452.985 | 9100 | 3.14 | 12.184 | Metal Loss | Corrosion | Circumferential grooving | 06:46 | 9.3 | 10 | 50 | 8 | External
102106 | 10453.002 | 9100 | 3.157 | 12.184 | Metal Loss | Corrosion | Circumferential slotting | 05:42 | 9.3 | 6 | 43 | 9 | External
70900 | 10462.029 | 9110 |  | 12.22 | Weld | Longitudinal weld pipe |  | 05:10 | 9.3
102107 | 10462.829 | 9110 | 0.8 | 12.22 | Metal Loss | Corrosion | Circumferential slotting | 08:36 | 9.3 | 9 | 57 | 6 | External
102108 | 10472.179 | 9110 | 10.15 | 12.22 | Metal Loss | Corrosion | Circumferential grooving | 07:10 | 9.3 | 12 | 106 | 6 | Internal
102109 | 10472.204 | 9110 | 10.175 | 12.22 | Metal Loss | Corrosion | Circumferential grooving | 04:54 | 9.3 | 14 | 99 | 10 | Internal | 0.703 | 105.3
102110 | 10472.225 | 9110 | 10.196 | 12.22 | Metal Loss | Corrosion | Circumferential grooving | 06:58 | 9.3 | 15 | 43 | 6 | Internal
102111 | 10472.329 | 9110 | 10.3 | 12.22 | Metal Loss | Corrosion | Circumferential grooving | 07:24 | 9.3 | 23 | 92 | 7 | Internal
70901 | 10474.249 | 9120 |  | 12.179 | Weld | Longitudinal weld pipe |  | 08:26 | 9.3
70902 | 10486.428 | 9130 |  | 12.202 | Weld | Longitudinal weld pipe |  | 02:24 | 9.3
70903 | 10498.63 | 9140 |  | 12.144 | Weld | Longitudinal weld pipe |  | 05:42 | 9.3
102112 | 10507.403 | 9140 | 8.773 | 12.144 | Metal Loss | Corrosion | Circumferential slotting | 06:00 | 9.3 | 7 | 21 | 6 | External
102113 | 10507.612 | 9140 | 8.982 | 12.144 | Metal Loss | Corrosion | Circumferential grooving | 06:58 | 9.3 | 13 | 50 | 9 | External
102114 | 10507.67 | 9140 | 9.04 | 12.144 | Metal Loss | Corrosion | Circumferential slotting | 07:30 | 9.3 | 8 | 50 | 7 | External
102115 | 10507.709 | 9140 | 9.079 | 12.144 | Metal Loss | Corrosion | Circumferential grooving | 02:26 | 9.3 | 10 | 50 | 6 | External
70904 | 10510.774 | 9150 |  | 12.188 | Weld | Longitudinal weld pipe |  | 10:26 | 9.3
50020 | 10512.791 | 9150 | 2.017 | 12.188 | Marker | AGM |  |  | 9.3 | [6 empty] | KM 10450
70905 | 10522.962 | 9160 |  | 12.176 | Weld | Longitudinal weld pipe |  | 04:36 | 9.3
102116 | 10526.141 | 9160 | 3.179 | 12.176 | Metal Loss | Corrosion | Circumferential slotting | 06:04 | 9.3 | 9 | 50 | 8 | Internal
102117 | 10526.148 | 9160 | 3.186 | 12.176 | Metal Loss | Corrosion | Circumferential grooving | 03:28 | 9.3 | 17 | 35 | 6 | Internal
102118 | 10526.295 | 9160 | 3.333 | 12.176 | Metal Loss | Corrosion | Circumferential slotting | 07:36 | 9.3 | 6 | 14 | 6 | Internal
102119 | 10527.193 | 9160 | 4.231 | 12.176 | Metal Loss | Corrosion | Circumferential slotting | 03:36 | 9.3 | 6 | 35 | 7 | Internal
102120 | 10530.358 | 9160 | 7.396 | 12.176 | Metal Loss | Corrosion | Circumferential grooving | 05:26 | 9.3 | 14 | 50 | 7 | Internal
102121 | 10530.779 | 9160 | 7.817 | 12.176 | Metal Loss | Corrosion | Circumferential slotting | 05:44 | 9.3 | 6 | 28 | 7 | Internal
102122 | 10532.453 | 9160 | 9.491 | 12.176 | Metal Loss | Corrosion | Circumferential slotting | 04:52 | 9.3 | 9 | 43 | 7 | Internal
70906 | 10535.138 | 9170 |  | 12.215 | Weld | Longitudinal weld pipe |  |  | 9.3
102123 | 10538.858 | 9170 | 3.72 | 12.215 | Metal Loss | Corrosion | Circumferential slotting | 04:32 | 9.3 | 8 | 43 | 6 | Internal
102124 | 10539.053 | 9170 | 3.915 | 12.215 | Metal Loss | Corrosion | Circumferential grooving | 05:12 | 9.3 | 11 | 35 | 6 | Internal
102125 | 10539.338 | 9170 | 4.2 | 12.215 | Metal Loss | Corrosion | Circumferential grooving | 05:58 | 9.3 | 10 | 21 | 6 | Internal
102126 | 10540.04 | 9170 | 4.902 | 12.215 | Metal Loss | Corrosion | Circumferential slotting | 07:32 | 9.3 | 9 | 57 | 6 | Internal
102127 | 10540.179 | 9170 | 5.041 | 12.215 | Metal Loss | Corrosion | Circumferential grooving | 07:18 | 9.3 | 13 | 85 | 7 | Internal
102128 | 10540.735 | 9170 | 5.597 | 12.215 | Metal Loss | Corrosion | Circumferential slotting | 04:28 | 9.3 | 7 | 35 | 6 | Internal
102129 | 10540.782 | 9170 | 5.644 | 12.215 | Metal Loss | Corrosion | Circumferential grooving | 04:28 | 9.3 | 11 | 35 | 7 | Internal
102130 | 10541.179 | 9170 | 6.041 | 12.215 | Metal Loss | Corrosion | Circumferential slotting | 03:42 | 9.3 | 6 | 35 | 6 | Internal
102131 | 10542.191 | 9170 | 7.053 | 12.215 | Metal Loss | Corrosion | Circumferential slotting | 05:26 | 9.3 | 6 | 21 | 6 | Internal
102132 | 10544.9 | 9170 | 9.762 | 12.215 | Metal Loss | Corrosion | Circumferential grooving | 05:28 | 9.3 | 10 | 43 | 8 | Internal
70907 | 10547.353 | 9180 |  | 12.177 | Weld | Longitudinal weld pipe |  | 06:36 | 9.3
70908 | 10559.53 | 9190 |  | 12.22 | Weld | Longitudinal weld pipe |  | 02:32 | 9.3
70909 | 10571.75 | 9200 |  | 12.176 | Weld | Longitudinal weld pipe |  | 09:14 | 9.3
102133 | 10576.873 | 9200 | 5.123 | 12.176 | Metal Loss | Corrosion | Circumferential slotting | 04:58 | 9.3 | 6 | 35 | 6 | External
102134 | 10576.929 | 9200 | 5.179 | 12.176 | Metal Loss | Corrosion | Circumferential slotting | 06:26 | 9.3 | 6 | 21 | 6 | External
102135 | 10577.675 | 9200 | 5.925 | 12.176 | Metal Loss | Corrosion | Circumferential slotting | 08:14 | 9.3 | 9 | 43 | 6 | External
70910 | 10583.926 | 9210 |  | 12.204 | Weld | Longitudinal weld pipe |  | 00:16 | 9.3
70911 | 10596.13 | 9220 |  | 12.008 | Weld | Longitudinal weld pipe |  |  | 9.3
102136 | 10596.437 | 9220 | 0.307 | 12.008 | Metal Loss | Corrosion | Circumferential grooving | 08:58 | 9.3 | 11 | 28 | 6 | Internal
102137 | 10596.898 | 9220 | 0.768 | 12.008 | Metal Loss | Corrosion | Circumferential slotting | 08:56 | 9.3 | 6 | 14 | 6 | Internal
102138 | 10597.038 | 9220 | 0.908 | 12.008 | Metal Loss | Corrosion | Circumferential grooving | 08:00 | 9.3 | 13 | 50 | 7 | Internal
102139 | 10597.123 | 9220 | 0.993 | 12.008 | Metal Loss | Corrosion | Circumferential grooving | 08:02 | 9.3 | 14 | 92 | 7 | Internal
245 | 10597.222 | 9220 | 1.092 | 12.008 | Metal Loss | Corrosion | Pitting | 08:18 | 9.3 | 15 | 28 | 8 | Internal
900149 | 10597.302 | 9220 | 1.172 | 12.008 | Metal Loss | CLUSTER corrosion | Circumferential grooving | 07:14 | 9.3 | 15 | 57 | 12 | Internal | 0.703 | 105.2
102141 | 10597.303 | 9220 | 1.173 | 12.008 | Metal Loss | Corrosion | Circumferential slotting | 08:34 | 9.3 | 7 | 21 | 10 | Internal | 0.702 | 105.4
102143 | 10597.433 | 9220 | 1.303 | 12.008 | Metal Loss | Corrosion | Circumferential slotting | 07:30 | 9.3 | 6 | 28 | 8 | Internal
102144 | 10597.49 | 9220 | 1.36 | 12.008 | Metal Loss | Corrosion | Circumferential slotting | 08:24 | 9.3 | 7 | 21 | 7 | Internal
102145 | 10598.73 | 9220 | 2.6 | 12.008 | Metal Loss | Corrosion | Circumferential slotting | 08:50 | 9.3 | 8 | 43 | 8 | Internal
900150 | 10598.809 | 9220 | 2.679 | 12.008 | Metal Loss | CLUSTER corrosion | Circumferential grooving | 07:34 | 9.3 | 14 | 106 | 7 | Internal
102149 | 10599.068 | 9220 | 2.938 | 12.008 | Metal Loss | Corrosion | Circumferential slotting | 07:52 | 9.3 | 6 | 28 | 7 | Internal
900151 | 10599.14 | 9220 | 3.01 | 12.008 | Metal Loss | CLUSTER corrosion | Circumferential grooving | 08:16 | 9.3 | 10 | 71 | 7 | Internal
102152 | 10599.631 | 9220 | 3.501 | 12.008 | Metal Loss | Corrosion | Circumferential slotting | 07:38 | 9.3 | 8 | 35 | 6 | Internal
102153 | 10600.092 | 9220 | 3.962 | 12.008 | Metal Loss | Corrosion | Circumferential slotting | 07:28 | 9.3 | 8 | 50 | 6 | Internal
102154 | 10600.901 | 9220 | 4.771 | 12.008 | Metal Loss | Corrosion | Circumferential grooving | 08:16 | 9.3 | 13 | 64 | 19 | External | 0.704 | 105.2
102155 | 10602.318 | 9220 | 6.188 | 12.008 | Dent |  |  | 11:32 | 9.3 | 41 | 92 | 0.6
102156 | 10605.722 | 9220 | 9.592 | 12.008 | Metal Loss | Corrosion | Circumferential grooving | 08:02 | 9.3 | 12 | 57 | 7 | Internal
102157 | 10605.773 | 9220 | 9.643 | 12.008 | Metal Loss | Corrosion | Circumferential grooving | 04:44 | 9.3 | 11 | 50 | 8 | Internal
70912 | 10608.138 | 9230 |  | 12.204 | Weld | Longitudinal weld pipe |  | 02:40 | 9.3
70913 | 10620.342 | 9240 |  | 12.235 | Weld | Longitudinal weld pipe |  | 10:52 | 9.3
70914 | 10632.577 | 9250 |  | 12.205 | Weld | Longitudinal weld pipe |  | 03:32 | 9.3
70915 | 10644.782 | 9260 |  | 12.196 | Weld | Longitudinal weld pipe |  |  | 9.3
70916 | 10656.978 | 9270 |  | 12.197 | Weld | Longitudinal weld pipe |  | 02:52 | 9.3
70917 | 10669.175 | 9280 |  | 12.216 | Weld | Longitudinal weld pipe |  | 03:08 | 9.3
70918 | 10681.391 | 9290 |  | 12.269 | Weld | Longitudinal weld pipe |  | 07:08 | 9.3
102158 | 10688.557 | 9290 | 7.166 | 12.269 | Metal Loss | Close To |  | 10:56 | 9.3 | 23 | 78
70919 | 10693.66 | 9300 |  | 12.214 | Weld | Longitudinal weld pipe |  | 08:08 | 9.3
70920 | 10705.874 | 9310 |  | 12.24 | Weld | Longitudinal weld pipe |  | 00:02 | 9.3
70921 | 10718.114 | 9320 |  | 12.215 | Weld | Longitudinal weld pipe |  | 07:48 | 9.3
70922 | 10730.329 | 9330 |  | 12.24 | Weld | Longitudinal weld pipe |  | 01:28 | 9.3
70923 | 10742.569 | 9340 |  | 12.266 | Weld | Longitudinal weld pipe |  | 00:14 | 9.3
70924 | 10754.835 | 9350 |  | 12.223 | Weld | Longitudinal weld pipe |  | 08:02 | 9.3
70925 | 10767.058 | 9360 |  | 12.192 | Weld | Longitudinal weld pipe |  | 09:36 | 9.3
70926 | 10779.25 | 9370 |  | 12.209 | Weld | Longitudinal weld pipe |  | 08:14 | 9.3
70927 | 10791.459 | 9380 |  | 12.197 | Weld | Longitudinal weld pipe |  | 11:42 | 9.3
70928 | 10803.656 | 9390 |  | 12.208 | Weld | Longitudinal weld pipe |  | 00:32 | 9.3
70929 | 10815.864 | 9400 |  | 12.207 | Weld | Longitudinal weld pipe |  | 09:42 | 9.3
70930 | 10828.071 | 9410 |  | 12.208 | Weld | Longitudinal weld pipe |  | 02:12 | 9.3
70931 | 10840.279 | 9420 |  | 12.216 | Weld | Longitudinal weld pipe |  | 10:38 | 9.3
70932 | 10852.495 | 9430 |  | 12.161 | Weld | Longitudinal weld pipe |  | 07:26 | 9.3
70933 | 10864.656 | 9440 |  | 12.208 | Weld | Longitudinal weld pipe |  | 09:44 | 9.3
70934 | 10876.864 | 9450 |  | 12.243 | Weld | Longitudinal weld pipe |  | 02:50 | 9.3
70935 | 10889.107 | 9460 |  | 12.259 | Weld | Longitudinal weld pipe |  | 11:40 | 9.3
70936 | 10901.366 | 9470 |  | 12.223 | Weld | Longitudinal weld pipe |  |  | 9.3
70937 | 10913.589 | 9480 |  | 12.227 | Weld | Longitudinal weld pipe |  | 06:36 | 9.3
70938 | 10925.816 | 9490 |  | 11.794 | Weld | Longitudinal weld pipe |  | 08:58 | 9.3
102159 | 10934.886 | 9490 | 9.07 | 11.794 | Metal Loss | Corrosion | Circumferential slotting | 07:10 | 9.3 | 6 | 35 | 6 | External
70939 | 10937.61 | 9500 |  | 12.2 | Weld | Longitudinal weld pipe |  | 06:22 | 9.3
70940 | 10949.81 | 9510 |  | 12.167 | Weld | Longitudinal weld pipe |  | 07:34 | 9.3
102160 | 10949.811 | 9510 | 0.001 | 12.167 | Weld |  |  | 00:48 | 9.3 |  | 121
70941 | 10961.977 | 9520 |  | 12.173 | Weld | Longitudinal weld pipe |  | 10:44 | 9.3
102161 | 10964.688 | 9520 | 2.711 | 12.173 | Metal Loss | Close To |  | 11:02 | 9.3 | 19 | 71
50021 | 10966.732 | 9520 | 4.755 | 12.173 | Marker | AGM |  |  | 9.3 | [6 empty] | KM 11000
102162 | 10969.127 | 9520 | 7.15 | 12.173 | Metal Loss | Corrosion | Circumferential grooving | 03:00 | 9.3 | 12 | 43 | 7 | External
70942 | 10974.15 | 9530 |  | 12.159 | Weld | Longitudinal weld pipe |  | 00:12 | 9.3
70943 | 10986.309 | 9540 |  | 12.284 | Weld | Longitudinal weld pipe |  | 10:28 | 9.3
102163 | 10991.339 | 9540 | 5.03 | 12.284 | Metal Loss | Corrosion | Circumferential slotting | 08:30 | 9.3 | 9 | 50 | 6 | External
102164 | 10991.991 | 9540 | 5.682 | 12.284 | Metal Loss | Corrosion | General | 00:22 | 9.3 | 33 | 270 | 8 | External
102165 | 10992.045 | 9540 | 5.736 | 12.284 | Metal Loss | Corrosion | Circumferential grooving | 10:06 | 9.3 | 13 | 135 | 7 | External
102166 | 10992.266 | 9540 | 5.957 | 12.284 | Metal Loss | Corrosion | Circumferential slotting | 04:02 | 9.3 | 7 | 43 | 11 | External | 0.702 | 105.4
900152 | 10992.311 | 9540 | 6.002 | 12.284 | Metal Loss | CLUSTER corrosion | General | 03:22 | 9.3 | 32 | 142 | 11 | External | 0.707 | 104.7
102169 | 10992.342 | 9540 | 6.033 | 12.284 | Metal Loss | Corrosion | Circumferential slotting | 07:30 | 9.3 | 6 | 28 | 6 | External
102170 | 10992.454 | 9540 | 6.145 | 12.284 | Metal Loss | Corrosion | Circumferential grooving | 02:48 | 9.3 | 11 | 35 | 6 | External
102171 | 10992.519 | 9540 | 6.21 | 12.284 | Metal Loss | Corrosion | Circumferential grooving | 04:24 | 9.3 | 14 | 50 | 6 | External
102172 | 10992.594 | 9540 | 6.285 | 12.284 | Metal Loss | Corrosion | Circumferential slotting | 03:08 | 9.3 | 8 | 28 | 6 | External
102173 | 10992.729 | 9540 | 6.42 | 12.284 | Metal Loss | Corrosion | Circumferential grooving | 03:44 | 9.3 | 24 | 128 | 8 | External
102174 | 10993.126 | 9540 | 6.817 | 12.284 | Metal Loss | Corrosion | Circumferential grooving | 02:50 | 9.3 | 21 | 99 | 7 | External
102175 | 10994.7 | 9540 | 8.391 | 12.284 | Metal Loss | Corrosion | Circumferential slotting | 05:58 | 9.3 | 9 | 43 | 6 | External
102176 | 10995.048 | 9540 | 8.739 | 12.284 | Metal Loss | Corrosion | Circumferential grooving | 05:28 | 9.3 | 12 | 35 | 6 | External
102177 | 10995.151 | 9540 | 8.842 | 12.284 | Metal Loss | Corrosion | Circumferential slotting | 06:24 | 9.3 | 9 | 28 | 11 | External | 0.702 | 105.3
102178 | 10995.251 | 9540 | 8.942 | 12.284 | Metal Loss | Corrosion | Circumferential grooving | 06:52 | 9.3 | 12 | 43 | 7 | External
102179 | 10995.252 | 9540 | 8.943 | 12.284 | Metal Loss | Corrosion | Circumferential grooving | 05:04 | 9.3 | 18 | 57 | 6 | External
102180 | 10995.384 | 9540 | 9.075 | 12.284 | Metal Loss | Corrosion | Circumferential slotting | 05:16 | 9.3 | 9 | 35 | 6 | External
900153 | 10995.555 | 9540 | 9.246 | 12.284 | Metal Loss | CLUSTER corrosion | General | 05:54 | 9.3 | 51 | 114 | 9 | External
102183 | 10998.083 | 9540 | 11.774 | 12.284 | Metal Loss | Corrosion | Circumferential grooving | 06:14 | 9.3 | 11 | 35 | 6 | External
102184 | 10998.342 | 9540 | 12.033 | 12.284 | Metal Loss | Corrosion | Circumferential grooving | 05:10 | 9.3 | 12 | 28 | 6 | External
70944 | 10998.593 | 9550 |  | 12.228 | Weld | Longitudinal weld pipe |  |  | 9.3
102185 | 11001.806 | 9550 | 3.213 | 12.228 | Metal Loss | Corrosion | Circumferential grooving | 03:08 | 9.3 | 15 | 64 | 6 | External
102186 | 11005.699 | 9550 | 7.106 | 12.228 | Metal Loss | Corrosion | Circumferential grooving | 05:14 | 9.3 | 13 | 43 | 6 | External
102187 | 11006.015 | 9550 | 7.422 | 12.228 | Metal Loss | Corrosion | Circumferential grooving | 04:20 | 9.3 | 11 | 71 | 6 | External
102188 | 11006.182 | 9550 | 7.589 | 12.228 | Metal Loss | Corrosion | Circumferential grooving | 03:24 | 9.3 | 12 | 35 | 9 | External
102189 | 11006.374 | 9550 | 7.781 | 12.228 | Metal Loss | Corrosion | Circumferential grooving | 04:24 | 9.3 | 25 | 121 | 7 | External
102190 | 11006.454 | 9550 | 7.861 | 12.228 | Metal Loss | Corrosion | Circumferential slotting | 04:22 | 9.3 | 8 | 57 | 6 | External
900154 | 11006.542 | 9550 | 7.949 | 12.228 | Metal Loss | CLUSTER corrosion | General | 04:50 | 9.3 | 52 | 85 | 9 | External
102193 | 11007.028 | 9550 | 8.435 | 12.228 | Metal Loss | Corrosion | Pitting | 04:40 | 9.3 | 11 | 21 | 6 | External
102194 | 11007.235 | 9550 | 8.642 | 12.228 | Metal Loss | Corrosion | Circumferential grooving | 06:28 | 9.3 | 10 | 28 | 6 | External
246 | 11007.38 | 9550 | 8.787 | 12.228 | Metal Loss | Corrosion | Pitting | 04:28 | 9.3 | 15 | 28 | 8 | External
102195 | 11007.392 | 9550 | 8.799 | 12.228 | Metal Loss | Corrosion | Circumferential grooving | 05:58 | 9.3 | 12 | 57 | 7 | External
900155 | 11007.491 | 9550 | 8.898 | 12.228 | Metal Loss | CLUSTER corrosion | General | 05:26 | 9.3 | 44 | 42 | 11 | External | 0.711 | 104.1
248 | 11007.569 | 9550 | 8.976 | 12.228 | Metal Loss | Corrosion | Pitting | 05:22 | 9.3 | 22 | 32 | 15 | External | 0.706 | 104.9
102197 | 11007.699 | 9550 | 9.106 | 12.228 | Metal Loss | Corrosion | General | 05:10 | 9.3 | 35 | 128 | 10 | External | 0.707 | 104.6
900156 | 11007.748 | 9550 | 9.155 | 12.228 | Metal Loss | CLUSTER corrosion | General | 04:10 | 9.3 | 38 | 99 | 8 | External
102199 | 11008.017 | 9550 | 9.424 | 12.228 | Metal Loss | Corrosion | Circumferential grooving | 04:28 | 9.3 | 22 | 85 | 7 | External
900157 | 11008.083 | 9550 | 9.49 | 12.228 | Metal Loss | CLUSTER corrosion | General | 03:32 | 9.3 | 151 | 192 | 8 | External
900158 | 11008.297 | 9550 | 9.704 | 12.228 | Metal Loss | CLUSTER corrosion | General | 04:10 | 9.3 | 58 | 198 | 12 | External | 0.716 | 103.3
102207 | 11008.438 | 9550 | 9.845 | 12.228 | Metal Loss | Corrosion | Circumferential slotting | 04:46 | 9.3 | 8 | 28 | 11 | External | 0.702 | 105.4
102208 | 11008.475 | 9550 | 9.882 | 12.228 | Metal Loss | Corrosion | Circumferential grooving | 03:54 | 9.3 | 12 | 43 | 6 | External
102209 | 11008.646 | 9550 | 10.053 | 12.228 | Metal Loss | Corrosion | Circumferential grooving | 04:54 | 9.3 | 13 | 64 | 9 | External
102210 | 11008.717 | 9550 | 10.124 | 12.228 | Metal Loss | Corrosion | Circumferential slotting | 04:06 | 9.3 | 7 | 64 | 9 | External
102211 | 11008.784 | 9550 | 10.191 | 12.228 | Metal Loss | Corrosion | Circumferential grooving | 05:10 | 9.3 | 15 | 78 | 8 | External
102212 | 11008.806 | 9550 | 10.213 | 12.228 | Metal Loss | Corrosion | Circumferential grooving | 03:56 | 9.3 | 11 | 57 | 7 | External
102213 | 11008.865 | 9550 | 10.272 | 12.228 | Metal Loss | Corrosion | Circumferential slotting | 04:32 | 9.3 | 7 | 50 | 6 | External
102214 | 11008.964 | 9550 | 10.371 | 12.228 | Metal Loss | Corrosion | Circumferential slotting | 05:24 | 9.3 | 8 | 35 | 6 | External
102215 | 11008.973 | 9550 | 10.38 | 12.228 | Metal Loss | Corrosion | Circumferential grooving | 04:12 | 9.3 | 10 | 50 | 7 | External
102216 | 11009.071 | 9550 | 10.478 | 12.228 | Metal Loss | Corrosion | Circumferential slotting | 04:56 | 9.3 | 8 | 50 | 12 | External | 0.702 | 105.4
102217 | 11009.156 | 9550 | 10.563 | 12.228 | Metal Loss | Corrosion | Circumferential grooving | 04:36 | 9.3 | 12 | 71 | 7 | External
102218 | 11009.213 | 9550 | 10.62 | 12.228 | Metal Loss | Corrosion | Circumferential grooving | 04:48 | 9.3 | 25 | 92 | 7 | External
102219 | 11009.279 | 9550 | 10.686 | 12.228 | Metal Loss | Corrosion | Circumferential grooving | 03:38 | 9.3 | 12 | 71 | 9 | External
102220 | 11009.299 | 9550 | 10.706 | 12.228 | Metal Loss | Corrosion | Circumferential slotting | 04:50 | 9.3 | 9 | 78 | 6 | External
102221 | 11009.415 | 9550 | 10.822 | 12.228 | Metal Loss | Corrosion | Circumferential grooving | 04:14 | 9.3 | 10 | 50 | 7 | External
102222 | 11009.479 | 9550 | 10.886 | 12.228 | Metal Loss | Corrosion | Circumferential grooving | 04:54 | 9.3 | 25 | 85 | 7 | External
102223 | 11009.489 | 9550 | 10.896 | 12.228 | Metal Loss | Corrosion | Circumferential grooving | 04:10 | 9.3 | 12 | 28 | 6 | External
900159 | 11009.614 | 9550 | 11.021 | 12.228 | Metal Loss | CLUSTER corrosion | General | 04:50 | 9.3 | 31 | 49 | 9 | External
102226 | 11009.716 | 9550 | 11.123 | 12.228 | Metal Loss | Corrosion | Circumferential grooving | 04:22 | 9.3 | 16 | 78 | 6 | External
102227 | 11010.169 | 9550 | 11.576 | 12.228 | Metal Loss | Corrosion | Circumferential grooving | 04:40 | 9.3 | 18 | 71 | 8 | External
102228 | 11010.516 | 9550 | 11.923 | 12.228 | Metal Loss | Corrosion | Circumferential grooving | 04:30 | 9.3 | 11 | 50 | 6 | External
102229 | 11010.617 | 9550 | 12.024 | 12.228 | Metal Loss | Corrosion | Circumferential grooving | 05:06 | 9.3 | 12 | 43 | 6 | External
102230 | 11010.648 | 9550 | 12.055 | 12.228 | Metal Loss | Corrosion | Circumferential grooving | 03:38 | 9.3 | 29 | 121 | 8 | External
102231 | 11010.713 | 9550 | 12.12 | 12.228 | Metal Loss | Corrosion | Circumferential grooving | 05:02 | 9.3 | 17 | 50 | 8 | External
70945 | 11010.821 | 9560 |  | 12.226 | Weld | Longitudinal weld pipe |  | 11:22 | 9.3
102232 | 11010.841 | 9560 | 0.02 | 12.226 | Metal Loss | Corrosion | Circumferential grooving | 03:00 | 9.3 | 25 | 99 | 12 | External | 0.706 | 104.9 | adj. to GW
102233 | 11010.87 | 9560 | 0.049 | 12.226 | Metal Loss | Corrosion | Circumferential grooving | 05:04 | 9.3 | 11 | 50 | 11 | External | 0.703 | 105.3 | adj. to GW
102234 | 11010.878 | 9560 | 0.057 | 12.226 | Metal Loss | Corrosion | Circumferential slotting | 04:28 | 9.3 | 6 | 35 | 9 | External
900160 | 11011.008 | 9560 | 0.187 | 12.226 | Metal Loss | CLUSTER corrosion | General | 03:36 | 9.3 | 46 | 114 | 15 | External | 0.715 | 103.5
102237 | 11011.147 | 9560 | 0.326 | 12.226 | Metal Loss | Corrosion | Circumferential grooving | 04:00 | 9.3 | 10 | 50 | 12 | External | 0.703 | 105.3
102238 | 11011.262 | 9560 | 0.441 | 12.226 | Metal Loss | Corrosion | Circumferential grooving | 03:54 | 9.3 | 15 | 92 | 8 | External
900161 | 11011.331 | 9560 | 0.51 | 12.226 | Metal Loss | CLUSTER corrosion | General | 04:02 | 9.3 | 37 | 114 | 11 | External | 0.709 | 104.4
900162 | 11011.406 | 9560 | 0.585 | 12.226 | Metal Loss | CLUSTER corrosion | General | 03:38 | 9.3 | 90 | 156 | 7 | External
102245 | 11011.616 | 9560 | 0.795 | 12.226 | Metal Loss | Corrosion | Circumferential slotting | 04:26 | 9.3 | 9 | 43 | 6 | External
900163 | 11011.663 | 9560 | 0.842 | 12.226 | Metal Loss | CLUSTER corrosion | General | 04:12 | 9.3 | 44 | 78 | 14 | External | 0.713 | 103.7
900164 | 11011.758 | 9560 | 0.937 | 12.226 | Metal Loss | CLUSTER corrosion | General | 04:12 | 9.3 | 45 | 99 | 12 | External | 0.712 | 103.9
70946 | 11023.047 | 9570 |  | 12.192 | Weld | Longitudinal weld pipe |  |  | 9.3
102250 | 11024.46 | 9570 | 1.413 | 12.192 | Metal Loss | Corrosion | Circumferential slotting | 06:14 | 9.3 | 9 | 35 | 7 | External
102251 | 11025.98 | 9570 | 2.933 | 12.192 | Metal Loss | Corrosion | Circumferential slotting | 03:58 | 9.3 | 9 | 50 | 7 | External
102252 | 11026.247 | 9570 | 3.2 | 12.192 | Metal Loss | Corrosion | General | 04:14 | 9.3 | 44 | 113 | 7 | External
102253 | 11026.326 | 9570 | 3.279 | 12.192 | Metal Loss | Corrosion | General | 04:14 | 9.3 | 33 | 113 | 8 | External
102254 | 11032.192 | 9570 | 9.145 | 12.192 | Metal Loss | Corrosion | Circumferential slotting | 03:20 | 9.3 | 7 | 21 | 6 | External
102255 | 11032.289 | 9570 | 9.242 | 12.192 | Metal Loss | Corrosion | Circumferential slotting | 04:20 | 9.3 | 6 | 35 | 6 | External
70947 | 11035.239 | 9580 |  | 12.188 | Weld | Longitudinal weld pipe |  | 03:04 | 9.3
102256 | 11035.5 | 9580 | 0.261 | 12.188 | Metal Loss | Corrosion | General | 03:48 | 9.3 | 34 | 121 | 6 | External
102257 | 11046.982 | 9580 | 11.743 | 12.188 | Metal Loss | Corrosion | Circumferential grooving | 03:16 | 9.3 | 10 | 28 | 7 | External
70948 | 11047.427 | 9590 |  | 12.192 | Weld | Longitudinal weld pipe |  | 01:08 | 9.3
102258 | 11051.56 | 9590 | 4.133 | 12.192 | Metal Loss | Corrosion | Circumferential slotting | 03:20 | 9.3 | 9 | 43 | 10 | External | 0.702 | 105.4
102259 | 11051.581 | 9590 | 4.154 | 12.192 | Metal Loss | Corrosion | Circumferential slotting | 02:08 | 9.3 | 6 | 21 | 7 | External
102260 | 11051.983 | 9590 | 4.556 | 12.192 | Metal Loss | Corrosion | Circumferential grooving | 01:14 | 9.3 | 15 | 121 | 8 | External
102261 | 11052.236 | 9590 | 4.809 | 12.192 | Metal Loss | Corrosion | Circumferential grooving | 02:48 | 9.3 | 11 | 71 | 8 | External
102262 | 11052.26 | 9590 | 4.833 | 12.192 | Metal Loss | Corrosion | Circumferential grooving | 00:16 | 9.3 | 10 | 43 | 7 | External
102263 | 11053.745 | 9590 | 6.318 | 12.192 | Metal Loss | Corrosion | Circumferential grooving | 00:42 | 9.3 | 14 | 57 | 10 | External | 0.703 | 105.3
102264 | 11053.776 | 9590 | 6.349 | 12.192 | Metal Loss | Corrosion | Circumferential grooving | 09:22 | 9.3 | 12 | 50 | 7 | External
102265 | 11053.779 | 9590 | 6.352 | 12.192 | Metal Loss | Corrosion | Circumferential grooving | 10:14 | 9.3 | 11 | 57 | 6 | External
102266 | 11053.939 | 9590 | 6.512 | 12.192 | Metal Loss | Corrosion | Circumferential grooving | 08:52 | 9.3 | 12 | 50 | 7 | External
102267 | 11054.01 | 9590 | 6.583 | 12.192 | Metal Loss | Corrosion | Circumferential grooving | 01:24 | 9.3 | 26 | 170 | 7 | External
102268 | 11054.069 | 9590 | 6.642 | 12.192 | Metal Loss | Corrosion | Circumferential grooving | 00:52 | 9.3 | 13 | 64 | 7 | External
102269 | 11054.079 | 9590 | 6.652 | 12.192 | Metal Loss | Corrosion | Circumferential grooving | 08:56 | 9.3 | 12 | 71 | 6 | External
102270 | 11054.162 | 9590 | 6.735 | 12.192 | Metal Loss | Corrosion | Circumferential grooving | 01:36 | 9.3 | 12 | 64 | 6 | External
102271 | 11054.195 | 9590 | 6.768 | 12.192 | Metal Loss | Corrosion | Circumferential grooving | 10:24 | 9.3 | 21 | 121 | 8 | External
102272 | 11054.449 | 9590 | 7.022 | 12.192 | Metal Loss | Corrosion | Circumferential grooving | 02:54 | 9.3 | 18 | 113 | 8 | External
102273 | 11055.213 | 9590 | 7.786 | 12.192 | Metal Loss | Corrosion | Circumferential slotting | 08:06 | 9.3 | 9 | 50 | 7 | External
102274 | 11055.265 | 9590 | 7.838 | 12.192 | Metal Loss | Corrosion | Circumferential slotting | 03:02 | 9.3 | 9 | 78 | 10 | External | 0.702 | 105.4
102275 | 11055.409 | 9590 | 7.982 | 12.192 | Metal Loss | Corrosion | Circumferential grooving | 02:46 | 9.3 | 11 | 92 | 9 | External
102276 | 11055.422 | 9590 | 7.995 | 12.192 | Metal Loss | Corrosion | Circumferential slotting | 04:38 | 9.3 | 8 | 28 | 6 | External
102277 | 11055.522 | 9590 | 8.095 | 12.192 | Metal Loss | Corrosion | Circumferential slotting | 05:18 | 9.3 | 9 | 50 | 7 | External
70949 | 11059.619 | 9600 |  | 12.194 | Weld | Longitudinal weld pipe |  | 01:22 | 9.3
102278 | 11065.861 | 9600 | 6.242 | 12.194 | Metal Loss | Corrosion | Circumferential grooving | 01:04 | 9.3 | 13 | 57 | 6 | External
102279 | 11069.124 | 9600 | 9.505 | 12.194 | Metal Loss | Corrosion | Circumferential slotting | 03:06 | 9.3 | 6 | 21 | 7 | Internal
102280 | 11069.299 | 9600 | 9.68 | 12.194 | Metal Loss | Corrosion | Circumferential slotting | 02:58 | 9.3 | 9 | 28 | 6 | Internal
102281 | 11070.869 | 9600 | 11.25 | 12.194 | Metal Loss | Corrosion | Circumferential slotting | 02:36 | 9.3 | 7 | 28 | 6 | Internal
70950 | 11071.813 | 9610 |  | 12.243 | Weld | Longitudinal weld pipe |  |  | 9.3
102282 | 11072.634 | 9610 | 0.821 | 12.243 | Metal Loss | Corrosion | Circumferential grooving | 02:20 | 9.3 | 13 | 43 | 7 | Internal
102283 | 11072.785 | 9610 | 0.972 | 12.243 | Metal Loss | Corrosion | Circumferential slotting | 02:34 | 9.3 | 6 | 21 | 6 | Internal
102284 | 11073.5 | 9610 | 1.687 | 12.243 | Metal Loss | Corrosion | Circumferential grooving | 03:42 | 9.3 | 13 | 35 | 6 | Internal
102285 | 11073.512 | 9610 | 1.699 | 12.243 | Metal Loss | Corrosion | Circumferential slotting | 05:06 | 9.3 | 6 | 21 | 6 | Internal
102286 | 11073.615 | 9610 | 1.802 | 12.243 | Metal Loss | Corrosion | Circumferential grooving | 05:58 | 9.3 | 12 | 50 | 7 | Internal
102287 | 11073.68 | 9610 | 1.867 | 12.243 | Metal Loss | Corrosion | Circumferential slotting | 02:50 | 9.3 | 6 | 43 | 6 | Internal
102288 | 11073.754 | 9610 | 1.941 | 12.243 | Metal Loss | Corrosion | Circumferential slotting | 05:38 | 9.3 | 8 | 21 | 6 | Internal
102289 | 11074.49 | 9610 | 2.677 | 12.243 | Metal Loss | Corrosion | Circumferential grooving | 05:10 | 9.3 | 11 | 43 | 8 | Internal
102290 | 11074.676 | 9610 | 2.863 | 12.243 | Metal Loss | Corrosion | Circumferential slotting | 04:00 | 9.3 | 9 | 28 | 6 | Internal
102291 | 11075.031 | 9610 | 3.218 | 12.243 | Metal Loss | Corrosion | Circumferential slotting | 05:32 | 9.3 | 8 | 28 | 6 | Internal
102292 | 11075.332 | 9610 | 3.519 | 12.243 | Metal Loss | Corrosion | Circumferential grooving | 05:18 | 9.3 | 11 | 50 | 7 | Internal
102293 | 11075.534 | 9610 | 3.721 | 12.243 | Metal Loss | Corrosion | Circumferential slotting | 05:16 | 9.3 | 9 | 28 | 9 | Internal
900165 | 11075.62 | 9610 | 3.807 | 12.243 | Metal Loss | CLUSTER corrosion | General | 05:00 | 9.3 | 30 | 64 | 6 | Internal
102296 | 11075.728 | 9610 | 3.915 | 12.243 | Metal Loss | Corrosion | Circumferential slotting | 05:32 | 9.3 | 7 | 28 | 7 | Internal
102297 | 11075.992 | 9610 | 4.179 | 12.243 | Metal Loss | Corrosion | Circumferential slotting | 05:14 | 9.3 | 9 | 50 | 6 | Internal
900166 | 11076.354 | 9610 | 4.541 | 12.243 | Metal Loss | CLUSTER corrosion | General | 05:12 | 9.3 | 35 | 49 | 10 | Internal | 0.707 | 104.6
102300 | 11076.743 | 9610 | 4.93 | 12.243 | Metal Loss | Corrosion | Circumferential slotting | 04:58 | 9.3 | 9 | 64 | 7 | Internal
900167 | 11076.863 | 9610 | 5.05 | 12.243 | Metal Loss | CLUSTER corrosion | Circumferential grooving | 04:58 | 9.3 | 18 | 57 | 7 | Internal
102303 | 11077.076 | 9610 | 5.263 | 12.243 | Metal Loss | Corrosion | Circumferential slotting | 05:24 | 9.3 | 6 | 21 | 7 | Internal
102304 | 11077.218 | 9610 | 5.405 | 12.243 | Metal Loss | Corrosion | Circumferential slotting | 04:56 | 9.3 | 7 | 21 | 6 | Internal
102305 | 11077.497 | 9610 | 5.684 | 12.243 | Metal Loss | Corrosion | Circumferential slotting | 05:34 | 9.3 | 7 | 28 | 6 | Internal
102306 | 11078.02 | 9610 | 6.207 | 12.243 | Metal Loss | Corrosion | Circumferential grooving | 05:32 | 9.3 | 13 | 43 | 6 | Internal
102307 | 11078.087 | 9610 | 6.274 | 12.243 | Metal Loss | Corrosion | Circumferential grooving | 05:12 | 9.3 | 10 | 35 | 7 | Internal
102308 | 11078.203 | 9610 | 6.39 | 12.243 | Metal Loss | Corrosion | Circumferential slotting | 04:52 | 9.3 | 7 | 14 | 6 | Internal
102309 | 11078.266 | 9610 | 6.453 | 12.243 | Metal Loss | Corrosion | Circumferential grooving | 04:40 | 9.3 | 15 | 57 | 8 | Internal
102310 | 11078.424 | 9610 | 6.611 | 12.243 | Metal Loss | Corrosion | Circumferential slotting | 05:06 | 9.3 | 7 | 21 | 6 | Internal
102311 | 11078.471 | 9610 | 6.658 | 12.243 | Metal Loss | Corrosion | Pitting | 04:54 | 9.3 | 12 | 14 | 6 | Internal
102312 | 11078.522 | 9610 | 6.709 | 12.243 | Metal Loss | Corrosion | Circumferential slotting | 04:34 | 9.3 | 8 | 35 | 7 | Internal
102313 | 11078.585 | 9610 | 6.772 | 12.243 | Metal Loss | Corrosion | Circumferential slotting | 05:30 | 9.3 | 6 | 14 | 7 | Internal
900168 | 11078.594 | 9610 | 6.781 | 12.243 | Metal Loss | CLUSTER corrosion | General | 04:30 | 9.3 | 41 | 56 | 9 | Internal
102316 | 11078.718 | 9610 | 6.905 | 12.243 | Metal Loss | Corrosion | Circumferential slotting | 05:08 | 9.3 | 6 | 21 | 6 | Internal
250 | 11078.763 | 9610 | 6.95 | 12.243 | Metal Loss | Corrosion | Pitting | 04:52 | 9.3 | 14 | 15 | 10 | Internal | 0.703 | 105.3
251 | 11078.846 | 9610 | 7.033 | 12.243 | Metal Loss | Corrosion | Pitting | 04:48 | 9.3 | 13 | 13 | 8 | Internal
102317 | 11078.931 | 9610 | 7.118 | 12.243 | Metal Loss | Corrosion | Circumferential slotting | 05:36 | 9.3 | 7 | 21 | 6 | Internal
102318 | 11078.981 | 9610 | 7.168 | 12.243 | Metal Loss | Corrosion | Circumferential grooving | 04:40 | 9.3 | 10 | 64 | 9 | Internal
102319 | 11079.031 | 9610 | 7.218 | 12.243 | Metal Loss | Corrosion | Circumferential grooving | 04:40 | 9.3 | 11 | 35 | 6 | Internal
102320 | 11079.08 | 9610 | 7.267 | 12.243 | Metal Loss | Corrosion | Circumferential grooving | 05:08 | 9.3 | 12 | 35 | 7 | Internal
102321 | 11079.337 | 9610 | 7.524 | 12.243 | Metal Loss | Corrosion | Circumferential slotting | 05:18 | 9.3 | 6 | 14 | 6 | Internal
900169 | 11079.423 | 9610 | 7.61 | 12.243 | Metal Loss | CLUSTER corrosion | Circumferential grooving | 04:38 | 9.3 | 23 | 106 | 9 | Internal
102325 | 11079.504 | 9610 | 7.691 | 12.243 | Metal Loss | Corrosion | Circumferential slotting | 04:46 | 9.3 | 9 | 35 | 9 | Internal
900170 | 11079.55 | 9610 | 7.737 | 12.243 | Metal Loss | CLUSTER corrosion | Circumferential slotting | 04:52 | 9.3 | 9 | 64 | 7 | Internal
102328 | 11079.709 | 9610 | 7.896 | 12.243 | Metal Loss | Corrosion | Circumferential slotting | 05:20 | 9.3 | 6 | 14 | 7 | Internal
252 | 11079.724 | 9610 | 7.911 | 12.243 | Metal Loss | Corrosion | Pitting | 04:52 | 9.3 | 13 | 14 | 10 | Internal | 0.703 | 105.3
253 | 11079.886 | 9610 | 8.073 | 12.243 | Metal Loss | Corrosion | Circumferential grooving | 08:04 | 9.3 | 17 | 35 | 10 | Internal | 0.703 | 105.2
102329 | 11079.966 | 9610 | 8.153 | 12.243 | Metal Loss | Corrosion | Circumferential slotting | 05:14 | 9.3 | 7 | 35 | 9 | Internal
102330 | 11080.082 | 9610 | 8.269 | 12.243 | Metal Loss | Corrosion | Circumferential slotting | 05:22 | 9.3 | 6 | 35 | 6 | Internal
102331 | 11080.269 | 9610 | 8.456 | 12.243 | Metal Loss | Corrosion | Circumferential slotting | 04:42 | 9.3 | 8 | 35 | 6 | Internal
900171 | 11080.304 | 9610 | 8.491 | 12.243 | Metal Loss | CLUSTER corrosion | Circumferential grooving | 05:04 | 9.3 | 23 | 64 | 7 | Internal
102334 | 11080.415 | 9610 | 8.602 | 12.243 | Metal Loss | Corrosion | Circumferential slotting | 04:48 | 9.3 | 7 | 28 | 7 | Internal
102335 | 11080.426 | 9610 | 8.613 | 12.243 | Metal Loss | Corrosion | Circumferential slotting | 05:20 | 9.3 | 9 | 57 | 9 | Internal
102336 | 11080.648 | 9610 | 8.835 | 12.243 | Metal Loss | Corrosion | Circumferential slotting | 05:12 | 9.3 | 7 | 21 | 9 | Internal
102337 | 11080.823 | 9610 | 9.01 | 12.243 | Metal Loss | Corrosion | Circumferential slotting | 04:46 | 9.3 | 9 | 43 | 9 | Internal
102338 | 11080.933 | 9610 | 9.12 | 12.243 | Metal Loss | Corrosion | Circumferential slotting | 05:58 | 9.3 | 7 | 14 | 6 | Internal
102339 | 11080.958 | 9610 | 9.145 | 12.243 | Metal Loss | Corrosion | Circumferential slotting | 04:38 | 9.3 | 6 | 50 | 7 | Internal
102340 | 11080.996 | 9610 | 9.183 | 12.243 | Metal Loss | Corrosion | Circumferential slotting | 04:46 | 9.3 | 7 | 43 | 7 | Internal
900172 | 11081.167 | 9610 | 9.354 | 12.243 | Metal Loss | CLUSTER corrosion | General | 05:04 | 9.3 | 35 | 113 | 11 | Internal | 0.708 | 104.5
102342 | 11081.177 | 9610 | 9.364 | 12.243 | Metal Loss | Corrosion | Circumferential slotting | 06:28 | 9.3 | 8 | 35 | 6 | Internal
102344 | 11081.317 | 9610 | 9.504 | 12.243 | Metal Loss | Corrosion | Circumferential slotting | 05:12 | 9.3 | 7 | 21 | 7 | Internal
102345 | 11081.318 | 9610 | 9.505 | 12.243 | Metal Loss | Corrosion | Circumferential slotting | 05:56 | 9.3 | 9 | 28 | 7 | Internal
102346 | 11081.356 | 9610 | 9.543 | 12.243 | Metal Loss | Corrosion | Circumferential slotting | 05:12 | 9.3 | 7 | 28 | 7 | Internal
900173 | 11081.494 | 9610 | 9.681 | 12.243 | Metal Loss | CLUSTER corrosion | Pitting | 05:12 | 9.3 | 25 | 42 | 6 | Internal
102349 | 11081.901 | 9610 | 10.088 | 12.243 | Metal Loss | Corrosion | Circumferential grooving | 05:02 | 9.3 | 14 | 50 | 6 | Internal
255 | 11082.802 | 9610 | 10.989 | 12.243 | Metal Loss | Corrosion | Circumferential grooving | 05:36 | 9.3 | 15 | 35 | 10 | Internal | 0.703 | 105.3
102350 | 11082.899 | 9610 | 11.086 | 12.243 | Metal Loss | Corrosion | Circumferential grooving | 05:40 | 9.3 | 10 | 57 | 7 | Internal
102351 | 11082.949 | 9610 | 11.136 | 12.243 | Metal Loss | Corrosion | Circumferential slotting | 05:08 | 9.3 | 6 | 14 | 10 | Internal | 0.702 | 105.4
102352 | 11082.993 | 9610 | 11.18 | 12.243 | Metal Loss | Corrosion | Circumferential grooving | 05:52 | 9.3 | 10 | 28 | 8 | Internal
102353 | 11083.393 | 9610 | 11.58 | 12.243 | Metal Loss | Corrosion | Circumferential slotting | 05:42 | 9.3 | 8 | 43 | 9 | Internal
102354 | 11083.5 | 9610 | 11.687 | 12.243 | Metal Loss | Corrosion | Circumferential slotting | 06:38 | 9.3 | 6 | 21 | 7 | Internal
102355 | 11083.678 | 9610 | 11.865 | 12.243 | Metal Loss | Corrosion | Circumferential slotting | 05:48 | 9.3 | 7 | 21 | 9 | Internal
102356 | 11083.745 | 9610 | 11.932 | 12.243 | Metal Loss | Corrosion | Circumferential slotting | 05:56 | 9.3 | 8 | 28 | 9 | Internal
102357 | 11083.836 | 9610 | 12.023 | 12.243 | Metal Loss | Corrosion | Circumferential slotting | 06:12 | 9.3 | 9 | 35 | 6 | Internal
102358 | 11083.919 | 9610 | 12.106 | 12.243 | Metal Loss | Corrosion | Circumferential slotting | 05:36 | 9.3 | 6 | 21 | 9 | Internal
70951 | 11084.056 | 9620 |  | 12.18 | Weld | Longitudinal weld pipe |  | 02:42 | 9.3
102359 | 11084.094 | 9620 | 0.038 | 12.18 | Metal Loss | Corrosion | Circumferential grooving | 06:54 | 9.3 | 11 | 57 | 10 | Internal | 0.703 | 105.3 | adj. to GW
102360 | 11084.469 | 9620 | 0.413 | 12.18 | Metal Loss | Corrosion | Circumferential slotting | 07:24 | 9.3 | 7 | 43 | 7 | Internal
102361 | 11084.987 | 9620 | 0.931 | 12.18 | Metal Loss | Corrosion | Circumferential slotting | 05:50 | 9.3 | 6 | 28 | 6 | Internal
102362 | 11085.439 | 9620 | 1.383 | 12.18 | Metal Loss | Corrosion | Circumferential slotting | 07:08 | 9.3 | 6 | 28 | 7 | Internal
102363 | 11085.782 | 9620 | 1.726 | 12.18 | Metal Loss | Corrosion | Circumferential slotting | 02:38 | 9.3 | 7 | 21 | 6 | Internal
102364 | 11085.905 | 9620 | 1.849 | 12.18 | Metal Loss | Corrosion | Circumferential slotting | 04:44 | 9.3 | 8 | 21 | 6 | Internal
900174 | 11086.735 | 9620 | 2.679 | 12.18 | Metal Loss | CLUSTER corrosion | Circumferential grooving | 04:56 | 9.3 | 18 | 71 | 7 | Internal
102367 | 11086.878 | 9620 | 2.822 | 12.18 | Metal Loss | Corrosion | Circumferential slotting | 01:52 | 9.3 | 7 | 35 | 7 | Internal
102368 | 11087.274 | 9620 | 3.218 | 12.18 | Metal Loss | Corrosion | Circumferential slotting | 01:58 | 9.3 | 7 | 28 | 6 | Internal
102369 | 11087.35 | 9620 | 3.294 | 12.18 | Metal Loss | Corrosion | Circumferential slotting | 02:02 | 9.3 | 6 | 28 | 6 | Internal
102370 | 11088.183 | 9620 | 4.127 | 12.18 | Metal Loss | Corrosion | Circumferential grooving | 01:54 | 9.3 | 11 | 43 | 7 | Internal
102371 | 11095.15 | 9620 | 11.094 | 12.18 | Metal Loss | Corrosion | Circumferential grooving | 04:28 | 9.3 | 16 | 43 | 7 | Internal
70952 | 11096.236 | 9630 |  | 12.156 | Weld | Longitudinal weld pipe |  |  | 9.3
102372 | 11096.3 | 9630 | 0.064 | 12.156 | Metal Loss | Corrosion | Circumferential slotting | 07:50 | 9.3 | 8 | 28 | 7 | Internal
102373 | 11096.347 | 9630 | 0.111 | 12.156 | Metal Loss | Close To |  | 07:46 | 9.3 | 24 | 64
102374 | 11100.182 | 9630 | 3.946 | 12.156 | Metal Loss | Corrosion | Circumferential slotting | 07:10 | 9.3 | 9 | 35 | 10 | Internal | 0.702 | 105.4
102375 | 11100.503 | 9630 | 4.267 | 12.156 | Metal Loss | Corrosion | Circumferential slotting | 07:28 | 9.3 | 6 | 14 | 7 | Internal
102376 | 11100.552 | 9630 | 4.316 | 12.156 | Metal Loss | Corrosion | Circumferential slotting | 07:20 | 9.3 | 8 | 28 | 7 | Internal
102377 | 11100.993 | 9630 | 4.757 | 12.156 | Metal Loss | Corrosion | Circumferential slotting | 07:50 | 9.3 | 7 | 21 | 6 | Internal
102378 | 11101.96 | 9630 | 5.724 | 12.156 | Metal Loss | Corrosion | Circumferential slotting | 06:34 | 9.3 | 9 | 35 | 6 | Internal
256 | 11104.691 | 9630 | 8.455 | 12.156 | Metal Loss | Corrosion | Pitting | 08:20 | 9.3 | 12 | 17 | 11 | Internal | 0.703 | 105.3
102379 | 11105.618 | 9630 | 9.382 | 12.156 | Metal Loss | Corrosion | Circumferential slotting | 08:14 | 9.3 | 7 | 21 | 6 | Internal
102380 | 11106.528 | 9630 | 10.292 | 12.156 | Metal Loss | Corrosion | Circumferential slotting | 07:18 | 9.3 | 6 | 28 | 6 | Internal
102381 | 11107.948 | 9630 | 11.712 | 12.156 | Metal Loss | Corrosion | Circumferential slotting | 07:56 | 9.3 | 6 | 14 | 6 | Internal
102382 | 11108.15 | 9630 | 11.914 | 12.156 | Metal Loss | Corrosion | Circumferential slotting | 07:58 | 9.3 | 8 | 28 | 6 | Internal
102383 | 11108.175 | 9630 | 11.939 | 12.156 | Metal Loss | Corrosion | Circumferential slotting | 08:58 | 9.3 | 8 | 43 | 7 | Internal
102384 | 11108.178 | 9630 | 11.942 | 12.156 | Metal Loss | Corrosion | Circumferential slotting | 04:26 | 9.3 | 9 | 28 | 6 | Internal
102385 | 11108.22 | 9630 | 11.984 | 12.156 | Metal Loss | Corrosion | Circumferential slotting | 07:54 | 9.3 | 6 | 21 | 6 | Internal
70953 | 11108.392 | 9640 |  | 11.06 | Weld | Longitudinal weld pipe |  | 06:12 | 9.3
70954 | 11119.452 | 9650 |  | 10.788 | Weld | Longitudinal weld pipe |  | 05:56 | 9.3
257 | 11127.153 | 9650 | 7.701 | 10.788 | Metal Loss | Corrosion | Pitting | 05:12 | 9.3 | 12 | 14 | 8 | External
900175 | 11127.191 | 9650 | 7.739 | 10.788 | Metal Loss | CLUSTER corrosion | General | 03:16 | 9.3 | 33 | 120 | 9 | Internal
102388 | 11127.223 | 9650 | 7.771 | 10.788 | Metal Loss | Corrosion | Circumferential grooving | 04:40 | 9.3 | 16 | 92 | 10 | Internal | 0.703 | 105.2
102389 | 11127.276 | 9650 | 7.824 | 10.788 | Metal Loss | Corrosion | Circumferential grooving | 07:08 | 9.3 | 19 | 113 | 8 | Internal
102390 | 11127.334 | 9650 | 7.882 | 10.788 | Metal Loss | Corrosion | Circumferential grooving | 04:00 | 9.3 | 15 | 57 | 6 | Internal
102391 | 11127.505 | 9650 | 8.053 | 10.788 | Metal Loss | Corrosion | Circumferential grooving | 06:06 | 9.3 | 13 | 50 | 10 | Internal | 0.703 | 105.3
102392 | 11127.592 | 9650 | 8.14 | 10.788 | Metal Loss | Corrosion | Circumferential grooving | 01:26 | 9.3 | 15 | 43 | 6 | Internal
102393 | 11127.624 | 9650 | 8.172 | 10.788 | Metal Loss | Corrosion | Circumferential slotting | 06:22 | 9.3 | 9 | 35 | 6 | Internal
102394 | 11127.699 | 9650 | 8.247 | 10.788 | Metal Loss | Corrosion | Circumferential grooving | 07:58 | 9.3 | 15 | 57 | 7 | Internal
102395 | 11127.889 | 9650 | 8.437 | 10.788 | Metal Loss | Corrosion | Circumferential grooving | 11:40 | 9.3 | 10 | 57 | 6 | Internal
102396 | 11128.941 | 9650 | 9.489 | 10.788 | Metal Loss | Corrosion | Circumferential grooving | 11:12 | 9.3 | 10 | 71 | 6 | Internal
102397 | 11129.407 | 9650 | 9.955 | 10.788 | Metal Loss | Corrosion | Circumferential grooving | 11:14 | 9.3 | 10 | 35 | 6 | Internal
102398 | 11129.546 | 9650 | 10.094 | 10.788 | Metal Loss | Corrosion | Circumferential grooving | 11:26 | 9.3 | 10 | 43 | 6 | Internal
102399 | 11129.652 | 9650 | 10.2 | 10.788 | Metal Loss | Corrosion | Circumferential grooving | 05:14 | 9.3 | 13 | 57 | 6 | Internal
102400 | 11129.747 | 9650 | 10.295 | 10.788 | Metal Loss | Corrosion | Circumferential grooving | 00:28 | 9.3 | 11 | 43 | 6 | Internal
102401 | 11129.752 | 9650 | 10.3 | 10.788 | Metal Loss | Corrosion | Circumferential grooving | 05:16 | 9.3 | 12 | 71 | 6 | Internal
102402 | 11129.756 | 9650 | 10.304 | 10.788 | Metal Loss | Corrosion | Circumferential slotting | 06:20 | 9.3 | 7 | 43 | 6 | Internal
102403 | 11129.764 | 9650 | 10.312 | 10.788 | Metal Loss | Corrosion | Circumferential grooving | 11:36 | 9.3 | 16 | 64 | 7 | Internal
102404 | 11130.155 | 9650 | 10.703 | 10.788 | Metal Loss | Corrosion | Circumferential grooving | 11:32 | 9.3 | 10 | 43 | 6 | Internal
70955 | 11130.24 | 9660 |  | 3.613 | Weld | Longitudinal weld pipe |  |  | 9.3
102405 | 11130.723 | 9660 | 0.483 | 3.613 | Metal Loss | Corrosion | Circumferential grooving | 10:52 | 9.3 | 11 | 43 | 7 | Internal
102406 | 11130.922 | 9660 | 0.682 | 3.613 | Metal Loss | Corrosion | Circumferential grooving | 11:32 | 9.3 | 15 | 64 | 10 | Internal | 0.703 | 105.3
102407 | 11131.005 | 9660 | 0.765 | 3.613 | Metal Loss | Corrosion | Circumferential grooving | 02:16 | 9.3 | 16 | 57 | 7 | Internal
102408 | 11131.244 | 9660 | 1.004 | 3.613 | Metal Loss | Corrosion | Circumferential grooving | 11:34 | 9.3 | 11 | 85 | 6 | Internal
102409 | 11131.31 | 9660 | 1.07 | 3.613 | Metal Loss | Corrosion | Circumferential grooving | 08:54 | 9.3 | 12 | 50 | 8 | Internal
102410 | 11131.351 | 9660 | 1.111 | 3.613 | Metal Loss | Corrosion | Circumferential slotting | 03:42 | 9.3 | 6 | 21 | 6 | Internal
102411 | 11131.355 | 9660 | 1.115 | 3.613 | Metal Loss | Corrosion | Circumferential grooving | 09:18 | 9.3 | 11 | 64 | 6 | Internal
102412 | 11131.469 | 9660 | 1.229 | 3.613 | Metal Loss | Corrosion | Circumferential grooving | 10:46 | 9.3 | 16 | 71 | 8 | Internal
102413 | 11131.55 | 9660 | 1.31 | 3.613 | Metal Loss | Corrosion | Circumferential grooving | 02:20 | 9.3 | 11 | 71 | 6 | Internal
102414 | 11131.566 | 9660 | 1.326 | 3.613 | Metal Loss | Corrosion | Circumferential grooving | 08:48 | 9.3 | 10 | 50 | 7 | Internal
102415 | 11131.732 | 9660 | 1.492 | 3.613 | Metal Loss | Corrosion | Circumferential grooving | 10:08 | 9.3 | 10 | 64 | 7 | Internal
102416 | 11131.744 | 9660 | 1.504 | 3.613 | Metal Loss | Corrosion | Circumferential slotting | 09:24 | 9.3 | 9 | 43 | 6 | Internal
70956 | 11133.853 | 9670 |  | 12.153 | Weld | Longitudinal weld pipe |  |  | 9.3
258 | 11134.394 | 9670 | 0.541 | 12.153 | Casing | Start |  |  | 9.3 | 23378
70957 | 11146.006 | 9680 |  | 12.236 | Weld | Longitudinal weld pipe |  |  | 9.3
259 | 11157.739 | 9680 | 11.733 | 12.236 | Casing | End eccentric |  | 03:18 | 9.3 |  | 270
70958 | 11158.242 | 9690 |  | 7.138 | Weld | Longitudinal weld pipe |  | 07:32 | 9.3
70959 | 11165.38 | 9700 |  | 12.192 | Weld | Longitudinal weld pipe |  | 03:54 | 9.3
900176 | 11175.304 | 9700 | 9.924 | 12.192 | Metal Loss | CLUSTER corrosion | Circumferential grooving | 08:18 | 9.3 | 20 | 121 | 10 | External | 0.704 | 105.1
102419 | 11175.448 | 9700 | 10.068 | 12.192 | Metal Loss | Corrosion | Circumferential grooving | 08:22 | 9.3 | 14 | 128 | 7 | External
70960 | 11177.572 | 9710 |  | 11.19 | Weld | Longitudinal weld pipe |  | 09:34 | 9.3
260 | 11183.479 | 9710 | 5.907 | 11.19 | Metal Loss | Corrosion | Pitting | 02:50 | 9.3 | 18 | 12 | 8 | Internal
102420 | 11183.641 | 9710 | 6.069 | 11.19 | Metal Loss | Corrosion | Circumferential grooving | 02:46 | 9.3 | 12 | 35 | 7 | Internal
102421 | 11184.599 | 9710 | 7.027 | 11.19 | Metal Loss | Corrosion | Circumferential slotting | 03:24 | 9.3 | 7 | 28 | 7 | Internal
102422 | 11185.423 | 9710 | 7.851 | 11.19 | Metal Loss | Corrosion | Circumferential slotting | 02:28 | 9.3 | 7 | 28 | 7 | Internal
102423 | 11185.463 | 9710 | 7.891 | 11.19 | Metal Loss | Corrosion | Circumferential slotting | 03:28 | 9.3 | 6 | 21 | 7 | Internal
261 | 11185.977 | 9710 | 8.405 | 11.19 | Metal Loss | Corrosion | Pitting | 03:28 | 9.3 | 15 | 21 | 8 | Internal
102424 | 11186.105 | 9710 | 8.533 | 11.19 | Metal Loss | Corrosion | Circumferential slotting | 03:24 | 9.3 | 6 | 14 | 7 | Internal
102425 | 11186.284 | 9710 | 8.712 | 11.19 | Metal Loss | Corrosion | Circumferential grooving | 02:30 | 9.3 | 10 | 28 | 6 | Internal
102426 | 11186.478 | 9710 | 8.906 | 11.19 | Metal Loss | Corrosion | Circumferential slotting | 03:26 | 9.3 | 8 | 28 | 7 | Internal
102427 | 11187.057 | 9710 | 9.485 | 11.19 | Metal Loss | Corrosion | Circumferential grooving | 02:02 | 9.3 | 10 | 28 | 7 | Internal
102428 | 11187.11 | 9710 | 9.538 | 11.19 | Metal Loss | Corrosion | Circumferential slotting | 02:14 | 9.3 | 7 | 14 | 6 | Internal
102429 | 11187.764 | 9710 | 10.192 | 11.19 | Metal Loss | Corrosion | Circumferential slotting | 01:58 | 9.3 | 8 | 28 | 8 | Internal
70961 | 11188.762 | 9720 |  | 11.721 | Weld | Longitudinal weld pipe |  | 06:12 | 9.3
70962 | 11200.483 | 9730 |  | 12.22 | Weld | Longitudinal weld pipe |  | 09:54 | 9.3
102430 | 11200.676 | 9730 | 0.193 | 12.22 | Metal Loss | Close To |  | 01:40 | 9.3 | 17 | 121
102431 | 11200.742 | 9730 | 0.259 | 12.22 | Metal Loss | Corrosion | Circumferential slotting | 11:04 | 9.3 | 8 | 50 | 6 | Internal
102432 | 11200.801 | 9730 | 0.318 | 12.22 | Metal Loss | Corrosion | Circumferential grooving | 11:24 | 9.3 | 10 | 28 | 7 | Internal
900177 | 11200.821 | 9730 | 0.338 | 12.22 | Metal Loss | CLUSTER corrosion | Pitting | 12:00 | 9.3 | 26 | 49 | 7 | Internal
102435 | 11200.887 | 9730 | 0.404 | 12.22 | Metal Loss | Corrosion | Circumferential slotting | 00:16 | 9.3 | 6 | 35 | 6 | Internal
262 | 11200.928 | 9730 | 0.445 | 12.22 | Metal Loss | Corrosion | Pitting | 01:14 | 9.3 | 14 | 21 | 8 | Internal
102436 | 11201.003 | 9730 | 0.52 | 12.22 | Metal Loss | Corrosion | Circumferential grooving | 00:22 | 9.3 | 14 | 64 | 8 | Internal
102437 | 11201.06 | 9730 | 0.577 | 12.22 | Metal Loss | Corrosion | Circumferential grooving | 00:58 | 9.3 | 12 | 57 | 8 | Internal
102438 | 11201.115 | 9730 | 0.632 | 12.22 | Metal Loss | Corrosion | Circumferential slotting | 01:02 | 9.3 | 9 | 21 | 8 | Internal
102439 | 11201.241 | 9730 | 0.758 | 12.22 | Metal Loss | Corrosion | Circumferential grooving | 01:02 | 9.3 | 11 | 43 | 11 | Internal | 0.703 | 105.3
102440 | 11201.322 | 9730 | 0.839 | 12.22 | Metal Loss | Corrosion | Circumferential slotting | 01:02 | 9.3 | 6 | 28 | 6 | Internal
102441 | 11201.325 | 9730 | 0.842 | 12.22 | Metal Loss | Corrosion | Circumferential slotting | 09:30 | 9.3 | 7 | 21 | 7 | Internal
102442 | 11201.92 | 9730 | 1.437 | 12.22 | Metal Loss | Corrosion | Circumferential slotting | 02:22 | 9.3 | 8 | 28 | 10 | Internal | 0.702 | 105.4
102443 | 11201.982 | 9730 | 1.499 | 12.22 | Metal Loss | Corrosion | Circumferential grooving | 02:38 | 9.3 | 13 | 35 | 7 | Internal
102444 | 11202.012 | 9730 | 1.529 | 12.22 | Metal Loss | Corrosion | Circumferential slotting | 01:10 | 9.3 | 6 | 28 | 6 | Internal
102445 | 11202.064 | 9730 | 1.581 | 12.22 | Metal Loss | Corrosion | Circumferential slotting | 03:18 | 9.3 | 7 | 14 | 6 | Internal
102446 | 11202.081 | 9730 | 1.598 | 12.22 | Metal Loss | Corrosion | Circumferential slotting | 01:06 | 9.3 | 8 | 43 | 6 | Internal
102447 | 11202.109 | 9730 | 1.626 | 12.22 | Metal Loss | Corrosion | Circumferential slotting | 02:14 | 9.3 | 6 | 21 | 6 | Internal
102448 | 11202.14 | 9730 | 1.657 | 12.22 | Metal Loss | Corrosion | Circumferential grooving | 00:46 | 9.3 | 15 | 50 | 6 | Internal
900178 | 11202.184 | 9730 | 1.701 | 12.22 | Metal Loss | CLUSTER corrosion | Circumferential grooving | 00:46 | 9.3 | 27 | 57 | 7 | Internal
900179 | 11202.24 | 9730 | 1.757 | 12.22 | Metal Loss | CLUSTER corrosion | Circumferential grooving | 02:26 | 9.3 | 24 | 106 | 8 | Internal
102452 | 11202.249 | 9730 | 1.766 | 12.22 | Metal Loss | Corrosion | Circumferential grooving | 00:58 | 9.3 | 13 | 28 | 6 | Internal
102454 | 11202.412 | 9730 | 1.929 | 12.22 | Metal Loss | Corrosion | Circumferential grooving | 01:08 | 9.3 | 14 | 43 | 6 | Internal
102455 | 11202.598 | 9730 | 2.115 | 12.22 | Metal Loss | Corrosion | Circumferential grooving | 01:04 | 9.3 | 14 | 43 | 7 | Internal
102456 | 11202.903 | 9730 | 2.42 | 12.22 | Metal Loss | Corrosion | Circumferential slotting | 01:06 | 9.3 | 8 | 28 | 6 | Internal
102457 | 11203.432 | 9730 | 2.949 | 12.22 | Metal Loss | Corrosion | Circumferential slotting | 03:24 | 9.3 | 6 | 21 | 7 | Internal
102458 | 11203.688 | 9730 | 3.205 | 12.22 | Metal Loss | Corrosion | Circumferential slotting | 01:34 | 9.3 | 8 | 28 | 7 | Internal
102459 | 11211.172 | 9730 | 10.689 | 12.22 | Metal Loss | Corrosion | Circumferential grooving | 00:58 | 9.3 | 13 | 43 | 6 | Internal
102460 | 11211.541 | 9730 | 11.058 | 12.22 | Metal Loss | Corrosion | Circumferential slotting | 01:08 | 9.3 | 8 | 35 | 7 | Internal
900180 | 11212.182 | 9730 | 11.699 | 12.22 | Metal Loss | CLUSTER corrosion | General | 00:50 | 9.3 | 30 | 128 | 7 | Internal
102463 | 11212.39 | 9730 | 11.907 | 12.22 | Metal Loss | Corrosion | Circumferential slotting | 02:04 | 9.3 | 8 | 14 | 6 | Internal
70963 | 11212.703 | 9740 |  | 3.007 | Weld | Longitudinal weld pipe |  | 04:00 | 9.3
70964 | 11215.71 | 9750 |  | 5.685 | Weld | Longitudinal weld pipe |  |  | 9.3
70965 | 11221.395 | 9760 |  | 3.378 | Weld | Longitudinal weld pipe |  |  | 9.3
70966 | 11224.773 | 9770 |  | 12.192 | Weld | Longitudinal weld pipe |  | 04:00 | 9.3
102464 | 11228.308 | 9770 | 3.535 | 12.192 | Metal Loss | Corrosion | Circumferential slotting | 02:36 | 9.3 | 7 | 43 | 7 | Internal
102465 | 11231.226 | 9770 | 6.453 | 12.192 | Metal Loss | Corrosion | Circumferential slotting | 02:26 | 9.3 | 7 | 35 | 6 | Internal
102466 | 11231.245 | 9770 | 6.472 | 12.192 | Metal Loss | Corrosion | Circumferential grooving | 04:22 | 9.3 | 10 | 57 | 8 | Internal
70967 | 11236.965 | 9780 |  | 12.196 | Weld | Longitudinal weld pipe |  | 05:56 | 9.3
70968 | 11249.161 | 9790 |  | 12.175 | Weld | Longitudinal weld pipe |  | 03:18 | 9.3
102467 | 11249.258 | 9790 | 0.097 | 12.175 | Metal Loss | Corrosion | Circumferential grooving | 03:00 | 9.3 | 22 | 121 | 7 | External
900181 | 11249.383 | 9790 | 0.222 | 12.175 | Metal Loss | CLUSTER corrosion | General | 08:44 | 9.3 | 31 | 206 | 7 | External
102470 | 11249.489 | 9790 | 0.328 | 12.175 | Metal Loss | Corrosion | Circumferential slotting | 07:40 | 9.3 | 9 | 43 | 6 | External
263 | 11257.291 | 9790 | 8.13 | 12.175 | Metal Loss | Close To |  | 06:18 | 9.3 | 119 | 99
70969 | 11261.336 | 9800 |  | 12.172 | Weld | Longitudinal weld pipe |  | 10:12 | 9.3
264 | 11268.09 | 9800 | 6.754 | 12.172 | Metal Loss | Close To |  | 00:26 | 9.3 | 68 | 227
70970 | 11273.508 | 9810 |  | 9.171 | Weld | Longitudinal weld pipe |  | 05:30 | 9.3
70971 | 11282.679 | 9820 |  | 12.188 | Weld | Longitudinal weld pipe |  | 03:20 | 9.3
70972 | 11294.867 | 9830 |  | 12.198 | Weld | Longitudinal weld pipe |  |  | 9.3
102471 | 11298.556 | 9830 | 3.689 | 12.198 | Metal Loss | Corrosion | Circumferential slotting | 07:30 | 9.3 | 9 | 21 | 7 | External
102472 | 11302.324 | 9830 | 7.457 | 12.198 | Metal Loss | Corrosion | Circumferential grooving | 03:12 | 9.3 | 15 | 64 | 6 | External
70973 | 11307.065 | 9840 |  | 12.179 | Weld | Longitudinal weld pipe |  | 04:42 | 9.3
102473 | 11310.94 | 9840 | 3.875 | 12.179 | Metal Loss | Close To |  | 08:46 | 9.3 | 14 | 57
102474 | 11311.146 | 9840 | 4.081 | 12.179 | Metal Loss | Corrosion | Circumferential slotting | 08:38 | 9.3 | 8 | 28 | 6 | External
102475 | 11311.349 | 9840 | 4.284 | 12.179 | Metal Loss | Corrosion | Circumferential slotting | 07:48 | 9.3 | 6 | 21 | 6 | External
102476 | 11311.413 | 9840 | 4.348 | 12.179 | Metal Loss | Corrosion | Circumferential grooving | 08:32 | 9.3 | 11 | 28 | 8 | External
102477 | 11311.421 | 9840 | 4.356 | 12.179 | Metal Loss | Corrosion | Circumferential grooving | 07:20 | 9.3 | 16 | 92 | 7 | External
102478 | 11311.467 | 9840 | 4.402 | 12.179 | Metal Loss | Corrosion | Circumferential slotting | 05:12 | 9.3 | 8 | 43 | 6 | External
102479 | 11311.495 | 9840 | 4.43 | 12.179 | Metal Loss | Corrosion | Circumferential slotting | 04:12 | 9.3 | 8 | 35 | 6 | External
102480 | 11311.55 | 9840 | 4.485 | 12.179 | Metal Loss | Corrosion | Circumferential slotting | 07:52 | 9.3 | 8 | 35 | 6 | External
102481 | 11311.6 | 9840 | 4.535 | 12.179 | Metal Loss | Corrosion | Circumferential grooving | 07:36 | 9.3 | 12 | 64 | 8 | External
102482 | 11311.685 | 9840 | 4.62 | 12.179 | Metal Loss | Corrosion | Circumferential grooving | 07:54 | 9.3 | 10 | 35 | 8 | External
265 | 11312.147 | 9840 | 5.082 | 12.179 | Support |  |  | 08:44 | 9.3 | 34 | 85
102483 | 11312.707 | 9840 | 5.642 | 12.179 | Metal Loss | Corrosion | Circumferential slotting | 09:18 | 9.3 | 7 | 64 | 6 | External
102484 | 11312.721 | 9840 | 5.656 | 12.179 | Metal Loss | Corrosion | Circumferential grooving | 08:38 | 9.3 | 10 | 43 | 6 | External
102485 | 11313.734 | 9840 | 6.669 | 12.179 | Metal Loss | Corrosion | Circumferential slotting | 10:34 | 9.3 | 9 | 35 | 6 | External
102486 | 11313.916 | 9840 | 6.851 | 12.179 | Metal Loss | Corrosion | Circumferential grooving | 03:04 | 9.3 | 11 | 78 | 9 | External
102487 | 11314.042 | 9840 | 6.977 | 12.179 | Metal Loss | Corrosion | Circumferential grooving | 02:40 | 9.3 | 12 | 92 | 10 | External | 0.703 | 105.3
102488 | 11314.435 | 9840 | 7.37 | 12.179 | Metal Loss | Corrosion | Circumferential slotting | 03:14 | 9.3 | 7 | 57 | 6 | External
900182 | 11314.942 | 9840 | 7.877 | 12.179 | Metal Loss | CLUSTER corrosion | General | 04:48 | 9.3 | 42 | 71 | 13 | External | 0.712 | 104
102491 | 11315.028 | 9840 | 7.963 | 12.179 | Metal Loss | Corrosion | Circumferential grooving | 04:14 | 9.3 | 10 | 64 | 7 | External
102492 | 11315.093 | 9840 | 8.028 | 12.179 | Metal Loss | Corrosion | Circumferential grooving | 03:50 | 9.3 | 13 | 113 | 12 | External | 0.703 | 105.3
102493 | 11315.116 | 9840 | 8.051 | 12.179 | Metal Loss | Corrosion | Circumferential grooving | 05:50 | 9.3 | 21 | 149 | 6 | External
102494 | 11315.216 | 9840 | 8.151 | 12.179 | Metal Loss | Corrosion | Circumferential grooving | 02:46 | 9.3 | 20 | 177 | 9 | External
102495 | 11315.237 | 9840 | 8.172 | 12.179 | Metal Loss | Corrosion | Circumferential slotting | 04:46 | 9.3 | 7 | 43 | 6 | External
102496 | 11316.305 | 9840 | 9.24 | 12.179 | Metal Loss | Corrosion | Circumferential grooving | 04:52 | 9.3 | 11 | 78 | 9 | External
102497 | 11316.318 | 9840 | 9.253 | 12.179 | Metal Loss | Corrosion | Circumferential grooving | 06:04 | 9.3 | 10 | 57 | 6 | External
102498 | 11316.352 | 9840 | 9.287 | 12.179 | Metal Loss | Corrosion | Circumferential slotting | 08:56 | 9.3 | 8 | 71 | 6 | External
102499 | 11316.435 | 9840 | 9.37 | 12.179 | Metal Loss | Corrosion | Circumferential slotting | 04:04 | 9.3 | 6 | 21 | 9 | External
102500 | 11316.443 | 9840 | 9.378 | 12.179 | Metal Loss | Corrosion | Circumferential grooving | 04:48 | 9.3 | 17 | 128 | 12 | External | 0.704 | 105.2
102501 | 11316.477 | 9840 | 9.412 | 12.179 | Metal Loss | Corrosion | Circumferential grooving | 07:52 | 9.3 | 12 | 71 | 6 | External
102502 | 11316.486 | 9840 | 9.421 | 12.179 | Metal Loss | Corrosion | Circumferential grooving | 08:56 | 9.3 | 17 | 113 | 7 | External
102503 | 11316.579 | 9840 | 9.514 | 12.179 | Metal Loss | Corrosion | Circumferential grooving | 04:56 | 9.3 | 17 | 121 | 15 | External | 0.704 | 105.1
102504 | 11316.623 | 9840 | 9.558 | 12.179 | Metal Loss | Corrosion | Circumferential grooving | 08:56 | 9.3 | 11 | 71 | 8 | External
102505 | 11316.9 | 9840 | 9.835 | 12.179 | Metal Loss | Corrosion | Circumferential grooving | 09:38 | 9.3 | 17 | 142 | 6 | External
102506 | 11318.354 | 9840 | 11.289 | 12.179 | Metal Loss | Corrosion | Circumferential grooving | 00:48 | 9.3 | 16 | 135 | 6 | External
102507 | 11318.493 | 9840 | 11.428 | 12.179 | Metal Loss | Corrosion | General | 01:58 | 9.3 | 41 | 312 | 8 | External
102508 | 11318.618 | 9840 | 11.553 | 12.179 | Metal Loss | Corrosion | Circumferential slotting | 01:58 | 9.3 | 9 | 21 | 6 | External
102509 | 11318.646 | 9840 | 11.581 | 12.179 | Metal Loss | Corrosion | Circumferential grooving | 03:46 | 9.3 | 21 | 149 | 7 | External
102510 | 11318.698 | 9840 | 11.633 | 12.179 | Metal Loss | Corrosion | Circumferential grooving | 08:14 | 9.3 | 11 | 57 | 7 | External
102511 | 11318.762 | 9840 | 11.697 | 12.179 | Metal Loss | Corrosion | Circumferential grooving | 02:30 | 9.3 | 18 | 149 | 6 | External
102512 | 11318.842 | 9840 | 11.777 | 12.179 | Metal Loss | Corrosion | Circumferential grooving | 10:04 | 9.3 | 16 | 113 | 6 | External
102513 | 11319.102 | 9840 | 12.037 | 12.179 | Metal Loss | Corrosion | Circumferential grooving | 09:44 | 9.3 | 11 | 57 | 6 | External
70974 | 11319.244 | 9850 |  | 2.916 | Weld | Longitudinal weld pipe |  |  | 9.3
102514 | 11319.498 | 9850 | 0.254 | 2.916 | Metal Loss | Corrosion | Circumferential grooving | 11:22 | 9.3 | 15 | 156 | 6 | External
102515 | 11319.618 | 9850 | 0.374 | 2.916 | Metal Loss | Corrosion | Circumferential grooving | 10:56 | 9.3 | 12 | 71 | 6 | External
102516 | 11320.139 | 9850 | 0.895 | 2.916 | Metal Loss | Corrosion | Circumferential grooving | 02:14 | 9.3 | 26 | 163 | 6 | External
102517 | 11320.214 | 9850 | 0.97 | 2.916 | Metal Loss | Corrosion | Circumferential grooving | 07:46 | 9.3 | 24 | 170 | 7 | External
102518 | 11320.439 | 9850 | 1.195 | 2.916 | Metal Loss | Corrosion | Circumferential grooving | 04:36 | 9.3 | 10 | 71 | 6 | External
102519 | 11320.473 | 9850 | 1.229 | 2.916 | Metal Loss | Corrosion | Circumferential grooving | 07:48 | 9.3 | 14 | 64 | 9 | External
102520 | 11321.743 | 9850 | 2.499 | 2.916 | Metal Loss | Corrosion | Circumferential slotting | 05:26 | 9.3 | 9 | 43 | 6 | External
70975 | 11322.16 | 9860 |  | 5.406 | Weld | Longitudinal weld pipe |  |  | 9.3
102521 | 11322.393 | 9860 | 0.233 | 5.406 | Metal Loss | Corrosion | Circumferential grooving | 05:00 | 9.3 | 11 | 78 | 7 | External
102522 | 11322.734 | 9860 | 0.574 | 5.406 | Metal Loss | Corrosion | Circumferential slotting | 01:18 | 9.3 | 6 | 35 | 6 | External
102523 | 11323.013 | 9860 | 0.853 | 5.406 | Metal Loss | Corrosion | Circumferential slotting | 05:04 | 9.3 | 7 | 35 | 6 | External
102524 | 11323.025 | 9860 | 0.865 | 5.406 | Metal Loss | Corrosion | Circumferential grooving | 06:32 | 9.3 | 13 | 135 | 7 | External
102525 | 11323.255 | 9860 | 1.095 | 5.406 | Metal Loss | Corrosion | Circumferential slotting | 03:28 | 9.3 | 6 | 43 | 6 | External
102526 | 11323.392 | 9860 | 1.232 | 5.406 | Metal Loss | Corrosion | Circumferential slotting | 03:50 | 9.3 | 9 | 43 | 6 | External
102527 | 11323.463 | 9860 | 1.303 | 5.406 | Metal Loss | Corrosion | Circumferential grooving | 03:38 | 9.3 | 10 | 35 | 6 | External
102528 | 11323.594 | 9860 | 1.434 | 5.406 | Metal Loss | Corrosion | Circumferential slotting | 03:22 | 9.3 | 8 | 64 | 6 | External
102529 | 11323.661 | 9860 | 1.501 | 5.406 | Metal Loss | Corrosion | Circumferential slotting | 08:46 | 9.3 | 9 | 43 | 7 | External
102530 | 11323.69 | 9860 | 1.53 | 5.406 | Metal Loss | Corrosion | Circumferential grooving | 00:10 | 9.3 | 11 | 35 | 6 | External
102531 | 11324.338 | 9860 | 2.178 | 5.406 | Metal Loss | Corrosion | Circumferential grooving | 04:54 | 9.3 | 13 | 57 | 6 | External
102532 | 11324.347 | 9860 | 2.187 | 5.406 | Metal Loss | Corrosion | Circumferential slotting | 02:34 | 9.3 | 6 | 28 | 6 | External
102533 | 11324.39 | 9860 | 2.23 | 5.406 | Metal Loss | Corrosion | Circumferential grooving | 04:50 | 9.3 | 19 | 99 | 7 | External
70976 | 11327.566 | 9870 |  | 12.178 | Weld | Longitudinal weld pipe |  | 08:28 | 9.3
266 | 11335.562 | 9870 | 7.996 | 12.178 | Metal Loss | Corrosion | Pitting | 01:06 | 9.3 | 15 | 28 | 8 | Internal
102534 | 11335.812 | 9870 | 8.246 | 12.178 | Metal Loss | Corrosion | Circumferential slotting | 00:38 | 9.3 | 7 | 28 | 9 | Internal
102535 | 11336.47 | 9870 | 8.904 | 12.178 | Metal Loss | Corrosion | Circumferential slotting | 00:38 | 9.3 | 8 | 43 | 6 | Internal
267 | 11336.519 | 9870 | 8.953 | 12.178 | Metal Loss | Close To |  | 01:58 | 9.3 | 26 | 71
70977 | 11339.744 | 9880 |  | 6.036 | Weld | Longitudinal weld pipe |  | 08:32 | 9.3
102536 | 11343.595 | 9880 | 3.851 | 6.036 | Metal Loss | Close To |  | 01:36 | 9.3 | 23 | 71
102537 | 11343.732 | 9880 | 3.988 | 6.036 | Metal Loss | Close To |  | 01:30 | 9.3 | 26 | 85
102538 | 11345.474 | 9880 | 5.73 | 6.036 | Metal Loss | Corrosion | Circumferential slotting | 05:14 | 9.3 | 6 | 21 | 6 | Internal
102539 | 11345.57 | 9880 | 5.826 | 6.036 | Metal Loss | Corrosion | Circumferential grooving | 04:02 | 9.3 | 12 | 35 | 7 | Internal
70978 | 11345.78 | 9890 |  | 12.048 | Weld | Longitudinal weld pipe |  | 00:32 | 9.3
102540 | 11346.129 | 9890 | 0.349 | 12.048 | Metal Loss | Corrosion | Circumferential grooving | 07:08 | 9.3 | 14 | 78 | 9 | Internal
102541 | 11346.185 | 9890 | 0.405 | 12.048 | Metal Loss | Corrosion | Circumferential slotting | 08:36 | 9.3 | 9 | 50 | 8 | Internal
102542 | 11347.4 | 9890 | 1.62 | 12.048 | Metal Loss | Corrosion | Circumferential slotting | 10:00 | 9.3 | 8 | 28 | 6 | Internal
70979 | 11357.828 | 9900 |  | 9.687 | Weld | Longitudinal weld pipe |  | 06:28 | 9.3
268 | 11365.215 | 9900 | 7.387 | 9.687 | Support |  |  | 11:52 | 9.3 | 72 | 156
102543 | 11367.215 | 9900 | 9.387 | 9.687 | Metal Loss | Corrosion | Circumferential grooving | 03:40 | 9.3 | 10 | 57 | 8 | External
70980 | 11367.515 | 9910 |  | 12.177 | Weld | Longitudinal weld pipe |  | 04:08 | 9.3
102544 | 11368.769 | 9910 | 1.254 | 12.177 | Metal Loss | Corrosion | Circumferential slotting | 03:44 | 9.3 | 8 | 43 | 6 | External
102545 | 11368.892 | 9910 | 1.377 | 12.177 | Metal Loss | Corrosion | Circumferential grooving | 04:44 | 9.3 | 12 | 64 | 7 | External
102546 | 11368.917 | 9910 | 1.402 | 12.177 | Metal Loss | Corrosion | Circumferential slotting | 03:32 | 9.3 | 7 | 28 | 6 | External
102547 | 11369.455 | 9910 | 1.94 | 12.177 | Metal Loss | Corrosion | Circumferential grooving | 03:02 | 9.3 | 17 | 106 | 12 | External | 0.704 | 105.2
70981 | 11379.692 | 9920 |  | 12.173 | Weld | Longitudinal weld pipe |  | 07:24 | 9.3
102548 | 11379.875 | 9920 | 0.183 | 12.173 | Metal Loss | Corrosion | Circumferential slotting | 03:10 | 9.3 | 9 | 50 | 6 | External
102549 | 11379.885 | 9920 | 0.193 | 12.173 | Metal Loss | Corrosion | Circumferential slotting | 02:02 | 9.3 | 9 | 28 | 6 | External
102550 | 11380.601 | 9920 | 0.909 | 12.173 | Metal Loss | Corrosion | Circumferential grooving | 10:18 | 9.3 | 12 | 64 | 7 | External
102551 | 11380.632 | 9920 | 0.94 | 12.173 | Metal Loss | Corrosion | Circumferential slotting | 07:30 | 9.3 | 9 | 50 | 7 | External
102552 | 11380.739 | 9920 | 1.047 | 12.173 | Metal Loss | Corrosion | Circumferential grooving | 10:38 | 9.3 | 10 | 43 | 6 | External
102553 | 11380.781 | 9920 | 1.089 | 12.173 | Metal Loss | Corrosion | Circumferential grooving | 05:50 | 9.3 | 14 | 92 | 6 | External
102554 | 11380.957 | 9920 | 1.265 | 12.173 | Metal Loss | Corrosion | Circumferential grooving | 07:28 | 9.3 | 10 | 43 | 6 | External
102555 | 11381.029 | 9920 | 1.337 | 12.173 | Metal Loss | Corrosion | Circumferential grooving | 09:32 | 9.3 | 13 | 50 | 6 | External
102556 | 11381.091 | 9920 | 1.399 | 12.173 | Metal Loss | Corrosion | Circumferential grooving | 04:16 | 9.3 | 11 | 57 | 9 | External
70982 | 11391.865 | 9930 |  | 12.263 | Weld | Longitudinal weld pipe |  | 07:24 | 9.3
70983 | 11404.128 | 9940 |  | 12.148 | Weld | Longitudinal weld pipe |  |  | 9.3
102557 | 11404.154 | 9940 | 0.026 | 12.148 | Metal Loss | Corrosion | Circumferential slotting | 09:36 | 9.3 | 6 | 21 | 7 | Internal |  |  | adj. to GW
102558 | 11404.272 | 9940 | 0.144 | 12.148 | Metal Loss | Corrosion | Circumferential grooving | 08:00 | 9.3 | 15 | 149 | 8 | Internal
102559 | 11404.287 | 9940 | 0.159 | 12.148 | Metal Loss | Corrosion | Circumferential slotting | 09:40 | 9.3 | 9 | 57 | 6 | Internal
102560 | 11404.342 | 9940 | 0.214 | 12.148 | Metal Loss | Corrosion | Circumferential slotting | 09:32 | 9.3 | 9 | 14 | 6 | Internal
102561 | 11404.978 | 9940 | 0.85 | 12.148 | Metal Loss | Corrosion | Circumferential grooving | 02:32 | 9.3 | 11 | 28 | 7 | Internal
269 | 11405.054 | 9940 | 0.926 | 12.148 | Metal Loss | Corrosion | Pitting | 03:24 | 9.3 | 16 | 28 | 10 | Internal | 0.703 | 105.2
102562 | 11405.057 | 9940 | 0.929 | 12.148 | Metal Loss | Corrosion | Circumferential slotting | 02:44 | 9.3 | 9 | 43 | 11 | Internal | 0.702 | 105.3
102563 | 11405.129 | 9940 | 1.001 | 12.148 | Metal Loss | Corrosion | Circumferential slotting | 03:12 | 9.3 | 8 | 50 | 9 | Internal
102564 | 11405.149 | 9940 | 1.021 | 12.148 | Metal Loss | Corrosion | Circumferential grooving | 02:16 | 9.3 | 12 | 57 | 7 | Internal
270 | 11405.217 | 9940 | 1.089 | 12.148 | Metal Loss | Corrosion | Circumferential slotting | 02:58 | 9.3 | 9 | 28 | 13 | Internal | 0.703 | 105.3
102565 | 11405.221 | 9940 | 1.093 | 12.148 | Metal Loss | Corrosion | Circumferential grooving | 04:06 | 9.3 | 18 | 71 | 6 | Internal
271 | 11405.262 | 9940 | 1.134 | 12.148 | Metal Loss | Corrosion | Circumferential grooving | 02:58 | 9.3 | 11 | 35 | 14 | Internal | 0.703 | 105.3
102566 | 11405.283 | 9940 | 1.155 | 12.148 | Metal Loss | Corrosion | Circumferential slotting | 04:18 | 9.3 | 9 | 50 | 11 | Internal | 0.702 | 105.3
102567 | 11405.346 | 9940 | 1.218 | 12.148 | Metal Loss | Corrosion | Circumferential slotting | 04:14 | 9.3 | 7 | 57 | 9 | Internal
102568 | 11405.348 | 9940 | 1.22 | 12.148 | Metal Loss | Corrosion | Circumferential grooving | 02:58 | 9.3 | 20 | 85 | 7 | Internal
272 | 11405.352 | 9940 | 1.224 | 12.148 | Metal Loss | Corrosion | Pitting | 02:18 | 9.3 | 13 | 13 | 11 | Internal | 0.703 | 105.3
102569 | 11405.418 | 9940 | 1.29 | 12.148 | Metal Loss | Corrosion | Circumferential grooving | 02:38 | 9.3 | 14 | 50 | 9 | Internal
102570 | 11405.487 | 9940 | 1.359 | 12.148 | Metal Loss | Corrosion | Circumferential slotting | 02:26 | 9.3 | 9 | 57 | 6 | Internal
102571 | 11405.616 | 9940 | 1.488 | 12.148 | Metal Loss | Corrosion | Circumferential grooving | 02:56 | 9.3 | 16 | 71 | 9 | Internal
102572 | 11405.706 | 9940 | 1.578 | 12.148 | Metal Loss | Corrosion | Circumferential slotting | 02:56 | 9.3 | 6 | 21 | 9 | Internal
900183 | 11405.98 | 9940 | 1.852 | 12.148 | Metal Loss | CLUSTER corrosion | Circumferential grooving | 02:28 | 9.3 | 24 | 128 | 10 | Internal | 0.705 | 105
102574 | 11406.039 | 9940 | 1.911 | 12.148 | Metal Loss | Corrosion | Circumferential slotting | 02:30 | 9.3 | 6 | 21 | 7 | Internal
102575 | 11406.107 | 9940 | 1.979 | 12.148 | Metal Loss | Corrosion | Circumferential slotting | 04:26 | 9.3 | 6 | 35 | 9 | Internal
900184 | 11406.132 | 9940 | 2.004 | 12.148 | Metal Loss | CLUSTER corrosion | Circumferential slotting | 03:06 | 9.3 | 7 | 71 | 10 | Internal | 0.702 | 105.4
900185 | 11406.135 | 9940 | 2.007 | 12.148 | Metal Loss | CLUSTER corrosion | Circumferential grooving | 01:50 | 9.3 | 21 | 78 | 6 | Internal
102580 | 11406.208 | 9940 | 2.08 | 12.148 | Metal Loss | Corrosion | Circumferential slotting | 02:26 | 9.3 | 8 | 28 | 7 | Internal
102581 | 11406.23 | 9940 | 2.102 | 12.148 | Metal Loss | Corrosion | Circumferential slotting | 03:42 | 9.3 | 8 | 14 | 7 | Internal
102582 | 11406.235 | 9940 | 2.107 | 12.148 | Metal Loss | Corrosion | Circumferential slotting | 02:58 | 9.3 | 6 | 28 | 7 | Internal
102583 | 11406.343 | 9940 | 2.215 | 12.148 | Metal Loss | Corrosion | Circumferential slotting | 02:26 | 9.3 | 9 | 28 | 6 | Internal
102584 | 11406.821 | 9940 | 2.693 | 12.148 | Metal Loss | Corrosion | Circumferential grooving | 02:32 | 9.3 | 19 | 142 | 7 | Internal
102585 | 11412.966 | 9940 | 8.838 | 12.148 | Metal Loss | Corrosion | Circumferential slotting | 02:06 | 9.3 | 9 | 57 | 6 | Internal
102586 | 11413.374 | 9940 | 9.246 | 12.148 | Metal Loss | Corrosion | Circumferential grooving | 03:28 | 9.3 | 17 | 71 | 7 | Internal
102587 | 11413.615 | 9940 | 9.487 | 12.148 | Metal Loss | Corrosion | Circumferential slotting | 02:04 | 9.3 | 8 | 35 | 6 | Internal
102588 | 11413.65 | 9940 | 9.522 | 12.148 | Metal Loss | Corrosion | Circumferential slotting | 03:52 | 9.3 | 9 | 57 | 8 | Internal
102589 | 11414.837 | 9940 | 10.709 | 12.148 | Metal Loss | Corrosion | Circumferential grooving | 03:18 | 9.3 | 11 | 35 | 8 | Internal
102591 | 11415.283 | 9940 | 11.155 | 12.148 | Metal Loss | Corrosion | Circumferential slotting | 02:08 | 9.3 | 6 | 21 | 6 | Internal
900186 | 11415.283 | 9940 | 11.155 | 12.148 | Metal Loss | CLUSTER corrosion | Circumferential grooving | 02:44 | 9.3 | 16 | 78 | 7 | Internal
102593 | 11415.695 | 9940 | 11.567 | 12.148 | Metal Loss | Corrosion | Circumferential slotting | 00:22 | 9.3 | 8 | 28 | 6 | Internal
102594 | 11415.785 | 9940 | 11.657 | 12.148 | Metal Loss | Corrosion | Circumferential grooving | 00:14 | 9.3 | 11 | 35 | 6 | Internal
102595 | 11416.097 | 9940 | 11.969 | 12.148 | Metal Loss | Corrosion | Circumferential slotting | 00:28 | 9.3 | 7 | 14 | 6 | Internal
102596 | 11416.145 | 9940 | 12.017 | 12.148 | Metal Loss | Corrosion | Circumferential grooving | 06:04 | 9.3 | 17 | 57 | 7 | Internal
102597 | 11416.202 | 9940 | 12.074 | 12.148 | Metal Loss | Corrosion | Circumferential grooving | 05:36 | 9.3 | 11 | 43 | 6 | Internal
70984 | 11416.276 | 9950 |  | 12.136 | Weld | Longitudinal weld pipe |  |  | 9.3
102598 | 11424.637 | 9950 | 8.361 | 12.136 | Metal Loss | Close To |  | 05:52 | 9.3 | 28 | 92
102599 | 11424.723 | 9950 | 8.447 | 12.136 | Metal Loss | Close To |  | 06:08 | 9.3 | 32 | 78
102600 | 11424.893 | 9950 | 8.617 | 12.136 | Metal Loss | Close To |  | 02:04 | 9.3 | 48 | 85
102601 | 11424.987 | 9950 | 8.711 | 12.136 | Metal Loss | Close To |  | 06:44 | 9.3 | 26 | 64
102602 | 11425.046 | 9950 | 8.77 | 12.136 | Metal Loss | Close To |  | 05:38 | 9.3 | 38 | 199
102603 | 11425.188 | 9950 | 8.912 | 12.136 | Metal Loss | Close To |  | 05:34 | 9.3 | 30 | 57
102604 | 11425.25 | 9950 | 8.974 | 12.136 | Metal Loss | Close To |  | 05:34 | 9.3 | 46 | 277
102605 | 11425.276 | 9950 | 9 | 12.136 | Metal Loss | Close To |  | 08:34 | 9.3 | 26 | 64
102606 | 11425.47 | 9950 | 9.194 | 12.136 | Metal Loss | Close To |  | 05:34 | 9.3 | 34 | 128
102607 | 11425.474 | 9950 | 9.198 | 12.136 | Metal Loss | Close To |  | 07:58 | 9.3 | 44 | 128
102608 | 11425.642 | 9950 | 9.366 | 12.136 | Metal Loss | Close To |  | 05:36 | 9.3 | 34 | 78
102609 | 11425.718 | 9950 | 9.442 | 12.136 | Metal Loss | Close To |  | 08:16 | 9.3 | 22 | 57
102610 | 11425.732 | 9950 | 9.456 | 12.136 | Metal Loss | Close To |  | 06:40 | 9.3 | 42 | 142
102611 | 11425.827 | 9950 | 9.551 | 12.136 | Metal Loss | Close To |  | 07:52 | 9.3 | 30 | 78
102612 | 11425.859 | 9950 | 9.583 | 12.136 | Metal Loss | Close To |  | 05:32 | 9.3 | 36 | 92
102613 | 11426.171 | 9950 | 9.895 | 12.136 | Metal Loss | Close To |  | 06:06 | 9.3 | 38 | 241
102614 | 11426.251 | 9950 | 9.975 | 12.136 | Metal Loss | Close To |  | 08:18 | 9.3 | 25 | 71
102615 | 11426.268 | 9950 | 9.992 | 12.136 | Metal Loss | Close To |  | 06:54 | 9.3 | 17 | 43
102616 | 11426.274 | 9950 | 9.998 | 12.136 | Metal Loss | Close To |  | 11:26 | 9.3 | 32 | 78
102617 | 11426.329 | 9950 | 10.053 | 12.136 | Metal Loss | Close To |  | 07:30 | 9.3 | 21 | 50
102618 | 11426.4 | 9950 | 10.124 | 12.136 | Metal Loss | Close To |  | 06:50 | 9.3 | 19 | 57
102619 | 11426.725 | 9950 | 10.449 | 12.136 | Metal Loss | Close To |  | 06:56 | 9.3 | 21 | 64
102620 | 11426.811 | 9950 | 10.535 | 12.136 | Metal Loss | Close To |  | 06:04 | 9.3 | 37 | 78
102621 | 11426.927 | 9950 | 10.651 | 12.136 | Metal Loss | Close To |  | 06:06 | 9.3 | 39 | 71
102622 | 11427.045 | 9950 | 10.769 | 12.136 | Metal Loss | Close To |  | 11:18 | 9.3 | 26 | 57
102623 | 11427.249 | 9950 | 10.973 | 12.136 | Metal Loss | Close To |  | 02:30 | 9.3 | 64 | 99
102624 | 11427.948 | 9950 | 11.672 | 12.136 | Metal Loss | Close To |  | 07:50 | 9.3 | 26 | 71
70985 | 11428.412 | 9960 |  | 12.191 | Weld | Longitudinal weld pipe |  | 09:50 | 9.3
102625 | 11430.051 | 9960 | 1.639 | 12.191 | Metal Loss | Close To |  | 10:50 | 9.3 | 21 | 43
102626 | 11430.698 | 9960 | 2.286 | 12.191 | Metal Loss | Close To |  | 06:58 | 9.3 | 24 | 78
102627 | 11431.376 | 9960 | 2.964 | 12.191 | Metal Loss | Corrosion | Circumferential grooving | 09:16 | 9.3 | 12 | 43 | 6 | Internal
102628 | 11433.071 | 9960 | 4.659 | 12.191 | Metal Loss | Close To |  | 02:44 | 9.3 | 34 | 71
102629 | 11433.494 | 9960 | 5.082 | 12.191 | Metal Loss | Close To |  | 06:02 | 9.3 | 38 | 78
102630 | 11433.578 | 9960 | 5.166 | 12.191 | Metal Loss | Close To |  | 11:58 | 9.3 | 28 | 71
102631 | 11434.817 | 9960 | 6.405 | 12.191 | Metal Loss | Close To |  | 11:54 | 9.3 | 34 | 71
102632 | 11434.835 | 9960 | 6.423 | 12.191 | Metal Loss | Close To |  | 04:54 | 9.3 | 54 | 71
102633 | 11436.706 | 9960 | 8.294 | 12.191 | Metal Loss | Close To |  | 01:02 | 9.3 | 40 | 78
102634 | 11436.824 | 9960 | 8.412 | 12.191 | Metal Loss | Close To |  | 06:54 | 9.3 | 36 | 106
102635 | 11437.189 | 9960 | 8.777 | 12.191 | Metal Loss | Close To |  | 06:56 | 9.3 | 42 | 71
102636 | 11437.296 | 9960 | 8.884 | 12.191 | Metal Loss | Close To |  | 01:04 | 9.3 | 30 | 71
102637 | 11437.36 | 9960 | 8.948 | 12.191 | Metal Loss | Close To |  | 01:22 | 9.3 | 32 | 57
102638 | 11437.437 | 9960 | 9.025 | 12.191 | Metal Loss | Close To |  | 04:06 | 9.3 | 36 | 85
102639 | 11437.67 | 9960 | 9.258 | 12.191 | Metal Loss | Close To |  | 11:10 | 9.3 | 32 | 64
102640 | 11437.695 | 9960 | 9.283 | 12.191 | Metal Loss | Close To |  | 05:06 | 9.3 | 40 | 85
102641 | 11437.76 | 9960 | 9.348 | 12.191 | Metal Loss | Close To |  | 05:42 | 9.3 | 34 | 128
102642 | 11437.918 | 9960 | 9.506 | 12.191 | Metal Loss | Close To |  | 01:52 | 9.3 | 32 | 71
102643 | 11437.934 | 9960 | 9.522 | 12.191 | Metal Loss | Close To |  | 04:08 | 9.3 | 34 | 57
274 | 11438.13 | 9960 | 9.718 | 12.191 | Metal Loss | Close To |  | 06:28 | 9.3 | 75 | 128
102644 | 11438.269 | 9960 | 9.857 | 12.191 | Metal Loss | Close To |  | 07:28 | 9.3 | 40 | 64
102645 | 11438.323 | 9960 | 9.911 | 12.191 | Metal Loss | Close To |  | 05:04 | 9.3 | 34 | 50
102646 | 11438.379 | 9960 | 9.967 | 12.191 | Metal Loss | Close To |  | 00:18 | 9.3 | 32 | 71
102647 | 11438.459 | 9960 | 10.047 | 12.191 | Metal Loss | Close To |  | 03:10 | 9.3 | 32 | 43
102648 | 11438.507 | 9960 | 10.095 | 12.191 | Metal Loss | Close To |  | 06:30 | 9.3 | 30 | 35
102649 | 11438.591 | 9960 | 10.179 | 12.191 | Metal Loss | Close To |  | 05:58 | 9.3 | 32 | 57
102650 | 11438.7 | 9960 | 10.288 | 12.191 | Metal Loss | Close To |  | 03:30 | 9.3 | 24 | 57
102651 | 11438.746 | 9960 | 10.334 | 12.191 | Metal Loss | Close To |  | 03:50 | 9.3 | 32 | 50
102652 | 11439.04 | 9960 | 10.628 | 12.191 | Metal Loss | Close To |  | 02:08 | 9.3 | 28 | 78
102653 | 11439.244 | 9960 | 10.832 | 12.191 | Metal Loss | Close To |  | 10:44 | 9.3 | 28 | 50
102654 | 11439.36 | 9960 | 10.948 | 12.191 | Metal Loss | Close To |  | 10:56 | 9.3 | 46 | 142
102655 | 11439.537 | 9960 | 11.125 | 12.191 | Metal Loss | Close To |  | 11:38 | 9.3 | 32 | 92
102656 | 11439.945 | 9960 | 11.533 | 12.191 | Metal Loss | Close To |  | 04:56 | 9.3 | 28 | 57
70986 | 11440.603 | 9970 |  | 12.168 | Weld | Longitudinal weld pipe |  | 01:34 | 9.3
102657 | 11441.415 | 9970 | 0.812 | 12.168 | Metal Loss | Close To |  | 02:28 | 9.3 | 23 | 64
102658 | 11441.559 | 9970 | 0.956 | 12.168 | Metal Loss | Close To |  | 11:50 | 9.3 | 48 | 78
102659 | 11441.775 | 9970 | 1.172 | 12.168 | Metal Loss | Close To |  | 03:54 | 9.3 | 32 | 113
102660 | 11443.637 | 9970 | 3.034 | 12.168 | Metal Loss | Close To |  | 01:54 | 9.3 | 36 | 71
102661 | 11444.33 | 9970 | 3.727 | 12.168 | Metal Loss | Close To |  | 09:34 | 9.3 | 36 | 43
102662 | 11444.532 | 9970 | 3.929 | 12.168 | Metal Loss | Close To |  | 04:58 | 9.3 | 36 | 85
102663 | 11444.955 | 9970 | 4.352 | 12.168 | Metal Loss | Close To |  | 06:56 | 9.3 | 42 | 50
102664 | 11445.121 | 9970 | 4.518 | 12.168 | Metal Loss | Close To |  | 00:18 | 9.3 | 40 | 113
102665 | 11445.181 | 9970 | 4.578 | 12.168 | Metal Loss | Close To |  | 06:02 | 9.3 | 50 | 99
102666 | 11445.73 | 9970 | 5.127 | 12.168 | Metal Loss | Close To |  | 02:40 | 9.3 | 40 | 99
102667 | 11446.202 | 9970 | 5.599 | 12.168 | Metal Loss | Close To |  | 06:50 | 9.3 | 46 | 50
102668 | 11446.653 | 9970 | 6.05 | 12.168 | Metal Loss | Close To |  | 09:48 | 9.3 | 34 | 64
102669 | 11446.817 | 9970 | 6.214 | 12.168 | Metal Loss | Close To |  | 09:32 | 9.3 | 46 | 78
102670 | 11447.114 | 9970 | 6.511 | 12.168 | Metal Loss | Close To |  | 04:54 | 9.3 | 36 | 64
102671 | 11447.694 | 9970 | 7.091 | 12.168 | Metal Loss | Close To |  | 06:02 | 9.3 | 48 | 85
102672 | 11450.057 | 9970 | 9.454 | 12.168 | Metal Loss | Close To |  | 06:16 | 9.3 | 18 | 50
102673 | 11450.352 | 9970 | 9.749 | 12.168 | Metal Loss | Close To |  | 07:14 | 9.3 | 62 | 78
102674 | 11450.708 | 9970 | 10.105 | 12.168 | Metal Loss | Close To |  | 02:56 | 9.3 | 26 | 71
102675 | 11451.587 | 9970 | 10.984 | 12.168 | Metal Loss | Close To |  | 06:32 | 9.3 | 44 | 99
70987 | 11452.771 | 9980 |  | 12.162 | Weld | Longitudinal weld pipe |  | 03:38 | 9.3
102676 | 11453.178 | 9980 | 0.407 | 12.162 | Metal Loss | Close To |  | 02:16 | 9.3 | 28 | 71
102677 | 11453.969 | 9980 | 1.198 | 12.162 | Metal Loss | Close To |  | 08:16 | 9.3 | 32 | 71
102678 | 11455.078 | 9980 | 2.307 | 12.162 | Metal Loss | Close To |  | 10:12 | 9.3 | 44 | 78
102679 | 11457.381 | 9980 | 4.61 | 12.162 | Metal Loss | Close To |  | 10:32 | 9.3 | 44 | 71
102680 | 11457.714 | 9980 | 4.943 | 12.162 | Metal Loss | Close To |  | 11:38 | 9.3 | 36 | 78
102681 | 11457.898 | 9980 | 5.127 | 12.162 | Metal Loss | Close To |  | 09:10 | 9.3 | 32 | 78
102682 | 11457.935 | 9980 | 5.164 | 12.162 | Metal Loss | Close To |  | 10:34 | 9.3 | 24 | 43
102683 | 11459.401 | 9980 | 6.63 | 12.162 | Metal Loss | Close To |  | 06:10 | 9.3 | 34 | 99
102684 | 11459.565 | 9980 | 6.794 | 12.162 | Metal Loss | Close To |  | 05:24 | 9.3 | 32 | 106
102685 | 11459.773 | 9980 | 7.002 | 12.162 | Metal Loss | Close To |  | 05:24 | 9.3 | 48 | 106
102686 | 11464.77 | 9980 | 11.999 | 12.162 | Metal Loss | Corrosion | Circumferential slotting | 04:22 | 9.3 | 6 | 21 | 6 | Internal
70988 | 11464.933 | 9990 |  | 12.131 | Weld | Longitudinal weld pipe |  |  | 9.3
102687 | 11465.271 | 9990 | 0.338 | 12.131 | Metal Loss | Corrosion | Circumferential slotting | 01:28 | 9.3 | 7 | 57 | 6 | Internal
102688 | 11465.329 | 9990 | 0.396 | 12.131 | Metal Loss | Close To |  | 04:06 | 9.3 | 42 | 92
102689 | 11465.366 | 9990 | 0.433 | 12.131 | Metal Loss | Corrosion | Circumferential slotting | 11:58 | 9.3 | 9 | 50 | 6 | Internal
900187 | 11465.629 | 9990 | 0.696 | 12.131 | Metal Loss | CLUSTER corrosion | General | 11:58 | 9.3 | 37 | 163 | 9 | Internal
102692 | 11465.961 | 9990 | 1.028 | 12.131 | Metal Loss | Corrosion | Circumferential grooving | 00:20 | 9.3 | 10 | 28 | 9 | Internal
102693 | 11466.105 | 9990 | 1.172 | 12.131 | Metal Loss | Corrosion | Circumferential slotting | 00:10 | 9.3 | 9 | 50 | 6 | Internal
102694 | 11466.169 | 9990 | 1.236 | 12.131 | Metal Loss | Corrosion | Circumferential slotting | 02:14 | 9.3 | 6 | 14 | 7 | Internal
102695 | 11466.269 | 9990 | 1.336 | 12.131 | Metal Loss | Corrosion | Circumferential slotting | 01:30 | 9.3 | 9 | 28 | 6 | Internal
102696 | 11466.325 | 9990 | 1.392 | 12.131 | Metal Loss | Corrosion | Circumferential slotting | 01:10 | 9.3 | 8 | 35 | 8 | Internal
900188 | 11467.032 | 9990 | 2.099 | 12.131 | Metal Loss | CLUSTER corrosion | Circumferential grooving | 02:46 | 9.3 | 27 | 206 | 8 | Internal
102699 | 11475.309 | 9990 | 10.376 | 12.131 | Metal Loss | Close To |  | 05:58 | 9.3 | 32 | 99
102700 | 11476.342 | 9990 | 11.409 | 12.131 | Metal Loss | Close To |  | 06:26 | 9.3 | 30 | 71
70989 | 11477.064 | 10000 |  | 12.092 | Weld | Longitudinal weld pipe |  |  | 9.3
102701 | 11477.127 | 10000 | 0.063 | 12.092 | Metal Loss | Corrosion | Circumferential grooving | 09:50 | 9.3 | 17 | 50 | 6 | Internal
102702 | 11477.56 | 10000 | 0.496 | 12.092 | Metal Loss | Corrosion | Circumferential grooving | 02:42 | 9.3 | 13 | 35 | 6 | Internal
102703 | 11478.797 | 10000 | 1.733 | 12.092 | Metal Loss | Close To |  | 05:04 | 9.3 | 32 | 99
102704 | 11479.14 | 10000 | 2.076 | 12.092 | Metal Loss | Close To |  | 10:02 | 9.3 | 32 | 71
102705 | 11479.476 | 10000 | 2.412 | 12.092 | Metal Loss | Corrosion | Circumferential grooving | 00:48 | 9.3 | 11 | 35 | 7 | Internal
102706 | 11479.58 | 10000 | 2.516 | 12.092 | Metal Loss | Corrosion | Circumferential slotting | 04:52 | 9.3 | 8 | 35 | 6 | Internal
102707 | 11479.769 | 10000 | 2.705 | 12.092 | Metal Loss | Corrosion | Circumferential grooving | 04:42 | 9.3 | 10 | 35 | 6 | Internal
102708 | 11479.877 | 10000 | 2.813 | 12.092 | Metal Loss | Corrosion | Circumferential grooving | 04:30 | 9.3 | 11 | 28 | 6 | Internal
102709 | 11479.974 | 10000 | 2.91 | 12.092 | Metal Loss | Corrosion | Circumferential slotting | 04:54 | 9.3 | 6 | 28 | 6 | Internal
102710 | 11479.998 | 10000 | 2.934 | 12.092 | Metal Loss | Corrosion | Circumferential slotting | 00:54 | 9.3 | 6 | 21 | 6 | Internal
102711 | 11480.263 | 10000 | 3.199 | 12.092 | Metal Loss | Corrosion | Circumferential slotting | 01:04 | 9.3 | 7 | 21 | 7 | Internal
102712 | 11482.208 | 10000 | 5.144 | 12.092 | Metal Loss | Close To |  | 07:38 | 9.3 | 34 | 78
102713 | 11482.578 | 10000 | 5.514 | 12.092 | Metal Loss | Close To |  | 03:28 | 9.3 | 44 | 78
102714 | 11483.89 | 10000 | 6.826 | 12.092 | Metal Loss | Close To |  | 03:04 | 9.3 | 60 | 92
102715 | 11486.133 | 10000 | 9.069 | 12.092 | Metal Loss | Close To |  | 05:16 | 9.3 | 46 | 106
102716 | 11487.018 | 10000 | 9.954 | 12.092 | Metal Loss | Close To |  | 10:50 | 9.3 | 44 | 92
102717 | 11487.883 | 10000 | 10.819 | 12.092 | Metal Loss | Close To |  | 03:34 | 9.3 | 32 | 57
102718 | 11488.589 | 10000 | 11.525 | 12.092 | Metal Loss | Corrosion | Circumferential grooving | 03:50 | 9.3 | 11 | 57 | 6 | Internal
70990 | 11489.156 | 10010 |  | 12.157 | Weld | Longitudinal weld pipe |  |  | 9.3
102719 | 11489.423 | 10010 | 0.267 | 12.157 | Metal Loss | Corrosion | Circumferential slotting | 04:38 | 9.3 | 6 | 21 | 10 | Internal | 0.702 | 105.4
102720 | 11489.434 | 10010 | 0.278 | 12.157 | Metal Loss | Corrosion | Circumferential slotting | 06:38 | 9.3 | 8 | 21 | 6 | Internal
102721 | 11490.111 | 10010 | 0.955 | 12.157 | Metal Loss | Corrosion | Circumferential slotting | 07:46 | 9.3 | 7 | 21 | 6 | Internal
102722 | 11490.954 | 10010 | 1.798 | 12.157 | Metal Loss | Corrosion | Circumferential slotting | 08:14 | 9.3 | 8 | 21 | 7 | Internal
102723 | 11491.029 | 10010 | 1.873 | 12.157 | Metal Loss | Close To |  | 11:34 | 9.3 | 36 | 64
102724 | 11491.314 | 10010 | 2.158 | 12.157 | Metal Loss | Close To |  | 04:40 | 9.3 | 44 | 92
102725 | 11492.037 | 10010 | 2.881 | 12.157 | Metal Loss | Corrosion | Circumferential slotting | 07:16 | 9.3 | 6 | 21 | 7 | Internal
102726 | 11492.079 | 10010 | 2.923 | 12.157 | Metal Loss | Close To |  | 11:56 | 9.3 | 36 | 85
102727 | 11493.897 | 10010 | 4.741 | 12.157 | Metal Loss | Close To |  | 11:28 | 9.3 | 42 | 106
102728 | 11494.598 | 10010 | 5.442 | 12.157 | Metal Loss | Close To |  | 10:20 | 9.3 | 66 | 92
102729 | 11494.62 | 10010 | 5.464 | 12.157 | Metal Loss | Close To |  | 02:12 | 9.3 | 28 | 64
102730 | 11494.772 | 10010 | 5.616 | 12.157 | Metal Loss | Close To |  | 01:32 | 9.3 | 36 | 64
102731 | 11494.826 | 10010 | 5.67 | 12.157 | Metal Loss | Corrosion | Circumferential slotting | 07:44 | 9.3 | 6 | 21 | 6 | Internal
102732 | 11495.247 | 10010 | 6.091 | 12.157 | Metal Loss | Close To |  | 11:02 | 9.3 | 38 | 78
275 | 11496.869 | 10010 | 7.713 | 12.157 | Metal Loss | Close To |  | 02:54 | 9.3 | 38 | 113
102733 | 11497.266 | 10010 | 8.11 | 12.157 | Metal Loss | Close To |  | 10:24 | 9.3 | 36 | 85
102734 | 11497.316 | 10010 | 8.16 | 12.157 | Metal Loss | Close To |  | 09:24 | 9.3 | 28 | 64
102735 | 11497.401 | 10010 | 8.245 | 12.157 | Metal Loss | Corrosion | Circumferential slotting | 07:12 | 9.3 | 9 | 28 | 7 | Internal
102736 | 11497.521 | 10010 | 8.365 | 12.157 | Metal Loss | Corrosion | Circumferential grooving | 07:10 | 9.3 | 11 | 28 | 6 | Internal
102737 | 11497.66 | 10010 | 8.504 | 12.157 | Metal Loss | Close To |  | 07:46 | 9.3 | 28 | 57
102738 | 11498.147 | 10010 | 8.991 | 12.157 | Metal Loss | Close To |  | 10:52 | 9.3 | 34 | 92
102739 | 11498.246 | 10010 | 9.09 | 12.157 | Metal Loss | Corrosion | Circumferential slotting | 07:08 | 9.3 | 9 | 35 | 8 | Internal
102740 | 11499.022 | 10010 | 9.866 | 12.157 | Metal Loss | Close To |  | 04:32 | 9.3 | 28 | 78
102741 | 11499.238 | 10010 | 10.082 | 12.157 | Metal Loss | Close To |  | 05:46 | 9.3 | 28 | 92
102742 | 11499.605 | 10010 | 10.449 | 12.157 | Metal Loss | Close To |  | 07:18 | 9.3 | 44 | 78
102743 | 11499.629 | 10010 | 10.473 | 12.157 | Metal Loss | Close To |  | 10:16 | 9.3 | 46 | 78
102744 | 11500.448 | 10010 | 11.292 | 12.157 | Metal Loss | Close To |  | 00:18 | 9.3 | 36 | 50
70991 | 11501.313 | 10020 |  | 12.201 | Weld | Longitudinal weld pipe |  | 03:04 | 9.3
102745 | 11501.341 | 10020 | 0.028 | 12.201 | Metal Loss | Close To |  | 09:38 | 9.3 | 30 | 85
102746 | 11501.493 | 10020 | 0.18 | 12.201 | Metal Loss | Close To |  | 01:16 | 9.3 | 40 | 113
102747 | 11501.689 | 10020 | 0.376 | 12.201 | Metal Loss | Close To |  | 06:40 | 9.3 | 30 | 78
102748 | 11502.102 | 10020 | 0.789 | 12.201 | Metal Loss | Close To |  | 08:22 | 9.3 | 32 | 64
102749 | 11504.99 | 10020 | 3.677 | 12.201 | Metal Loss | Close To |  | 09:54 | 9.3 | 70 | 121
102750 | 11506.129 | 10020 | 4.816 | 12.201 | Metal Loss | Close To |  | 10:20 | 9.3 | 36 | 85
102751 | 11507.327 | 10020 | 6.014 | 12.201 | Metal Loss | Close To |  | 03:08 | 9.3 | 48 | 78
102752 | 11507.956 | 10020 | 6.643 | 12.201 | Metal Loss | Close To |  | 00:32 | 9.3 | 36 | 92
102753 | 11507.982 | 10020 | 6.669 | 12.201 | Metal Loss | Close To |  | 08:08 | 9.3 | 36 | 71
102754 | 11508.024 | 10020 | 6.711 | 12.201 | Metal Loss | Close To |  | 01:36 | 9.3 | 40 | 99
102755 | 11510.263 | 10020 | 8.95 | 12.201 | Metal Loss | Close To |  | 00:28 | 9.3 | 44 | 85
102756 | 11510.888 | 10020 | 9.575 | 12.201 | Metal Loss | Close To |  | 00:36 | 9.3 | 38 | 92
102757 | 11511.404 | 10020 | 10.091 | 12.201 | Metal Loss | Close To |  | 10:18 | 9.3 | 36 | 71
102758 | 11511.522 | 10020 | 10.209 | 12.201 | Metal Loss | Close To |  | 07:26 | 9.3 | 42 | 71
102759 | 11512.069 | 10020 | 10.756 | 12.201 | Metal Loss | Close To |  | 07:04 | 9.3 | 38 | 85
70992 | 11513.514 | 10030 |  | 12.212 | Weld | Longitudinal weld pipe |  |  | 9.3
102760 | 11514.108 | 10030 | 0.594 | 12.212 | Metal Loss | Close To |  | 02:02 | 9.3 | 64 | 113
102761 | 11515.165 | 10030 | 1.651 | 12.212 | Metal Loss | Close To |  | 06:22 | 9.3 | 28 | 78
102762 | 11515.269 | 10030 | 1.755 | 12.212 | Metal Loss | Close To |  | 05:58 | 9.3 | 38 | 85
102763 | 11515.297 | 10030 | 1.783 | 12.212 | Metal Loss | Close To |  | 10:58 | 9.3 | 36 | 85
102764 | 11515.421 | 10030 | 1.907 | 12.212 | Metal Loss | Close To |  | 05:36 | 9.3 | 40 | 71
102765 | 11515.924 | 10030 | 2.41 | 12.212 | Metal Loss | Close To |  | 06:06 | 9.3 | 44 | 106
102766 | 11516.789 | 10030 | 3.275 | 12.212 | Metal Loss | Close To |  | 06:26 | 9.3 | 46 | 121
102767 | 11518.535 | 10030 | 5.021 | 12.212 | Metal Loss | Close To |  | 07:28 | 9.3 | 32 | 78
102768 | 11518.799 | 10030 | 5.285 | 12.212 | Metal Loss | Close To |  | 08:36 | 9.3 | 40 | 78
102769 | 11519.286 | 10030 | 5.772 | 12.212 | Metal Loss | Close To |  | 07:38 | 9.3 | 48 | 85
102770 | 11520.796 | 10030 | 7.282 | 12.212 | Metal Loss | Close To |  | 09:50 | 9.3 | 42 | 92
102771 | 11521.334 | 10030 | 7.82 | 12.212 | Metal Loss | Close To |  | 08:22 | 9.3 | 42 | 71
102772 | 11522.7 | 10030 | 9.186 | 12.212 | Metal Loss | Close To |  | 02:12 | 9.3 | 42 | 128
102773 | 11523.89 | 10030 | 10.376 | 12.212 | Metal Loss | Close To |  | 11:44 | 9.3 | 52 | 121
102774 | 11524.416 | 10030 | 10.902 | 12.212 | Metal Loss | Close To |  | 11:54 | 9.3 | 50 | 78
102775 | 11524.512 | 10030 | 10.998 | 12.212 | Metal Loss | Close To |  | 04:58 | 9.3 | 28 | 78
102776 | 11524.516 | 10030 | 11.002 | 12.212 | Metal Loss | Close To |  | 06:26 | 9.3 | 40 | 121
102777 | 11524.759 | 10030 | 11.245 | 12.212 | Metal Loss | Close To |  | 05:32 | 9.3 | 28 | 78
102778 | 11524.805 | 10030 | 11.291 | 12.212 | Metal Loss | Close To |  | 07:12 | 9.3 | 62 | 156
102779 | 11524.809 | 10030 | 11.295 | 12.212 | Metal Loss | Close To |  | 04:36 | 9.3 | 24 | 50
102780 | 11524.833 | 10030 | 11.319 | 12.212 | Metal Loss | Close To |  | 05:32 | 9.3 | 32 | 57
102781 | 11525.225 | 10030 | 11.711 | 12.212 | Metal Loss | Close To |  | 05:06 | 9.3 | 36 | 78
102782 | 11525.418 | 10030 | 11.904 | 12.212 | Metal Loss | Close To |  | 01:22 | 9.3 | 46 | 64
70993 | 11525.726 | 10040 |  | 12.177 | Weld | Longitudinal weld pipe |  | 11:14 | 9.3
102783 | 11525.938 | 10040 | 0.212 | 12.177 | Metal Loss | Close To |  | 10:38 | 9.3 | 34 | 50
102784 | 11526.109 | 10040 | 0.383 | 12.177 | Metal Loss | Close To |  | 00:54 | 9.3 | 27 | 43
102785 | 11526.125 | 10040 | 0.399 | 12.177 | Metal Loss | Close To |  | 09:34 | 9.3 | 18 | 43
102786 | 11526.21 | 10040 | 0.484 | 12.177 | Metal Loss | Close To |  | 03:40 | 9.3 | 41 | 43
102787 | 11526.581 | 10040 | 0.855 | 12.177 | Metal Loss | Close To |  | 10:16 | 9.3 | 58 | 92
102788 | 11527.166 | 10040 | 1.44 | 12.177 | Metal Loss | Close To |  | 01:04 | 9.3 | 31 | 35
102789 | 11527.225 | 10040 | 1.499 | 12.177 | Metal Loss | Close To |  | 00:16 | 9.3 | 36 | 57
102790 | 11528.693 | 10040 | 2.967 | 12.177 | Metal Loss | Close To |  | 02:08 | 9.3 | 40 | 78
102791 | 11528.953 | 10040 | 3.227 | 12.177 | Metal Loss | Close To |  | 01:14 | 9.3 | 40 | 85
102792 | 11529.023 | 10040 | 3.297 | 12.177 | Metal Loss | Close To |  | 03:02 | 9.3 | 46 | 64
102793 | 11529.057 | 10040 | 3.331 | 12.177 | Metal Loss | Close To |  | 06:22 | 9.3 | 44 | 64
102794 | 11529.176 | 10040 | 3.45 | 12.177 | Metal Loss | Close To |  | 03:42 | 9.3 | 32 | 78
102795 | 11529.34 | 10040 | 3.614 | 12.177 | Metal Loss | Close To |  | 02:20 | 9.3 | 36 | 71
276 | 11530.284 | 10040 | 4.558 | 12.177 | Support |  |  | 00:24 | 9.3 | 147 | 113
102796 | 11531.142 | 10040 | 5.416 | 12.177 | Metal Loss | Close To |  | 10:16 | 9.3 | 70 | 113
102797 | 11531.274 | 10040 | 5.548 | 12.177 | Metal Loss | Close To |  | 01:22 | 9.3 | 40 | 92
102798 | 11532.216 | 10040 | 6.49 | 12.177 | Metal Loss | Close To |  | 05:26 | 9.3 | 26 | 50
102799 | 11532.308 | 10040 | 6.582 | 12.177 | Metal Loss | Close To |  | 06:04 | 9.3 | 30 | 57
102800 | 11532.354 | 10040 | 6.628 | 12.177 | Metal Loss | Close To |  | 01:04 | 9.3 | 38 | 78
102801 | 11532.454 | 10040 | 6.728 | 12.177 | Metal Loss | Close To |  | 03:24 | 9.3 | 40 | 71
102802 | 11532.584 | 10040 | 6.858 | 12.177 | Metal Loss | Close To |  | 06:44 | 9.3 | 34 | 57
102803 | 11532.663 | 10040 | 6.937 | 12.177 | Metal Loss | Corrosion | Circumferential grooving | 06:54 | 9.3 | 20 | 50 | 7 | Internal
102804 | 11532.8 | 10040 | 7.074 | 12.177 | Metal Loss | Close To |  | 05:34 | 9.3 | 34 | 78
102805 | 11533.323 | 10040 | 7.597 | 12.177 | Support |  |  | 05:08 | 9.3 | 60 | 121
102806 | 11533.754 | 10040 | 8.028 | 12.177 | Metal Loss | Corrosion | Circumferential slotting | 07:58 | 9.3 | 6 | 21 | 6 | Internal
102807 | 11533.892 | 10040 | 8.166 | 12.177 | Metal Loss | Corrosion | Circumferential slotting | 07:32 | 9.3 | 6 | 21 | 6 | Internal
102808 | 11534.023 | 10040 | 8.297 | 12.177 | Metal Loss | Corrosion | Circumferential slotting | 07:52 | 9.3 | 7 | 28 | 6 | Internal
102809 | 11534.289 | 10040 | 8.563 | 12.177 | Metal Loss | Corrosion | Circumferential grooving | 07:18 | 9.3 | 12 | 57 | 9 | Internal
102810 | 11534.477 | 10040 | 8.751 | 12.177 | Metal Loss | Corrosion | Circumferential slotting | 07:22 | 9.3 | 7 | 21 | 6 | Internal
102811 | 11534.712 | 10040 | 8.986 | 12.177 | Metal Loss | Corrosion | Circumferential slotting | 07:24 | 9.3 | 6 | 14 | 6 | Internal
900189 | 11534.844 | 10040 | 9.118 | 12.177 | Metal Loss | CLUSTER corrosion | General | 07:24 | 9.3 | 51 | 50 | 7 | Internal
102814 | 11534.965 | 10040 | 9.239 | 12.177 | Metal Loss | Corrosion | Circumferential grooving | 07:06 | 9.3 | 11 | 50 | 7 | Internal
900190 | 11535.007 | 10040 | 9.281 | 12.177 | Metal Loss | CLUSTER corrosion | General | 07:02 | 9.3 | 39 | 49 | 8 | Internal
102817 | 11535.114 | 10040 | 9.388 | 12.177 | Metal Loss | Corrosion | Circumferential grooving | 07:02 | 9.3 | 12 | 35 | 9 | Internal
102818 | 11535.179 | 10040 | 9.453 | 12.177 | Metal Loss | Corrosion | Circumferential grooving | 07:10 | 9.3 | 16 | 64 | 7 | Internal
102819 | 11535.246 | 10040 | 9.52 | 12.177 | Metal Loss | Corrosion | Circumferential grooving | 06:54 | 9.3 | 16 | 92 | 7 | Internal
102820 | 11535.379 | 10040 | 9.653 | 12.177 | Metal Loss | Close To |  | 01:36 | 9.3 | 26 | 57
102821 | 11535.473 | 10040 | 9.747 | 12.177 | Metal Loss | Corrosion | Circumferential slotting | 07:04 | 9.3 | 9 | 21 | 6 | Internal
900191 | 11535.534 | 10040 | 9.808 | 12.177 | Metal Loss | CLUSTER corrosion | Circumferential grooving | 07:04 | 9.3 | 27 | 78 | 9 | Internal
102824 | 11535.728 | 10040 | 10.002 | 12.177 | Metal Loss | Corrosion | Circumferential grooving | 06:54 | 9.3 | 12 | 35 | 7 | Internal
102825 | 11535.824 | 10040 | 10.098 | 12.177 | Metal Loss | Corrosion | Circumferential grooving | 07:06 | 9.3 | 10 | 21 | 6 | Internal
102826 | 11535.933 | 10040 | 10.207 | 12.177 | Metal Loss | Corrosion | Circumferential slotting | 06:46 | 9.3 | 7 | 35 | 6 | Internal
102827 | 11536.243 | 10040 | 10.517 | 12.177 | Metal Loss | Corrosion | Circumferential slotting | 07:40 | 9.3 | 7 | 50 | 7 | Internal
102828 | 11536.363 | 10040 | 10.637 | 12.177 | Metal Loss | Corrosion | Circumferential slotting | 07:28 | 9.3 | 8 | 28 | 6 | Internal
102829 | 11536.54 | 10040 | 10.814 | 12.177 | Metal Loss | Corrosion | Circumferential slotting | 08:10 | 9.3 | 7 | 28 | 7 | Internal
102830 | 11536.718 | 10040 | 10.992 | 12.177 | Metal Loss | Corrosion | Circumferential slotting | 06:54 | 9.3 | 6 | 35 | 6 | Internal
102831 | 11536.728 | 10040 | 11.002 | 12.177 | Metal Loss | Close To |  | 10:26 | 9.3 | 64 | 85
900192 | 11536.951 | 10040 | 11.225 | 12.177 | Metal Loss | CLUSTER corrosion | Circumferential grooving | 08:08 | 9.3 | 17 | 92 | 7 | Internal
102834 | 11537.014 | 10040 | 11.288 | 12.177 | Metal Loss | Corrosion | Circumferential slotting | 07:36 | 9.3 | 7 | 21 | 6 | Internal
102835 | 11537.326 | 10040 | 11.6 | 12.177 | Metal Loss | Corrosion | Circumferential slotting | 07:18 | 9.3 | 6 | 35 | 6 | Internal
102836 | 11537.376 | 10040 | 11.65 | 12.177 | Metal Loss | Corrosion | Circumferential grooving | 07:22 | 9.3 | 13 | 57 | 6 | Internal
102837 | 11537.554 | 10040 | 11.828 | 12.177 | Metal Loss | Corrosion | Circumferential grooving | 06:02 | 9.3 | 12 | 35 | 6 | Internal
102838 | 11537.555 | 10040 | 11.829 | 12.177 | Metal Loss | Corrosion | Circumferential slotting | 06:38 | 9.3 | 9 | 35 | 6 | Internal
102839 | 11537.734 | 10040 | 12.008 | 12.177 | Metal Loss | Close To |  | 00:32 | 9.3 | 36 | 85
70994 | 11537.903 | 10050 |  | 12.211 | Weld | Longitudinal weld pipe |  | 11:24 | 9.3
102840 | 11538.156 | 10050 | 0.253 | 12.211 | Metal Loss | Close To |  | 05:18 | 9.3 | 123 | 206
102841 | 11538.526 | 10050 | 0.623 | 12.211 | Metal Loss | Close To |  | 05:52 | 9.3 | 29 | 71
102842 | 11538.727 | 10050 | 0.824 | 12.211 | Metal Loss | Close To |  | 06:58 | 9.3 | 23 | 57
102843 | 11539.089 | 10050 | 1.186 | 12.211 | Metal Loss | Close To |  | 06:54 | 9.3 | 21 | 64
102844 | 11539.462 | 10050 | 1.559 | 12.211 | Metal Loss | Close To |  | 05:28 | 9.3 | 32 | 142
102845 | 11539.667 | 10050 | 1.764 | 12.211 | Metal Loss | Close To |  | 06:10 | 9.3 | 20 | 35
102846 | 11539.807 | 10050 | 1.904 | 12.211 | Metal Loss | Close To |  | 06:42 | 9.3 | 28 | 50
277 | 11539.825 | 10050 | 1.922 | 12.211 | Support |  |  | 10:10 | 9.3 | 127 | 170
102847 | 11540.208 | 10050 | 2.305 | 12.211 | Metal Loss | Close To |  | 03:12 | 9.3 | 29 | 50
278 | 11540.563 | 10050 | 2.66 | 12.211 | Metal Loss | Close To |  | 02:42 | 9.3 | 38 | 57
279 | 11541.197 | 10050 | 3.294 | 12.211 | Support |  |  | 02:46 | 9.3 | 247 | 135
280 | 11541.252 | 10050 | 3.349 | 12.211 | Support |  |  | 05:30 | 9.3 | 43 | 121
102848 | 11541.681 | 10050 | 3.778 | 12.211 | Metal Loss | Close To |  | 05:36 | 9.3 | 21 | 43
102849 | 11542.006 | 10050 | 4.103 | 12.211 | Metal Loss | Close To |  | 06:02 | 9.3 | 28 | 50
102850 | 11542.062 | 10050 | 4.159 | 12.211 | Metal Loss | Close To |  | 07:02 | 9.3 | 25 | 71
102851 | 11542.253 | 10050 | 4.35 | 12.211 | Metal Loss | Close To |  | 05:42 | 9.3 | 37 | 85
281 | 11542.452 | 10050 | 4.549 | 12.211 | Support |  |  | 01:44 | 9.3 | 64 | 78
102852 | 11542.637 | 10050 | 4.734 | 12.211 | Metal Loss | Close To |  | 06:00 | 9.3 | 24 | 78
282 | 11545.144 | 10050 | 7.241 | 12.211 | Support |  |  | 02:32 | 9.3 | 36 | 85
102853 | 11546.42 | 10050 | 8.517 | 12.211 | Metal Loss | Close To |  | 06:02 | 9.3 | 33 | 71
102854 | 11547.338 | 10050 | 9.435 | 12.211 | Metal Loss | Corrosion | Circumferential grooving | 08:26 | 9.3 | 15 | 71 | 6 | External
102855 | 11548.338 | 10050 | 10.435 | 12.211 | Metal Loss | Close To |  | 06:32 | 9.3 | 30 | 78
102856 | 11548.552 | 10050 | 10.649 | 12.211 | Metal Loss | Close To |  | 03:56 | 9.3 | 39 | 85
283 | 11549.004 | 10050 | 11.101 | 12.211 | Support |  |  | 11:26 | 9.3 | 30 | 64
70995 | 11550.114 | 10060 |  | 12.177 | Weld | Longitudinal weld pipe |  | 02:16 | 9.3
102857 | 11550.927 | 10060 | 0.813 | 12.177 | Metal Loss | Close To |  | 06:42 | 9.3 | 21 | 35
102858 | 11552.354 | 10060 | 2.24 | 12.177 | Metal Loss | Close To |  | 11:22 | 9.3 | 35 | 85
102859 | 11553.207 | 10060 | 3.093 | 12.177 | Metal Loss | Close To |  | 08:22 | 9.3 | 46 | 78
102860 | 11553.826 | 10060 | 3.712 | 12.177 | Metal Loss | Close To |  | 08:16 | 9.3 | 46 | 78
284 | 11553.967 | 10060 | 3.853 | 12.177 | Support |  |  | 00:10 | 9.3 | 75 | 156
102861 | 11554.951 | 10060 | 4.837 | 12.177 | Metal Loss | Close To |  | 06:22 | 9.3 | 48 | 78
102862 | 11555.326 | 10060 | 5.212 | 12.177 | Metal Loss | Close To |  | 08:44 | 9.3 | 36 | 71
102863 | 11555.47 | 10060 | 5.356 | 12.177 | Metal Loss | Close To |  | 11:20 | 9.3 | 42 | 92
102864 | 11555.674 | 10060 | 5.56 | 12.177 | Metal Loss | Close To |  | 00:54 | 9.3 | 38 | 92
102865 | 11556.363 | 10060 | 6.249 | 12.177 | Metal Loss | Close To |  | 00:40 | 9.3 | 34 | 106
285 | 11557.07 | 10060 | 6.956 | 12.177 | Support |  |  | 11:04 | 9.3 | 29 | 50
102866 | 11557.959 | 10060 | 7.845 | 12.177 | Metal Loss | Close To |  | 06:04 | 9.3 | 96 | 135
286 | 11558.841 | 10060 | 8.727 | 12.177 | Support |  |  | 11:36 | 9.3 | 107 | 64
287 | 11559.443 | 10060 | 9.329 | 12.177 | Support |  |  | 02:40 | 9.3 | 85 | 99
102867 | 11560.44 | 10060 | 10.326 | 12.177 | Metal Loss | Close To |  | 09:48 | 9.3 | 31 | 43
70996 | 11562.291 | 10070 |  | 12.158 | Weld | Longitudinal weld pipe |  | 10:38 | 9.3
102868 | 11562.543 | 10070 | 0.252 | 12.158 | Fitting |  |  |  | 9.3 | 735
288 | 11563.812 | 10070 | 1.521 | 12.158 | Support |  |  | 00:16 | 9.3 | 21 | 50
102869 | 11565.516 | 10070 | 3.225 | 12.158 | Metal Loss | Close To |  | 04:14 | 9.3 | 34 | 78
102870 | 11565.683 | 10070 | 3.392 | 12.158 | Metal Loss | Close To |  | 00:14 | 9.3 | 40 | 85
289 | 11567.314 | 10070 | 5.023 | 12.158 | Support |  |  | 09:18 | 9.3 | 80 | 121
50022 | 11567.819 | 10070 | 5.528 | 12.158 | Marker | AGM |  |  | 9.3 | [6 empty] | KM 11500
102871 | 11569.2 | 10070 | 6.909 | 12.158 | Metal Loss | Close To |  | 01:48 | 9.3 | 36 | 64
102872 | 11569.405 | 10070 | 7.114 | 12.158 | Metal Loss | Close To |  | 11:32 | 9.3 | 28 | 71
102873 | 11569.671 | 10070 | 7.38 | 12.158 | Metal Loss | Close To |  | 01:54 | 9.3 | 24 | 57
102874 | 11569.998 | 10070 | 7.707 | 12.158 | Metal Loss | Close To |  | 11:00 | 9.3 | 37 | 64
102875 | 11570.209 | 10070 | 7.918 | 12.158 | Metal Loss | Close To |  | 01:48 | 9.3 | 23 | 28
290 | 11570.209 | 10070 | 7.918 | 12.158 | Metal Loss | Close To |  | 11:08 | 9.3 | 18 | 28
102876 | 11570.244 | 10070 | 7.953 | 12.158 | Metal Loss | Close To |  | 00:04 | 9.3 | 58 | 92
102877 | 11570.455 | 10070 | 8.164 | 12.158 | Metal Loss | Close To |  | 02:14 | 9.3 | 50 | 92
102878 | 11571.629 | 10070 | 9.338 | 12.158 | Metal Loss | Close To |  | 10:04 | 9.3 | 38 | 78
102879 | 11571.749 | 10070 | 9.458 | 12.158 | Metal Loss | Close To |  | 07:36 | 9.3 | 26 | 50
102880 | 11571.785 | 10070 | 9.494 | 12.158 | Metal Loss | Close To |  | 02:40 | 9.3 | 48 | 85
102881 | 11572.018 | 10070 | 9.727 | 12.158 | Metal Loss | Close To |  | 00:42 | 9.3 | 23 | 43
102882 | 11572.162 | 10070 | 9.871 | 12.158 | Metal Loss | Close To |  | 10:18 | 9.3 | 38 | 78
102883 | 11572.355 | 10070 | 10.064 | 12.158 | Metal Loss | Close To |  | 00:48 | 9.3 | 26 | 35
102884 | 11572.404 | 10070 | 10.113 | 12.158 | Metal Loss | Close To |  | 04:28 | 9.3 | 22 | 71
102885 | 11572.483 | 10070 | 10.192 | 12.158 | Metal Loss | Close To |  | 04:08 | 9.3 | 30 | 78
102886 | 11572.621 | 10070 | 10.33 | 12.158 | Metal Loss | Close To |  | 04:54 | 9.3 | 36 | 92
102887 | 11572.674 | 10070 | 10.383 | 12.158 | Metal Loss | Close To |  | 02:38 | 9.3 | 21 | 43
102888 | 11572.734 | 10070 | 10.443 | 12.158 | Metal Loss | Close To |  | 03:46 | 9.3 | 48 | 92
102889 | 11572.794 | 10070 | 10.503 | 12.158 | Metal Loss | Close To |  | 02:50 | 9.3 | 37 | 71
291 | 11572.929 | 10070 | 10.638 | 12.158 | Metal Loss | Close To |  | 04:30 | 9.3 | 18 | 43
102890 | 11572.982 | 10070 | 10.691 | 12.158 | Metal Loss | Close To |  | 10:58 | 9.3 | 66 | 128
102891 | 11573.07 | 10070 | 10.779 | 12.158 | Metal Loss | Close To |  | 08:28 | 9.3 | 72 | 106
102892 | 11573.168 | 10070 | 10.877 | 12.158 | Metal Loss | Close To |  | 00:04 | 9.3 | 37 | 57
70997 | 11574.449 | 10080 |  | 12.169 | Weld | Longitudinal weld pipe |  | 06:00 | 9.3
102893 | 11574.568 | 10080 | 0.119 | 12.169 | Metal Loss | Close To |  | 08:10 | 9.3 | 23 | 50
102894 | 11574.888 | 10080 | 0.439 | 12.169 | Metal Loss | Close To |  | 04:52 | 9.3 | 28 | 57
102895 | 11574.98 | 10080 | 0.531 | 12.169 | Metal Loss | Close To |  | 04:20 | 9.3 | 40 | 113
102896 | 11575.26 | 10080 | 0.811 | 12.169 | Metal Loss | Close To |  | 09:42 | 9.3 | 22 | 43
102897 | 11575.31 | 10080 | 0.861 | 12.169 | Metal Loss | Close To |  | 09:50 | 9.3 | 46 | 85
102898 | 11576.205 | 10080 | 1.756 | 12.169 | Metal Loss | Close To |  | 00:46 | 9.3 | 30 | 57
102899 | 11576.295 | 10080 | 1.846 | 12.169 | Metal Loss | Close To |  | 07:20 | 9.3 | 26 | 71
102900 | 11576.802 | 10080 | 2.353 | 12.169 | Metal Loss | Close To |  | 10:42 | 9.3 | 34 | 57
102901 | 11577.757 | 10080 | 3.308 | 12.169 | Metal Loss | Close To |  | 03:18 | 9.3 | 42 | 106
102902 | 11578.036 | 10080 | 3.587 | 12.169 | Metal Loss | Close To |  | 01:56 | 9.3 | 23 | 35
102903 | 11578.119 | 10080 | 3.67 | 12.169 | Metal Loss | Close To |  | 02:16 | 9.3 | 30 | 50
102904 | 11578.934 | 10080 | 4.485 | 12.169 | Metal Loss | Close To |  | 11:20 | 9.3 | 35 | 85
102905 | 11579.168 | 10080 | 4.719 | 12.169 | Metal Loss | Close To |  | 10:24 | 9.3 | 53 | 78
102906 | 11579.681 | 10080 | 5.232 | 12.169 | Metal Loss | Close To |  | 04:56 | 9.3 | 26 | 50
292 | 11579.833 | 10080 | 5.384 | 12.169 | Metal Loss | Close To |  | 03:24 | 9.3 | 31 | 57
102907 | 11580.242 | 10080 | 5.793 | 12.169 | Metal Loss | Close To |  | 06:10 | 9.3 | 20 | 64
293 | 11580.32 | 10080 | 5.871 | 12.169 | Metal Loss | Close To |  | 00:02 | 9.3 | 81 | 92
102908 | 11580.448 | 10080 | 5.999 | 12.169 | Metal Loss | Close To |  | 03:06 | 9.3 | 24 | 50
294 | 11580.985 | 10080 | 6.536 | 12.169 | Support |  |  | 04:08 | 9.3 | 30 | 43
295 | 11581.185 | 10080 | 6.736 | 12.169 | Support |  |  | 00:10 | 9.3 | 43 | 85
102909 | 11581.37 | 10080 | 6.921 | 12.169 | Metal Loss | Close To |  | 01:50 | 9.3 | 17 | 43
102910 | 11582.036 | 10080 | 7.587 | 12.169 | Metal Loss | Close To |  | 03:34 | 9.3 | 23 | 43
102911 | 11582.209 | 10080 | 7.76 | 12.169 | Metal Loss | Corrosion | Circumferential grooving | 08:42 | 9.3 | 18 | 57 | 6 | External
102912 | 11582.883 | 10080 | 8.434 | 12.169 | Metal Loss | Close To |  | 01:44 | 9.3 | 32 | 78
102913 | 11583.575 | 10080 | 9.126 | 12.169 | Metal Loss | Close To |  | 01:12 | 9.3 | 24 | 57
102914 | 11583.766 | 10080 | 9.317 | 12.169 | Metal Loss | Close To |  | 07:32 | 9.3 | 20 | 28
102915 | 11583.983 | 10080 | 9.534 | 12.169 | Metal Loss | Close To |  | 02:02 | 9.3 | 20 | 35
102916 | 11584.096 | 10080 | 9.647 | 12.169 | Metal Loss | Close To |  | 01:10 | 9.3 | 42 | 92
102917 | 11585.069 | 10080 | 10.62 | 12.169 | Metal Loss | Close To |  | 03:54 | 9.3 | 46 | 85
296 | 11585.29 | 10080 | 10.841 | 12.169 | Metal Loss | Close To |  | 01:26 | 9.3 | 13 | 35
102918 | 11585.874 | 10080 | 11.425 | 12.169 | Metal Loss | Close To |  | 11:42 | 9.3 | 66 | 149
102919 | 11586.108 | 10080 | 11.659 | 12.169 | Metal Loss | Close To |  | 01:50 | 9.3 | 40 | 71
70998 | 11586.618 | 10090 |  | 12.185 | Weld | Longitudinal weld pipe |  | 03:38 | 9.3
102920 | 11586.663 | 10090 | 0.045 | 12.185 | Metal Loss | Close To |  | 10:44 | 9.3 | 59 | 64
297 | 11586.871 | 10090 | 0.253 | 12.185 | Support |  |  | 01:54 | 9.3 | 37 | 106
102921 | 11587.451 | 10090 | 0.833 | 12.185 | Metal Loss | Close To |  | 01:12 | 9.3 | 38 | 85
102922 | 11588.615 | 10090 | 1.997 | 12.185 | Metal Loss | Close To |  | 00:52 | 9.3 | 34 | 71
102923 | 11588.817 | 10090 | 2.199 | 12.185 | Metal Loss | Close To |  | 09:14 | 9.3 | 38 | 78
102924 | 11588.943 | 10090 | 2.325 | 12.185 | Metal Loss | Close To |  | 00:18 | 9.3 | 60 | 92
102925 | 11589.257 | 10090 | 2.639 | 12.185 | Metal Loss | Close To |  | 00:16 | 9.3 | 36 | 64
298 | 11589.43 | 10090 | 2.812 | 12.185 | Support |  |  | 02:16 | 9.3 | 40 | 78
299 | 11589.657 | 10090 | 3.039 | 12.185 | Support |  |  | 01:18 | 9.3 | 38 | 50
102926 | 11589.928 | 10090 | 3.31 | 12.185 | Metal Loss | Close To |  | 02:50 | 9.3 | 48 | 99
102927 | 11589.994 | 10090 | 3.376 | 12.185 | Metal Loss | Close To |  | 07:02 | 9.3 | 30 | 50
102928 | 11589.998 | 10090 | 3.38 | 12.185 | Metal Loss | Close To |  | 08:30 | 9.3 | 32 | 64
300 | 11590.155 | 10090 | 3.537 | 12.185 | Support |  |  | 03:00 | 9.3 | 25 | 57
301 | 11590.217 | 10090 | 3.599 | 12.185 | Support |  |  | 03:00 | 9.3 | 32 | 57
102929 | 11590.85 | 10090 | 4.232 | 12.185 | Metal Loss | Close To |  | 01:30 | 9.3 | 34 | 57
102930 | 11591.082 | 10090 | 4.464 | 12.185 | Metal Loss | Close To |  | 02:40 | 9.3 | 36 | 57
302 | 11593.05 | 10090 | 6.432 | 12.185 | Support |  |  | 04:58 | 9.3 | 29 | 57
102931 | 11594.208 | 10090 | 7.59 | 12.185 | Metal Loss | Close To |  | 07:58 | 9.3 | 30 | 78
102932 | 11598.484 | 10090 | 11.866 | 12.185 | Metal Loss | Close To |  | 00:28 | 9.3 | 36 | 64
102933 | 11598.603 | 10090 | 11.985 | 12.185 | Metal Loss | Close To |  | 11:48 | 9.3 | 24 | 50
70999 | 11598.803 | 10100 |  | 12.219 | Weld | Longitudinal weld pipe |  | 06:50 | 9.3
102934 | 11599.268 | 10100 | 0.465 | 12.219 | Metal Loss | Close To |  | 09:04 | 9.3 | 48 | 64
102935 | 11599.434 | 10100 | 0.631 | 12.219 | Metal Loss | Close To |  | 02:24 | 9.3 | 30 | 43
102936 | 11600.862 | 10100 | 2.059 | 12.219 | Metal Loss | Close To |  | 09:30 | 9.3 | 36 | 99
102937 | 11605.447 | 10100 | 6.644 | 12.219 | Support |  |  | 00:58 | 9.3 | 68 | 121
102938 | 11607.258 | 10100 | 8.455 | 12.219 | Metal Loss | Close To |  | 08:50 | 9.3 | 189 | 199
102939 | 11607.72 | 10100 | 8.917 | 12.219 | Metal Loss | Close To |  | 08:12 | 9.3 | 50 | 78
303 | 11607.74 | 10100 | 8.937 | 12.219 | Support |  |  | 00:12 | 9.3 | 42 | 121
102940 | 11608.814 | 10100 | 10.011 | 12.219 | Metal Loss | Close To |  | 01:50 | 9.3 | 42 | 128
71000 | 11611.022 | 10110 |  | 12.22 | Weld | Longitudinal weld pipe |  | 00:50 | 9.3
71001 | 11623.242 | 10120 |  | 12.188 | Weld | Longitudinal weld pipe |  | 00:08 | 9.3
304 | 11630.788 | 10120 | 7.546 | 12.188 | Support |  |  | 02:00 | 9.3 | 33 | 50
102941 | 11630.946 | 10120 | 7.704 | 12.188 | Metal Loss | Corrosion | Circumferential grooving | 07:26 | 9.3 | 10 | 57 | 6 | External
71002 | 11635.43 | 10130 |  | 12.231 | Weld | Longitudinal weld pipe |  | 03:54 | 9.3
102942 | 11637.806 | 10130 | 2.376 | 12.231 | Metal Loss | Corrosion | Circumferential slotting | 07:42 | 9.3 | 6 | 43 | 6 | External
102943 | 11637.858 | 10130 | 2.428 | 12.231 | Metal Loss | Corrosion | Circumferential slotting | 05:26 | 9.3 | 9 | 35 | 6 | External
102944 | 11638.453 | 10130 | 3.023 | 12.231 | Metal Loss | Corrosion | Circumferential slotting | 05:38 | 9.3 | 9 | 57 | 7 | External
102945 | 11643.64 | 10130 | 8.21 | 12.231 | Metal Loss | Corrosion | Circumferential grooving | 06:04 | 9.3 | 15 | 43 | 6 | Internal
305 | 11645.561 | 10130 | 10.131 | 12.231 | Support |  |  | 10:58 | 9.3 | 71 | 92
71003 | 11647.661 | 10140 |  | 12.3 | Weld | Longitudinal weld pipe |  | 04:20 | 9.3
102946 | 11657.029 | 10140 | 9.368 | 12.3 | Metal Loss | Corrosion | Circumferential grooving | 04:04 | 9.3 | 17 | 78 | 6 | Internal
102947 | 11658.117 | 10140 | 10.456 | 12.3 | Metal Loss | Corrosion | Circumferential slotting | 03:52 | 9.3 | 8 | 28 | 6 | Internal
900193 | 11658.202 | 10140 | 10.541 | 12.3 | Metal Loss | CLUSTER corrosion | General | 03:44 | 9.3 | 30 | 135 | 8 | Internal
102950 | 11658.31 | 10140 | 10.649 | 12.3 | Metal Loss | Corrosion | Circumferential slotting | 05:58 | 9.3 | 9 | 50 | 6 | Internal
102951 | 11659.322 | 10140 | 11.661 | 12.3 | Metal Loss | Corrosion | Circumferential slotting | 04:06 | 9.3 | 6 | 28 | 6 | Internal
102952 | 11659.363 | 10140 | 11.702 | 12.3 | Metal Loss | Corrosion | Circumferential grooving | 05:50 | 9.3 | 29 | 156 | 6 | Internal
102953 | 11659.428 | 10140 | 11.767 | 12.3 | Metal Loss | Corrosion | Circumferential slotting | 03:58 | 9.3 | 7 | 28 | 6 | Internal
71004 | 11659.961 | 10150 |  | 12.18 | Weld | Longitudinal weld pipe |  |  | 9.3
306 | 11660.469 | 10150 | 0.508 | 12.18 | Support |  |  | 11:16 | 9.3 | 34 | 106
102954 | 11660.666 | 10150 | 0.705 | 12.18 | Metal Loss | Corrosion | Circumferential slotting | 07:40 | 9.3 | 8 | 50 | 8 | External
102955 | 11661.66 | 10150 | 1.699 | 12.18 | Metal Loss | Corrosion | General | 06:46 | 9.3 | 40 | 177 | 8 | External
102956 | 11668.093 | 10150 | 8.132 | 12.18 | Metal Loss | Corrosion | Circumferential slotting | 06:32 | 9.3 | 8 | 43 | 6 | Internal
102957 | 11670.47 | 10150 | 10.509 | 12.18 | Metal Loss | Corrosion | Circumferential grooving | 05:46 | 9.3 | 12 | 71 | 6 | Internal
71005 | 11672.141 | 10160 |  | 12.184 | Weld | Longitudinal weld pipe |  | 10:30 | 9.3
307 | 11674.423 | 10160 | 2.282 | 12.184 | Support |  |  | 02:38 | 9.3 | 41 | 85
102958 | 11674.453 | 10160 | 2.312 | 12.184 | Metal Loss | Corrosion | Circumferential grooving | 07:30 | 9.3 | 11 | 43 | 7 | Internal
308 | 11678.572 | 10160 | 6.431 | 12.184 | Metal Loss | Corrosion | Circumferential grooving | 06:16 | 9.3 | 16 | 35 | 12 | Internal | 0.704 | 105.2
102959 | 11678.72 | 10160 | 6.579 | 12.184 | Metal Loss | Close To |  | 02:30 | 9.3 | 80 | 78
102960 | 11679.68 | 10160 | 7.539 | 12.184 | Metal Loss | Close To |  | 00:54 | 9.3 | 20 | 35
102961 | 11679.728 | 10160 | 7.587 | 12.184 | Metal Loss | Close To |  | 00:32 | 9.3 | 26 | 50
102962 | 11681.536 | 10160 | 9.395 | 12.184 | Metal Loss | Close To |  | 10:44 | 9.3 | 56 | 71
102963 | 11681.675 | 10160 | 9.534 | 12.184 | Metal Loss | Close To |  | 10:26 | 9.3 | 13 | 50
309 | 11681.774 | 10160 | 9.633 | 12.184 | Support |  |  | 04:26 | 9.3 | 61 | 106
102964 | 11682.034 | 10160 | 9.893 | 12.184 | Metal Loss | Close To |  | 11:40 | 9.3 | 24 | 50
102965 | 11683.79 | 10160 | 11.649 | 12.184 | Metal Loss | Close To |  | 03:28 | 9.3 | 64 | 71
102966 | 11683.922 | 10160 | 11.781 | 12.184 | Metal Loss | Corrosion | General | 09:34 | 9.3 | 31 | 121 | 7 | Internal
900194 | 11684.142 | 10160 | 12.001 | 12.184 | Metal Loss | CLUSTER corrosion | Circumferential grooving | 10:02 | 9.3 | 29 | 64 | 9 | Internal
71006 | 11684.325 | 10170 |  | 12.164 | Weld | Longitudinal weld pipe |  | 04:24 | 9.3
102969 | 11684.381 | 10170 | 0.056 | 12.164 | Metal Loss | Corrosion | Circumferential grooving | 10:00 | 9.3 | 17 | 121 | 7 | Internal
900195 | 11684.388 | 10170 | 0.063 | 12.164 | Metal Loss | CLUSTER corrosion | Circumferential grooving | 03:40 | 9.3 | 25 | 170 | 7 | Internal
102971 | 11684.396 | 10170 | 0.071 | 12.164 | Metal Loss | Corrosion | Circumferential slotting | 08:20 | 9.3 | 8 | 43 | 7 | Internal
102973 | 11685.858 | 10170 | 1.533 | 12.164 | Metal Loss | Corrosion | Circumferential grooving | 08:00 | 9.3 | 10 | 28 | 6 | Internal
102974 | 11685.922 | 10170 | 1.597 | 12.164 | Metal Loss | Corrosion | Circumferential slotting | 04:04 | 9.3 | 9 | 28 | 6 | Internal
310 | 11687.064 | 10170 | 2.739 | 12.164 | Support |  |  | 02:54 | 9.3 | 29 | 43
102975 | 11687.511 | 10170 | 3.186 | 12.164 | Metal Loss | Close To |  | 00:36 | 9.3 | 48 | 85
102976 | 11687.941 | 10170 | 3.616 | 12.164 | Metal Loss | Close To |  | 11:30 | 9.3 | 25 | 50
102977 | 11688.333 | 10170 | 4.008 | 12.164 | Metal Loss | Close To |  | 09:52 | 9.3 | 20 | 50
102978 | 11689.053 | 10170 | 4.728 | 12.164 | Metal Loss | Close To |  | 11:44 | 9.3 | 37 | 106
102979 | 11690.407 | 10170 | 6.082 | 12.164 | Metal Loss | Close To |  | 11:12 | 9.3 | 30 | 64
102980 | 11690.742 | 10170 | 6.417 | 12.164 | Metal Loss | Close To |  | 11:08 | 9.3 | 92 | 121
311 | 11692.177 | 10170 | 7.852 | 12.164 | Support |  |  | 11:12 | 9.3 | 121 | 156
102981 | 11692.862 | 10170 | 8.537 | 12.164 | Metal Loss | Close To |  | 10:24 | 9.3 | 77 | 106
102982 | 11693.901 | 10170 | 9.576 | 12.164 | Metal Loss | Corrosion | Circumferential grooving | 02:48 | 9.3 | 12 | 35 | 7 | Internal
102983 | 11693.993 | 10170 | 9.668 | 12.164 | Metal Loss | Corrosion | Circumferential grooving | 04:28 | 9.3 | 13 | 64 | 9 | Internal
312 | 11694.116 | 10170 | 9.791 | 12.164 | Support |  |  | 00:22 | 9.3 | 58 | 99
102984 | 11695.104 | 10170 | 10.779 | 12.164 | Metal Loss | Close To |  | 01:38 | 9.3 | 38 | 92
102985 | 11695.69 | 10170 | 11.365 | 12.164 | Metal Loss | Corrosion | Circumferential slotting | 07:10 | 9.3 | 6 | 14 | 6 | Internal
102986 | 11695.983 | 10170 | 11.658 | 12.164 | Metal Loss | Corrosion | Circumferential slotting | 07:10 | 9.3 | 7 | 14 | 6 | Internal
71007 | 11696.489 | 10180 |  | 12.196 | Weld | Longitudinal weld pipe |  | 00:10 | 9.3
900196 | 11696.526 | 10180 | 0.037 | 12.196 | Metal Loss | CLUSTER corrosion | General | 07:22 | 9.3 | 32 | 42 | 10 | Internal | 0.707 | 104.7 | adj. to GW
102988 | 11696.55 | 10180 | 0.061 | 12.196 | Metal Loss | Corrosion | Circumferential slotting | 08:22 | 9.3 | 8 | 21 | 6 | Internal
102990 | 11696.607 | 10180 | 0.118 | 12.196 | Metal Loss | Corrosion | Circumferential slotting | 07:58 | 9.3 | 7 | 14 | 6 | Internal
900197 | 11696.653 | 10180 | 0.164 | 12.196 | Metal Loss | CLUSTER corrosion | Circumferential grooving | 07:10 | 9.3 | 11 | 78 | 10 | Internal | 0.703 | 105.3
102993 | 11696.68 | 10180 | 0.191 | 12.196 | Metal Loss | Corrosion | Circumferential slotting | 08:18 | 9.3 | 9 | 21 | 7 | Internal
102994 | 11696.882 | 10180 | 0.393 | 12.196 | Metal Loss | Corrosion | Circumferential slotting | 08:52 | 9.3 | 8 | 57 | 8 | Internal
102995 | 11698.39 | 10180 | 1.901 | 12.196 | Metal Loss | Corrosion | Circumferential slotting | 07:22 | 9.3 | 7 | 21 | 6 | Internal
102996 | 11698.94 | 10180 | 2.451 | 12.196 | Metal Loss | Corrosion | Circumferential slotting | 07:22 | 9.3 | 9 | 28 | 7 | Internal
102997 | 11700.022 | 10180 | 3.533 | 12.196 | Metal Loss | Corrosion | Circumferential slotting | 07:30 | 9.3 | 7 | 21 | 6 | Internal
102998 | 11700.077 | 10180 | 3.588 | 12.196 | Metal Loss | Corrosion | Circumferential slotting | 07:28 | 9.3 | 8 | 28 | 6 | Internal
102999 | 11700.671 | 10180 | 4.182 | 12.196 | Metal Loss | Corrosion | Circumferential slotting | 07:22 | 9.3 | 8 | 21 | 6 | Internal
103000 | 11704.752 | 10180 | 8.263 | 12.196 | Metal Loss | Corrosion | Circumferential slotting | 06:50 | 9.3 | 9 | 28 | 7 | Internal
103001 | 11705.621 | 10180 | 9.132 | 12.196 | Metal Loss | Corrosion | Circumferential slotting | 06:56 | 9.3 | 7 | 28 | 6 | Internal
103002 | 11705.648 | 10180 | 9.159 | 12.196 | Metal Loss | Corrosion | Circumferential grooving | 08:24 | 9.3 | 16 | 99 | 8 | Internal
103003 | 11705.7 | 10180 | 9.211 | 12.196 | Metal Loss | Corrosion | Circumferential slotting | 07:48 | 9.3 | 8 | 43 | 6 | Internal
103004 | 11706.154 | 10180 | 9.665 | 12.196 | Metal Loss | Corrosion | Circumferential slotting | 07:26 | 9.3 | 9 | 43 | 6 | Internal
103005 | 11706.301 | 10180 | 9.812 | 12.196 | Metal Loss | Corrosion | Circumferential slotting | 06:50 | 9.3 | 7 | 28 | 7 | Internal
103006 | 11706.629 | 10180 | 10.14 | 12.196 | Metal Loss | Corrosion | Circumferential grooving | 07:32 | 9.3 | 15 | 71 | 6 | Internal
103007 | 11706.777 | 10180 | 10.288 | 12.196 | Metal Loss | Corrosion | Circumferential slotting | 06:48 | 9.3 | 8 | 50 | 6 | Internal
103008 | 11706.938 | 10180 | 10.449 | 12.196 | Metal Loss | Corrosion | Circumferential grooving | 06:02 | 9.3 | 10 | 57 | 6 | Internal
103009 | 11707.008 | 10180 | 10.519 | 12.196 | Metal Loss | Corrosion | Circumferential slotting | 07:34 | 9.3 | 8 | 28 | 6 | Internal
103010 | 11707.272 | 10180 | 10.783 | 12.196 | Metal Loss | Corrosion | Circumferential slotting | 07:28 | 9.3 | 6 | 14 | 7 | Internal
103011 | 11707.56 | 10180 | 11.071 | 12.196 | Metal Loss | Corrosion | Circumferential slotting | 07:00 | 9.3 | 6 | 21 | 6 | Internal
103012 | 11707.645 | 10180 | 11.156 | 12.196 | Metal Loss | Corrosion | Circumferential grooving | 05:14 | 9.3 | 12 | 43 | 6 | Internal
103013 | 11707.681 | 10180 | 11.192 | 12.196 | Metal Loss | Corrosion | Circumferential slotting | 07:54 | 9.3 | 8 | 21 | 7 | Internal
103014 | 11707.743 | 10180 | 11.254 | 12.196 | Metal Loss | Corrosion | Circumferential slotting | 07:38 | 9.3 | 7 | 21 | 7 | Internal
103015 | 11708.286 | 10180 | 11.797 | 12.196 | Metal Loss | Corrosion | Circumferential slotting | 05:00 | 9.3 | 6 | 14 | 6 | Internal
103016 | 11708.41 | 10180 | 11.921 | 12.196 | Metal Loss | Corrosion | Circumferential slotting | 09:00 | 9.3 | 7 | 71 | 6 | Internal
103017 | 11708.512 | 10180 | 12.023 | 12.196 | Metal Loss | Corrosion | Circumferential slotting | 07:46 | 9.3 | 8 | 28 | 6 | Internal
103018 | 11708.564 | 10180 | 12.075 | 12.196 | Metal Loss | Corrosion | Circumferential slotting | 04:58 | 9.3 | 7 | 21 | 6 | Internal
103019 | 11708.576 | 10180 | 12.087 | 12.196 | Metal Loss | Corrosion | Circumferential slotting | 03:06 | 9.3 | 8 | 64 | 6 | Internal
900198 | 11708.586 | 10180 | 12.097 | 12.196 | Metal Loss | CLUSTER corrosion | General | 07:34 | 9.3 | 48 | 100 | 7 | Internal
103021 | 11708.596 | 10180 | 12.107 | 12.196 | Metal Loss | Corrosion | Circumferential slotting | 05:42 | 9.3 | 6 | 50 | 6 | Internal
103023 | 11708.632 | 10180 | 12.143 | 12.196 | Metal Loss | Corrosion | Circumferential grooving | 10:06 | 9.3 | 14 | 43 | 7 | Internal |  |  | adj. to GW
71008 | 11708.685 | 10190 |  | 12.139 | Weld | Longitudinal weld pipe |  |  | 9.3
103024 | 11709.035 | 10190 | 0.35 | 12.139 | Metal Loss | Corrosion | Circumferential grooving | 00:56 | 9.3 | 16 | 50 | 8 | Internal
103025 | 11709.196 | 10190 | 0.511 | 12.139 | Metal Loss | Corrosion | Circumferential slotting | 02:04 | 9.3 | 6 | 14 | 6 | Internal
103026 | 11709.243 | 10190 | 0.558 | 12.139 | Metal Loss | Corrosion | Circumferential grooving | 00:12 | 9.3 | 16 | 57 | 7 | Internal
103027 | 11709.322 | 10190 | 0.637 | 12.139 | Metal Loss | Corrosion | Circumferential slotting | 01:22 | 9.3 | 9 | 28 | 6 | Internal
103028 | 11709.35 | 10190 | 0.665 | 12.139 | Metal Loss | Corrosion | Pitting | 00:46 | 9.3 | 11 | 21 | 7 | Internal
103029 | 11709.353 | 10190 | 0.668 | 12.139 | Metal Loss | Corrosion | Circumferential slotting | 07:54 | 9.3 | 6 | 21 | 6 | Internal
103030 | 11709.447 | 10190 | 0.762 | 12.139 | Metal Loss | Corrosion | Pitting | 00:46 | 9.3 | 27 | 35 | 6 | Internal
103031 | 11709.517 | 10190 | 0.832 | 12.139 | Metal Loss | Corrosion | Circumferential grooving | 11:58 | 9.3 | 11 | 57 | 8 | Internal
103032 | 11709.525 | 10190 | 0.84 | 12.139 | Metal Loss | Corrosion | Circumferential slotting | 02:02 | 9.3 | 6 | 28 | 7 | Internal
103033 | 11709.55 | 10190 | 0.865 | 12.139 | Metal Loss | Corrosion | Circumferential slotting | 01:22 | 9.3 | 9 | 21 | 6 | Internal
103034 | 11709.769 | 10190 | 1.084 | 12.139 | Metal Loss | Corrosion | Circumferential grooving | 11:28 | 9.3 | 14 | 43 | 6 | Internal
103035 | 11709.811 | 10190 | 1.126 | 12.139 | Metal Loss | Corrosion | Circumferential grooving | 01:28 | 9.3 | 20 | 78 | 6 | Internal
103036 | 11709.812 | 10190 | 1.127 | 12.139 | Metal Loss | Corrosion | Pinhole | 07:48 | 9.3 | 6 | 7 | 6 | Internal
103037 | 11709.848 | 10190 | 1.163 | 12.139 | Metal Loss | Corrosion | Circumferential grooving | 11:20 | 9.3 | 15 | 64 | 7 | Internal
103038 | 11709.85 | 10190 | 1.165 | 12.139 | Metal Loss | Corrosion | Circumferential slotting | 04:04 | 9.3 | 6 | 43 | 6 | Internal
103039 | 11709.909 | 10190 | 1.224 | 12.139 | Metal Loss | Corrosion | Circumferential slotting | 07:36 | 9.3 | 6 | 21 | 6 | Internal
103040 | 11709.955 | 10190 | 1.27 | 12.139 | Metal Loss | Corrosion | Circumferential slotting | 12:00 | 9.3 | 8 | 21 | 6 | Internal
103041 | 11709.962 | 10190 | 1.277 | 12.139 | Metal Loss | Corrosion | Circumferential grooving | 02:00 | 9.3 | 10 | 28 | 8 | Internal
103042 | 11709.97 | 10190 | 1.285 | 12.139 | Metal Loss | Corrosion | Circumferential slotting | 11:16 | 9.3 | 9 | 28 | 7 | Internal
103043 | 11710.001 | 10190 | 1.316 | 12.139 | Metal Loss | Corrosion | Circumferential slotting | 02:00 | 9.3 | 7 | 50 | 6 | Internal
103044 | 11710.01 | 10190 | 1.325 | 12.139 | Metal Loss | Corrosion | Circumferential slotting | 07:00 | 9.3 | 8 | 50 | 7 | Internal
103045 | 11710.014 | 10190 | 1.329 | 12.139 | Metal Loss | Corrosion | Circumferential grooving | 11:32 | 9.3 | 22 | 92 | 8 | Internal
900199 | 11710.086 | 10190 | 1.401 | 12.139 | Metal Loss | CLUSTER corrosion | Circumferential grooving | 01:30 | 9.3 | 23 | 57 | 7 | Internal
103048 | 11710.118 | 10190 | 1.433 | 12.139 | Metal Loss | Corrosion | Circumferential grooving | 00:02 | 9.3 | 13 | 50 | 8 | Internal
103049 | 11710.175 | 10190 | 1.49 | 12.139 | Metal Loss | Corrosion | Circumferential slotting | 11:26 | 9.3 | 8 | 28 | 7 | Internal
103050 | 11710.201 | 10190 | 1.516 | 12.139 | Metal Loss | Corrosion | Circumferential slotting | 11:58 | 9.3 | 6 | 28 | 6 | Internal
900200 | 11710.264 | 10190 | 1.579 | 12.139 | Metal Loss | CLUSTER corrosion | Circumferential grooving | 11:26 | 9.3 | 16 | 99 | 7 | Internal
103054 | 11710.308 | 10190 | 1.623 | 12.139 | Metal Loss | Corrosion | Circumferential slotting | 07:54 | 9.3 | 7 | 28 | 6 | Internal
103055 | 11710.343 | 10190 | 1.658 | 12.139 | Metal Loss | Corrosion | Circumferential slotting | 11:22 | 9.3 | 9 | 21 | 10 | Internal | 0.702 | 105.4
103056 | 11710.357 | 10190 | 1.672 | 12.139 | Metal Loss | Corrosion | Circumferential grooving | 01:46 | 9.3 | 16 | 57 | 7 | Internal
103057 | 11710.426 | 10190 | 1.741 | 12.139 | Metal Loss | Corrosion | Circumferential grooving | 11:22 | 9.3 | 11 | 28 | 6 | Internal
103058 | 11710.45 | 10190 | 1.765 | 12.139 | Metal Loss | Corrosion | Circumferential grooving | 00:04 | 9.3 | 13 | 28 | 6 | Internal
900201 | 11710.495 | 10190 | 1.81 | 12.139 | Metal Loss | CLUSTER corrosion | Circumferential grooving | 11:12 | 9.3 | 20 | 128 | 8 | Internal
103061 | 11710.504 | 10190 | 1.819 | 12.139 | Metal Loss | Corrosion | Circumferential grooving | 07:52 | 9.3 | 17 | 43 | 8 | Internal
103062 | 11710.608 | 10190 | 1.923 | 12.139 | Metal Loss | Corrosion | Circumferential grooving | 11:32 | 9.3 | 18 | 71 | 8 | Internal
103063 | 11710.639 | 10190 | 1.954 | 12.139 | Metal Loss | Corrosion | Circumferential slotting | 07:36 | 9.3 | 9 | 28 | 7 | Internal
103064 | 11710.687 | 10190 | 2.002 | 12.139 | Metal Loss | Corrosion | Circumferential slotting | 11:56 | 9.3 | 7 | 35 | 6 | Internal
103065 | 11710.727 | 10190 | 2.042 | 12.139 | Metal Loss | Corrosion | Circumferential slotting | 09:52 | 9.3 | 6 | 14 | 6 | Internal
103066 | 11710.733 | 10190 | 2.048 | 12.139 | Metal Loss | Corrosion | Circumferential slotting | 09:00 | 9.3 | 8 | 35 | 8 | Internal
900202 | 11710.74 | 10190 | 2.055 | 12.139 | Metal Loss | CLUSTER corrosion | Circumferential grooving | 11:16 | 9.3 | 27 | 128 | 9 | Internal
103069 | 11710.815 | 10190 | 2.13 | 12.139 | Metal Loss | Corrosion | Circumferential slotting | 08:00 | 9.3 | 6 | 21 | 9 | Internal
900203 | 11710.852 | 10190 | 2.167 | 12.139 | Metal Loss | CLUSTER corrosion | Circumferential grooving | 07:14 | 9.3 | 23 | 78 | 7 | Internal
103071 | 11710.863 | 10190 | 2.178 | 12.139 | Metal Loss | Corrosion | Circumferential grooving | 11:26 | 9.3 | 25 | 78 | 8 | Internal
103073 | 11710.958 | 10190 | 2.273 | 12.139 | Metal Loss | Corrosion | Circumferential grooving | 11:50 | 9.3 | 12 | 43 | 7 | Internal
103074 | 11711.001 | 10190 | 2.316 | 12.139 | Metal Loss | Corrosion | Circumferential slotting | 01:58 | 9.3 | 8 | 28 | 9 | Internal
103075 | 11711.044 | 10190 | 2.359 | 12.139 | Metal Loss | Corrosion | Circumferential slotting | 02:02 | 9.3 | 6 | 21 | 6 | Internal
103076 | 11711.046 | 10190 | 2.361 | 12.139 | Metal Loss | Corrosion | Circumferential grooving | 11:54 | 9.3 | 27 | 64 | 7 | Internal
103077 | 11711.093 | 10190 | 2.408 | 12.139 | Metal Loss | Corrosion | Circumferential slotting | 01:54 | 9.3 | 9 | 50 | 6 | Internal
103078 | 11711.113 | 10190 | 2.428 | 12.139 | Metal Loss | Corrosion | Circumferential slotting | 11:46 | 9.3 | 8 | 14 | 6 | Internal
103079 | 11711.175 | 10190 | 2.49 | 12.139 | Metal Loss | Corrosion | Circumferential grooving | 08:02 | 9.3 | 10 | 21 | 6 | Internal
900204 | 11711.189 | 10190 | 2.504 | 12.139 | Metal Loss | CLUSTER corrosion | Pitting | 00:22 | 9.3 | 29 | 35 | 7 | Internal
103082 | 11711.217 | 10190 | 2.532 | 12.139 | Metal Loss | Corrosion | Circumferential grooving | 01:44 | 9.3 | 15 | 57 | 8 | Internal
103083 | 11711.273 | 10190 | 2.588 | 12.139 | Metal Loss | Corrosion | Circumferential grooving | 01:56 | 9.3 | 10 | 35 | 7 | Internal
103084 | 11711.274 | 10190 | 2.589 | 12.139 | Metal Loss | Corrosion | Circumferential slotting | 11:32 | 9.3 | 6 | 28 | 6 | Internal
103085 | 11711.316 | 10190 | 2.631 | 12.139 | Metal Loss | Corrosion | Circumferential slotting | 12:00 | 9.3 | 8 | 28 | 6 | Internal
900205 | 11711.321 | 10190 | 2.636 | 12.139 | Metal Loss | CLUSTER corrosion | Pitting | 00:36 | 9.3 | 29 | 35 | 6 | Internal
103087 | 11711.339 | 10190 | 2.654 | 12.139 | Metal Loss | Corrosion | Circumferential slotting | 07:56 | 9.3 | 6 | 14 | 6 | Internal
900206 | 11711.357 | 10190 | 2.672 | 12.139 | Metal Loss | CLUSTER corrosion | Pitting | 06:48 | 9.3 | 20 | 35 | 8 | Internal
103091 | 11711.373 | 10190 | 2.688 | 12.139 | Metal Loss | Corrosion | Circumferential grooving | 01:36 | 9.3 | 10 | 50 | 6 | Internal
103092 | 11711.381 | 10190 | 2.696 | 12.139 | Metal Loss | Corrosion | Circumferential grooving | 11:48 | 9.3 | 19 | 57 | 7 | Internal
103093 | 11711.383 | 10190 | 2.698 | 12.139 | Metal Loss | Corrosion | Circumferential slotting | 07:52 | 9.3 | 9 | 35 | 6 | Internal
103094 | 11711.437 | 10190 | 2.752 | 12.139 | Metal Loss | Corrosion | Circumferential grooving | 08:00 | 9.3 | 12 | 71 | 8 | Internal
103095 | 11711.447 | 10190 | 2.762 | 12.139 | Metal Loss | Corrosion | Circumferential grooving | 06:56 | 9.3 | 13 | 71 | 8 | Internal
103096 | 11711.563 | 10190 | 2.878 | 12.139 | Metal Loss | Corrosion | Circumferential slotting | 11:16 | 9.3 | 8 | 35 | 6 | Internal
103097 | 11711.606 | 10190 | 2.921 | 12.139 | Metal Loss | Corrosion | Circumferential grooving | 11:34 | 9.3 | 20 | 57 | 6 | Internal
103098 | 11711.609 | 10190 | 2.924 | 12.139 | Metal Loss | Corrosion | Circumferential grooving | 00:58 | 9.3 | 10 | 85 | 8 | Internal
103099 | 11711.68 | 10190 | 2.995 | 12.139 | Metal Loss | Corrosion | Circumferential slotting | 08:58 | 9.3 | 8 | 50 | 7 | Internal
103100 | 11711.745 | 10190 | 3.06 | 12.139 | Metal Loss | Corrosion | Pitting | 10:50 | 9.3 | 10 | 14 | 6 | Internal
103101 | 11711.81 | 10190 | 3.125 | 12.139 | Metal Loss | Corrosion | Circumferential slotting | 00:22 | 9.3 | 9 | 35 | 8 | Internal
103102 | 11711.837 | 10190 | 3.152 | 12.139 | Metal Loss | Corrosion | Circumferential grooving | 09:14 | 9.3 | 10 | 21 | 6 | Internal
103103 | 11711.87 | 10190 | 3.185 | 12.139 | Metal Loss | Corrosion | Circumferential slotting | 08:18 | 9.3 | 9 | 35 | 9 | Internal
103104 | 11711.92 | 10190 | 3.235 | 12.139 | Metal Loss | Corrosion | Circumferential grooving | 06:42 | 9.3 | 18 | 99 | 11 | Internal | 0.704 | 105.2
900207 | 11711.937 | 10190 | 3.252 | 12.139 | Metal Loss | CLUSTER corrosion | Circumferential grooving | 08:18 | 9.3 | 15 | 121 | 12 | Internal | 0.703 | 105.2
103107 | 11711.991 | 10190 | 3.306 | 12.139 | Metal Loss | Corrosion | Circumferential grooving | 07:22 | 9.3 | 16 | 64 | 7 | Internal
103108 | 11712.049 | 10190 | 3.364 | 12.139 | Metal Loss | Corrosion | Circumferential slotting | 01:32 | 9.3 | 8 | 14 | 7 | Internal
103109 | 11712.2 | 10190 | 3.515 | 12.139 | Metal Loss | Corrosion | Circumferential slotting | 00:40 | 9.3 | 9 | 28 | 6 | Internal
103110 | 11712.422 | 10190 | 3.737 | 12.139 | Metal Loss | Corrosion | Circumferential slotting | 00:34 | 9.3 | 6 | 14 | 6 | Internal
103111 | 11712.48 | 10190 | 3.795 | 12.139 | Metal Loss | Corrosion | Circumferential slotting | 01:02 | 9.3 | 9 | 35 | 6 | Internal
103112 | 11712.63 | 10190 | 3.945 | 12.139 | Metal Loss | Corrosion | Circumferential slotting | 00:22 | 9.3 | 6 | 14 | 6 | Internal
103113 | 11712.781 | 10190 | 4.096 | 12.139 | Metal Loss | Corrosion | Circumferential grooving | 09:06 | 9.3 | 11 | 50 | 6 | Internal
103114 | 11713.131 | 10190 | 4.446 | 12.139 | Metal Loss | Corrosion | Circumferential slotting | 07:20 | 9.3 | 8 | 21 | 7 | Internal
103115 | 11714.279 | 10190 | 5.594 | 12.139 | Metal Loss | Corrosion | Circumferential slotting | 03:58 | 9.3 | 7 | 21 | 6 | Internal
103116 | 11715.796 | 10190 | 7.111 | 12.139 | Metal Loss | Corrosion | Circumferential slotting | 00:18 | 9.3 | 7 | 28 | 6 | Internal
103117 | 11716.071 | 10190 | 7.386 | 12.139 | Metal Loss | Corrosion | Circumferential slotting | 07:18 | 9.3 | 6 | 14 | 8 | Internal
103118 | 11716.478 | 10190 | 7.793 | 12.139 | Metal Loss | Corrosion | Circumferential grooving | 07:08 | 9.3 | 10 | 43 | 8 | Internal
103119 | 11716.914 | 10190 | 8.229 | 12.139 | Metal Loss | Corrosion | Circumferential slotting | 04:14 | 9.3 | 6 | 14 | 6 | Internal
103120 | 11716.952 | 10190 | 8.267 | 12.139 | Metal Loss | Corrosion | Circumferential slotting | 03:48 | 9.3 | 6 | 28 | 6 | Internal
103121 | 11716.996 | 10190 | 8.311 | 12.139 | Metal Loss | Corrosion | Circumferential slotting | 03:56 | 9.3 | 8 | 57 | 6 | Internal
103122 | 11717.107 | 10190 | 8.422 | 12.139 | Metal Loss | Corrosion | Circumferential grooving | 03:36 | 9.3 | 13 | 78 | 7 | Internal
103123 | 11717.193 | 10190 | 8.508 | 12.139 | Metal Loss | Corrosion | Circumferential slotting | 03:52 | 9.3 | 7 | 43 | 6 | Internal
103124 | 11717.236 | 10190 | 8.551 | 12.139 | Metal Loss | Corrosion | Circumferential grooving | 04:00 | 9.3 | 11 | 50 | 9 | Internal
103125 | 11717.489 | 10190 | 8.804 | 12.139 | Metal Loss | Corrosion | Circumferential grooving | 03:22 | 9.3 | 10 | 57 | 11 | Internal | 0.703 | 105.3
103126 | 11717.744 | 10190 | 9.059 | 12.139 | Metal Loss | Corrosion | Circumferential grooving | 03:02 | 9.3 | 14 | 85 | 8 | Internal
103127 | 11717.873 | 10190 | 9.188 | 12.139 | Metal Loss | Corrosion | Circumferential slotting | 04:00 | 9.3 | 8 | 28 | 9 | Internal
103128 | 11718.012 | 10190 | 9.327 | 12.139 | Metal Loss | Corrosion | Circumferential grooving | 03:24 | 9.3 | 11 | 71 | 8 | Internal
103129 | 11718.111 | 10190 | 9.426 | 12.139 | Metal Loss | Corrosion | Circumferential grooving | 03:56 | 9.3 | 22 | 71 | 8 | Internal
103130 | 11718.175 | 10190 | 9.49 | 12.139 | Metal Loss | Corrosion | Circumferential slotting | 03:44 | 9.3 | 8 | 43 | 7 | Internal
103131 | 11718.446 | 10190 | 9.761 | 12.139 | Metal Loss | Corrosion | Circumferential slotting | 03:50 | 9.3 | 8 | 35 | 6 | Internal
103132 | 11718.604 | 10190 | 9.919 | 12.139 | Metal Loss | Corrosion | Circumferential slotting | 07:22 | 9.3 | 8 | 21 | 6 | Internal
103133 | 11718.882 | 10190 | 10.197 | 12.139 | Metal Loss | Corrosion | Circumferential slotting | 11:52 | 9.3 | 7 | 35 | 6 | Internal
103134 | 11718.901 | 10190 | 10.216 | 12.139 | Metal Loss | Corrosion | Circumferential grooving | 07:40 | 9.3 | 12 | 50 | 7 | Internal
103135 | 11719.06 | 10190 | 10.375 | 12.139 | Metal Loss | Corrosion | Circumferential slotting | 08:22 | 9.3 | 8 | 21 | 7 | Internal
103136 | 11719.207 | 10190 | 10.522 | 12.139 | Metal Loss | Close To |  | 11:26 | 9.3 | 32 | 78
103137 | 11720.143 | 10190 | 11.458 | 12.139 | Metal Loss | Corrosion | Circumferential slotting | 11:30 | 9.3 | 7 | 43 | 6 | Internal
71009 | 11720.824 | 10200 |  | 12.285 | Weld | Longitudinal weld pipe |  | 04:16 | 9.3
103138 | 11720.857 | 10200 | 0.033 | 12.285 | Metal Loss | Corrosion | Circumferential grooving | 08:32 | 9.3 | 21 | 78 | 10 | Internal | 0.704 | 105.1 | adj. to GW
900208 | 11720.861 | 10200 | 0.037 | 12.285 | Metal Loss | CLUSTER corrosion | Circumferential grooving | 02:34 | 9.3 | 25 | 128 | 10 | Internal | 0.705 | 105 | adj. to GW
103141 | 11721.004 | 10200 | 0.18 | 12.285 | Metal Loss | Corrosion | Circumferential grooving | 09:14 | 9.3 | 10 | 57 | 6 | External
103142 | 11721.016 | 10200 | 0.192 | 12.285 | Metal Loss | Corrosion | Circumferential slotting | 08:22 | 9.3 | 6 | 35 | 13 | External | 0.702 | 105.4
103143 | 11721.072 | 10200 | 0.248 | 12.285 | Metal Loss | Corrosion | Circumferential grooving | 02:42 | 9.3 | 13 | 71 | 7 | External
103144 | 11721.106 | 10200 | 0.282 | 12.285 | Metal Loss | Corrosion | Circumferential slotting | 08:02 | 9.3 | 9 | 50 | 6 | External
103145 | 11721.146 | 10200 | 0.322 | 12.285 | Metal Loss | Corrosion | Circumferential grooving | 08:26 | 9.3 | 10 | 71 | 9 | External
103146 | 11721.354 | 10200 | 0.53 | 12.285 | Metal Loss | Corrosion | Circumferential grooving | 02:04 | 9.3 | 14 | 99 | 6 | External
103147 | 11721.485 | 10200 | 0.661 | 12.285 | Metal Loss | Corrosion | Circumferential grooving | 01:48 | 9.3 | 25 | 163 | 8 | External
103148 | 11723.498 | 10200 | 2.674 | 12.285 | Metal Loss | Corrosion | Circumferential grooving | 02:52 | 9.3 | 11 | 71 | 6 | External
313 | 11723.653 | 10200 | 2.829 | 12.285 | Metal Loss | Corrosion | Circumferential grooving | 07:52 | 9.3 | 14 | 28 | 10 | External | 0.703 | 105.3
314 | 11723.701 | 10200 | 2.877 | 12.285 | Metal Loss | Corrosion | Circumferential grooving | 08:50 | 9.3 | 17 | 43 | 14 | External | 0.704 | 105.1
315 | 11723.764 | 10200 | 2.94 | 12.285 | Metal Loss | Corrosion | Circumferential grooving | 08:54 | 9.3 | 13 | 35 | 17 | External | 0.704 | 105.2
103149 | 11723.822 | 10200 | 2.998 | 12.285 | Metal Loss | Corrosion | Circumferential grooving | 02:06 | 9.3 | 16 | 78 | 6 | External
103150 | 11724.123 | 10200 | 3.299 | 12.285 | Metal Loss | Close To |  | 01:42 | 9.3 | 60 | 85
103151 | 11724.342 | 10200 | 3.518 | 12.285 | Metal Loss | Close To |  | 02:36 | 9.3 | 21 | 71
103152 | 11724.768 | 10200 | 3.944 | 12.285 | Metal Loss | Close To |  | 11:50 | 9.3 | 41 | 163
316 | 11724.823 | 10200 | 3.999 | 12.285 | Fitting |  |  |  | 9.3 | 695
103153 | 11724.918 | 10200 | 4.094 | 12.285 | Metal Loss | Close To |  | 00:38 | 9.3 | 28 | 71
103154 | 11725.09 | 10200 | 4.266 | 12.285 | Metal Loss | Close To |  | 01:38 | 9.3 | 40 | 43
103155 | 11725.191 | 10200 | 4.367 | 12.285 | Metal Loss | Close To |  | 11:52 | 9.3 | 20 | 64
103156 | 11725.252 | 10200 | 4.428 | 12.285 | Metal Loss | Close To |  | 10:32 | 9.3 | 20 | 50
103157 | 11725.285 | 10200 | 4.461 | 12.285 | Metal Loss | Close To |  | 00:08 | 9.3 | 18 | 64
103158 | 11725.355 | 10200 | 4.531 | 12.285 | Metal Loss | Close To |  | 10:52 | 9.3 | 51 | 170
317 | 11725.432 | 10200 | 4.608 | 12.285 | Support |  |  | 11:00 | 9.3 | 86 | 177
103159 | 11725.773 | 10200 | 4.949 | 12.285 | Metal Loss | Corrosion | Circumferential slotting | 04:42 | 9.3 | 7 | 43 | 6 | Internal
103160 | 11725.879 | 10200 | 5.055 | 12.285 | Metal Loss | Corrosion | Circumferential grooving | 07:42 | 9.3 | 23 | 106 | 6 | Internal
103161 | 11727.515 | 10200 | 6.691 | 12.285 | Metal Loss | Close To |  | 11:28 | 9.3 | 33 | 85
103162 | 11728.476 | 10200 | 7.652 | 12.285 | Metal Loss | Close To |  | 08:32 | 9.3 | 21 | 50
103163 | 11729.119 | 10200 | 8.295 | 12.285 | Metal Loss | Corrosion | Circumferential grooving | 08:16 | 9.3 | 12 | 50 | 6 | External
103164 | 11729.429 | 10200 | 8.605 | 12.285 | Metal Loss | Corrosion | Circumferential grooving | 08:16 | 9.3 | 15 | 106 | 9 | External
103165 | 11729.718 | 10200 | 8.894 | 12.285 | Metal Loss | Corrosion | Circumferential grooving | 07:30 | 9.3 | 16 | 128 | 7 | External
103166 | 11729.843 | 10200 | 9.019 | 12.285 | Metal Loss | Corrosion | Circumferential grooving | 07:34 | 9.3 | 19 | 149 | 7 | External
103167 | 11730.299 | 10200 | 9.475 | 12.285 | Metal Loss | Corrosion | Circumferential slotting | 01:36 | 9.3 | 7 | 43 | 6 | External
103168 | 11730.419 | 10200 | 9.595 | 12.285 | Metal Loss | Corrosion | Circumferential grooving | 02:32 | 9.3 | 13 | 128 | 6 | External
71010 | 11733.109 | 10210 |  | 12.186 | Weld | Longitudinal weld pipe |  | 11:22 | 9.3
103169 | 11733.214 | 10210 | 0.105 | 12.186 | Metal Loss | Corrosion | Circumferential grooving | 04:04 | 9.3 | 19 | 135 | 7 | Internal
900209 | 11733.237 | 10210 | 0.128 | 12.186 | Metal Loss | CLUSTER corrosion | General | 10:00 | 9.3 | 44 | 348 | 7 | Internal
103172 | 11733.414 | 10210 | 0.305 | 12.186 | Metal Loss | Corrosion | Circumferential grooving | 10:30 | 9.3 | 18 | 113 | 6 | Internal
103173 | 11735.521 | 10210 | 2.412 | 12.186 | Metal Loss | Close To |  | 08:54 | 9.3 | 18 | 50
103174 | 11735.67 | 10210 | 2.561 | 12.186 | Metal Loss | Close To |  | 11:14 | 9.3 | 25 | 121
103175 | 11737.536 | 10210 | 4.427 | 12.186 | Metal Loss | Close To |  | 10:26 | 9.3 | 96 | 113
318 | 11741.47 | 10210 | 8.361 | 12.186 | Support |  |  | 00:48 | 9.3 | 22 | 78
103176 | 11741.544 | 10210 | 8.435 | 12.186 | Metal Loss | Close To |  | 01:26 | 9.3 | 28 | 78
319 | 11741.585 | 10210 | 8.476 | 12.186 | Fitting |  |  |  | 9.3 | 484
320 | 11741.974 | 10210 | 8.865 | 12.186 | Support |  |  | 00:52 | 9.3 | 89 | 192
321 | 11742.125 | 10210 | 9.016 | 12.186 | Support |  |  | 10:52 | 9.3 | 25 | 50
103177 | 11742.208 | 10210 | 9.099 | 12.186 | Metal Loss | Close To |  | 11:08 | 9.3 | 22 | 78
103178 | 11742.69 | 10210 | 9.581 | 12.186 | Metal Loss | Corrosion | Circumferential slotting | 03:54 | 9.3 | 8 | 50 | 9 | Internal
71011 | 11745.295 | 10220 |  | 12.25 | Weld | Longitudinal weld pipe |  | 00:50 | 9.3
103179 | 11745.386 | 10220 | 0.091 | 12.25 | Metal Loss | Corrosion | Circumferential grooving | 07:50 | 9.3 | 19 | 99 | 7 | External
103180 | 11746.162 | 10220 | 0.867 | 12.25 | Metal Loss | Close To |  | 11:30 | 9.3 | 40 | 85
900210 | 11746.245 | 10220 | 0.95 | 12.25 | Metal Loss | CLUSTER corrosion | Circumferential grooving | 03:52 | 9.3 | 25 | 142 | 6 | Internal
103183 | 11746.28 | 10220 | 0.985 | 12.25 | Metal Loss | Corrosion | Circumferential slotting | 07:00 | 9.3 | 9 | 21 | 6 | Internal
103184 | 11746.281 | 10220 | 0.986 | 12.25 | Metal Loss | Corrosion | Circumferential grooving | 07:32 | 9.3 | 10 | 21 | 6 | Internal
103185 | 11746.522 | 10220 | 1.227 | 12.25 | Metal Loss | Corrosion | Circumferential grooving | 04:08 | 9.3 | 12 | 64 | 6 | Internal
103186 | 11746.67 | 10220 | 1.375 | 12.25 | Metal Loss | Corrosion | Circumferential grooving | 03:04 | 9.3 | 11 | 43 | 6 | Internal
103187 | 11747.037 | 10220 | 1.742 | 12.25 | Metal Loss | Close To |  | 09:06 | 9.3 | 27 | 50
103188 | 11749.589 | 10220 | 4.294 | 12.25 | Metal Loss | Corrosion | Circumferential grooving | 08:22 | 9.3 | 10 | 35 | 7 | Internal
103189 | 11749.61 | 10220 | 4.315 | 12.25 | Metal Loss | Corrosion | Circumferential grooving | 06:58 | 9.3 | 10 | 43 | 7 | Internal
103190 | 11750.039 | 10220 | 4.744 | 12.25 | Metal Loss | Corrosion | Circumferential slotting | 04:20 | 9.3 | 6 | 43 | 6 | Internal
103191 | 11752.57 | 10220 | 7.275 | 12.25 | Metal Loss | Close To |  | 00:40 | 9.3 | 24 | 35
322 | 11753.406 | 10220 | 8.111 | 12.25 | Support |  |  | 00:04 | 9.3 | 41 | 71
103192 | 11755.766 | 10220 | 10.471 | 12.25 | Metal Loss | Close To |  | 11:56 | 9.3 | 20 | 35
103193 | 11756.925 | 10220 | 11.63 | 12.25 | Metal Loss | Close To |  | 10:52 | 9.3 | 32 | 85
103194 | 11757.139 | 10220 | 11.844 | 12.25 | Metal Loss | Close To |  | 02:34 | 9.3 | 34 | 92
103195 | 11757.158 | 10220 | 11.863 | 12.25 | Metal Loss | Close To |  | 00:58 | 9.3 | 35 | 43
103196 | 11757.317 | 10220 | 12.022 | 12.25 | Metal Loss | Close To |  | 09:26 | 9.3 | 56 | 135
71012 | 11757.545 | 10230 |  | 12.155 | Weld | Longitudinal weld pipe |  | 04:02 | 9.3
103197 | 11757.555 | 10230 | 0.01 | 12.155 | Support |  |  | 02:44 | 9.3 | 58 | 85
103198 | 11757.751 | 10230 | 0.206 | 12.155 | Metal Loss | Corrosion | Circumferential grooving | 08:24 | 9.3 | 17 | 71 | 6 | Internal
103199 | 11757.777 | 10230 | 0.232 | 12.155 | Metal Loss | Corrosion | Circumferential grooving | 07:28 | 9.3 | 10 | 43 | 6 | Internal
103200 | 11757.797 | 10230 | 0.252 | 12.155 | Metal Loss | Corrosion | Circumferential grooving | 08:20 | 9.3 | 14 | 43 | 8 | Internal
103201 | 11757.887 | 10230 | 0.342 | 12.155 | Metal Loss | Corrosion | Circumferential grooving | 08:50 | 9.3 | 16 | 78 | 6 | Internal
103202 | 11764.093 | 10230 | 6.548 | 12.155 | Metal Loss | Close To |  | 10:06 | 9.3 | 36 | 50
103203 | 11766.34 | 10230 | 8.795 | 12.155 | Metal Loss | Close To |  | 04:26 | 9.3 | 37 | 71
323 | 11766.726 | 10230 | 9.181 | 12.155 | Support |  |  | 11:48 | 9.3 | 71 | 106
324 | 11767.127 | 10230 | 9.582 | 12.155 | Support |  |  | 11:50 | 9.3 | 37 | 71
103204 | 11768.101 | 10230 | 10.556 | 12.155 | Metal Loss | Close To |  | 01:34 | 9.3 | 20 | 71
103205 | 11768.619 | 10230 | 11.074 | 12.155 | Metal Loss | Close To |  | 10:48 | 9.3 | 36 | 92
103206 | 11768.629 | 10230 | 11.084 | 12.155 | Metal Loss | Close To |  | 00:16 | 9.3 | 41 | 106
103207 | 11768.731 | 10230 | 11.186 | 12.155 | Metal Loss | Close To |  | 02:58 | 9.3 | 23 | 85
103208 | 11769.182 | 10230 | 11.637 | 12.155 | Metal Loss | Close To |  | 11:20 | 9.3 | 25 | 35
103209 | 11769.298 | 10230 | 11.753 | 12.155 | Metal Loss | Close To |  | 01:20 | 9.3 | 22 | 35
71013 | 11769.7 | 10240 |  | 12.209 | Weld | Longitudinal weld pipe |  | 00:54 | 9.3
325 | 11770.702 | 10240 | 1.002 | 12.209 | Support |  |  | 09:26 | 9.3 | 25 | 35
103210 | 11771.89 | 10240 | 2.19 | 12.209 | Metal Loss | Close To |  | 10:04 | 9.3 | 81 | 85
103211 | 11775.262 | 10240 | 5.562 | 12.209 | Metal Loss | Close To |  | 00:30 | 9.3 | 30 | 106
103212 | 11777.932 | 10240 | 8.232 | 12.209 | Metal Loss | Close To |  | 10:44 | 9.3 | 29 | 213
103213 | 11778.516 | 10240 | 8.816 | 12.209 | Metal Loss | Close To |  | 10:46 | 9.3 | 64 | 184
326 | 11779.702 | 10240 | 10.002 | 12.209 | Support |  |  | 00:08 | 9.3 | 16 | 35
103214 | 11780.019 | 10240 | 10.319 | 12.209 | Metal Loss | Close To |  | 11:30 | 9.3 | 68 | 128
103215 | 11780.32 | 10240 | 10.62 | 12.209 | Metal Loss | Close To |  | 01:48 | 9.3 | 26 | 85
103216 | 11781.775 | 10240 | 12.075 | 12.209 | Metal Loss | Close To |  | 10:00 | 9.3 | 19 | 43
103217 | 11781.803 | 10240 | 12.103 | 12.209 | Metal Loss | Close To |  | 00:40 | 9.3 | 28 | 78
71014 | 11781.909 | 10250 |  | 12.196 | Weld | Longitudinal weld pipe |  | 01:38 | 9.3
103218 | 11782.44 | 10250 | 0.531 | 12.196 | Metal Loss | Close To |  | 10:28 | 9.3 | 26 | 71
103219 | 11786.896 | 10250 | 4.987 | 12.196 | Metal Loss | Close To |  | 08:06 | 9.3 | 42 | 163
103220 | 11789.129 | 10250 | 7.22 | 12.196 | Metal Loss | Close To |  | 05:54 | 9.3 | 66 | 128
327 | 11790.374 | 10250 | 8.465 | 12.196 | Support |  |  | 11:08 | 9.3 | 16 | 35
103221 | 11792.152 | 10250 | 10.243 | 12.196 | Metal Loss | Close To |  | 09:26 | 9.3 | 36 | 71
103222 | 11792.935 | 10250 | 11.026 | 12.196 | Metal Loss | Close To |  | 10:52 | 9.3 | 62 | 106
103223 | 11793.098 | 10250 | 11.189 | 12.196 | Metal Loss | Close To |  | 09:22 | 9.3 | 90 | 184
71015 | 11794.105 | 10260 |  | 12.227 | Weld | Longitudinal weld pipe |  |  | 9.3
103224 | 11795.487 | 10260 | 1.382 | 12.227 | Metal Loss | Close To |  | 00:54 | 9.3 | 27 | 71
103225 | 11796.036 | 10260 | 1.931 | 12.227 | Metal Loss | Close To |  | 00:28 | 9.3 | 46 | 85
103226 | 11796.368 | 10260 | 2.263 | 12.227 | Metal Loss | Close To |  | 01:14 | 9.3 | 50 | 85
103227 | 11797.524 | 10260 | 3.419 | 12.227 | Metal Loss | Close To |  | 11:00 | 9.3 | 61 | 71
103228 | 11798.421 | 10260 | 4.316 | 12.227 | Metal Loss | Close To |  | 01:32 | 9.3 | 32 | 64
328 | 11800.04 | 10260 | 5.935 | 12.227 | Support |  |  | 00:28 | 9.3 | 56 | 121
103229 | 11800.17 | 10260 | 6.065 | 12.227 | Metal Loss | Close To |  | 11:56 | 9.3 | 49 | 135
103230 | 11800.326 | 10260 | 6.221 | 12.227 | Metal Loss | Close To |  | 00:08 | 9.3 | 37 | 50
103231 | 11800.442 | 10260 | 6.337 | 12.227 | Metal Loss | Close To |  | 00:48 | 9.3 | 34 | 50
329 | 11800.679 | 10260 | 6.574 | 12.227 | Support |  |  | 01:18 | 9.3 | 30 | 99
103232 | 11800.707 | 10260 | 6.602 | 12.227 | Metal Loss | Close To |  | 00:18 | 9.3 | 42 | 71
330 | 11802.116 | 10260 | 8.011 | 12.227 | Support |  |  | 11:20 | 9.3 | 28 | 43
103233 | 11803.108 | 10260 | 9.003 | 12.227 | Metal Loss | Close To |  | 11:38 | 9.3 | 30 | 57
331 | 11803.147 | 10260 | 9.042 | 12.227 | Support |  |  | 06:30 | 9.3 | 31 | 50
103234 | 11803.226 | 10260 | 9.121 | 12.227 | Metal Loss | Close To |  | 00:42 | 9.3 | 139 | 135
103235 | 11803.345 | 10260 | 9.24 | 12.227 | Metal Loss | Close To |  | 02:34 | 9.3 | 69 | 99
332 | 11803.383 | 10260 | 9.278 | 12.227 | Support |  |  | 06:04 | 9.3 | 74 | 156
333 | 11803.815 | 10260 | 9.71 | 12.227 | Support |  |  | 10:54 | 9.3 | 47 | 71
103236 | 11804.061 | 10260 | 9.956 | 12.227 | Metal Loss | Close To |  | 11:34 | 9.3 | 24 | 71
103237 | 11805.438 | 10260 | 11.333 | 12.227 | Metal Loss | Close To |  | 10:40 | 9.3 | 22 | 35
103238 | 11805.648 | 10260 | 11.543 | 12.227 | Metal Loss | Close To |  | 02:50 | 9.3 | 24 | 57
103239 | 11806.005 | 10260 | 11.9 | 12.227 | Metal Loss | Close To |  | 01:32 | 9.3 | 23 | 57
71016 | 11806.332 | 10270 |  | 12.247 | Weld | Longitudinal weld pipe |  | 01:44 | 9.3
103240 | 11806.97 | 10270 | 0.638 | 12.247 | Metal Loss | Close To |  | 11:16 | 9.3 | 18 | 43
334 | 11807.393 | 10270 | 1.061 | 12.247 | Support |  |  | 01:30 | 9.3 | 22 | 142
103241 | 11807.903 | 10270 | 1.571 | 12.247 | Metal Loss | Close To |  | 10:24 | 9.3 | 29 | 50
103242 | 11809.129 | 10270 | 2.797 | 12.247 | Metal Loss | Close To |  | 00:10 | 9.3 | 21 | 50
103243 | 11816.297 | 10270 | 9.965 | 12.247 | Metal Loss | Corrosion | Circumferential grooving | 06:06 | 9.3 | 19 | 71 | 10 | Internal | 0.704 | 105.2
71017 | 11818.579 | 10280 |  | 12.267 | Weld | Longitudinal weld pipe |  |  | 9.3
103244 | 11820.802 | 10280 | 2.223 | 12.267 | Support |  |  | 11:32 | 9.3 | 42 | 142
103245 | 11822.754 | 10280 | 4.175 | 12.267 | Metal Loss | Corrosion | Circumferential grooving | 01:50 | 9.3 | 10 | 50 | 8 | External
103246 | 11824.626 | 10280 | 6.047 | 12.267 | Metal Loss | Close To |  | 06:52 | 9.3 | 58 | 99
336 | 11825.289 | 10280 | 6.71 | 12.267 | Support |  |  | 11:56 | 9.3 | 21 | 43
103247 | 11826.885 | 10280 | 8.306 | 12.267 | Metal Loss | Close To |  | 02:16 | 9.3 | 40 | 64
103248 | 11826.941 | 10280 | 8.362 | 12.267 | Metal Loss | Close To |  | 08:44 | 9.3 | 94 | 85
337 | 11827.251 | 10280 | 8.672 | 12.267 | Support |  |  | 00:26 | 9.3 | 34 | 106
103249 | 11827.416 | 10280 | 8.837 | 12.267 | Metal Loss | Close To |  | 07:04 | 9.3 | 34 | 57
338 | 11827.454 | 10280 | 8.875 | 12.267 | Support |  |  | 00:44 | 9.3 | 30 | 50
339 | 11827.821 | 10280 | 9.242 | 12.267 | Support |  |  | 10:50 | 9.3 | 48 | 156
103250 | 11828.75 | 10280 | 10.171 | 12.267 | Metal Loss | Close To |  | 00:10 | 9.3 | 34 | 92
103251 | 11828.888 | 10280 | 10.309 | 12.267 | Metal Loss | Close To |  | 05:20 | 9.3 | 42 | 78
340 | 11829.62 | 10280 | 11.041 | 12.267 | Metal Loss | Close To |  | 04:32 | 9.3 | 82 | 177
103252 | 11830.783 | 10280 | 12.204 | 12.267 | Metal Loss | Close To |  | 03:34 | 9.3 | 48 | 92
71018 | 11830.846 | 10290 |  | 12.212 | Weld | Longitudinal weld pipe |  |  | 9.3
342 | 11833.281 | 10290 | 2.435 | 12.212 | Support |  |  | 12:00 | 9.3 | 44 | 142
103253 | 11835.342 | 10290 | 4.496 | 12.212 | Metal Loss | Corrosion | Circumferential grooving | 11:32 | 9.3 | 19 | 78 | 10 | External | 0.704 | 105.2
343 | 11835.605 | 10290 | 4.759 | 12.212 | Metal Loss | Corrosion | Pitting | 00:04 | 9.3 | 27 | 43 | 13 | External | 0.707 | 104.7
103254 | 11835.742 | 10290 | 4.896 | 12.212 | Metal Loss | Corrosion | Circumferential slotting | 10:50 | 9.3 | 8 | 43 | 6 | External
103255 | 11835.828 | 10290 | 4.982 | 12.212 | Metal Loss | Close To |  | 06:30 | 9.3 | 34 | 92
103256 | 11836.068 | 10290 | 5.222 | 12.212 | Support |  |  | 06:04 | 9.3 | 56 | 149
103257 | 11836.142 | 10290 | 5.296 | 12.212 | Metal Loss | Corrosion | Circumferential grooving | 09:08 | 9.3 | 13 | 50 | 14 | External | 0.703 | 105.2
103258 | 11836.578 | 10290 | 5.732 | 12.212 | Metal Loss | Corrosion | Circumferential grooving | 09:58 | 9.3 | 28 | 78 | 8 | External
103259 | 11836.715 | 10290 | 5.869 | 12.212 | Metal Loss | Corrosion | Circumferential grooving | 08:44 | 9.3 | 10 | 35 | 7 | External
900211 | 11836.793 | 10290 | 5.947 | 12.212 | Metal Loss | CLUSTER corrosion | General | 08:36 | 9.3 | 52 | 50 | 12 | External | 0.714 | 103.6
103261 | 11837.288 | 10290 | 6.442 | 12.212 | Metal Loss | Close To |  | 01:02 | 9.3 | 34 | 85
103262 | 11838.053 | 10290 | 7.207 | 12.212 | Metal Loss | Close To |  | 07:02 | 9.3 | 42 | 78
103263 | 11838.241 | 10290 | 7.395 | 12.212 | Metal Loss | Close To |  | 06:40 | 9.3 | 37 | 128
103264 | 11838.784 | 10290 | 7.938 | 12.212 | Metal Loss | Corrosion | General | 01:50 | 9.3 | 36 | 85 | 11 | External | 0.708 | 104.5
103265 | 11839.125 | 10290 | 8.279 | 12.212 | Metal Loss | Corrosion | Circumferential grooving | 02:24 | 9.3 | 13 | 50 | 9 | External
103266 | 11839.508 | 10290 | 8.662 | 12.212 | Metal Loss | Close To |  | 00:10 | 9.3 | 32 | 85
103267 | 11839.802 | 10290 | 8.956 | 12.212 | Metal Loss | Close To |  | 06:40 | 9.3 | 137 | 121
103268 | 11840.207 | 10290 | 9.361 | 12.212 | Metal Loss | Close To |  | 05:10 | 9.3 | 64 | 128
345 | 11840.722 | 10290 | 9.876 | 12.212 | Metal Loss | Corrosion | Pitting | 01:22 | 9.3 | 29 | 22 | 15 | External | 0.708 | 104.5
103269 | 11841.288 | 10290 | 10.442 | 12.212 | Metal Loss | Corrosion | General | 10:00 | 9.3 | 43 | 85 | 7 | External
103270 | 11841.445 | 10290 | 10.599 | 12.212 | Metal Loss | Corrosion | Circumferential grooving | 11:36 | 9.3 | 18 | 50 | 9 | External
103271 | 11841.625 | 10290 | 10.779 | 12.212 | Metal Loss | Close To |  | 00:06 | 9.3 | 23 | 43
346 | 11841.647 | 10290 | 10.801 | 12.212 | Metal Loss | Corrosion | Pitting | 06:58 | 9.3 | 22 | 28 | 15 | External | 0.706 | 104.9
103272 | 11842.755 | 10290 | 11.909 | 12.212 | Metal Loss | Corrosion | Circumferential grooving | 08:28 | 9.3 | 10 | 43 | 6 | External
71019 | 11843.058 | 10300 |  | 12.18 | Weld | Longitudinal weld pipe |  |  | 9.3
103273 | 11843.202 | 10300 | 0.144 | 12.18 | Metal Loss | Corrosion | Circumferential grooving | 09:02 | 9.3 | 10 | 35 | 9 | External
103274 | 11844.457 | 10300 | 1.399 | 12.18 | Metal Loss | Corrosion | Circumferential grooving | 08:04 | 9.3 | 16 | 50 | 11 | External | 0.703 | 105.2
103275 | 11844.477 | 10300 | 1.419 | 12.18 | Metal Loss | Close To |  | 09:40 | 9.3 | 56 | 113
347 | 11846.129 | 10300 | 3.071 | 12.18 | Metal Loss | Corrosion | Pitting | 10:08 | 9.3 | 19 | 28 | 12 | External | 0.704 | 105.1
348 | 11846.137 | 10300 | 3.079 | 12.18 | Metal Loss | Corrosion | Pitting | 00:56 | 9.3 | 25 | 35 | 12 | External | 0.706 | 104.9
103276 | 11846.208 | 10300 | 3.15 | 12.18 | Metal Loss | Corrosion | Circumferential grooving | 11:34 | 9.3 | 14 | 35 | 12 | External | 0.703 | 105.2
349 | 11846.678 | 10300 | 3.62 | 12.18 | Metal Loss | Corrosion | Pitting | 08:56 | 9.3 | 18 | 28 | 12 | External | 0.704 | 105.1
350 | 11846.748 | 10300 | 3.69 | 12.18 | Metal Loss | Corrosion | Circumferential grooving | 09:32 | 9.3 | 18 | 64 | 22 | External | 0.706 | 104.8
103277 | 11848.76 | 10300 | 5.702 | 12.18 | Metal Loss | Corrosion | Circumferential grooving | 09:30 | 9.3 | 10 | 43 | 8 | External
103278 | 11849.134 | 10300 | 6.076 | 12.18 | Metal Loss | Close To |  | 10:24 | 9.3 | 21 | 71
351 | 11850.582 | 10300 | 7.524 | 12.18 | Metal Loss | Corrosion | Pitting | 09:38 | 9.3 | 19 | 35 | 13 | External | 0.704 | 105.1
352 | 11850.765 | 10300 | 7.707 | 12.18 | Metal Loss | Corrosion | Circumferential grooving | 10:08 | 9.3 | 15 | 43 | 25 | External | 0.705 | 104.9
353 | 11853.553 | 10300 | 10.495 | 12.18 | Metal Loss | Corrosion | Circumferential grooving | 08:14 | 9.3 | 21 | 64 | 36 | External | 0.712 | 104
354 | 11853.836 | 10300 | 10.778 | 12.18 | Metal Loss | Corrosion | Circumferential grooving | 07:22 | 9.3 | 17 | 50 | 40 | External | 0.709 | 104.3
355 | 11854.001 | 10300 | 10.943 | 12.18 | Metal Loss | Corrosion | Pitting | 04:40 | 9.3 | 16 | 22 | 16 | Internal | 0.704 | 105.1
71020 | 11855.238 | 10310 |  | 12.156 | Weld | Longitudinal weld pipe |  |  | 9.3
356 | 11858.902 | 10310 | 3.664 | 12.156 | Metal Loss | Corrosion | Circumferential grooving | 07:30 | 9.3 | 21 | 92 | 15 | External | 0.705 | 104.9
357 | 11863.729 | 10310 | 8.491 | 12.156 | Metal Loss | Corrosion | Circumferential grooving | 07:14 | 9.3 | 27 | 57 | 13 | Internal | 0.707 | 104.7
358 | 11864.642 | 10310 | 9.404 | 12.156 | Metal Loss | Corrosion | General | 00:06 | 9.3 | 33 | 34 | 16 | External | 0.71 | 104.2
103279 | 11864.744 | 10310 | 9.506 | 12.156 | Metal Loss | Corrosion | Circumferential grooving | 00:26 | 9.3 | 19 | 71 | 10 | External | 0.704 | 105.2
103280 | 11865.31 | 10310 | 10.072 | 12.156 | Metal Loss | Close To |  | 07:22 | 9.3 | 46 | 92
103281 | 11865.565 | 10310 | 10.327 | 12.156 | Metal Loss | MFG | Circumferential grooving | 06:42 | 9.3 | 26 | 177 | 18 | External | 0.708 | 104.5
103282 | 11866.808 | 10310 | 11.57 | 12.156 | Metal Loss | Corrosion | Circumferential grooving | 09:06 | 9.3 | 25 | 78 | 8 | External
103283 | 11867.104 | 10310 | 11.866 | 12.156 | Metal Loss | Corrosion | Circumferential grooving | 11:24 | 9.3 | 11 | 43 | 8 | External
103284 | 11867.245 | 10310 | 12.007 | 12.156 | Metal Loss | Corrosion | Circumferential grooving | 05:24 | 9.3 | 11 | 43 | 9 | External
71021 | 11867.394 | 10320 |  | 12.134 | Weld | Longitudinal weld pipe |  |  | 9.3
103285 | 11867.541 | 10320 | 0.147 | 12.134 | Metal Loss | Corrosion | Circumferential grooving | 10:54 | 9.3 | 22 | 85 | 8 | External
103286 | 11867.71 | 10320 | 0.316 | 12.134 | Metal Loss | Close To |  | 00:18 | 9.3 | 33 | 99
103287 | 11868.027 | 10320 | 0.633 | 12.134 | Metal Loss | Corrosion | Circumferential slotting | 03:12 | 9.3 | 9 | 43 | 11 | External | 0.702 | 105.3
103288 | 11868.415 | 10320 | 1.021 | 12.134 | Metal Loss | Close To |  | 00:50 | 9.3 | 16 | 50
359 | 11869.423 | 10320 | 2.029 | 12.134 | Metal Loss | Corrosion | Circumferential grooving | 01:32 | 9.3 | 14 | 50 | 17 | Internal | 0.704 | 105.2
103289 | 11869.77 | 10320 | 2.376 | 12.134 | Metal Loss | Close To |  | 11:10 | 9.3 | 36 | 71
103290 | 11870.009 | 10320 | 2.615 | 12.134 | Metal Loss | Close To |  | 11:36 | 9.3 | 28 | 85
103291 | 11870.215 | 10320 | 2.821 | 12.134 | Metal Loss | Close To |  | 10:16 | 9.3 | 46 | 78
103292 | 11870.289 | 10320 | 2.895 | 12.134 | Metal Loss | Close To |  | 03:40 | 9.3 | 40 | 85
103293 | 11870.313 | 10320 | 2.919 | 12.134 | Metal Loss | Close To |  | 00:52 | 9.3 | 65 | 85
103294 | 11870.641 | 10320 | 3.247 | 12.134 | Metal Loss | Close To |  | 01:46 | 9.3 | 50 | 64
103295 | 11871.757 | 10320 | 4.363 | 12.134 | Metal Loss | Close To |  | 11:54 | 9.3 | 48 | 99
103296 | 11874.18 | 10320 | 6.786 | 12.134 | Metal Loss | Close To |  | 04:10 | 9.3 | 50 | 78
360 | 11874.865 | 10320 | 7.471 | 12.134 | Support |  |  | 00:06 | 9.3 | 22 | 64
361 | 11877.508 | 10320 | 10.114 | 12.134 | Support |  |  | 11:54 | 9.3 | 61 | 121
362 | 11878.559 | 10320 | 11.165 | 12.134 | Support |  |  | 00:06 | 9.3 | 55 | 71
103297 | 11878.96 | 10320 | 11.566 | 12.134 | Metal Loss | Corrosion | Circumferential slotting | 04:52 | 9.3 | 8 | 43 | 6 | External
103298 | 11879.335 | 10320 | 11.941 | 12.134 | Metal Loss | Close To |  | 01:06 | 9.3 | 62 | 99
71022 | 11879.528 | 10330 |  | 12.223 | Weld | Longitudinal weld pipe |  | 00:32 | 9.3
103299 | 11879.592 | 10330 | 0.064 | 12.223 | Metal Loss | Corrosion | Circumferential grooving | 04:06 | 9.3 | 18 | 71 | 7 | Internal
900212 | 11879.663 | 10330 | 0.135 | 12.223 | Metal Loss | CLUSTER corrosion | General | 04:50 | 9.3 | 36 | 135 | 12 | Internal | 0.709 | 104.4
103302 | 11879.738 | 10330 | 0.21 | 12.223 | Metal Loss | Corrosion | Circumferential grooving | 05:10 | 9.3 | 16 | 50 | 7 | Internal
103303 | 11879.905 | 10330 | 0.377 | 12.223 | Metal Loss | Corrosion | Circumferential slotting | 05:24 | 9.3 | 8 | 35 | 7 | Internal
103304 | 11880.319 | 10330 | 0.791 | 12.223 | Metal Loss | Corrosion | Circumferential grooving | 05:40 | 9.3 | 10 | 21 | 6 | Internal
103305 | 11880.866 | 10330 | 1.338 | 12.223 | Metal Loss | Corrosion | Circumferential slotting | 05:06 | 9.3 | 7 | 21 | 6 | Internal
103306 | 11880.926 | 10330 | 1.398 | 12.223 | Metal Loss | Corrosion | Circumferential slotting | 04:44 | 9.3 | 9 | 28 | 7 | Internal
363 | 11881.118 | 10330 | 1.59 | 12.223 | Support |  |  | 03:16 | 9.3 | 55 | 43
103307 | 11881.544 | 10330 | 2.016 | 12.223 | Metal Loss | Corrosion | Circumferential grooving | 04:26 | 9.3 | 20 | 85 | 6 | Internal
103308 | 11881.788 | 10330 | 2.26 | 12.223 | Metal Loss | Corrosion | Circumferential grooving | 05:30 | 9.3 | 16 | 50 | 6 | Internal
103309 | 11885.61 | 10330 | 6.082 | 12.223 | Metal Loss | Corrosion | Circumferential grooving | 06:40 | 9.3 | 12 | 64 | 7 | External
364 | 11886.102 | 10330 | 6.574 | 12.223 | Metal Loss | Corrosion | Circumferential grooving | 08:30 | 9.3 | 13 | 35 | 8 | External
103310 | 11886.568 | 10330 | 7.04 | 12.223 | Metal Loss | Close To |  | 00:48 | 9.3 | 52 | 106
103311 | 11886.839 | 10330 | 7.311 | 12.223 | Metal Loss | Corrosion | Circumferential grooving | 02:36 | 9.3 | 16 | 57 | 7 | External
365 | 11891.179 | 10330 | 11.651 | 12.223 | Metal Loss | Corrosion | Pitting | 06:26 | 9.3 | 18 | 28 | 8 | External
103312 | 11891.3 | 10330 | 11.772 | 12.223 | Metal Loss | Corrosion | Circumferential grooving | 11:34 | 9.3 | 12 | 106 | 7 | Internal
71023 | 11891.751 | 10340 |  | 11.209 | Weld | Longitudinal weld pipe |  | 11:02 | 9.3
103313 | 11892.802 | 10340 | 1.051 | 11.209 | Metal Loss | Close To |  | 03:40 | 9.3 | 24 | 71
103314 | 11893.596 | 10340 | 1.845 | 11.209 | Metal Loss | Close To |  | 05:08 | 9.3 | 38 | 106
103315 | 11894.001 | 10340 | 2.25 | 11.209 | Metal Loss | Corrosion | Circumferential grooving | 07:26 | 9.3 | 16 | 71 | 11 | External | 0.703 | 105.2
103316 | 11894.033 | 10340 | 2.282 | 11.209 | Metal Loss | Close To |  | 05:06 | 9.3 | 27 | 35
103317 | 11897.135 | 10340 | 5.384 | 11.209 | Metal Loss | Corrosion | Circumferential slotting | 06:44 | 9.3 | 9 | 28 | 7 | External
103318 | 11897.138 | 10340 | 5.387 | 11.209 | Metal Loss | Corrosion | Circumferential grooving | 03:56 | 9.3 | 17 | 163 | 9 | External
103319 | 11897.157 | 10340 | 5.406 | 11.209 | Metal Loss | Corrosion | Circumferential grooving | 05:44 | 9.3 | 13 | 64 | 6 | External
103320 | 11897.231 | 10340 | 5.48 | 11.209 | Metal Loss | Corrosion | Circumferential grooving | 06:08 | 9.3 | 11 | 43 | 6 | External
103321 | 11901.521 | 10340 | 9.77 | 11.209 | Metal Loss | Close To |  | 02:20 | 9.3 | 36 | 71
71024 | 11902.96 | 10350 |  | 4.768 | Weld | Longitudinal weld pipe |  |  | 9.3
103322 | 11903.686 | 10350 | 0.726 | 4.768 | Metal Loss | Corrosion | Circumferential grooving | 07:50 | 9.3 | 10 | 35 | 8 | External
103323 | 11903.704 | 10350 | 0.744 | 4.768 | Metal Loss | Corrosion | Circumferential slotting | 06:10 | 9.3 | 9 | 35 | 6 | External
103324 | 11906.51 | 10350 | 3.55 | 4.768 | Support |  |  | 01:36 | 9.3 | 87 | 149
103325 | 11907.107 | 10350 | 4.147 | 4.768 | Metal Loss | Close To |  | 02:36 | 9.3 | 62 | 92
71025 | 11907.728 | 10360 |  | 12.294 | Weld | Longitudinal weld pipe |  | 10:08 | 9.3
103326 | 11908.299 | 10360 | 0.571 | 12.294 | Metal Loss | Close To |  | 00:58 | 9.3 | 48 | 99
103327 | 11909.915 | 10360 | 2.187 | 12.294 | Metal Loss | Close To |  | 09:18 | 9.3 | 40 | 71
103328 | 11912.087 | 10360 | 4.359 | 12.294 | Metal Loss | Close To |  | 08:28 | 9.3 | 32 | 85
103329 | 11912.728 | 10360 | 5 | 12.294 | Metal Loss | Close To |  | 04:24 | 9.3 | 60 | 99
103330 | 11913.305 | 10360 | 5.577 | 12.294 | Metal Loss | Close To |  | 02:10 | 9.3 | 36 | 99
103331 | 11916.009 | 10360 | 8.281 | 12.294 | Metal Loss | Close To |  | 08:28 | 9.3 | 64 | 128
103332 | 11916.578 | 10360 | 8.85 | 12.294 | Metal Loss | Close To |  | 01:54 | 9.3 | 36 | 57
103333 | 11917.417 | 10360 | 9.689 | 12.294 | Metal Loss | Close To |  | 01:14 | 9.3 | 52 | 85
103334 | 11918.531 | 10360 | 10.803 | 12.294 | Metal Loss | Corrosion | Circumferential slotting | 11:28 | 9.3 | 9 | 28 | 6 | External
103335 | 11918.643 | 10360 | 10.915 | 12.294 | Metal Loss | Close To |  | 01:48 | 9.3 | 46 | 71
71026 | 11920.022 | 10370 |  | 12.216 | Weld | Longitudinal weld pipe |  | 04:56 | 9.3
103336 | 11920.084 | 10370 | 0.062 | 12.216 | Metal Loss | Corrosion | Circumferential grooving | 04:00 | 9.3 | 13 | 113 | 7 | Internal
103337 | 11920.086 | 10370 | 0.064 | 12.216 | Metal Loss | Corrosion | Circumferential grooving | 05:24 | 9.3 | 14 | 121 | 6 | Internal
103338 | 11920.218 | 10370 | 0.196 | 12.216 | Metal Loss | Corrosion | Circumferential grooving | 06:24 | 9.3 | 12 | 50 | 6 | Internal
103339 | 11920.288 | 10370 | 0.266 | 12.216 | Metal Loss | Corrosion | Circumferential grooving | 05:44 | 9.3 | 13 | 85 | 6 | Internal
103340 | 11921.175 | 10370 | 1.153 | 12.216 | Metal Loss | Close To |  | 11:18 | 9.3 | 77 | 78
103341 | 11927.477 | 10370 | 7.455 | 12.216 | Metal Loss | Close To |  | 11:08 | 9.3 | 50 | 92
366 | 11928.133 | 10370 | 8.111 | 12.216 | Metal Loss | Corrosion | Pitting | 06:24 | 9.3 | 28 | 43 | 8 | External
103342 | 11928.147 | 10370 | 8.125 | 12.216 | Metal Loss | Corrosion | Circumferential grooving | 04:48 | 9.3 | 14 | 50 | 7 | Internal
367 | 11929.019 | 10370 | 8.997 | 12.216 | Metal Loss | Corrosion | Pitting | 04:40 | 9.3 | 17 | 28 | 8 | Internal
103343 | 11929.124 | 10370 | 9.102 | 12.216 | Metal Loss | Corrosion | Circumferential grooving | 08:24 | 9.3 | 13 | 57 | 6 | Internal
103344 | 11929.18 | 10370 | 9.158 | 12.216 | Metal Loss | Corrosion | Circumferential grooving | 08:00 | 9.3 | 10 | 35 | 6 | Internal
103345 | 11929.459 | 10370 | 9.437 | 12.216 | Metal Loss | Corrosion | Circumferential grooving | 06:06 | 9.3 | 14 | 78 | 10 | Internal | 0.703 | 105.3
103346 | 11929.487 | 10370 | 9.465 | 12.216 | Metal Loss | Corrosion | Circumferential grooving | 07:18 | 9.3 | 15 | 92 | 7 | Internal
103347 | 11929.492 | 10370 | 9.47 | 12.216 | Metal Loss | Corrosion | Circumferential slotting | 03:10 | 9.3 | 9 | 64 | 10 | Internal | 0.702 | 105.4
103348 | 11929.552 | 10370 | 9.53 | 12.216 | Metal Loss | Corrosion | Circumferential grooving | 06:30 | 9.3 | 12 | 57 | 9 | Internal
103349 | 11929.576 | 10370 | 9.554 | 12.216 | Metal Loss | Corrosion | Circumferential grooving | 03:14 | 9.3 | 10 | 57 | 6 | Internal
103350 | 11930.78 | 10370 | 10.758 | 12.216 | Metal Loss | Corrosion | Circumferential grooving | 01:44 | 9.3 | 13 | 57 | 7 | Internal
368 | 11931.309 | 10370 | 11.287 | 12.216 | Metal Loss | Corrosion | Circumferential grooving | 05:28 | 9.3 | 21 | 43 | 12 | Internal | 0.705 | 105
900213 | 11931.316 | 10370 | 11.294 | 12.216 | Metal Loss | CLUSTER corrosion | General | 04:20 | 9.3 | 42 | 85 | 7 | Internal
103353 | 11931.932 | 10370 | 11.91 | 12.216 | Metal Loss | Corrosion | Circumferential slotting | 03:54 | 9.3 | 7 | 50 | 6 | Internal
71027 | 11932.238 | 10380 |  | 8.998 | Weld | Longitudinal weld pipe |  | 01:18 | 9.3
103354 | 11937.606 | 10380 | 5.368 | 8.998 | Metal Loss | Corrosion | Circumferential grooving | 04:24 | 9.3 | 23 | 92 | 9 | External
103355 | 11937.744 | 10380 | 5.506 | 8.998 | Metal Loss | Close To |  | 08:08 | 9.3 | 31 | 71
71028 | 11941.236 | 10390 |  | 12.151 | Weld | Longitudinal weld pipe |  |  | 9.3
103356 | 11941.237 | 10390 | 0.001 | 12.151 | Weld |  |  | 05:32 | 9.3 |  | 121
103357 | 11942.852 | 10390 | 1.616 | 12.151 | Bend |  |  | 03:00 | 9.3 | 9564 | [5 empty] | right
103358 | 11948.125 | 10390 | 6.889 | 12.151 | Metal Loss | Corrosion | Circumferential slotting | 04:50 | 9.3 | 7 | 50 | 6 | External
103359 | 11948.253 | 10390 | 7.017 | 12.151 | Metal Loss | Corrosion | Circumferential slotting | 04:56 | 9.3 | 8 | 57 | 9 | External
103360 | 11948.963 | 10390 | 7.727 | 12.151 | Metal Loss | Corrosion | Circumferential slotting | 05:14 | 9.3 | 9 | 43 | 12 | External | 0.702 | 105.3
103361 | 11949.09 | 10390 | 7.854 | 12.151 | Metal Loss | Corrosion | Circumferential slotting | 03:34 | 9.3 | 6 | 21 | 9 | External
103362 | 11951.343 | 10390 | 10.107 | 12.151 | Metal Loss | Corrosion | Circumferential grooving | 06:26 | 9.3 | 29 | 128 | 7 | External
103363 | 11951.88 | 10390 | 10.644 | 12.151 | Metal Loss | Corrosion | Circumferential grooving | 05:32 | 9.3 | 13 | 92 | 6 | External
71029 | 11953.387 | 10400 |  | 12.234 | Weld | Longitudinal weld pipe |  | 02:48 | 9.3
103364 | 11956.706 | 10400 | 3.319 | 12.234 | Metal Loss | Close To |  | 08:50 | 9.3 | 40 | 50
103365 | 11961.688 | 10400 | 8.301 | 12.234 | Metal Loss | Corrosion | Circumferential slotting | 07:32 | 9.3 | 6 | 21 | 7 | Internal
103366 | 11963.169 | 10400 | 9.782 | 12.234 | Metal Loss | Corrosion | Circumferential grooving | 07:40 | 9.3 | 10 | 35 | 7 | Internal
103367 | 11963.968 | 10400 | 10.581 | 12.234 | Metal Loss | Corrosion | Circumferential slotting | 05:32 | 9.3 | 9 | 21 | 6 | Internal
369 | 11964.24 | 10400 | 10.853 | 12.234 | Metal Loss | Corrosion | Pitting | 05:26 | 9.3 | 15 | 21 | 8 | Internal
103368 | 11964.43 | 10400 | 11.043 | 12.234 | Metal Loss | Corrosion | Circumferential grooving | 05:14 | 9.3 | 16 | 43 | 9 | Internal
103369 | 11964.463 | 10400 | 11.076 | 12.234 | Metal Loss | Corrosion | Circumferential slotting | 06:02 | 9.3 | 6 | 21 | 10 | Internal | 0.702 | 105.4
103370 | 11964.543 | 10400 | 11.156 | 12.234 | Metal Loss | Corrosion | Circumferential slotting | 04:54 | 9.3 | 9 | 50 | 6 | Internal
103371 | 11964.556 | 10400 | 11.169 | 12.234 | Metal Loss | Corrosion | Circumferential slotting | 05:48 | 9.3 | 8 | 21 | 7 | Internal
103372 | 11964.652 | 10400 | 11.265 | 12.234 | Metal Loss | Corrosion | Circumferential slotting | 05:44 | 9.3 | 7 | 21 | 9 | Internal
103373 | 11964.869 | 10400 | 11.482 | 12.234 | Metal Loss | Corrosion | Circumferential slotting | 05:36 | 9.3 | 8 | 50 | 7 | Internal
103374 | 11964.884 | 10400 | 11.497 | 12.234 | Metal Loss | Corrosion | Circumferential slotting | 04:52 | 9.3 | 8 | 28 | 6 | Internal
103375 | 11964.965 | 10400 | 11.578 | 12.234 | Metal Loss | Corrosion | Circumferential slotting | 06:10 | 9.3 | 9 | 21 | 8 | Internal
103376 | 11964.989 | 10400 | 11.602 | 12.234 | Metal Loss | Corrosion | Circumferential slotting | 05:38 | 9.3 | 6 | 21 | 9 | Internal
103377 | 11965.374 | 10400 | 11.987 | 12.234 | Metal Loss | Corrosion | Circumferential slotting | 05:00 | 9.3 | 9 | 43 | 6 | Internal
900214 | 11965.426 | 10400 | 12.039 | 12.234 | Metal Loss | CLUSTER corrosion | General | 05:00 | 9.3 | 45 | 85 | 7 | Internal
71030 | 11965.621 | 10410 |  | 12.321 | Weld | Longitudinal weld pipe |  | 09:44 | 9.3
103380 | 11966.195 | 10410 | 0.574 | 12.321 | Metal Loss | Close To |  | 01:24 | 9.3 | 39 | 85
103381 | 11967.5 | 10410 | 1.879 | 12.321 | Metal Loss | Corrosion | Circumferential slotting | 03:38 | 9.3 | 7 | 28 | 6 | Internal
103382 | 11968.621 | 10410 | 3 | 12.321 | Metal Loss | Corrosion | Circumferential grooving | 07:12 | 9.3 | 21 | 92 | 6 | Internal
103383 | 11969.432 | 10410 | 3.811 | 12.321 | Metal Loss | Corrosion | Circumferential grooving | 10:20 | 9.3 | 10 | 57 | 6 | Internal
103384 | 11969.858 | 10410 | 4.237 | 12.321 | Metal Loss | Close To |  | 01:22 | 9.3 | 33 | 71
103385 | 11972.387 | 10410 | 6.766 | 12.321 | Metal Loss | Close To |  | 01:16 | 9.3 | 126 | 113
71031 | 11977.942 | 10420 |  | 12.22 | Weld | Longitudinal weld pipe |  |  | 9.3
370 | 11985.256 | 10420 | 7.314 | 12.22 | Metal Loss | Corrosion | Pitting | 07:18 | 9.3 | 19 | 28 | 15 | External | 0.705 | 105
71032 | 11990.162 | 10430 |  | 12.212 | Weld | Longitudinal weld pipe |  | 11:10 | 9.3
71033 | 12002.374 | 10440 |  | 12.224 | Weld | Longitudinal weld pipe |  |  | 9.3
371 | 12004.717 | 10440 | 2.343 | 12.224 | Support |  |  | 11:18 | 9.3 | 27 | 227
103386 | 12004.891 | 10440 | 2.517 | 12.224 | Metal Loss | Close To |  | 11:04 | 9.3 | 47 | 135
103387 | 12004.974 | 10440 | 2.6 | 12.224 | Metal Loss | Close To |  | 10:32 | 9.3 | 174 | 348
71034 | 12014.598 | 10450 |  | 12.197 | Weld | Longitudinal weld pipe |  |  | 9.3
71035 | 12026.795 | 10460 |  | 12.18 | Weld | Longitudinal weld pipe |  | 02:14 | 9.3
103388 | 12026.947 | 10460 | 0.152 | 12.18 | Metal Loss | Corrosion | Circumferential slotting | 04:34 | 9.3 | 6 | 28 | 11 | Internal | 0.702 | 105.4
103389 | 12028.134 | 10460 | 1.339 | 12.18 | Metal Loss | Corrosion | Circumferential slotting | 04:48 | 9.3 | 7 | 28 | 6 | Internal
103390 | 12029.547 | 10460 | 2.752 | 12.18 | Metal Loss | Close To |  | 01:34 | 9.3 | 24 | 43
103391 | 12030.168 | 10460 | 3.373 | 12.18 | Metal Loss | Close To |  | 01:44 | 9.3 | 34 | 43
103392 | 12030.453 | 10460 | 3.658 | 12.18 | Metal Loss | Corrosion | Circumferential grooving | 04:36 | 9.3 | 18 | 50 | 6 | Internal
103393 | 12030.459 | 10460 | 3.664 | 12.18 | Metal Loss | Corrosion | Circumferential slotting | 05:28 | 9.3 | 8 | 28 | 9 | Internal
103394 | 12030.592 | 10460 | 3.797 | 12.18 | Metal Loss | Corrosion | Circumferential slotting | 05:30 | 9.3 | 9 | 28 | 7 | Internal
103395 | 12030.805 | 10460 | 4.01 | 12.18 | Metal Loss | Corrosion | Circumferential slotting | 05:30 | 9.3 | 8 | 28 | 7 | Internal
103396 | 12031.254 | 10460 | 4.459 | 12.18 | Metal Loss | Corrosion | Circumferential grooving | 04:00 | 9.3 | 10 | 28 | 6 | Internal
103397 | 12031.263 | 10460 | 4.468 | 12.18 | Metal Loss | Corrosion | Circumferential slotting | 05:36 | 9.3 | 7 | 21 | 7 | Internal
103398 | 12031.304 | 10460 | 4.509 | 12.18 | Metal Loss | Corrosion | Circumferential slotting | 05:36 | 9.3 | 8 | 21 | 7 | Internal
103399 | 12031.377 | 10460 | 4.582 | 12.18 | Metal Loss | Corrosion | Circumferential slotting | 05:28 | 9.3 | 7 | 21 | 6 | Internal
103400 | 12031.426 | 10460 | 4.631 | 12.18 | Metal Loss | Corrosion | Circumferential slotting | 05:36 | 9.3 | 8 | 21 | 7 | Internal
103401 | 12031.79 | 10460 | 4.995 | 12.18 | Metal Loss | Corrosion | Circumferential grooving | 05:18 | 9.3 | 13 | 57 | 7 | Internal
103402 | 12031.837 | 10460 | 5.042 | 12.18 | Metal Loss | Corrosion | Circumferential grooving | 05:22 | 9.3 | 10 | 35 | 6 | Internal
103403 | 12032.226 | 10460 | 5.431 | 12.18 | Metal Loss | Corrosion | Circumferential slotting | 04:44 | 9.3 | 8 | 14 | 6 | Internal
103404 | 12033.46 | 10460 | 6.665 | 12.18 | Metal Loss | Corrosion | Circumferential grooving | 03:56 | 9.3 | 15 | 71 | 6 | Internal
900215 | 12033.781 | 10460 | 6.986 | 12.18 | Metal Loss | CLUSTER corrosion | Circumferential grooving | 04:18 | 9.3 | 27 | 142 | 7 | Internal
103407 | 12034.325 | 10460 | 7.53 | 12.18 | Metal Loss | Corrosion | Circumferential grooving | 05:36 | 9.3 | 18 | 43 | 6 | Internal
103408 | 12034.46 | 10460 | 7.665 | 12.18 | Metal Loss | Corrosion | Circumferential grooving | 05:36 | 9.3 | 13 | 43 | 8 | Internal
103409 | 12034.561 | 10460 | 7.766 | 12.18 | Metal Loss | Corrosion | Circumferential slotting | 04:24 | 9.3 | 7 | 21 | 6 | Internal
103410 | 12034.626 | 10460 | 7.831 | 12.18 | Metal Loss | Corrosion | Circumferential grooving | 03:32 | 9.3 | 14 | 57 | 6 | Internal
103411 | 12034.697 | 10460 | 7.902 | 12.18 | Metal Loss | Corrosion | Circumferential grooving | 04:08 | 9.3 | 13 | 50 | 7 | Internal
103412 | 12034.705 | 10460 | 7.91 | 12.18 | Metal Loss | Corrosion | Circumferential slotting | 05:12 | 9.3 | 9 | 35 | 7 | Internal
103413 | 12034.793 | 10460 | 7.998 | 12.18 | Metal Loss | Corrosion | Circumferential grooving | 03:38 | 9.3 | 17 | 43 | 6 | Internal
103414 | 12034.846 | 10460 | 8.051 | 12.18 | Metal Loss | Corrosion | Circumferential slotting | 05:30 | 9.3 | 7 | 35 | 6 | Internal
103415 | 12034.86 | 10460 | 8.065 | 12.18 | Metal Loss | Corrosion | Circumferential grooving | 03:34 | 9.3 | 11 | 35 | 7 | Internal
103416 | 12034.963 | 10460 | 8.168 | 12.18 | Metal Loss | Corrosion | Circumferential slotting | 05:38 | 9.3 | 8 | 35 | 6 | Internal
103417 | 12035.041 | 10460 | 8.246 | 12.18 | Metal Loss | Corrosion | Circumferential slotting | 05:38 | 9.3 | 7 | 21 | 7 | Internal
103418 | 12035.059 | 10460 | 8.264 | 12.18 | Metal Loss | Corrosion | Circumferential grooving | 05:02 | 9.3 | 10 | 35 | 8 | Internal
103419 | 12035.099 | 10460 | 8.304 | 12.18 | Metal Loss | Corrosion | Circumferential grooving | 04:38 | 9.3 | 10 | 78 | 7 | Internal
103420 | 12035.143 | 10460 | 8.348 | 12.18 | Metal Loss | Corrosion | Circumferential grooving | 05:30 | 9.3 | 11 | 57 | 8 | Internal
103421 | 12035.234 | 10460 | 8.439 | 12.18 | Metal Loss | Corrosion | Circumferential grooving | 03:22 | 9.3 | 18 | 78 | 6 | Internal
103422 | 12035.458 | 10460 | 8.663 | 12.18 | Metal Loss | Corrosion | Circumferential slotting | 03:40 | 9.3 | 8 | 43 | 7 | Internal
103423 | 12035.683 | 10460 | 8.888 | 12.18 | Metal Loss | Corrosion | Circumferential slotting | 04:24 | 9.3 | 8 | 43 | 6 | Internal
103424 | 12035.689 | 10460 | 8.894 | 12.18 | Metal Loss | Corrosion | Circumferential slotting | 05:04 | 9.3 | 8 | 35 | 8 | Internal
103425 | 12036.307 | 10460 | 9.512 | 12.18 | Metal Loss | Corrosion | Circumferential slotting | 03:18 | 9.3 | 6 | 14 | 6 | Internal
103426 | 12037.414 | 10460 | 10.619 | 12.18 | Metal Loss | Corrosion | Circumferential slotting | 03:22 | 9.3 | 6 | 35 | 6 | Internal
103427 | 12037.792 | 10460 | 10.997 | 12.18 | Metal Loss | Corrosion | Circumferential grooving | 03:08 | 9.3 | 13 | 85 | 8 | Internal
103428 | 12038.044 | 10460 | 11.249 | 12.18 | Metal Loss | Corrosion | Circumferential slotting | 03:24 | 9.3 | 8 | 21 | 6 | Internal
71036 | 12038.975 | 10470 |  | 12.192 | Weld | Longitudinal weld pipe |  | 11:42 | 9.3
372 | 12049.897 | 10470 | 10.922 | 12.192 | Metal Loss | Corrosion | Pitting | 01:16 | 9.3 | 14 | 21 | 8 | Internal
103429 | 12050.304 | 10470 | 11.329 | 12.192 | Metal Loss | Corrosion | Circumferential slotting | 01:02 | 9.3 | 7 | 35 | 6 | Internal
103430 | 12050.589 | 10470 | 11.614 | 12.192 | Metal Loss | Corrosion | Circumferential slotting | 00:02 | 9.3 | 6 | 28 | 7 | Internal
71037 | 12051.167 | 10480 |  | 12.23 | Weld | Longitudinal weld pipe |  |  | 9.3
71038 | 12063.397 | 10490 |  | 12.192 | Weld | Longitudinal weld pipe |  |  | 9.3
103431 | 12071.681 | 10490 | 8.284 | 12.192 | Metal Loss | Corrosion | Circumferential grooving | 00:02 | 9.3 | 11 | 43 | 6 | External
373 | 12074.197 | 10490 | 10.8 | 12.192 | Metal Loss |  |  | 11:40 | 9.3 | 17 | 21
71039 | 12075.589 | 10500 |  | 12.225 | Weld | Longitudinal weld pipe |  | 09:20 | 9.3
103432 | 12083.333 | 10500 | 7.744 | 12.225 | Metal Loss | Corrosion | Circumferential slotting | 07:36 | 9.3 | 8 | 35 | 6 | External
103433 | 12083.383 | 10500 | 7.794 | 12.225 | Metal Loss | Corrosion | Circumferential grooving | 07:32 | 9.3 | 11 | 50 | 8 | External
103434 | 12083.431 | 10500 | 7.842 | 12.225 | Metal Loss | Corrosion | Circumferential grooving | 04:32 | 9.3 | 18 | 113 | 10 | External | 0.704 | 105.2
71040 | 12087.814 | 10510 |  | 12.243 | Weld | Longitudinal weld pipe |  | 05:42 | 9.3
71041 | 12100.057 | 10520 |  | 12.168 | Weld | Longitudinal weld pipe |  | 08:18 | 9.3
103435 | 12103.881 | 10520 | 3.824 | 12.168 | Metal Loss | Corrosion | Circumferential grooving | 03:14 | 9.3 | 10 | 43 | 6 | Internal
103436 | 12104.012 | 10520 | 3.955 | 12.168 | Metal Loss | Corrosion | Circumferential slotting | 07:20 | 9.3 | 9 | 35 | 6 | Internal
103437 | 12104.732 | 10520 | 4.675 | 12.168 | Metal Loss | Corrosion | Circumferential slotting | 07:10 | 9.3 | 8 | 50 | 7 | Internal
103438 | 12106.447 | 10520 | 6.39 | 12.168 | Metal Loss | Close To |  | 09:54 | 9.3 | 24 | 43
103439 | 12108.203 | 10520 | 8.146 | 12.168 | Metal Loss | Corrosion | Circumferential grooving | 03:34 | 9.3 | 12 | 106 | 8 | Internal
103440 | 12108.262 | 10520 | 8.205 | 12.168 | Metal Loss | Corrosion | Circumferential grooving | 09:38 | 9.3 | 11 | 71 | 6 | External
103441 | 12108.295 | 10520 | 8.238 | 12.168 | Metal Loss | Corrosion | Circumferential grooving | 00:14 | 9.3 | 12 | 57 | 6 | Internal
103442 | 12108.374 | 10520 | 8.317 | 12.168 | Metal Loss | Corrosion | Circumferential slotting | 02:06 | 9.3 | 6 | 14 | 6 | Internal
103443 | 12108.553 | 10520 | 8.496 | 12.168 | Metal Loss | Corrosion | Circumferential slotting | 00:30 | 9.3 | 8 | 35 | 7 | Internal
103444 | 12108.627 | 10520 | 8.57 | 12.168 | Metal Loss | Corrosion | Circumferential slotting | 00:16 | 9.3 | 9 | 28 | 6 | Internal
103445 | 12108.646 | 10520 | 8.589 | 12.168 | Metal Loss | Corrosion | Circumferential grooving | 01:28 | 9.3 | 15 | 57 | 8 | Internal
103446 | 12108.77 | 10520 | 8.713 | 12.168 | Metal Loss | Corrosion | Circumferential slotting | 00:36 | 9.3 | 8 | 14 | 6 | Internal
103447 | 12108.848 | 10520 | 8.791 | 12.168 | Metal Loss | Corrosion | Circumferential slotting | 03:20 | 9.3 | 6 | 35 | 6 | Internal
103448 | 12108.972 | 10520 | 8.915 | 12.168 | Metal Loss | Corrosion | Circumferential grooving | 00:20 | 9.3 | 12 | 57 | 8 | Internal
103449 | 12109.043 | 10520 | 8.986 | 12.168 | Metal Loss | Corrosion | Circumferential slotting | 06:48 | 9.3 | 9 | 35 | 9 | Internal
103450 | 12109.043 | 10520 | 8.986 | 12.168 | Metal Loss | Corrosion | Circumferential grooving | 00:16 | 9.3 | 13 | 57 | 6 | Internal
103451 | 12109.136 | 10520 | 9.079 | 12.168 | Metal Loss | Corrosion | Circumferential grooving | 00:18 | 9.3 | 10 | 57 | 6 | Internal
103452 | 12109.255 | 10520 | 9.198 | 12.168 | Metal Loss | Corrosion | Circumferential slotting | 01:38 | 9.3 | 7 | 14 | 6 | Internal
900216 | 12109.33 | 10520 | 9.273 | 12.168 | Metal Loss | CLUSTER corrosion | Circumferential grooving | 01:30 | 9.3 | 24 | 78 | 8 | Internal
103455 | 12109.359 | 10520 | 9.302 | 12.168 | Metal Loss | Corrosion | Circumferential slotting | 08:42 | 9.3 | 8 | 21 | 7 | Internal
103456 | 12109.406 | 10520 | 9.349 | 12.168 | Metal Loss | Corrosion | Circumferential grooving | 00:22 | 9.3 | 20 | 64 | 7 | Internal
103457 | 12109.727 | 10520 | 9.67 | 12.168 | Metal Loss | Corrosion | Circumferential slotting | 00:20 | 9.3 | 8 | 21 | 6 | Internal
103458 | 12109.743 | 10520 | 9.686 | 12.168 | Metal Loss | Corrosion | Circumferential grooving | 01:40 | 9.3 | 14 | 57 | 8 | Internal
374 | 12109.771 | 10520 | 9.714 | 12.168 | Metal Loss | Corrosion | Pitting | 02:52 | 9.3 | 15 | 21 | 8 | Internal
103459 | 12109.835 | 10520 | 9.778 | 12.168 | Metal Loss | Corrosion | Circumferential grooving | 00:20 | 9.3 | 13 | 35 | 8 | Internal
103460 | 12109.939 | 10520 | 9.882 | 12.168 | Metal Loss | Corrosion | Circumferential slotting | 02:40 | 9.3 | 6 | 28 | 6 | Internal
103461 | 12109.954 | 10520 | 9.897 | 12.168 | Metal Loss | Corrosion | Circumferential slotting | 00:28 | 9.3 | 7 | 21 | 6 | Internal
103462 | 12109.96 | 10520 | 9.903 | 12.168 | Metal Loss | Corrosion | Circumferential slotting | 01:36 | 9.3 | 8 | 43 | 6 | Internal
103463 | 12109.981 | 10520 | 9.924 | 12.168 | Metal Loss | Corrosion | Circumferential grooving | 07:24 | 9.3 | 15 | 85 | 7 | Internal
103464 | 12110.036 | 10520 | 9.979 | 12.168 | Metal Loss | Corrosion | Circumferential grooving | 02:26 | 9.3 | 13 | 78 | 6 | Internal
103465 | 12110.176 | 10520 | 10.119 | 12.168 | Metal Loss | Corrosion | Circumferential slotting | 03:18 | 9.3 | 6 | 43 | 6 | Internal
103466 | 12110.466 | 10520 | 10.409 | 12.168 | Metal Loss | Corrosion | Circumferential slotting | 01:54 | 9.3 | 6 | 14 | 6 | Internal
103467 | 12110.527 | 10520 | 10.47 | 12.168 | Metal Loss | Corrosion | Circumferential slotting | 01:40 | 9.3 | 9 | 28 | 6 | Internal
103468 | 12110.62 | 10520 | 10.563 | 12.168 | Metal Loss | Corrosion | Circumferential slotting | 00:24 | 9.3 | 7 | 28 | 7 | Internal
103469 | 12110.632 | 10520 | 10.575 | 12.168 | Metal Loss | Corrosion | Circumferential grooving | 01:08 | 9.3 | 10 | 35 | 6 | Internal
103470 | 12110.703 | 10520 | 10.646 | 12.168 | Metal Loss | Corrosion | Circumferential grooving | 01:28 | 9.3 | 17 | 57 | 6 | Internal
103471 | 12110.903 | 10520 | 10.846 | 12.168 | Metal Loss | Corrosion | Circumferential slotting | 01:08 | 9.3 | 8 | 35 | 6 | Internal
103472 | 12111.605 | 10520 | 11.548 | 12.168 | Metal Loss | Corrosion | Circumferential slotting | 11:48 | 9.3 | 6 | 28 | 6 | Internal
103473 | 12111.623 | 10520 | 11.566 | 12.168 | Metal Loss | Corrosion | Circumferential slotting | 01:44 | 9.3 | 8 | 35 | 6 | Internal
103474 | 12111.647 | 10520 | 11.59 | 12.168 | Metal Loss | Corrosion | Circumferential slotting | 00:28 | 9.3 | 8 | 35 | 6 | Internal
103475 | 12111.755 | 10520 | 11.698 | 12.168 | Metal Loss | Corrosion | Circumferential grooving | 00:32 | 9.3 | 13 | 43 | 6 | Internal
103476 | 12112.099 | 10520 | 12.042 | 12.168 | Metal Loss | Corrosion | Circumferential slotting | 03:30 | 9.3 | 8 | 35 | 6 | Internal
71042 | 12112.225 | 10530 |  | 12.22 | Weld | Longitudinal weld pipe |  | 10:00 | 9.3
103477 | 12119.317 | 10530 | 7.092 | 12.22 | Metal Loss | Close To |  | 02:58 | 9.3 | 31 | 85
103478 | 12123.218 | 10530 | 10.993 | 12.22 | Metal Loss | Close To |  | 00:36 | 9.3 | 28 | 113
103479 | 12124.053 | 10530 | 11.828 | 12.22 | Metal Loss | Close To |  | 08:38 | 9.3 | 34 | 50
375 | 12124.312 | 10530 | 12.087 | 12.22 | Metal Loss | Corrosion | Pitting | 04:52 | 9.3 | 15 | 21 | 8 | Internal
71043 | 12124.445 | 10540 |  | 5.795 | Weld | Longitudinal weld pipe |  | 06:56 | 9.3
103480 | 12124.618 | 10540 | 0.173 | 5.795 | Metal Loss | Corrosion | Circumferential grooving | 10:34 | 9.3 | 14 | 35 | 7 | Internal
103481 | 12126.473 | 10540 | 2.028 | 5.795 | Metal Loss | Close To |  | 06:10 | 9.3 | 18 | 71
376 | 12127.268 | 10540 | 2.823 | 5.795 | Support |  |  | 07:34 | 9.3 | 22 | 35
71044 | 12130.24 | 10550 |  | 12.212 | Weld | Longitudinal weld pipe |  |  | 9.3
103482 | 12134.597 | 10550 | 4.357 | 12.212 | Metal Loss | Corrosion | Circumferential slotting | 09:12 | 9.3 | 9 | 64 | 7 | External
103483 | 12141.865 | 10550 | 11.625 | 12.212 | Metal Loss | Close To |  | 08:12 | 9.3 | 38 | 85
71045 | 12142.452 | 10560 |  | 12.2 | Weld | Longitudinal weld pipe |  |  | 9.3
377 | 12144.221 | 10560 | 1.769 | 12.2 | Support |  |  | 09:12 | 9.3 | 13 | 28
103484 | 12145.075 | 10560 | 2.623 | 12.2 | Metal Loss | Close To |  | 01:40 | 9.3 | 19 | 35
103485 | 12145.135 | 10560 | 2.683 | 12.2 | Metal Loss | Close To |  | 00:20 | 9.3 | 37 | 71
103486 | 12151.609 | 10560 | 9.157 | 12.2 | Metal Loss | Corrosion | Circumferential slotting | 08:52 | 9.3 | 7 | 43 | 16 | External | 0.702 | 105.3
103487 | 12154.267 | 10560 | 11.815 | 12.2 | Metal Loss | Corrosion | Circumferential grooving | 08:58 | 9.3 | 12 | 64 | 6 | External
71046 | 12154.652 | 10570 |  | 12.216 | Weld | Longitudinal weld pipe |  |  | 9.3
103488 | 12158.375 | 10570 | 3.723 | 12.216 | Metal Loss | Corrosion | Circumferential slotting | 02:28 | 9.3 | 8 | 57 | 6 | External
71047 | 12166.868 | 10580 |  | 9.145 | Weld | Longitudinal weld pipe |  |  | 9.3
71048 | 12176.013 | 10590 |  | 12.212 | Weld | Longitudinal weld pipe |  |  | 9.3
71049 | 12188.225 | 10600 |  | 12.319 | Weld | Longitudinal weld pipe |  | 04:22 | 9.3
378 | 12193.149 | 10600 | 4.924 | 12.319 | Support |  |  | 11:22 | 9.3 | 18 | 43
379 | 12193.289 | 10600 | 5.064 | 12.319 | Support |  |  | 06:26 | 9.3 | 21 | 85
103489 | 12193.387 | 10600 | 5.162 | 12.319 | Metal Loss | Corrosion | Circumferential grooving | 06:26 | 9.3 | 12 | 35 | 9 | Internal
103490 | 12196.704 | 10600 | 8.479 | 12.319 | Metal Loss | Corrosion | Circumferential grooving | 05:52 | 9.3 | 22 | 99 | 7 | Internal
103491 | 12200.046 | 10600 | 11.821 | 12.319 | Metal Loss | Close To |  | 00:44 | 9.3 | 25 | 50
71050 | 12200.544 | 10610 |  | 12.246 | Weld | Longitudinal weld pipe |  |  | 9.3
380 | 12208.747 | 10610 | 8.203 | 12.246 | Support |  |  | 00:28 | 9.3 | 49 | 177
381 | 12212.407 | 10610 | 11.863 | 12.246 | Support |  |  | 09:04 | 9.3 | 26 | 71
71051 | 12212.79 | 10620 |  | 12.204 | Weld | Longitudinal weld pipe |  | 07:50 | 9.3
103492 | 12213.11 | 10620 | 0.32 | 12.204 | Metal Loss | Close To |  | 00:38 | 9.3 | 144 | 85
103493 | 12213.711 | 10620 | 0.921 | 12.204 | Metal Loss | Close To |  | 00:40 | 9.3 | 73 | 99
382 | 12214.091 | 10620 | 1.301 | 12.204 | Support |  |  | 01:10 | 9.3 | 38 | 71
103494 | 12214.311 | 10620 | 1.521 | 12.204 | Metal Loss | Close To |  | 00:52 | 9.3 | 86 | 71
383 | 12214.574 | 10620 | 1.784 | 12.204 | Support |  |  | 11:12 | 9.3 | 64 | 121
103495 | 12220.483 | 10620 | 7.693 | 12.204 | Metal Loss | Close To |  | 08:20 | 9.3 | 119 | 85
384 | 12223.214 | 10620 | 10.424 | 12.204 | Metal Loss | Corrosion | Pitting | 07:54 | 9.3 | 15 | 21 | 8 | External
71052 | 12224.994 | 10630 |  | 12.213 | Weld | Longitudinal weld pipe |  |  | 9.3
103496 | 12225.17 | 10630 | 0.176 | 12.213 | Metal Loss | Close To |  | 10:04 | 9.3 | 39 | 71
385 | 12230.307 | 10630 | 5.313 | 12.213 | Support |  |  | 01:02 | 9.3 | 18 | 50
103497 | 12230.567 | 10630 | 5.573 | 12.213 | Metal Loss | Close To |  | 00:28 | 9.3 | 44 | 57
71053 | 12237.207 | 10640 |  | 10.2 | Weld | Longitudinal weld pipe |  |  | 9.3
103498 | 12241.906 | 10640 | 4.699 | 10.2 | Metal Loss | Close To |  | 09:54 | 9.3 | 49 | 71
71054 | 12247.407 | 10650 |  | 12.164 | Weld | Longitudinal weld pipe |  | 08:30 | 9.3
71055 | 12259.571 | 10660 |  | 12.212 | Weld | Longitudinal weld pipe |  | 03:10 | 9.3
103499 | 12260.117 | 10660 | 0.546 | 12.212 | Metal Loss | Corrosion | Circumferential grooving | 11:54 | 9.3 | 13 | 50 | 6 | Internal
103500 | 12261.117 | 10660 | 1.546 | 12.212 | Metal Loss | Corrosion | Circumferential grooving | 11:06 | 9.3 | 10 | 28 | 7 | Internal
103501 | 12261.477 | 10660 | 1.906 | 12.212 | Metal Loss | Corrosion | Circumferential grooving | 08:24 | 9.3 | 14 | 78 | 8 | Internal
103502 | 12261.544 | 10660 | 1.973 | 12.212 | Metal Loss | Corrosion | Circumferential grooving | 03:44 | 9.3 | 10 | 50 | 6 | Internal
103503 | 12261.884 | 10660 | 2.313 | 12.212 | Metal Loss | Corrosion | Circumferential grooving | 08:26 | 9.3 | 15 | 78 | 6 | Internal
103504 | 12262.531 | 10660 | 2.96 | 12.212 | Metal Loss | Corrosion | Circumferential grooving | 03:24 | 9.3 | 14 | 85 | 6 | Internal
103505 | 12262.809 | 10660 | 3.238 | 12.212 | Metal Loss | Corrosion | Circumferential grooving | 03:18 | 9.3 | 13 | 85 | 6 | Internal
103506 | 12267.876 | 10660 | 8.305 | 12.212 | Metal Loss | Corrosion | Circumferential slotting | 07:24 | 9.3 | 9 | 28 | 6 | Internal
103507 | 12267.931 | 10660 | 8.36 | 12.212 | Metal Loss | Corrosion | Circumferential grooving | 06:36 | 9.3 | 11 | 64 | 7 | Internal
71056 | 12271.783 | 10670 |  | 12.204 | Weld | Longitudinal weld pipe |  |  | 9.3
386 | 12280.639 | 10670 | 8.856 | 12.204 | Support |  |  | 01:54 | 9.3 | 26 | 43
103508 | 12281.073 | 10670 | 9.29 | 12.204 | Metal Loss | Close To |  | 09:52 | 9.3 | 47 | 71
387 | 12281.109 | 10670 | 9.326 | 12.204 | Support |  |  | 03:24 | 9.3 | 29 | 64
103509 | 12283.067 | 10670 | 11.284 | 12.204 | Metal Loss | Corrosion | Circumferential grooving | 04:36 | 9.3 | 16 | 57 | 6 | External
103510 | 12283.223 | 10670 | 11.44 | 12.204 | Metal Loss | Corrosion | Circumferential grooving | 02:52 | 9.3 | 15 | 78 | 11 | External | 0.703 | 105.2
103511 | 12283.411 | 10670 | 11.628 | 12.204 | Metal Loss | Corrosion | Circumferential grooving | 01:52 | 9.3 | 11 | 57 | 6 | External
71057 | 12283.987 | 10680 |  | 12.22 | Weld | Longitudinal weld pipe |  |  | 9.3
103512 | 12284.09 | 10680 | 0.103 | 12.22 | Metal Loss | Close To |  | 00:04 | 9.3 | 45 | 106
103513 | 12291.946 | 10680 | 7.959 | 12.22 | Metal Loss | Close To |  | 08:52 | 9.3 | 89 | 85
103514 | 12292.068 | 10680 | 8.081 | 12.22 | Metal Loss | Corrosion | Circumferential grooving | 10:00 | 9.3 | 22 | 50 | 6 | External
388 | 12293.65 | 10680 | 9.663 | 12.22 | Support |  |  | 07:28 | 9.3 | 33 | 92
103515 | 12295.27 | 10680 | 11.283 | 12.22 | Metal Loss | Corrosion | Circumferential slotting | 04:20 | 9.3 | 8 | 50 | 6 | External
71058 | 12296.207 | 10690 |  | 11.418 | Weld | Longitudinal weld pipe |  |  | 9.3
103516 | 12300.72 | 10690 | 4.513 | 11.418 | Metal Loss | Close To |  | 10:26 | 9.3 | 56 | 106
103517 | 12300.924 | 10690 | 4.717 | 11.418 | Metal Loss | Corrosion | Circumferential grooving | 04:30 | 9.3 | 16 | 113 | 7 | External
71059 | 12307.625 | 10700 |  | 12.231 | Weld | Longitudinal weld pipe |  | 00:42 | 9.3
71060 | 12319.856 | 10710 |  | 12.2 | Weld | Longitudinal weld pipe |  | 07:54 | 9.3
103518 | 12320.23 | 10710 | 0.374 | 12.2 | Metal Loss | Corrosion | Circumferential slotting | 09:38 | 9.3 | 6 | 35 | 6 | Internal
103519 | 12330.627 | 10710 | 10.771 | 12.2 | Metal Loss | Corrosion | Circumferential slotting | 08:16 | 9.3 | 8 | 50 | 6 | Internal
71061 | 12332.056 | 10720 |  | 12.192 | Weld | Longitudinal weld pipe |  |  | 9.3
71062 | 12344.248 | 10730 |  | 12.208 | Weld | Longitudinal weld pipe |  | 05:34 | 9.3
103520 | 12346.98 | 10730 | 2.732 | 12.208 | Support |  |  | 04:38 | 9.3 | 52 | 121
103521 | 12347.268 | 10730 | 3.02 | 12.208 | Metal Loss | Close To |  | 01:52 | 9.3 | 44 | 50
103522 | 12347.789 | 10730 | 3.541 | 12.208 | Metal Loss | Close To |  | 01:42 | 9.3 | 36 | 43
103523 | 12348.648 | 10730 | 4.4 | 12.208 | Metal Loss | Close To |  | 02:04 | 9.3 | 28 | 50
103524 | 12352.279 | 10730 | 8.031 | 12.208 | Metal Loss | Close To |  | 03:18 | 9.3 | 25 | 35
103525 | 12355.179 | 10730 | 10.931 | 12.208 | Support |  |  | 11:36 | 9.3 | 32 | 113
71063 | 12356.456 | 10740 |  | 11.944 | Weld | Longitudinal weld pipe |  | 04:26 | 9.3
389 | 12359.811 | 10740 | 3.355 | 11.944 | Support |  |  | 02:16 | 9.3 | 35 | 50
103526 | 12362.701 | 10740 | 6.245 | 11.944 | Metal Loss | Close To |  | 00:36 | 9.3 | 51 | 71
390 | 12363.051 | 10740 | 6.595 | 11.944 | Support |  |  | 00:56 | 9.3 | 21 | 35
71064 | 12368.4 | 10750 |  | 3.721 | Weld | Longitudinal weld pipe |  |  | 9.3
71065 | 12372.121 | 10760 |  | 7.372 | Weld | Longitudinal weld pipe |  |  | 9.3
103527 | 12372.567 | 10760 | 0.446 | 7.372 | Metal Loss | Close To |  | 03:08 | 9.3 | 37 | 50
71066 | 12379.493 | 10770 |  | 12.228 | Weld | Longitudinal weld pipe |  |  | 9.3
103528 | 12386.604 | 10770 | 7.111 | 12.228 | Metal Loss | Corrosion | Circumferential grooving | 01:44 | 9.3 | 15 | 35 | 8 | Internal
103529 | 12387.511 | 10770 | 8.018 | 12.228 | Metal Loss | Corrosion | Circumferential grooving | 08:52 | 9.3 | 13 | 43 | 6 | Internal
71067 | 12391.721 | 10780 |  | 7.62 | Weld | Longitudinal weld pipe |  | 05:00 | 9.3
71068 | 12399.341 | 10790 |  | 4.487 | Weld | Longitudinal weld pipe |  | 02:32 | 9.3
71069 | 12403.828 | 10800 |  | 12.072 | Weld | Longitudinal weld pipe |  | 06:16 | 9.3
391 | 12406.835 | 10800 | 3.007 | 12.072 | Metal Loss | Corrosion | Pitting | 02:28 | 9.3 | 19 | 28 | 10 | External | 0.704 | 105.2
103530 | 12406.883 | 10800 | 3.055 | 12.072 | Metal Loss | Corrosion | Circumferential slotting | 02:38 | 9.3 | 8 | 35 | 14 | External | 0.702 | 105.3
71070 | 12415.9 | 10810 |  | 6.912 | Weld | Longitudinal weld pipe |  | 11:22 | 9.3
103531 | 12416.026 | 10810 | 0.126 | 6.912 | Metal Loss | Corrosion | Circumferential grooving | 03:54 | 9.3 | 22 | 64 | 26 | External | 0.709 | 104.4
900217 | 12419.438 | 10810 | 3.538 | 6.912 | Metal Loss | CLUSTER corrosion | General | 02:32 | 9.3 | 48 | 85 | 8 | External
103534 | 12420.178 | 10810 | 4.278 | 6.912 | Metal Loss | Corrosion | Circumferential slotting | 10:28 | 9.3 | 6 | 14 | 6 | Internal
103535 | 12420.455 | 10810 | 4.555 | 6.912 | Metal Loss | Corrosion | Circumferential grooving | 10:22 | 9.3 | 10 | 28 | 6 | Internal
103536 | 12420.554 | 10810 | 4.654 | 6.912 | Metal Loss | Corrosion | Circumferential grooving | 10:46 | 9.3 | 15 | 50 | 8 | Internal
103537 | 12420.614 | 10810 | 4.714 | 6.912 | Metal Loss | Corrosion | Circumferential grooving | 10:30 | 9.3 | 18 | 57 | 6 | Internal
103538 | 12421.096 | 10810 | 5.196 | 6.912 | Metal Loss | Corrosion | Circumferential grooving | 10:48 | 9.3 | 11 | 35 | 7 | Internal
71071 | 12422.812 | 10820 |  | 12.282 | Weld | Longitudinal weld pipe |  | 06:38 | 9.3
71072 | 12435.094 | 10830 |  | 11.205 | Weld | Longitudinal weld pipe |  | 09:30 | 9.3
103539 | 12437.334 | 10830 | 2.24 | 11.205 | Metal Loss | Corrosion | Circumferential slotting | 09:18 | 9.3 | 7 | 21 | 7 | Internal
103540 | 12445.813 | 10830 | 10.719 | 11.205 | Metal Loss | Close To |  | 11:48 | 9.3 | 44 | 64
71073 | 12446.299 | 10840 |  | 12.225 | Weld | Longitudinal weld pipe |  | 02:46 | 9.3
392 | 12453.097 | 10840 | 6.798 | 12.225 | Metal Loss | Corrosion | Circumferential grooving | 05:38 | 9.3 | 14 | 35 | 22 | External | 0.704 | 105.1
103541 | 12458.261 | 10840 | 11.962 | 12.225 | Metal Loss | Corrosion | Circumferential grooving | 11:48 | 9.3 | 10 | 35 | 6 | External
103542 | 12458.393 | 10840 | 12.094 | 12.225 | Metal Loss | Corrosion | Circumferential slotting | 11:56 | 9.3 | 8 | 35 | 19 | External | 0.703 | 105.3
71074 | 12458.524 | 10850 |  | 10.915 | Weld | Longitudinal weld pipe |  | 11:54 | 9.3
103543 | 12464.795 | 10850 | 6.271 | 10.915 | Metal Loss | Corrosion | Circumferential slotting | 01:24 | 9.3 | 8 | 28 | 6 | Internal
103544 | 12464.996 | 10850 | 6.472 | 10.915 | Metal Loss | Corrosion | Circumferential slotting | 01:20 | 9.3 | 7 | 28 | 6 | Internal
103545 | 12465.069 | 10850 | 6.545 | 10.915 | Metal Loss | Corrosion | Circumferential slotting | 11:08 | 9.3 | 7 | 35 | 6 | Internal
103546 | 12465.798 | 10850 | 7.274 | 10.915 | Metal Loss | Corrosion | Circumferential slotting | 11:12 | 9.3 | 7 | 35 | 6 | Internal
103547 | 12465.919 | 10850 | 7.395 | 10.915 | Metal Loss | Corrosion | Circumferential slotting | 01:26 | 9.3 | 9 | 43 | 6 | Internal
103548 | 12466.206 | 10850 | 7.682 | 10.915 | Metal Loss | Corrosion | Circumferential grooving | 10:58 | 9.3 | 11 | 78 | 6 | Internal
103549 | 12466.301 | 10850 | 7.777 | 10.915 | Metal Loss | Corrosion | Circumferential grooving | 11:08 | 9.3 | 10 | 50 | 6 | Internal
103550 | 12466.849 | 10850 | 8.325 | 10.915 | Metal Loss | Corrosion | Circumferential slotting | 01:54 | 9.3 | 9 | 57 | 6 | Internal
393 | 12466.853 | 10850 | 8.329 | 10.915 | Metal Loss | Corrosion | Pitting | 11:38 | 9.3 | 18 | 28 | 8 | Internal
103551 | 12467.07 | 10850 | 8.546 | 10.915 | Metal Loss | Corrosion | Circumferential slotting | 09:40 | 9.3 | 6 | 21 | 12 | Internal | 0.702 | 105.4
103552 | 12467.114 | 10850 | 8.59 | 10.915 | Metal Loss | Corrosion | Circumferential slotting | 00:32 | 9.3 | 8 | 28 | 6 | Internal
103553 | 12468.205 | 10850 | 9.681 | 10.915 | Metal Loss | Corrosion | Circumferential slotting | 10:06 | 9.3 | 6 | 35 | 6 | Internal
103554 | 12468.331 | 10850 | 9.807 | 10.915 | Metal Loss | Corrosion | Circumferential grooving | 02:10 | 9.3 | 23 | 85 | 6 | Internal
103555 | 12469.363 | 10850 | 10.839 | 10.915 | Metal Loss | Corrosion | Circumferential grooving | 04:54 | 9.3 | 10 | 64 | 8 | Internal
71075 | 12469.439 | 10860 |  | 6.206 | Weld | Longitudinal weld pipe |  |  | 9.3
71076 | 12475.645 | 10870 |  | 5.693 | Weld | Longitudinal weld pipe |  |  | 9.3
103556 | 12477.752 | 10870 | 2.107 | 5.693 | Metal Loss | MFG | Circumferential grooving | 07:22 | 9.3 | 16 | 128 | 9 | External
103557 | 12480.248 | 10870 | 4.603 | 5.693 | Metal Loss | MFG | Circumferential grooving | 06:54 | 9.3 | 22 | 291 | 10 | External | 0.704 | 105.1
71077 | 12481.338 | 10880 |  | 6.169 | Weld | Longitudinal weld pipe |  | 11:06 | 9.3
103558 | 12483.285 | 10880 | 1.947 | 6.169 | Metal Loss | Corrosion | Circumferential grooving | 11:22 | 9.3 | 14 | 92 | 6 | External
103559 | 12483.645 | 10880 | 2.307 | 6.169 | Dent |  |  | 03:16 | 9.3 | 82 | 156 | 1
103560 | 12484.371 | 10880 | 3.033 | 6.169 | Metal Loss | Close To |  | 03:08 | 9.3 | 27 | 57
71078 | 12487.507 | 10890 |  | 6.633 | Weld | Longitudinal weld pipe |  |  | 9.3
103561 | 12491.357 | 10890 | 3.85 | 6.633 | Metal Loss | Corrosion | Circumferential slotting | 05:02 | 9.3 | 7 | 28 | 6 | Internal
103562 | 12493.881 | 10890 | 6.374 | 6.633 | Metal Loss | Corrosion | Circumferential grooving | 03:54 | 9.3 | 15 | 92 | 6 | Internal
103563 | 12493.997 | 10890 | 6.49 | 6.633 | Metal Loss | Corrosion | Circumferential grooving | 06:02 | 9.3 | 18 | 113 | 6 | Internal
71079 | 12494.14 | 10900 |  | 6.153 | Weld | Longitudinal weld pipe |  | 09:02 | 9.3
394 | 12498.522 | 10900 | 4.382 | 6.153 | Metal Loss | Corrosion | Circumferential grooving | 12:00 | 9.3 | 17 | 43 | 19 | External | 0.705 | 105
103564 | 12499.373 | 10900 | 5.233 | 6.153 | Metal Loss | Corrosion | Circumferential grooving | 00:34 | 9.3 | 10 | 35 | 8 | External
71080 | 12500.293 | 10910 |  | 6.222 | Weld | Longitudinal weld pipe |  | 03:40 | 9.3
71081 | 12506.515 | 10920 |  | 5.693 | Weld | Longitudinal weld pipe |  | 04:26 | 9.3
71082 | 12512.208 | 10930 |  | 6.168 | Weld | Longitudinal weld pipe |  | 05:46 | 9.3
103565 | 12514.77 | 10930 | 2.562 | 6.168 | Metal Loss | Corrosion | Circumferential grooving | 10:32 | 9.3 | 21 | 163 | 10 | External | 0.704 | 105.1
103566 | 12515.913 | 10930 | 3.705 | 6.168 | Metal Loss | Corrosion | Circumferential slotting | 11:36 | 9.3 | 7 | 50 | 8 | External
103567 | 12516.008 | 10930 | 3.8 | 6.168 | Metal Loss | Corrosion | Circumferential grooving | 11:36 | 9.3 | 14 | 57 | 7 | External
395 | 12516.194 | 10930 | 3.986 | 6.168 | Metal Loss | Corrosion | Circumferential grooving | 01:20 | 9.3 | 21 | 71 | 38 | External | 0.712 | 103.9
103568 | 12517.269 | 10930 | 5.061 | 6.168 | Metal Loss | Corrosion | Circumferential grooving | 11:02 | 9.3 | 11 | 85 | 12 | Internal | 0.703 | 105.3
71083 | 12518.376 | 10940 |  | 3.416 | Weld | Longitudinal weld pipe |  | 03:54 | 9.3
71084 | 12521.792 | 10950 |  | 2.058 | Weld | Longitudinal weld pipe |  |  | 12.7
396 | 12522.198 | 10950 | 0.406 | 2.058 | Bend |  |  | 12:00 | 12.7 | 1584 | [5 empty] | up
71085 | 12523.85 | 10960 |  | 0.859 | Weld | Longitudinal weld pipe |  |  | 12.7
71086 | 12524.709 | 10970 |  | 0.999 | Weld | Longitudinal weld pipe |  |  | 12.7
71087 | 12525.708 | 10980 |  | 2.087 | Weld | Longitudinal weld pipe |  |  | 12.7
397 | 12525.898 | 10980 | 0.19 | 2.087 | Bend |  |  | 06:00 | 12.7 | 1418 | [5 empty] | down
71088 | 12527.795 | 10990 |  | 2.224 | Weld | Longitudinal weld pipe |  |  | 12.7
399 | 12528.242 | 10990 | 0.447 | 2.224 | Support |  |  | 06:00 | 12.7 | 200 | 210
398 | 12528.258 | 10990 | 0.463 | 2.224 | Offtake |  |  | 12:00 | 12.7 | 50 | 50
400 | 12528.922 | 10990 | 1.127 | 2.224 | Joint Insulation |  |  |  | 12.7
401 | 12529.441 | 10990 | 1.646 | 2.224 | Offtake |  |  | 12:00 | 12.7 | 100 | 100
80011 | 12530.019 | 11000 |  | 0.632 | Tee | Tee pipe |  | 06:02
402 | 12530.106 | 11000 | 0.087 | 0.632 | Offtake |  |  | 09:00 |  | 400 | 400
80012 | 12530.651 | 11010 |  | 1.297 | Weld | Valve pipe |  | 10:20
403 | 12531.273 | 11010 | 0.622 | 1.297 | Valve | [10 empty] | Receiver valve#1
80013 | 12531.948 | 11020 |  | 0.621 | Tee | Tee pipe |  | 11:52
404 | 12532.055 | 11020 | 0.107 | 0.621 | Offtake |  |  | 12:00 |  | 400 | 400
50023 | 12532.211 | 11020 | 0.263 | 0.621 | Marker | AGM | [9 empty] | Receiver tee
80014 | 12532.569 | 11030 |  | 1.301 | Weld | Valve pipe |  | 11:52
405 | 12533.182 | 11030 | 0.613 | 1.301 | Valve | [10 empty] | Receiver valve#2
80015 | 12533.87 | 11040 |  | 0 | Weld | Longitudinal weld pipe |  | 00:10 | 9.3

## Comparison
PIPE ALIGNMENT v8.2 < NEW 2025 (—) vs OLD 2025 (—) > 4,859 baris ¦ Pipeline: 12535m ¦ Valve-Weld Bracketing (1140 LOCKED) + DTW + Physics ¦ 5-Tier ¦ Sorted ascending
< DATA BARU 2025 (—) | [14 empty] | KOMPARASI (NEW − OLD) + BRACKET ZONE + VALIDASI FISIKA | [12 empty] | DATA LAMA 2025 (—) >
Log Dist NEW (m) | Feature Type NEW | Identif. NEW | Joint No. NEW | Joint Len NEW (m) | Dist GW NEW (m) | Wall WT NEW (mm) | O'Clock NEW | Length NEW (mm) | Width NEW (mm) | Depth NEW (%WT) | Surface NEW | ERF ASME NEW | Psafe NEW (bar) | Comment NEW | Odo Diff (m) NEW-OLD | Dist GW Δ NEW-OLD | O'Clock Berubah? | Clock Δ (deg) | Depth Δ (%) NEW-OLD | Length Δ(mm) NEW-OLD | Width Δ(mm) NEW-OLD | Surface Berubah? | Match Status | Bracket Zone | Growth Rate Flag | Clock Shift Integrity | Data Kelengkapan | Log Dist OLD (m) | Feature Type OLD | Identif. OLD | Joint No. OLD | Joint Len OLD (m) | Dist GW OLD (m) | Wall WT OLD (mm) | O'Clock OLD | Length OLD (mm) | Width OLD (mm) | Depth OLD (%WT) | Surface OLD | ERF ASME OLD | Psafe OLD (bar) | Comment OLD
-0.661 | Weld | Valve pipe | 0 | 1.298 | [10 empty] | 0 | [7 empty] | MATCHED | LOCKED |  |  | Keduanya terbatas | -0.661 | Weld | Valve pipe | 0 | 1.298
0 | Valve |  | 0 | 1.298 | 0.661 | [8 empty] | Launcher valve#1 | 0 | 0 | [6 empty] | MATCHED | LOCKED |  |  | Keduanya terbatas | 0 | Valve |  | 0 | 1.298 | 0.661 | [8 empty] | Launcher valve#1
0.637 | Weld | Longitudinal weld pipe | 10 | 4.32 |  | 9.3 | [8 empty] | 0 | [7 empty] | MATCHED | LOCKED |  |  | Keduanya terbatas | 0.637 | Weld | Longitudinal weld pipe | 10 | 4.32 |  | 9.3
1.058 | Bend |  | 10 | 4.32 | 0.421 | 9.3 | 03:00 | 3526 | [5 empty] | right | 0 | 0 | no | 0 |  | 0 |  |  | MATCHED | LOCKED |  |  | Lengkap | 1.058 | Bend |  | 10 | 4.32 | 0.421 | 9.3 | 03:00 | 3526 | [5 empty] | right
4.524 | Support |  | 10 | 4.32 | 3.887 | 9.3 | 06:00 | 170 | 180 | [5 empty] | 0 | 0 | no | 0 |  | 0 | 0 |  | MATCHED | LOCKED |  |  | Lengkap | 4.524 | Support |  | 10 | 4.32 | 3.887 | 9.3 | 06:00 | 170 | 180
4.957 | Weld | Longitudinal weld pipe | 20 | 1.3 |  | 12.7 | [8 empty] | 0 | [7 empty] | MATCHED | LOCKED |  |  | Keduanya terbatas | 4.957 | Weld | Longitudinal weld pipe | 20 | 1.3 |  | 12.7
5.579 | Offtake |  | 20 | 1.3 | 0.622 | 12.7 | 12:00 | 50 | 50 | [5 empty] | 0 | 0 | no | 0 |  | 0 | 0 |  | MATCHED | LOCKED |  |  | Lengkap | 5.579 | Offtake |  | 20 | 1.3 | 0.622 | 12.7 | 12:00 | 50 | 50
5.995 | Support |  | 20 | 1.3 | 1.038 | 12.7 | 06:00 | 130 | 140 | [5 empty] | 0 | 0 | no | 0 |  | 0 | 0 |  | MATCHED | LOCKED |  |  | Lengkap | 5.995 | Support |  | 20 | 1.3 | 1.038 | 12.7 | 06:00 | 130 | 140
6.257 | Weld | Valve pipe | 30 | 1.249 | [10 empty] | 0 | [7 empty] | MATCHED | LOCKED |  |  | Keduanya terbatas | 6.257 | Weld | Valve pipe | 30 | 1.249
6.864 | Valve |  | 30 | 1.249 | 0.607 | [8 empty] | Launcher valve#2 | 0 | 0 | [6 empty] | MATCHED | LOCKED |  |  | Keduanya terbatas | 6.864 | Valve |  | 30 | 1.249 | 0.607 | [8 empty] | Launcher valve#2
7.506 | Tee | Tee pipe | 40 | 0.617 | [10 empty] | 0 | [7 empty] | MATCHED | LOCKED |  |  | Keduanya terbatas | 7.506 | Tee | Tee pipe | 40 | 0.617
7.601 | Offtake |  | 40 | 0.617 | 0.095 |  | 03:00 | 400 | 400 | [5 empty] | 0 | 0 | no | 0 |  | 0 | 0 |  | MATCHED | LOCKED |  |  | Lengkap | 7.601 | Offtake |  | 40 | 0.617 | 0.095 |  | 03:00 | 400 | 400
7.784 | Marker | AGM | 40 | 0.617 | 0.278 | [8 empty] | Launcher tee | 0 | 0 | [6 empty] | MATCHED | LOCKED |  |  | Keduanya terbatas | 7.784 | Marker | AGM | 40 | 0.617 | 0.278 | [8 empty] | Launcher tee
8.123 | Tee | Tee pipe | 50 | 0.83 | [10 empty] | 0 | [7 empty] | MATCHED | LOCKED |  |  | Keduanya terbatas | 8.123 | Tee | Tee pipe | 50 | 0.83
8.489 | Offtake |  | 50 | 0.83 | 0.366 |  | 09:00 | 250 | 250 | [5 empty] | 0 | 0 | no | 0 |  | 0 | 0 |  | MATCHED | LOCKED |  |  | Lengkap | 8.489 | Offtake |  | 50 | 0.83 | 0.366 |  | 09:00 | 250 | 250
8.953 | Weld | Longitudinal weld pipe | 60 | 1.153 |  | 12.7 | [8 empty] | 0 | [7 empty] | MATCHED | LOCKED |  |  | Keduanya terbatas | 8.953 | Weld | Longitudinal weld pipe | 60 | 1.153 |  | 12.7
9.224 | Offtake |  | 60 | 1.153 | 0.271 | 12.7 | 12:00 | 50 | 50 | [5 empty] | 0 | 0 | no | 0 |  | 0 | 0 |  | MATCHED | LOCKED |  |  | Lengkap | 9.224 | Offtake |  | 60 | 1.153 | 0.271 | 12.7 | 12:00 | 50 | 50
9.626 | Offtake |  | 60 | 1.153 | 0.673 | 12.7 | 12:00 | 50 | 50 | [5 empty] | 0 | 0 | no | 0 |  | 0 | 0 |  | MATCHED | LOCKED |  |  | Lengkap | 9.626 | Offtake |  | 60 | 1.153 | 0.673 | 12.7 | 12:00 | 50 | 50
10.106 | Weld | Longitudinal weld pipe | 70 | 0.879 |  | 12.7 | [8 empty] | 0 | [7 empty] | MATCHED | LOCKED |  |  | Keduanya terbatas | 10.106 | Weld | Longitudinal weld pipe | 70 | 0.879 |  | 12.7
10.571 | Joint Insulation |  | 70 | 0.879 | 0.465 | 12.7 | [16 empty] | ONLY IN NEW | LOCKED |  |  | Hanya NEW
[23 empty] | ONLY IN OLD | OPEN |  |  | Hanya OLD | 10.571 | Joint Insulation |  | 70 | 0.879 | 0.465 | 12.7
10.985 | Weld | Longitudinal weld pipe | 80 | 8.43 |  | 9.3 | 06:14 | [7 empty] | 0 |  | no | 0 |  |  |  |  | MATCHED | LOCKED |  |  | Keduanya terbatas | 10.985 | Weld | Longitudinal weld pipe | 80 | 8.43 |  | 9.3 | 06:14
11.105 | Support |  | 80 | 8.43 | 0.12 | 9.3 | 06:00 | 220 | 260 | [5 empty] | 0 | 0 | no | 0 |  | 0 | 0 |  | MATCHED | LOCKED |  |  | Lengkap | 11.105 | Support |  | 80 | 8.43 | 0.12 | 9.3 | 06:00 | 220 | 260
12.293 | Bend |  | 80 | 8.43 | 1.308 | 9.3 | 06:00 | 5919 | [5 empty] | down | 0 | 0 | no | 0 |  | 0 |  |  | MATCHED | LOCKED |  |  | Lengkap | 12.293 | Bend |  | 80 | 8.43 | 1.308 | 9.3 | 06:00 | 5919 | [5 empty] | down
14.531 | Support |  | 80 | 8.43 | 3.546 | 9.3 | 06:00 | 170 | 210 | [5 empty] | 0 | 0 | no | 0 |  | 0 | 0 |  | MATCHED | LOCKED |  |  | Lengkap | 14.531 | Support |  | 80 | 8.43 | 3.546 | 9.3 | 06:00 | 170 | 210
19.415 | Weld | Longitudinal weld pipe | 90 | 7.939 |  | 9.3 | 06:40 | [7 empty] | 0 |  | no | 0 |  |  |  |  | MATCHED | LOCKED |  |  | Keduanya terbatas | 19.415 | Weld | Longitudinal weld pipe | 90 | 7.939 |  | 9.3 | 06:40
19.667 | Metal Loss | Corrosion | 90 | 7.939 | 0.252 | 9.3 | 07:12 | 15 | 35 | 9 | External |  |  |  | 0 | 0 | no | 0 | 0 | 0 | 0 | no | MATCHED | LOCKED |  |  | Lengkap | 19.667 | Metal Loss | Corrosion | 90 | 7.939 | 0.252 | 9.3 | 07:12 | 15 | 35 | 9 | External
24.112 | Bend |  | 90 | 7.939 | 4.697 | 9.3 | 12:00 | 2876 | [5 empty] | up | 0 | 0 | no | 0 |  | 0 |  |  | MATCHED | LOCKED |  |  | Lengkap | 24.112 | Bend |  | 90 | 7.939 | 4.697 | 9.3 | 12:00 | 2876 | [5 empty] | up
27.354 | Weld | Longitudinal weld pipe | 100 | 6.154 |  | 9.3 | 05:32 | [7 empty] | 0 |  | no | 0 |  |  |  |  | MATCHED | LOCKED |  |  | Keduanya terbatas | 27.354 | Weld | Longitudinal weld pipe | 100 | 6.154 |  | 9.3 | 05:32
27.662 | Metal Loss | Corrosion | 100 | 6.154 | 0.308 | 9.3 | 05:56 | 15 | 78 | 7 | External |  |  |  | 0 | 0 | no | 0 | 0 | 0 | 0 | no | MATCHED | LOCKED |  |  | Lengkap | 27.662 | Metal Loss | Corrosion | 100 | 6.154 | 0.308 | 9.3 | 05:56 | 15 | 78 | 7 | External
31.252 | Metal Loss | Corrosion | 100 | 6.154 | 3.898 | 9.3 | 02:20 | 6 | 21 | 7 | External |  |  |  | 0 | 0 | no | 0 | 0 | 0 | 0 | no | MATCHED | LOCKED |  |  | Lengkap | 31.252 | Metal Loss | Corrosion | 100 | 6.154 | 3.898 | 9.3 | 02:20 | 6 | 21 | 7 | External
33.508 | Weld | Longitudinal weld pipe | 110 | 8.962 |  | 9.3 | 03:40 | [7 empty] | 0 |  | no | 0 |  |  |  |  | MATCHED | LOCKED |  |  | Keduanya terbatas | 33.508 | Weld | Longitudinal weld pipe | 110 | 8.962 |  | 9.3 | 03:40
34.361 | Bend |  | 110 | 8.962 | 0.853 | 9.3 | 09:00 | 7218 | [5 empty] | left | 0 | 0 | no | 0 |  | 0 |  |  | MATCHED | LOCKED |  |  | Lengkap | 34.361 | Bend |  | 110 | 8.962 | 0.853 | 9.3 | 09:00 | 7218 | [5 empty] | left
38.643 | Metal Loss | Close To | 110 | 8.962 | 5.135 | 9.3 | 00:52 | 55 | 78 | [5 empty] | 0 | 0 | no | 0 |  | 0 | 0 |  | MATCHED | LOCKED |  |  | Lengkap | 38.643 | Metal Loss | Close To | 110 | 8.962 | 5.135 | 9.3 | 00:52 | 55 | 78
42.47 | Weld | Longitudinal weld pipe | 120 | 5.884 |  | 9.3 | 05:02 | [7 empty] | 0 |  | no | 0 |  |  |  |  | MATCHED | LOCKED |  |  | Keduanya terbatas | 42.47 | Weld | Longitudinal weld pipe | 120 | 5.884 |  | 9.3 | 05:02
46.667 | Metal Loss | Corrosion | 120 | 5.884 | 4.197 | 9.3 | 05:14 | 19 | 128 | 8 | External |  |  |  | 0 | 0 | no | 0 | 0 | 0 | 0 | no | MATCHED | LOCKED |  |  | Lengkap | 46.667 | Metal Loss | Corrosion | 120 | 5.884 | 4.197 | 9.3 | 05:14 | 19 | 128 | 8 | External
47.619 | Metal Loss | Corrosion | 120 | 5.884 | 5.149 | 9.3 | 06:46 | 10 | 50 | 7 | External |  |  |  | 0 | 0 | no | 0 | 0 | 0 | 0 | no | MATCHED | LOCKED |  |  | Lengkap | 47.619 | Metal Loss | Corrosion | 120 | 5.884 | 5.149 | 9.3 | 06:46 | 10 | 50 | 7 | External
47.72 | Metal Loss | Corrosion | 120 | 5.884 | 5.25 | 9.3 | 06:06 | 9 | 43 | 10 | External | 0.702 | 105.4 |  | 0 | 0 | no | 0 | 0 | 0 | 0 | no | MATCHED | LOCKED |  |  | Lengkap | 47.72 | Metal Loss | Corrosion | 120 | 5.884 | 5.25 | 9.3 | 06:06 | 9 | 43 | 10 | External | 0.702 | 105.4
48.354 | Weld | Longitudinal weld pipe | 130 | 9.661 |  | 9.3 | [8 empty] | 0 | [7 empty] | MATCHED | LOCKED |  |  | Keduanya terbatas | 48.354 | Weld | Longitudinal weld pipe | 130 | 9.661 |  | 9.3
49.634 | Bend |  | 130 | 9.661 | 1.28 | 9.3 | 03:00 | 7784 | [5 empty] | right | 0 | 0 | no | 0 |  | 0 |  |  | MATCHED | LOCKED |  |  | Lengkap | 49.634 | Bend |  | 130 | 9.661 | 1.28 | 9.3 | 03:00 | 7784 | [5 empty] | right
50.853 | Metal Loss | Corrosion | 130 | 9.661 | 2.499 | 9.3 | 10:26 | 7 | 28 | 7 | External |  |  |  | 0 | 0 | no | 0 | 0 | 0 | 0 | no | MATCHED | LOCKED |  |  | Lengkap | 50.853 | Metal Loss | Corrosion | 130 | 9.661 | 2.499 | 9.3 | 10:26 | 7 | 28 | 7 | External
51.23 | Fitting |  | 130 | 9.661 | 2.876 | 9.3 |  | 500 | [6 empty] | 0 | 0 |  |  |  | 0 |  |  | MATCHED | LOCKED |  |  | Lengkap | 51.23 | Fitting |  | 130 | 9.661 | 2.876 | 9.3 |  | 500
51.756 | Metal Loss | Corrosion | 130 | 9.661 | 3.402 | 9.3 | 00:22 | 43 | 78 | 8 | External |  |  |  | 0 | 0 | no | 0 | 0 | 0 | 0 | no | MATCHED | LOCKED |  |  | Lengkap | 51.756 | Metal Loss | Corrosion | 130 | 9.661 | 3.402 | 9.3 | 00:22 | 43 | 78 | 8 | External
58.015 | Weld | Longitudinal weld pipe | 140 | 10.16 |  | 9.3 | [8 empty] | 0 | [7 empty] | MATCHED | LOCKED |  |  | Keduanya terbatas | 58.015 | Weld | Longitudinal weld pipe | 140 | 10.16 |  | 9.3
58.182 | Metal Loss | Corrosion | 140 | 10.16 | 0.167 | 9.3 | 05:52 | 14 | 21 | 11 | External | 0.703 | 105.3 |  | 0 | 0 | no | 0 | 0 | 0 | 0 | no | MATCHED | LOCKED |  |  | Lengkap | 58.182 | Metal Loss | Corrosion | 140 | 10.16 | 0.167 | 9.3 | 05:52 | 14 | 21 | 11 | External | 0.703 | 105.3
58.247 | Metal Loss | Corrosion | 140 | 10.16 | 0.232 | 9.3 | 05:24 | 15 | 106 | 8 | External |  |  |  | 0 | 0 | no | 0 | 0 | 0 | 0 | no | MATCHED | LOCKED |  |  | Lengkap | 58.247 | Metal Loss | Corrosion | 140 | 10.16 | 0.232 | 9.3 | 05:24 | 15 | 106 | 8 | External
59.104 | Metal Loss | MFG | 140 | 10.16 | 1.089 | 9.3 | 05:32 | 20 | 128 | 12 | External | 0.704 | 105.1 |  | 0 | 0 | no | 0 | 0 | 0 | 0 | no | MATCHED | LOCKED |  |  | Lengkap | 59.104 | Metal Loss | MFG | 140 | 10.16 | 1.089 | 9.3 | 05:32 | 20 | 128 | 12 | External | 0.704 | 105.1
59.219 | Metal Loss | MFG | 140 | 10.16 | 1.204 | 9.3 | 04:08 | 37 | 340 | 21 | External | 0.716 | 103.4 |  | 0 | 0 | no | 0 | 0 | 0 | 0 | no | MATCHED | LOCKED |  |  | Lengkap | 59.219 | Metal Loss | MFG | 140 | 10.16 | 1.204 | 9.3 | 04:08 | 37 | 340 | 21 | External | 0.716 | 103.4
61.616 | Metal Loss | Corrosion | 140 | 10.16 | 3.601 | 9.3 | 01:26 | 7 | 50 | 7 | External |  |  |  | 0 | 0 | no | 0 | 0 | 0 | 0 | no | MATCHED | LOCKED |  |  | Lengkap | 61.616 | Metal Loss | Corrosion | 140 | 10.16 | 3.601 | 9.3 | 01:26 | 7 | 50 | 7 | External
63.804 | Metal Loss | Corrosion | 140 | 10.16 | 5.789 | 9.3 | 10:10 | 7 | 28 | 8 | External |  |  |  | 0 | 0 | no | 0 | 0 | 0 | 0 | no | MATCHED | LOCKED |  |  | Lengkap | 63.804 | Metal Loss | Corrosion | 140 | 10.16 | 5.789 | 9.3 | 10:10 | 7 | 28 | 8 | External
68.175 | Weld | Longitudinal weld pipe | 150 | 10.11 |  | 9.3 | 11:12 | [7 empty] | 0 |  | no | 0 |  |  |  |  | MATCHED | LOCKED |  |  | Keduanya terbatas | 68.175 | Weld | Longitudinal weld pipe | 150 | 10.11 |  | 9.3 | 11:12
68.351 | Metal Loss | Corrosion | 150 | 10.11 | 0.176 | 9.3 | 01:02 | 9 | 57 | 8 | External |  |  |  | 0 | 0 | no | 0 | 0 | 0 | 0 | no | MATCHED | LOCKED |  |  | Lengkap | 68.351 | Metal Loss | Corrosion | 150 | 10.11 | 0.176 | 9.3 | 01:02 | 9 | 57 | 8 | External
72.456 | Metal Loss | Close To | 150 | 10.11 | 4.281 | 9.3 | 08:10 | 77 | 170 | [5 empty] | 0 | 0 | no | 0 |  | 0 | 0 |  | MATCHED | LOCKED |  |  | Lengkap | 72.456 | Metal Loss | Close To | 150 | 10.11 | 4.281 | 9.3 | 08:10 | 77 | 170
73.67 | Metal Loss | Corrosion | 150 | 10.11 | 5.495 | 9.3 | 11:54 | 21 | 35 | 11 | External | 0.704 | 105.1 |  | 0 | 0 | no | 0 | 0 | 0 | 0 | no | MATCHED | LOCKED |  |  | Lengkap | 73.67 | Metal Loss | Corrosion | 150 | 10.11 | 5.495 | 9.3 | 11:54 | 21 | 35 | 11 | External | 0.704 | 105.1
78.285 | Weld | Longitudinal weld pipe | 160 | 2.745 |  | 9.3 | 11:42 | [7 empty] | 0 |  | no | 0 |  |  |  |  | MATCHED | LOCKED |  |  | Keduanya terbatas | 78.285 | Weld | Longitudinal weld pipe | 160 | 2.745 |  | 9.3 | 11:42
81.03 | Tee | Tee pipe | 170 | 0.607 | [10 empty] | 0 | [7 empty] | MATCHED | LOCKED |  |  | Keduanya terbatas | 81.03 | Tee | Tee pipe | 170 | 0.607
81.202 | Offtake |  | 170 | 0.607 | 0.172 |  | 12:00 | 250 | 250 | [5 empty] | 0 | 0 | no | 0 |  | 0 | 0 |  | MATCHED | LOCKED |  |  | Lengkap | 81.202 | Offtake |  | 170 | 0.607 | 0.172 |  | 12:00 | 250 | 250
81.637 | Weld | Longitudinal weld pipe | 180 | 1.006 |  | 9.3 | [8 empty] | 0 | [7 empty] | MATCHED | LOCKED |  |  | Keduanya terbatas | 81.637 | Weld | Longitudinal weld pipe | 180 | 1.006 |  | 9.3
82.158 | Support |  | 180 | 1.006 | 0.521 | 9.3 | 06:00 | 100 | 130 | [5 empty] | 0 | 0 | no | 0 |  | 0 | 0 |  | MATCHED | LOCKED |  |  | Lengkap | 82.158 | Support |  | 180 | 1.006 | 0.521 | 9.3 | 06:00 | 100 | 130
82.35 | Support |  | 180 | 1.006 | 0.713 | 9.3 | 08:52 | 51 | 106 | [5 empty] | 0 | 0 | no | 0 |  | 0 | 0 |  | MATCHED | LOCKED |  |  | Lengkap | 82.35 | Support |  | 180 | 1.006 | 0.713 | 9.3 | 08:52 | 51 | 106
82.643 | Weld | Valve pipe | 190 | 1.27 | [10 empty] | 0 | [7 empty] | MATCHED | LOCKED |  |  | Keduanya terbatas | 82.643 | Weld | Valve pipe | 190 | 1.27
83.288 | Valve |  | 190 | 1.27 | 0.645 | [9 empty] | 0 | 0 | [6 empty] | MATCHED | LOCKED |  |  | Keduanya terbatas | 83.288 | Valve |  | 190 | 1.27 | 0.645
83.913 | Weld | Longitudinal weld pipe | 200 | 1.554 |  | 9.3 | [8 empty] | 0 | [7 empty] | MATCHED | LOCKED |  |  | Keduanya terbatas | 83.913 | Weld | Longitudinal weld pipe | 200 | 1.554 |  | 9.3
84.346 | Offtake |  | 200 | 1.554 | 0.433 | 9.3 | 12:00 | 50 | 50 | [5 empty] | 0 | 0 | no | 0 |  | 0 | 0 |  | MATCHED | LOCKED |  |  | Lengkap | 84.346 | Offtake |  | 200 | 1.554 | 0.433 | 9.3 | 12:00 | 50 | 50
84.548 | Support |  | 200 | 1.554 | 0.635 | 9.3 | 06:00 | 120 | 180 | [5 empty] | 0 | 0 | no | 0 |  | 0 | 0 |  | MATCHED | LOCKED |  |  | Lengkap | 84.548 | Support |  | 200 | 1.554 | 0.635 | 9.3 | 06:00 | 120 | 180
84.825 | Offtake |  | 200 | 1.554 | 0.912 | 9.3 | 12:00 | 50 | 50 | [5 empty] | 0 | 0 | no | 0 |  | 0 | 0 |  | MATCHED | LOCKED |  |  | Lengkap | 84.825 | Offtake |  | 200 | 1.554 | 0.912 | 9.3 | 12:00 | 50 | 50
85.467 | Weld | Longitudinal weld pipe | 210 | 3.069 |  | 9.3 | 02:56 | [7 empty] | 0 |  | no | 0 |  |  |  |  | MATCHED | LOCKED |  |  | Keduanya terbatas | 85.467 | Weld | Longitudinal weld pipe | 210 | 3.069 |  | 9.3 | 02:56
86.398 | Bend |  | 210 | 3.069 | 0.931 | 9.3 | 06:00 | 1398 | [5 empty] | down | 0 | 0 | no | 0 |  | 0 |  |  | MATCHED | LOCKED |  |  | Lengkap | 86.398 | Bend |  | 210 | 3.069 | 0.931 | 9.3 | 06:00 | 1398 | [5 empty] | down
88.536 | Weld | Longitudinal weld pipe | 220 | 1.474 |  | 9.3 | 00:32 | [7 empty] | 0 |  | no | 0 |  |  |  |  | MATCHED | LOCKED |  |  | Keduanya terbatas | 88.536 | Weld | Longitudinal weld pipe | 220 | 1.474 |  | 9.3 | 00:32
90.01 | Weld | Longitudinal weld pipe | 230 | 3.052 |  | 9.3 | 03:16 | [7 empty] | 0 |  | no | 0 |  |  |  |  | MATCHED | LOCKED |  |  | Keduanya terbatas | 90.01 | Weld | Longitudinal weld pipe | 230 | 3.052 |  | 9.3 | 03:16
90.741 | Bend |  | 230 | 3.052 | 0.731 | 9.3 | 12:00 | 1572 | [5 empty] | up | 0 | 0 | no | 0 |  | 0 |  |  | MATCHED | LOCKED |  |  | Lengkap | 90.741 | Bend |  | 230 | 3.052 | 0.731 | 9.3 | 12:00 | 1572 | [5 empty] | up
93.062 | Weld | Longitudinal weld pipe | 240 | 1.463 |  | 9.3 | [8 empty] | 0 | [7 empty] | MATCHED | LOCKED |  |  | Keduanya terbatas | 93.062 | Weld | Longitudinal weld pipe | 240 | 1.463 |  | 9.3
93.598 | Metal Loss | Close To | 240 | 1.463 | 0.536 | 9.3 | 06:32 | 27 | 85 | [5 empty] | 0 | 0 | no | 0 |  | 0 | 0 |  | MATCHED | LOCKED |  |  | Lengkap | 93.598 | Metal Loss | Close To | 240 | 1.463 | 0.536 | 9.3 | 06:32 | 27 | 85
94.525 | Weld | Longitudinal weld pipe | 250 | 9.19 |  | 9.3 | 01:34 | [7 empty] | 0 |  | no | 0 |  |  |  |  | MATCHED | LOCKED |  |  | Keduanya terbatas | 94.525 | Weld | Longitudinal weld pipe | 250 | 9.19 |  | 9.3 | 01:34
95.752 | Metal Loss | Corrosion | 250 | 9.19 | 1.227 | 9.3 | 11:42 | 19 | 28 | 13 | External | 0.704 | 105.1 |  | 0 | 0 | no | 0 | 0 | 0 | 0 | no | MATCHED | LOCKED |  |  | Lengkap | 95.752 | Metal Loss | Corrosion | 250 | 9.19 | 1.227 | 9.3 | 11:42 | 19 | 28 | 13 | External | 0.704 | 105.1
97.678 | Metal Loss | Corrosion | 250 | 9.19 | 3.153 | 9.3 | 05:28 | 6 | 28 | 7 | External |  |  |  | 0 | 0 | no | 0 | 0 | 0 | 0 | no | MATCHED | LOCKED |  |  | Lengkap | 97.678 | Metal Loss | Corrosion | 250 | 9.19 | 3.153 | 9.3 | 05:28 | 6 | 28 | 7 | External
99.196 | Metal Loss | Corrosion | 250 | 9.19 | 4.671 | 9.3 | 07:52 | 16 | 21 | 11 | External | 0.703 | 105.2 |  | 0 | 0 | no | 0 | 0 | 0 | 0 | no | MATCHED | LOCKED |  |  | Lengkap | 99.196 | Metal Loss | Corrosion | 250 | 9.19 | 4.671 | 9.3 | 07:52 | 16 | 21 | 11 | External | 0.703 | 105.2
103.165 | Metal Loss | CLUSTER corrosion | 250 | 9.19 | 8.64 | 9.3 | 05:50 | 38 | 78 | 18 | External | 0.714 | 103.7 |  | 0 | 0 | no | 0 | 0 | 0 | 0 | no | MATCHED | LOCKED |  |  | Lengkap | 103.165 | Metal Loss | CLUSTER corrosion | 250 | 9.19 | 8.64 | 9.3 | 05:50 | 38 | 78 | 18 | External | 0.714 | 103.7
103.267 | Metal Loss | Corrosion | 250 | 9.19 | 8.742 | 9.3 | 05:08 | 10 | 35 | 6 | External |  |  |  | 0 | 0 | no | 0 | 0 | 0 | 0 | no | MATCHED | LOCKED |  |  | Lengkap | 103.267 | Metal Loss | Corrosion | 250 | 9.19 | 8.742 | 9.3 | 05:08 | 10 | 35 | 6 | External
103.383 | Metal Loss | Corrosion | 250 | 9.19 | 8.858 | 9.3 | 04:28 | 23 | 35 | 10 | External | 0.705 | 105 |  | 0 | 0 | no | 0 | 0 | 0 | 0 | no | MATCHED | LOCKED |  |  | Lengkap | 103.383 | Metal Loss | Corrosion | 250 | 9.19 | 8.858 | 9.3 | 04:28 | 23 | 35 | 10 | External | 0.705 | 105
103.412 | Metal Loss | Corrosion | 250 | 9.19 | 8.887 | 9.3 | 06:28 | 12 | 57 | 9 | External |  |  |  | 0 | 0 | no | 0 | 0 | 0 | 0 | no | MATCHED | LOCKED |  |  | Lengkap | 103.412 | Metal Loss | Corrosion | 250 | 9.19 | 8.887 | 9.3 | 06:28 | 12 | 57 | 9 | External
103.688 | Metal Loss | Corrosion | 250 | 9.19 | 9.163 | 9.3 | 07:12 | 7 | 28 | 10 | External | 0.702 | 105.4 | adj. to GW | 0 | 0 | no | 0 | 0 | 0 | 0 | no | MATCHED | LOCKED |  |  | Lengkap | 103.688 | Metal Loss | Corrosion | 250 | 9.19 | 9.163 | 9.3 | 07:12 | 7 | 28 | 10 | External | 0.702 | 105.4 | adj. to GW
103.715 | Weld | Longitudinal weld pipe | 260 | 12.169 |  | 9.3 | 09:30 | [7 empty] | 0 |  | no | 0 |  |  |  |  | MATCHED | LOCKED |  |  | Keduanya terbatas | 103.715 | Weld | Longitudinal weld pipe | 260 | 12.169 |  | 9.3 | 09:30
104.134 | Metal Loss | Corrosion | 260 | 12.169 | 0.419 | 9.3 | 00:22 | 18 | 28 | 12 | External | 0.704 | 105.1 |  | 0 | 0 | no | 0 | 0 | 0 | 0 | no | MATCHED | LOCKED |  |  | Lengkap | 104.134 | Metal Loss | Corrosion | 260 | 12.169 | 0.419 | 9.3 | 00:22 | 18 | 28 | 12 | External | 0.704 | 105.1
104.228 | Metal Loss | Corrosion | 260 | 12.169 | 0.513 | 9.3 | 05:14 | 6 | 35 | 9 | Internal |  |  |  | 0 | 0 | no | 0 | 0 | 0 | 0 | no | MATCHED | LOCKED |  |  | Lengkap | 104.228 | Metal Loss | Corrosion | 260 | 12.169 | 0.513 | 9.3 | 05:14 | 6 | 35 | 9 | Internal
104.257 | Metal Loss | Corrosion | 260 | 12.169 | 0.542 | 9.3 | 07:46 | 9 | 50 | 11 | Internal | 0.702 | 105.3 |  | 0 | 0 | no | 0 | 0 | 0 | 0 | no | MATCHED | LOCKED |  |  | Lengkap | 104.257 | Metal Loss | Corrosion | 260 | 12.169 | 0.542 | 9.3 | 07:46 | 9 | 50 | 11 | Internal | 0.702 | 105.3
104.264 | Metal Loss | CLUSTER corrosion | 260 | 12.169 | 0.549 | 9.3 | 06:38 | 63 | 64 | 8 | Internal |  |  |  | 0 | 0 | no | 0 | 0 | 0 | 0 | no | MATCHED | LOCKED |  |  | Lengkap | 104.264 | Metal Loss | CLUSTER corrosion | 260 | 12.169 | 0.549 | 9.3 | 06:38 | 63 | 64 | 8 | Internal
104.37 | Metal Loss | Corrosion | 260 | 12.169 | 0.655 | 9.3 | 06:50 | 17 | 57 | 8 | Internal |  |  |  | 0 | 0 | no | 0 | 0 | 0 | 0 | no | MATCHED | LOCKED |  |  | Lengkap | 104.37 | Metal Loss | Corrosion | 260 | 12.169 | 0.655 | 9.3 | 06:50 | 17 | 57 | 8 | Internal
104.672 | Metal Loss | Corrosion | 260 | 12.169 | 0.957 | 9.3 | 06:00 | 9 | 57 | 6 | Internal |  |  |  | 0 | 0 | no | 0 | 0 | 0 | 0 | no | MATCHED | LOCKED |  |  | Lengkap | 104.672 | Metal Loss | Corrosion | 260 | 12.169 | 0.957 | 9.3 | 06:00 | 9 | 57 | 6 | Internal
104.72 | Metal Loss | Corrosion | 260 | 12.169 | 1.005 | 9.3 | 06:04 | 24 | 135 | 7 | Internal |  |  |  | 0 | 0 | no | 0 | 0 | 0 | 0 | no | MATCHED | LOCKED |  |  | Lengkap | 104.72 | Metal Loss | Corrosion | 260 | 12.169 | 1.005 | 9.3 | 06:04 | 24 | 135 | 7 | Internal
104.986 | Metal Loss | Corrosion | 260 | 12.169 | 1.271 | 9.3 | 08:12 | 8 | 57 | 6 | Internal |  |  |  | 0 | 0 | no | 0 | 0 | 0 | 0 | no | MATCHED | LOCKED |  |  | Lengkap | 104.986 | Metal Loss | Corrosion | 260 | 12.169 | 1.271 | 9.3 | 08:12 | 8 | 57 | 6 | Internal
105.272 | Metal Loss | Corrosion | 260 | 12.169 | 1.557 | 9.3 | 06:54 | 20 | 121 | 7 | Internal |  |  |  | 0 | 0 | no | 0 | 0 | 0 | 0 | no | MATCHED | LOCKED |  |  | Lengkap | 105.272 | Metal Loss | Corrosion | 260 | 12.169 | 1.557 | 9.3 | 06:54 | 20 | 121 | 7 | Internal
109.79 | Metal Loss | Corrosion | 260 | 12.169 | 6.075 | 9.3 | 06:00 | 14 | 64 | 14 | Internal | 0.703 | 105.2 |  | 0 | 0 | no | 0 | 0 | 0 | 0 | no | MATCHED | LOCKED |  |  | Lengkap | 109.79 | Metal Loss | Corrosion | 260 | 12.169 | 6.075 | 9.3 | 06:00 | 14 | 64 | 14 | Internal | 0.703 | 105.2
115.78 | Metal Loss | Corrosion | 260 | 12.169 | 12.065 | 9.3 | 09:48 | 10 | 43 | 8 | Internal |  |  |  | 0 | 0 | no | 0 | 0 | 0 | 0 | no | MATCHED | LOCKED |  |  | Lengkap | 115.78 | Metal Loss | Corrosion | 260 | 12.169 | 12.065 | 9.3 | 09:48 | 10 | 43 | 8 | Internal
115.884 | Weld | Longitudinal weld pipe | 270 | 12.176 |  | 9.3 | 04:30 | [7 empty] | 0 |  | no | 0 |  |  |  |  | MATCHED | LOCKED |  |  | Keduanya terbatas | 115.884 | Weld | Longitudinal weld pipe | 270 | 12.176 |  | 9.3 | 04:30
128.06 | Weld | Longitudinal weld pipe | 280 | 12.125 |  | 9.3 | 04:04 | [7 empty] | 0 |  | no | 0 |  |  |  |  | MATCHED | LOCKED |  |  | Keduanya terbatas | 128.06 | Weld | Longitudinal weld pipe | 280 | 12.125 |  | 9.3 | 04:04
138.874 | Metal Loss | MFG | 280 | 12.125 | 10.814 | 9.3 | 06:14 | 8 | 43 | 7 | External |  |  |  | 0 | 0 | no | 0 | 0 | 0 | 0 | no | MATCHED | LOCKED |  |  | Lengkap | 138.874 | Metal Loss | MFG | 280 | 12.125 | 10.814 | 9.3 | 06:14 | 8 | 43 | 7 | External
138.89 | Metal Loss | MFG | 280 | 12.125 | 10.83 | 9.3 | 07:34 | 12 | 85 | 7 | External |  |  |  | 0 | 0 | no | 0 | 0 | 0 | 0 | no | MATCHED | LOCKED |  |  | Lengkap | 138.89 | Metal Loss | MFG | 280 | 12.125 | 10.83 | 9.3 | 07:34 | 12 | 85 | 7 | External
140.185 | Weld | Longitudinal weld pipe | 290 | 12.179 |  | 9.3 | 00:52 | [7 empty] | 0 |  | no | 0 |  |  |  |  | MATCHED | LOCKED |  |  | Keduanya terbatas | 140.185 | Weld | Longitudinal weld pipe | 290 | 12.179 |  | 9.3 | 00:52
142.558 | Metal Loss | MFG | 290 | 12.179 | 2.373 | 9.3 | 07:28 | 9 | 43 | 8 | External |  |  |  | 0 | 0 | no | 0 | 0 | 0 | 0 | no | MATCHED | LOCKED |  |  | Lengkap | 142.558 | Metal Loss | MFG | 290 | 12.179 | 2.373 | 9.3 | 07:28 | 9 | 43 | 8 | External
149.407 | Metal Loss | MFG | 290 | 12.179 | 9.222 | 9.3 | 08:06 | 9 | 50 | 6 | External |  |  |  | 0 | 0 | no | 0 | 0 | 0 | 0 | no | MATCHED | LOCKED |  |  | Lengkap | 149.407 | Metal Loss | MFG | 290 | 12.179 | 9.222 | 9.3 | 08:06 | 9 | 50 | 6 | External
151.633 | Metal Loss | MFG | 290 | 12.179 | 11.448 | 9.3 | 06:14 | 26 | 163 | 17 | External | 0.708 | 104.6 |  | 0 | 0 | no | 0 | 0 | 0 | 0 | no | MATCHED | LOCKED |  |  | Lengkap | 151.633 | Metal Loss | MFG | 290 | 12.179 | 11.448 | 9.3 | 06:14 | 26 | 163 | 17 | External | 0.708 | 104.6
152.364 | Weld | Longitudinal weld pipe | 300 | 12.175 |  | 9.3 | 05:28 | [7 empty] | 0 |  | no | 0 |  |  |  |  | MATCHED | LOCKED |  |  | Keduanya terbatas | 152.364 | Weld | Longitudinal weld pipe | 300 | 12.175 |  | 9.3 | 05:28
152.612 | Metal Loss | Corrosion | 300 | 12.175 | 0.248 | 9.3 | 07:44 | 7 | 43 | 12 | Internal | 0.702 | 105.4 |  | 0 | 0 | no | 0 | 0 | 0 | 0 | no | MATCHED | LOCKED |  |  | Lengkap | 152.612 | Metal Loss | Corrosion | 300 | 12.175 | 0.248 | 9.3 | 07:44 | 7 | 43 | 12 | Internal | 0.702 | 105.4
152.766 | Metal Loss | Corrosion | 300 | 12.175 | 0.402 | 9.3 | 07:20 | 7 | 28 | 6 | Internal |  |  |  | 0 | 0 | no | 0 | 0 | 0 | 0 | no | MATCHED | LOCKED |  |  | Lengkap | 152.766 | Metal Loss | Corrosion | 300 | 12.175 | 0.402 | 9.3 | 07:20 | 7 | 28 | 6 | Internal
155.332 | Metal Loss | Corrosion | 300 | 12.175 | 2.968 | 9.3 | 05:58 | 6 | 14 | 6 | Internal |  |  |  | 0 | 0 | no | 0 | 0 | 0 | 0 | no | MATCHED | LOCKED |  |  | Lengkap | 155.332 | Metal Loss | Corrosion | 300 | 12.175 | 2.968 | 9.3 | 05:58 | 6 | 14 | 6 | Internal
155.506 | Metal Loss | Corrosion | 300 | 12.175 | 3.142 | 9.3 | 05:44 | 11 | 43 | 9 | Internal |  |  |  | 0 | 0 | no | 0 | 0 | 0 | 0 | no | MATCHED | LOCKED |  |  | Lengkap | 155.506 | Metal Loss | Corrosion | 300 | 12.175 | 3.142 | 9.3 | 05:44 | 11 | 43 | 9 | Internal
155.615 | Metal Loss | Corrosion | 300 | 12.175 | 3.251 | 9.3 | 05:48 | 8 | 35 | 6 | Internal |  |  |  | 0 | 0 | no | 0 | 0 | 0 | 0 | no | MATCHED | LOCKED |  |  | Lengkap | 155.615 | Metal Loss | Corrosion | 300 | 12.175 | 3.251 | 9.3 | 05:48 | 8 | 35 | 6 | Internal
155.685 | Metal Loss | Corrosion | 300 | 12.175 | 3.321 | 9.3 | 05:44 | 9 | 21 | 7 | Internal |  |  |  | 0 | 0 | no | 0 | 0 | 0 | 0 | no | MATCHED | LOCKED |  |  | Lengkap | 155.685 | Metal Loss | Corrosion | 300 | 12.175 | 3.321 | 9.3 | 05:44 | 9 | 21 | 7 | Internal
157.059 | Metal Loss | Corrosion | 300 | 12.175 | 4.695 | 9.3 | 05:44 | 12 | 28 | 7 | Internal |  |  |  | 0 | 0 | no | 0 | 0 | 0 | 0 | no | MATCHED | LOCKED |  |  | Lengkap | 157.059 | Metal Loss | Corrosion | 300 | 12.175 | 4.695 | 9.3 | 05:44 | 12 | 28 | 7 | Internal
159.691 | Metal Loss | Corrosion | 300 | 12.175 | 7.327 | 9.3 | 05:48 | 6 | 28 | 6 | Internal |  |  |  | 0 | 0 | no | 0 | 0 | 0 | 0 | no | MATCHED | LOCKED |  |  | Lengkap | 159.691 | Metal Loss | Corrosion | 300 | 12.175 | 7.327 | 9.3 | 05:48 | 6 | 28 | 6 | Internal
164.462 | Metal Loss | Corrosion | 300 | 12.175 | 12.098 | 9.3 | 04:40 | 10 | 50 | 17 | Internal | 0.703 | 105.3 |  | 0 | 0 | no | 0 | 0 | 0 | 0 | no | MATCHED | LOCKED |  |  | Lengkap | 164.462 | Metal Loss | Corrosion | 300 | 12.175 | 12.098 | 9.3 | 04:40 | 10 | 50 | 17 | Internal | 0.703 | 105.3
164.539 | Weld | Longitudinal weld pipe | 310 | 12.24 |  | 9.3 | 06:04 | [7 empty] | 0 |  | no | 0 |  |  |  |  | MATCHED | LOCKED |  |  | Keduanya terbatas | 164.539 | Weld | Longitudinal weld pipe | 310 | 12.24 |  | 9.3 | 06:04
176.779 | Weld | Longitudinal weld pipe | 320 | 12.162 |  | 9.3 | [8 empty] | 0 | [7 empty] | MATCHED | LOCKED |  |  | Keduanya terbatas | 176.779 | Weld | Longitudinal weld pipe | 320 | 12.162 |  | 9.3
178.092 | Metal Loss | Corrosion | 320 | 12.162 | 1.313 | 9.3 | 03:28 | 10 | 43 | 7 | External |  |  |  | 0 | 0 | no | 0 | 0 | 0 | 0 | no | MATCHED | LOCKED |  |  | Lengkap | 178.092 | Metal Loss | Corrosion | 320 | 12.162 | 1.313 | 9.3 | 03:28 | 10 | 43 | 7 | External
188.941 | Weld | Longitudinal weld pipe | 330 | 12.131 |  | 9.3 | 02:24 | [7 empty] | 0 |  | no | 0 |  |  |  |  | MATCHED | LOCKED |  |  | Keduanya terbatas | 188.941 | Weld | Longitudinal weld pipe | 330 | 12.131 |  | 9.3 | 02:24
200.208 | Metal Loss | MFG | 330 | 12.131 | 11.267 | 9.3 | 03:38 | 17 | 170 | 8 | External |  |  |  | 0 | 0 | no | 0 | 0 | 0 | 0 | no | MATCHED | LOCKED |  |  | Lengkap | 200.208 | Metal Loss | MFG | 330 | 12.131 | 11.267 | 9.3 | 03:38 | 17 | 170 | 8 | External
200.365 | Metal Loss | MFG | 330 | 12.131 | 11.424 | 9.3 | 06:42 | 15 | 106 | 6 | External |  |  |  | 0 | 0 | no | 0 | 0 | 0 | 0 | no | MATCHED | LOCKED |  |  | Lengkap | 200.365 | Metal Loss | MFG | 330 | 12.131 | 11.424 | 9.3 | 06:42 | 15 | 106 | 6 | External
201.072 | Weld | Longitudinal weld pipe | 340 | 11.98 |  | 9.3 | 00:22 | [7 empty] | 0 |  | no | 0 |  |  |  |  | MATCHED | LOCKED |  |  | Keduanya terbatas | 201.072 | Weld | Longitudinal weld pipe | 340 | 11.98 |  | 9.3 | 00:22
202.685 | Metal Loss | MFG | 340 | 11.98 | 1.613 | 9.3 | 07:40 | 9 | 50 | 7 | External |  |  |  | 0 | 0 | no | 0 | 0 | 0 | 0 | no | MATCHED | LOCKED |  |  | Lengkap | 202.685 | Metal Loss | MFG | 340 | 11.98 | 1.613 | 9.3 | 07:40 | 9 | 50 | 7 | External
213.052 | Weld | Longitudinal weld pipe | 350 | 12.12 |  | 9.3 | 01:58 | [7 empty] | 0 |  | no | 0 |  |  |  |  | MATCHED | LOCKED |  |  | Keduanya terbatas | 213.052 | Weld | Longitudinal weld pipe | 350 | 12.12 |  | 9.3 | 01:58
225.172 | Weld | Longitudinal weld pipe | 360 | 12.117 |  | 9.3 | 11:28 | [7 empty] | 0 |  | no | 0 |  |  |  |  | MATCHED | LOCKED |  |  | Keduanya terbatas | 225.172 | Weld | Longitudinal weld pipe | 360 | 12.117 |  | 9.3 | 11:28
226.011 | Metal Loss | Corrosion | 360 | 12.117 | 0.839 | 9.3 | 00:02 | 18 | 85 | 7 | Internal |  |  |  | 0 | 0 | no | 0 | 0 | 0 | 0 | no | MATCHED | LOCKED |  |  | Lengkap | 226.011 | Metal Loss | Corrosion | 360 | 12.117 | 0.839 | 9.3 | 00:02 | 18 | 85 | 7 | Internal
226.042 | Metal Loss | Corrosion | 360 | 12.117 | 0.87 | 9.3 | 01:14 | 18 | 121 | 9 | Internal |  |  |  | 0 | 0 | no | 0 | 0 | 0 | 0 | no | MATCHED | LOCKED |  |  | Lengkap | 226.042 | Metal Loss | Corrosion | 360 | 12.117 | 0.87 | 9.3 | 01:14 | 18 | 121 | 9 | Internal
237.289 | Weld | Longitudinal weld pipe | 370 | 12.272 |  | 9.3 | 07:40 | [7 empty] | 0 |  | no | 0 |  |  |  |  | MATCHED | LOCKED |  |  | Keduanya terbatas | 237.289 | Weld | Longitudinal weld pipe | 370 | 12.272 |  | 9.3 | 07:40
249.391 | Metal Loss | CLUSTER corrosion | 370 | 12.272 | 12.102 | 9.3 | 09:04 | 37 | 85 | 7 | External |  |  |  | 0 | 0 | no | 0 | 0 | 0 | 0 | no | MATCHED | LOCKED |  |  | Lengkap | 249.391 | Metal Loss | CLUSTER corrosion | 370 | 12.272 | 12.102 | 9.3 | 09:04 | 37 | 85 | 7 | External
249.561 | Weld | Longitudinal weld pipe | 380 | 12.184 |  | 9.3 | 02:26 | [7 empty] | 0 |  | no | 0 |  |  |  |  | MATCHED | LOCKED |  |  | Keduanya terbatas | 249.561 | Weld | Longitudinal weld pipe | 380 | 12.184 |  | 9.3 | 02:26
261.745 | Weld | Longitudinal weld pipe | 390 | 12.164 |  | 9.3 | 04:18 | [7 empty] | 0 |  | no | 0 |  |  |  |  | MATCHED | LOCKED |  |  | Keduanya terbatas | 261.745 | Weld | Longitudinal weld pipe | 390 | 12.164 |  | 9.3 | 04:18
273.909 | Weld | Longitudinal weld pipe | 400 | 12.184 |  | 9.3 | 07:36 | [7 empty] | 0 |  | no | 0 |  |  |  |  | MATCHED | LOCKED |  |  | Keduanya terbatas | 273.909 | Weld | Longitudinal weld pipe | 400 | 12.184 |  | 9.3 | 07:36
286.093 | Weld | Longitudinal weld pipe | 410 | 12.128 |  | 9.3 | [8 empty] | 0 | [7 empty] | MATCHED | LOCKED |  |  | Keduanya terbatas | 286.093 | Weld | Longitudinal weld pipe | 410 | 12.128 |  | 9.3
287.657 | Metal Loss | MFG | 410 | 12.128 | 1.564 | 9.3 | 11:00 | 18 | 71 | 12 | External | 0.704 | 105.1 |  | 0 | 0 | no | 0 | 0 | 0 | 0 | no | MATCHED | LOCKED |  |  | Lengkap | 287.657 | Metal Loss | MFG | 410 | 12.128 | 1.564 | 9.3 | 11:00 | 18 | 71 | 12 | External | 0.704 | 105.1
298.221 | Weld | Longitudinal weld pipe | 420 | 12.095 |  | 9.3 | 11:20 | [7 empty] | 0 |  | no | 0 |  |  |  |  | MATCHED | LOCKED |  |  | Keduanya terbatas | 298.221 | Weld | Longitudinal weld pipe | 420 | 12.095 |  | 9.3 | 11:20
299.642 | Metal Loss | Corrosion | 420 | 12.095 | 1.421 | 9.3 | 03:06 | 16 | 35 | 8 | External |  |  |  | 0 | 0 | no | 0 | 0 | 0 | 0 | no | MATCHED | LOCKED |  |  | Lengkap | 299.642 | Metal Loss | Corrosion | 420 | 12.095 | 1.421 | 9.3 | 03:06 | 16 | 35 | 8 | External
300.805 | Metal Loss | Corrosion | 420 | 12.095 | 2.584 | 9.3 | 08:38 | 14 | 43 | 22 | External | 0.704 | 105.1 |  | 0 | 0 | no | 0 | 0 | 0 | 0 | no | MATCHED | LOCKED |  |  | Lengkap | 300.805 | Metal Loss | Corrosion | 420 | 12.095 | 2.584 | 9.3 | 08:38 | 14 | 43 | 22 | External | 0.704 | 105.1
302.521 | Metal Loss | Corrosion | 420 | 12.095 | 4.3 | 9.3 | 08:38 | 19 | 28 | 8 | External |  |  |  | 0 | 0 | no | 0 | 0 | 0 | 0 | no | MATCHED | LOCKED |  |  | Lengkap | 302.521 | Metal Loss | Corrosion | 420 | 12.095 | 4.3 | 9.3 | 08:38 | 19 | 28 | 8 | External
305.158 | Metal Loss | Corrosion | 420 | 12.095 | 6.937 | 9.3 | 01:42 | 21 | 99 | 6 | External |  |  |  | 0 | 0 | no | 0 | 0 | 0 | 0 | no | MATCHED | LOCKED |  |  | Lengkap | 305.158 | Metal Loss | Corrosion | 420 | 12.095 | 6.937 | 9.3 | 01:42 | 21 | 99 | 6 | External
310.316 | Weld | Longitudinal weld pipe | 430 | 12.157 |  | 9.3 | 01:30 | [7 empty] | 0 |  | no | 0 |  |  |  |  | MATCHED | LOCKED |  |  | Keduanya terbatas | 310.316 | Weld | Longitudinal weld pipe | 430 | 12.157 |  | 9.3 | 01:30
310.844 | Metal Loss | Corrosion | 430 | 12.157 | 0.528 | 9.3 | 10:18 | 12 | 43 | 33 | External | 0.705 | 105 |  | 0 | 0 | no | 0 | 0 | 0 | 0 | no | MATCHED | LOCKED |  |  | Lengkap | 310.844 | Metal Loss | Corrosion | 430 | 12.157 | 0.528 | 9.3 | 10:18 | 12 | 43 | 33 | External | 0.705 | 105
310.913 | Metal Loss | CLUSTER corrosion | 430 | 12.157 | 0.597 | 9.3 | 00:30 | 55 | 57 | 15 | External | 0.719 | 102.9 |  | 0 | 0 | no | 0 | 0 | 0 | 0 | no | MATCHED | LOCKED |  |  | Lengkap | 310.913 | Metal Loss | CLUSTER corrosion | 430 | 12.157 | 0.597 | 9.3 | 00:30 | 55 | 57 | 15 | External | 0.719 | 102.9
313.147 | Metal Loss | Corrosion | 430 | 12.157 | 2.831 | 9.3 | 07:46 | 8 | 43 | 8 | External |  |  |  | 0 | 0 | no | 0 | 0 | 0 | 0 | no | MATCHED | LOCKED |  |  | Lengkap | 313.147 | Metal Loss | Corrosion | 430 | 12.157 | 2.831 | 9.3 | 07:46 | 8 | 43 | 8 | External
313.164 | Metal Loss | Corrosion | 430 | 12.157 | 2.848 | 9.3 | 09:30 | 11 | 35 | 15 | External | 0.703 | 105.3 |  | 0 | 0 | no | 0 | 0 | 0 | 0 | no | MATCHED | LOCKED |  |  | Lengkap | 313.164 | Metal Loss | Corrosion | 430 | 12.157 | 2.848 | 9.3 | 09:30 | 11 | 35 | 15 | External | 0.703 | 105.3
322.473 | Weld | Longitudinal weld pipe | 440 | 12.092 |  | 9.3 | 00:18 | [7 empty] | 0 |  | no | 0 |  |  |  |  | MATCHED | LOCKED |  |  | Keduanya terbatas | 322.473 | Weld | Longitudinal weld pipe | 440 | 12.092 |  | 9.3 | 00:18
332.062 | Metal Loss | Corrosion | 440 | 12.092 | 9.589 | 9.3 | 01:18 | 16 | 43 | 22 | External | 0.705 | 104.9 |  | 0 | 0 | no | 0 | 0 | 0 | 0 | no | MATCHED | LOCKED |  |  | Lengkap | 332.062 | Metal Loss | Corrosion | 440 | 12.092 | 9.589 | 9.3 | 01:18 | 16 | 43 | 22 | External | 0.705 | 104.9
332.732 | Metal Loss | Corrosion | 440 | 12.092 | 10.259 | 9.3 | 04:20 | 12 | 35 | 23 | External | 0.704 | 105.1 |  | 0 | 0 | no | 0 | 0 | 0 | 0 | no | MATCHED | LOCKED |  |  | Lengkap | 332.732 | Metal Loss | Corrosion | 440 | 12.092 | 10.259 | 9.3 | 04:20 | 12 | 35 | 23 | External | 0.704 | 105.1
334.565 | Weld | Longitudinal weld pipe | 450 | 12.177 |  | 9.3 | 10:42 | [7 empty] | 0 |  | no | 0 |  |  |  |  | MATCHED | LOCKED |  |  | Keduanya terbatas | 334.565 | Weld | Longitudinal weld pipe | 450 | 12.177 |  | 9.3 | 10:42
334.617 | Metal Loss | Corrosion | 450 | 12.177 | 0.052 | 9.3 | 05:58 | 8 | 28 | 10 | External | 0.702 | 105.4 |  | 0 | 0 | no | 0 | 0 | 0 | 0 | no | MATCHED | LOCKED |  |  | Lengkap | 334.617 | Metal Loss | Corrosion | 450 | 12.177 | 0.052 | 9.3 | 05:58 | 8 | 28 | 10 | External | 0.702 | 105.4
336.802 | Metal Loss | Corrosion | 450 | 12.177 | 2.237 | 9.3 | 04:02 | 8 | 28 | 9 | External |  |  |  | 0 | 0 | no | 0 | 0 | 0 | 0 | no | MATCHED | LOCKED |  |  | Lengkap | 336.802 | Metal Loss | Corrosion | 450 | 12.177 | 2.237 | 9.3 | 04:02 | 8 | 28 | 9 | External
338.178 | Metal Loss | Corrosion | 450 | 12.177 | 3.613 | 9.3 | 07:08 | 23 | 71 | 7 | External |  |  |  | 0 | 0 | no | 0 | 0 | 0 | 0 | no | MATCHED | LOCKED |  |  | Lengkap | 338.178 | Metal Loss | Corrosion | 450 | 12.177 | 3.613 | 9.3 | 07:08 | 23 | 71 | 7 | External
342.712 | Metal Loss | Corrosion | 450 | 12.177 | 8.147 | 9.3 | 10:00 | 6 | 35 | 9 | External |  |  |  | 0 | 0 | no | 0 | 0 | 0 | 0 | no | MATCHED | LOCKED |  |  | Lengkap | 342.712 | Metal Loss | Corrosion | 450 | 12.177 | 8.147 | 9.3 | 10:00 | 6 | 35 | 9 | External
346.742 | Weld | Longitudinal weld pipe | 460 | 12.139 |  | 9.3 | 02:06 | [7 empty] | 0 |  | no | 0 |  |  |  |  | MATCHED | LOCKED |  |  | Keduanya terbatas | 346.742 | Weld | Longitudinal weld pipe | 460 | 12.139 |  | 9.3 | 02:06
350.912 | Metal Loss | Corrosion | 460 | 12.139 | 4.17 | 9.3 | 01:22 | 8 | 28 | 6 | External |  |  |  | 0 | 0 | no | 0 | 0 | 0 | 0 | no | MATCHED | LOCKED |  |  | Lengkap | 350.912 | Metal Loss | Corrosion | 460 | 12.139 | 4.17 | 9.3 | 01:22 | 8 | 28 | 6 | External
358.881 | Weld | Longitudinal weld pipe | 470 | 12.128 |  | 9.3 | 10:00 | [7 empty] | 0 |  | no | 0 |  |  |  |  | MATCHED | LOCKED |  |  | Keduanya terbatas | 358.881 | Weld | Longitudinal weld pipe | 470 | 12.128 |  | 9.3 | 10:00
371.009 | Weld | Longitudinal weld pipe | 480 | 12.112 |  | 9.3 | 02:38 | [7 empty] | 0 |  | no | 0 |  |  |  |  | MATCHED | LOCKED |  |  | Keduanya terbatas | 371.009 | Weld | Longitudinal weld pipe | 480 | 12.112 |  | 9.3 | 02:38
371.978 | Metal Loss | Corrosion | 480 | 12.112 | 0.969 | 9.3 | 08:06 | 15 | 78 | 7 | External |  |  |  | 0 | 0 | no | 0 | 0 | 0 | 0 | no | MATCHED | LOCKED |  |  | Lengkap | 371.978 | Metal Loss | Corrosion | 480 | 12.112 | 0.969 | 9.3 | 08:06 | 15 | 78 | 7 | External
372.081 | Metal Loss | Corrosion | 480 | 12.112 | 1.072 | 9.3 | 03:48 | 6 | 14 | 9 | External |  |  |  | 0 | 0 | no | 0 | 0 | 0 | 0 | no | MATCHED | LOCKED |  |  | Lengkap | 372.081 | Metal Loss | Corrosion | 480 | 12.112 | 1.072 | 9.3 | 03:48 | 6 | 14 | 9 | External
372.088 | Metal Loss | Corrosion | 480 | 12.112 | 1.079 | 9.3 | 04:16 | 11 | 35 | 11 | External | 0.703 | 105.3 |  | 0 | 0 | no | 0 | 0 | 0 | 0 | no | MATCHED | LOCKED |  |  | Lengkap | 372.088 | Metal Loss | Corrosion | 480 | 12.112 | 1.079 | 9.3 | 04:16 | 11 | 35 | 11 | External | 0.703 | 105.3
372.148 | Metal Loss | Corrosion | 480 | 12.112 | 1.139 | 9.3 | 07:48 | 8 | 50 | 8 | External |  |  |  | 0 | 0 | no | 0 | 0 | 0 | 0 | no | MATCHED | LOCKED |  |  | Lengkap | 372.148 | Metal Loss | Corrosion | 480 | 12.112 | 1.139 | 9.3 | 07:48 | 8 | 50 | 8 | External
375.604 | Metal Loss | Corrosion | 480 | 12.112 | 4.595 | 9.3 | 05:12 | 15 | 64 | 19 | External | 0.704 | 105.1 |  | 0 | 0 | no | 0 | 0 | 0 | 0 | no | MATCHED | LOCKED |  |  | Lengkap | 375.604 | Metal Loss | Corrosion | 480 | 12.112 | 4.595 | 9.3 | 05:12 | 15 | 64 | 19 | External | 0.704 | 105.1
375.64 | Metal Loss | Corrosion | 480 | 12.112 | 4.631 | 9.3 | 07:04 | 7 | 21 | 7 | External |  |  |  | 0 | 0 | no | 0 | 0 | 0 | 0 | no | MATCHED | LOCKED |  |  | Lengkap | 375.64 | Metal Loss | Corrosion | 480 | 12.112 | 4.631 | 9.3 | 07:04 | 7 | 21 | 7 | External
376.613 | Metal Loss | Corrosion | 480 | 12.112 | 5.604 | 9.3 | 07:22 | 27 | 35 | 7 | External |  |  |  | 0 | 0 | no | 0 | 0 | 0 | 0 | no | MATCHED | LOCKED |  |  | Lengkap | 376.613 | Metal Loss | Corrosion | 480 | 12.112 | 5.604 | 9.3 | 07:22 | 27 | 35 | 7 | External
376.617 | Metal Loss | Corrosion | 480 | 12.112 | 5.608 | 9.3 | 08:48 | 12 | 50 | 7 | External |  |  |  | 0 | 0 | no | 0 | 0 | 0 | 0 | no | MATCHED | LOCKED |  |  | Lengkap | 376.617 | Metal Loss | Corrosion | 480 | 12.112 | 5.608 | 9.3 | 08:48 | 12 | 50 | 7 | External
376.776 | Metal Loss | Corrosion | 480 | 12.112 | 5.767 | 9.3 | 07:32 | 6 | 21 | 6 | External |  |  |  | 0 | 0 | no | 0 | 0 | 0 | 0 | no | MATCHED | LOCKED |  |  | Lengkap | 376.776 | Metal Loss | Corrosion | 480 | 12.112 | 5.767 | 9.3 | 07:32 | 6 | 21 | 6 | External
376.819 | Metal Loss | Corrosion | 480 | 12.112 | 5.81 | 9.3 | 08:16 | 11 | 57 | 17 | External | 0.703 | 105.3 | [9 empty] | ONLY IN NEW | LOCKED |  |  | Hanya NEW
376.819 | Metal Loss | Corrosion | 480 | 12.112 | 5.81 | 9.3 | 06:44 | 32 | 57 | 15 | External | 0.709 | 104.3 |  | 0 | 0 | no | 0 | 0 | 0 | 0 | no | MATCHED | LOCKED |  |  | Lengkap | 376.819 | Metal Loss | Corrosion | 480 | 12.112 | 5.81 | 9.3 | 06:44 | 32 | 57 | 15 | External | 0.709 | 104.3
[23 empty] | ONLY IN OLD | OPEN |  |  | Hanya OLD | 376.819 | Metal Loss | Corrosion | 480 | 12.112 | 5.81 | 9.3 | 08:16 | 11 | 57 | 17 | External | 0.703 | 105.3
383.121 | Weld | Longitudinal weld pipe | 490 | 12.122 |  | 9.3 | 02:44 | [7 empty] | 0 |  | no | 0 |  |  |  |  | MATCHED | LOCKED |  |  | Keduanya terbatas | 383.121 | Weld | Longitudinal weld pipe | 490 | 12.122 |  | 9.3 | 02:44
395.243 | Weld | Longitudinal weld pipe | 500 | 12.124 |  | 9.3 | 06:38 | [7 empty] | 0 |  | no | 0 |  |  |  |  | MATCHED | LOCKED |  |  | Keduanya terbatas | 395.243 | Weld | Longitudinal weld pipe | 500 | 12.124 |  | 9.3 | 06:38
407.367 | Weld | Longitudinal weld pipe | 510 | 12.161 |  | 9.3 | 07:54 | [7 empty] | 0 |  | no | 0 |  |  |  |  | MATCHED | LOCKED |  |  | Keduanya terbatas | 407.367 | Weld | Longitudinal weld pipe | 510 | 12.161 |  | 9.3 | 07:54
419.528 | Weld | Longitudinal weld pipe | 520 | 12.166 |  | 9.3 | 02:28 | [7 empty] | 0 |  | no | 0 |  |  |  |  | MATCHED | LOCKED |  |  | Keduanya terbatas | 419.528 | Weld | Longitudinal weld pipe | 520 | 12.166 |  | 9.3 | 02:28
422.047 | Metal Loss | Corrosion | 520 | 12.166 | 2.519 | 9.3 | 11:30 | 9 | 64 | 7 | External |  |  |  | 0 | 0 | no | 0 | 0 | 0 | 0 | no | MATCHED | LOCKED |  |  | Lengkap | 422.047 | Metal Loss | Corrosion | 520 | 12.166 | 2.519 | 9.3 | 11:30 | 9 | 64 | 7 | External
431.694 | Weld | Longitudinal weld pipe | 530 | 12.169 |  | 9.3 | 09:40 | [7 empty] | 0 |  | no | 0 |  |  |  |  | MATCHED | LOCKED |  |  | Keduanya terbatas | 431.694 | Weld | Longitudinal weld pipe | 530 | 12.169 |  | 9.3 | 09:40
443.863 | Weld | Longitudinal weld pipe | 540 | 12.188 |  | 9.3 | 11:36 | [7 empty] | 0 |  | no | 0 |  |  |  |  | MATCHED | LOCKED |  |  | Keduanya terbatas | 443.863 | Weld | Longitudinal weld pipe | 540 | 12.188 |  | 9.3 | 11:36
456.051 | Weld | Longitudinal weld pipe | 550 | 11.069 |  | 9.3 | 02:44 | [7 empty] | 0 |  | no | 0 |  |  |  |  | MATCHED | LOCKED |  |  | Keduanya terbatas | 456.051 | Weld | Longitudinal weld pipe | 550 | 11.069 |  | 9.3 | 02:44
467.12 | Weld | Longitudinal weld pipe | 560 | 12.181 |  | 9.3 | 10:58 | [7 empty] | 0 |  | no | 0 |  |  |  |  | MATCHED | LOCKED |  |  | Keduanya terbatas | 467.12 | Weld | Longitudinal weld pipe | 560 | 12.181 |  | 9.3 | 10:58
479.301 | Weld | Longitudinal weld pipe | 570 | 12.145 |  | 9.3 | 03:36 | [7 empty] | 0 |  | no | 0 |  |  |  |  | MATCHED | LOCKED |  |  | Keduanya terbatas | 479.301 | Weld | Longitudinal weld pipe | 570 | 12.145 |  | 9.3 | 03:36
491.446 | Weld | Longitudinal weld pipe | 580 | 12.128 |  | 9.3 | 06:40 | [7 empty] | 0 |  | no | 0 |  |  |  |  | MATCHED | LOCKED |  |  | Keduanya terbatas | 491.446 | Weld | Longitudinal weld pipe | 580 | 12.128 |  | 9.3 | 06:40
496.722 | Metal Loss | Corrosion | 580 | 12.128 | 5.276 | 9.3 | 06:48 | 9 | 71 | 8 | Internal |  |  |  | 0 | 0 | no | 0 | 0 | 0 | 0 | no | MATCHED | LOCKED |  |  | Lengkap | 496.722 | Metal Loss | Corrosion | 580 | 12.128 | 5.276 | 9.3 | 06:48 | 9 | 71 | 8 | Internal
497.131 | Metal Loss | Corrosion | 580 | 12.128 | 5.685 | 9.3 | 05:38 | 10 | 64 | 7 | Internal |  |  |  | 0 | 0 | no | 0 | 0 | 0 | 0 | no | MATCHED | LOCKED |  |  | Lengkap | 497.131 | Metal Loss | Corrosion | 580 | 12.128 | 5.685 | 9.3 | 05:38 | 10 | 64 | 7 | Internal
503.574 | Weld | Longitudinal weld pipe | 590 | 12.121 |  | 9.3 | 06:18 | [7 empty] | 0 |  | no | 0 |  |  |  |  | MATCHED | LOCKED |  |  | Keduanya terbatas | 503.574 | Weld | Longitudinal weld pipe | 590 | 12.121 |  | 9.3 | 06:18
513.504 | Metal Loss | Close To | 590 | 12.121 | 9.93 | 9.3 | 07:24 | 39 | 78 | [5 empty] | 0 | 0 | no | 0 |  | 0 | 0 |  | MATCHED | LOCKED |  |  | Lengkap | 513.504 | Metal Loss | Close To | 590 | 12.121 | 9.93 | 9.3 | 07:24 | 39 | 78
515.695 | Weld | Longitudinal weld pipe | 600 | 4.13 |  | 9.3 | 08:00 | [7 empty] | 0 |  | no | 0 |  |  |  |  | MATCHED | LOCKED |  |  | Keduanya terbatas | 515.695 | Weld | Longitudinal weld pipe | 600 | 4.13 |  | 9.3 | 08:00
517.357 | Marker | AGM | 600 | 4.13 | 1.662 | 9.3 | [7 empty] | KM 450 | 0 | 0 | [6 empty] | MATCHED | LOCKED |  |  | Keduanya terbatas | 517.357 | Marker | AGM | 600 | 4.13 | 1.662 | 9.3 | [7 empty] | KM 450
519.825 | Weld | Longitudinal weld pipe | 610 | 5.773 |  | 9.3 | [8 empty] | 0 | [7 empty] | MATCHED | LOCKED |  |  | Keduanya terbatas | 519.825 | Weld | Longitudinal weld pipe | 610 | 5.773 |  | 9.3
519.859 | Metal Loss | Corrosion | 610 | 5.773 | 0.034 | 9.3 | 05:52 | 16 | 64 | 10 | External | 0.703 | 105.2 | adj. to GW | 0 | 0 | no | 0 | 0 | 0 | 0 | no | MATCHED | LOCKED |  |  | Lengkap | 519.859 | Metal Loss | Corrosion | 610 | 5.773 | 0.034 | 9.3 | 05:52 | 16 | 64 | 10 | External | 0.703 | 105.2 | adj. to GW
524.265 | Casing | Start | 610 | 5.773 | 4.44 | 9.3 |  | 19459 | [14 empty] | ONLY IN NEW | LOCKED |  |  | Hanya NEW
[23 empty] | ONLY IN OLD | OPEN |  |  | Hanya OLD | 524.265 | Casing | Start | 610 | 5.773 | 4.44 | 9.3 |  | 19459
524.868 | Metal Loss | Corrosion | 610 | 5.773 | 5.043 | 9.3 | 05:34 | 6 | 43 | 6 | External |  |  | under casing | 0 | 0 | no | 0 | 0 | 0 | 0 | no | MATCHED | LOCKED |  |  | Lengkap | 524.868 | Metal Loss | Corrosion | 610 | 5.773 | 5.043 | 9.3 | 05:34 | 6 | 43 | 6 | External |  |  | under casing
524.998 | Metal Loss | Corrosion | 610 | 5.773 | 5.173 | 9.3 | 04:46 | 14 | 106 | 7 | External |  |  | under casing | 0 | 0 | no | 0 | 0 | 0 | 0 | no | MATCHED | LOCKED |  |  | Lengkap | 524.998 | Metal Loss | Corrosion | 610 | 5.773 | 5.173 | 9.3 | 04:46 | 14 | 106 | 7 | External |  |  | under casing
525.522 | Metal Loss | Corrosion | 610 | 5.773 | 5.697 | 9.3 | 05:16 | 18 | 71 | 7 | External |  |  | under casing | 0 | 0 | no | 0 | 0 | 0 | 0 | no | MATCHED | LOCKED |  |  | Lengkap | 525.522 | Metal Loss | Corrosion | 610 | 5.773 | 5.697 | 9.3 | 05:16 | 18 | 71 | 7 | External |  |  | under casing
525.598 | Weld | Longitudinal weld pipe | 620 | 12.166 |  | 9.3 | 06:02 | [7 empty] | 0 |  | no | 0 |  |  |  |  | MATCHED | LOCKED |  |  | Keduanya terbatas | 525.598 | Weld | Longitudinal weld pipe | 620 | 12.166 |  | 9.3 | 06:02
537.764 | Weld | Longitudinal weld pipe | 630 | 10.164 |  | 9.3 | 05:42 | [7 empty] | 0 |  | no | 0 |  |  |  |  | MATCHED | LOCKED |  |  | Keduanya terbatas | 537.764 | Weld | Longitudinal weld pipe | 630 | 10.164 |  | 9.3 | 05:42
543.724 | Casing | End | 630 | 10.164 | 5.96 | 9.3 | [16 empty] | ONLY IN NEW | LOCKED |  |  | Hanya NEW
[23 empty] | ONLY IN OLD | OPEN |  |  | Hanya OLD | 543.724 | Casing | End | 630 | 10.164 | 5.96 | 9.3
544.237 | Bend |  | 630 | 10.164 | 6.473 | 9.3 | 12:00 | 2251 | [5 empty] | up | 0 | 0 | no | 0 |  | 0 |  |  | MATCHED | LOCKED |  |  | Lengkap | 544.237 | Bend |  | 630 | 10.164 | 6.473 | 9.3 | 12:00 | 2251 | [5 empty] | up
546.591 | Metal Loss | Corrosion | 630 | 10.164 | 8.827 | 9.3 | 06:32 | 10 | 71 | 7 | External |  |  |  | 0 | 0 | no | 0 | 0 | 0 | 0 | no | MATCHED | LOCKED |  |  | Lengkap | 546.591 | Metal Loss | Corrosion | 630 | 10.164 | 8.827 | 9.3 | 06:32 | 10 | 71 | 7 | External
547.233 | Metal Loss | Corrosion | 630 | 10.164 | 9.469 | 9.3 | 05:28 | 12 | 57 | 7 | External |  |  |  | 0 | 0 | no | 0 | 0 | 0 | 0 | no | MATCHED | LOCKED |  |  | Lengkap | 547.233 | Metal Loss | Corrosion | 630 | 10.164 | 9.469 | 9.3 | 05:28 | 12 | 57 | 7 | External
547.528 | Metal Loss | Corrosion | 630 | 10.164 | 9.764 | 9.3 | 05:34 | 7 | 35 | 9 | External |  |  |  | 0 | 0 | no | 0 | 0 | 0 | 0 | no | MATCHED | LOCKED |  |  | Lengkap | 547.528 | Metal Loss | Corrosion | 630 | 10.164 | 9.764 | 9.3 | 05:34 | 7 | 35 | 9 | External
547.715 | Metal Loss | Corrosion | 630 | 10.164 | 9.951 | 9.3 | 03:42 | 15 | 64 | 8 | External |  |  |  | 0 | 0 | no | 0 | 0 | 0 | 0 | no | MATCHED | LOCKED |  |  | Lengkap | 547.715 | Metal Loss | Corrosion | 630 | 10.164 | 9.951 | 9.3 | 03:42 | 15 | 64 | 8 | External
547.836 | Metal Loss | Corrosion | 630 | 10.164 | 10.072 | 9.3 | 03:12 | 24 | 121 | 7 | External |  |  |  | 0 | 0 | no | 0 | 0 | 0 | 0 | no | MATCHED | LOCKED |  |  | Lengkap | 547.836 | Metal Loss | Corrosion | 630 | 10.164 | 10.072 | 9.3 | 03:12 | 24 | 121 | 7 | External
547.852 | Metal Loss | Corrosion | 630 | 10.164 | 10.088 | 9.3 | 05:32 | 14 | 50 | 30 | External | 0.705 | 104.9 |  | 0 | 0 | no | 0 | 0 | 0 | 0 | no | MATCHED | LOCKED |  |  | Lengkap | 547.852 | Metal Loss | Corrosion | 630 | 10.164 | 10.088 | 9.3 | 05:32 | 14 | 50 | 30 | External | 0.705 | 104.9
547.928 | Weld | Longitudinal weld pipe | 640 | 11.406 |  | 9.3 | 01:56 | [7 empty] | 0 |  | no | 0 |  |  |  |  | MATCHED | LOCKED |  |  | Keduanya terbatas | 547.928 | Weld | Longitudinal weld pipe | 640 | 11.406 |  | 9.3 | 01:56
547.981 | Metal Loss | Corrosion | 640 | 11.406 | 0.053 | 9.3 | 05:16 | 12 | 50 | 8 | External |  |  |  | 0 | 0 | no | 0 | 0 | 0 | 0 | no | MATCHED | LOCKED |  |  | Lengkap | 547.981 | Metal Loss | Corrosion | 640 | 11.406 | 0.053 | 9.3 | 05:16 | 12 | 50 | 8 | External
548.136 | Metal Loss | Corrosion | 640 | 11.406 | 0.208 | 9.3 | 06:34 | 10 | 50 | 6 | External |  |  |  | 0 | 0 | no | 0 | 0 | 0 | 0 | no | MATCHED | LOCKED |  |  | Lengkap | 548.136 | Metal Loss | Corrosion | 640 | 11.406 | 0.208 | 9.3 | 06:34 | 10 | 50 | 6 | External
548.428 | Metal Loss | Corrosion | 640 | 11.406 | 0.5 | 9.3 | 05:18 | 7 | 28 | 7 | External |  |  |  | 0 | 0 | no | 0 | 0 | 0 | 0 | no | MATCHED | LOCKED |  |  | Lengkap | 548.428 | Metal Loss | Corrosion | 640 | 11.406 | 0.5 | 9.3 | 05:18 | 7 | 28 | 7 | External
554.231 | Metal Loss | Corrosion | 640 | 11.406 | 6.303 | 9.3 | 07:46 | 10 | 64 | 12 | External | 0.703 | 105.3 |  | 0 | 0 | no | 0 | 0 | 0 | 0 | no | MATCHED | LOCKED |  |  | Lengkap | 554.231 | Metal Loss | Corrosion | 640 | 11.406 | 6.303 | 9.3 | 07:46 | 10 | 64 | 12 | External | 0.703 | 105.3
559.334 | Weld | Longitudinal weld pipe | 650 | 12.22 |  | 9.3 | 07:40 | [7 empty] | 0 |  | no | 0 |  |  |  |  | MATCHED | LOCKED |  |  | Keduanya terbatas | 559.334 | Weld | Longitudinal weld pipe | 650 | 12.22 |  | 9.3 | 07:40
571.554 | Weld | Longitudinal weld pipe | 660 | 6.362 |  | 9.3 | 08:06 | [7 empty] | 0 |  | no | 0 |  |  |  |  | MATCHED | LOCKED |  |  | Keduanya terbatas | 571.554 | Weld | Longitudinal weld pipe | 660 | 6.362 |  | 9.3 | 08:06
577.916 | Weld | Longitudinal weld pipe | 670 | 8.125 |  | 9.3 | 04:32 | [7 empty] | 0 |  | no | 0 |  |  |  |  | MATCHED | LOCKED |  |  | Keduanya terbatas | 577.916 | Weld | Longitudinal weld pipe | 670 | 8.125 |  | 9.3 | 04:32
586.041 | Weld | Longitudinal weld pipe | 680 | 12.148 |  | 9.3 | 10:02 | [7 empty] | 0 |  | no | 0 |  |  |  |  | MATCHED | LOCKED |  |  | Keduanya terbatas | 586.041 | Weld | Longitudinal weld pipe | 680 | 12.148 |  | 9.3 | 10:02
598.189 | Weld | Longitudinal weld pipe | 690 | 12.145 |  | 9.3 | 04:16 | [7 empty] | 0 |  | no | 0 |  |  |  |  | MATCHED | LOCKED |  |  | Keduanya terbatas | 598.189 | Weld | Longitudinal weld pipe | 690 | 12.145 |  | 9.3 | 04:16
610.334 | Weld | Longitudinal weld pipe | 700 | 10.65 |  | 9.3 | 08:14 | [7 empty] | 0 |  | no | 0 |  |  |  |  | MATCHED | LOCKED |  |  | Keduanya terbatas | 610.334 | Weld | Longitudinal weld pipe | 700 | 10.65 |  | 9.3 | 08:14
620.377 | Metal Loss | Corrosion | 700 | 10.65 | 10.043 | 9.3 | 08:22 | 14 | 24 | 10 | Internal | 0.703 | 105.3 |  | 0 | 0 | no | 0 | 0 | 0 | 0 | no | MATCHED | LOCKED |  |  | Lengkap | 620.377 | Metal Loss | Corrosion | 700 | 10.65 | 10.043 | 9.3 | 08:22 | 14 | 24 | 10 | Internal | 0.703 | 105.3
620.748 | Metal Loss | Corrosion | 700 | 10.65 | 10.414 | 9.3 | 05:44 | 11 | 64 | 8 | External |  |  |  | 0 | 0 | no | 0 | 0 | 0 | 0 | no | MATCHED | LOCKED |  |  | Lengkap | 620.748 | Metal Loss | Corrosion | 700 | 10.65 | 10.414 | 9.3 | 05:44 | 11 | 64 | 8 | External
620.984 | Weld | Longitudinal weld pipe | 710 | 11.156 |  | 9.3 | 01:40 | [7 empty] | 0 |  | no | 0 |  |  |  |  | MATCHED | LOCKED |  |  | Keduanya terbatas | 620.984 | Weld | Longitudinal weld pipe | 710 | 11.156 |  | 9.3 | 01:40
621.275 | Metal Loss | Corrosion | 710 | 11.156 | 0.291 | 9.3 | 03:50 | 11 | 64 | 8 | External |  |  |  | 0 | 0 | no | 0 | 0 | 0 | 0 | no | MATCHED | LOCKED |  |  | Lengkap | 621.275 | Metal Loss | Corrosion | 710 | 11.156 | 0.291 | 9.3 | 03:50 | 11 | 64 | 8 | External
631.804 | Metal Loss | Corrosion | 710 | 11.156 | 10.82 | 9.3 | 07:46 | 8 | 35 | 12 | External | 0.702 | 105.4 |  | 0 | 0 | no | 0 | 0 | 0 | 0 | no | MATCHED | LOCKED |  |  | Lengkap | 631.804 | Metal Loss | Corrosion | 710 | 11.156 | 10.82 | 9.3 | 07:46 | 8 | 35 | 12 | External | 0.702 | 105.4
631.969 | Metal Loss | CLUSTER corrosion | 710 | 11.156 | 10.985 | 9.3 | 06:02 | 48 | 227 | 14 | External | 0.715 | 103.5 |  | 0 | 0 | no | 0 | 0 | 0 | 0 | no | MATCHED | LOCKED |  |  | Lengkap | 631.969 | Metal Loss | CLUSTER corrosion | 710 | 11.156 | 10.985 | 9.3 | 06:02 | 48 | 227 | 14 | External | 0.715 | 103.5
632.014 | Metal Loss | CLUSTER corrosion | 710 | 11.156 | 11.03 | 9.3 | 01:46 | 27 | 92 | 6 | External |  |  |  | 0 | 0 | no | 0 | 0 | 0 | 0 | no | MATCHED | LOCKED |  |  | Lengkap | 632.014 | Metal Loss | CLUSTER corrosion | 710 | 11.156 | 11.03 | 9.3 | 01:46 | 27 | 92 | 6 | External
632.024 | Metal Loss | Corrosion | 710 | 11.156 | 11.04 | 9.3 | 03:42 | 7 | 43 | 6 | External |  |  |  | 0 | 0 | no | 0 | 0 | 0 | 0 | no | MATCHED | LOCKED |  |  | Lengkap | 632.024 | Metal Loss | Corrosion | 710 | 11.156 | 11.04 | 9.3 | 03:42 | 7 | 43 | 6 | External
632.026 | Metal Loss | Corrosion | 710 | 11.156 | 11.042 | 9.3 | 11:06 | 7 | 28 | 6 | External |  |  |  | 0 | 0 | no | 0 | 0 | 0 | 0 | no | MATCHED | LOCKED |  |  | Lengkap | 632.026 | Metal Loss | Corrosion | 710 | 11.156 | 11.042 | 9.3 | 11:06 | 7 | 28 | 6 | External
632.037 | Metal Loss | Corrosion | 710 | 11.156 | 11.053 | 9.3 | 08:46 | 10 | 50 | 7 | External |  |  |  | 0 | 0 | no | 0 | 0 | 0 | 0 | no | MATCHED | LOCKED |  |  | Lengkap | 632.037 | Metal Loss | Corrosion | 710 | 11.156 | 11.053 | 9.3 | 08:46 | 10 | 50 | 7 | External
632.039 | Metal Loss | Corrosion | 710 | 11.156 | 11.055 | 9.3 | 05:22 | 9 | 35 | 7 | External |  |  |  | 0 | 0 | no | 0 | 0 | 0 | 0 | no | MATCHED | LOCKED |  |  | Lengkap | 632.039 | Metal Loss | Corrosion | 710 | 11.156 | 11.055 | 9.3 | 05:22 | 9 | 35 | 7 | External
632.07 | Metal Loss | CLUSTER corrosion | 710 | 11.156 | 11.086 | 9.3 | 06:10 | 42 | 71 | 9 | External |  |  | adj. to GW | 0 | 0 | no | 0 | 0 | 0 | 0 | no | MATCHED | LOCKED |  |  | Lengkap | 632.07 | Metal Loss | CLUSTER corrosion | 710 | 11.156 | 11.086 | 9.3 | 06:10 | 42 | 71 | 9 | External |  |  | adj. to GW
632.101 | Metal Loss | CLUSTER corrosion | 710 | 11.156 | 11.117 | 9.3 | 09:58 | 19 | 114 | 12 | External | 0.704 | 105.1 | adj. to GW | 0 | 0 | no | 0 | 0 | 0 | 0 | no | MATCHED | LOCKED |  |  | Lengkap | 632.101 | Metal Loss | CLUSTER corrosion | 710 | 11.156 | 11.117 | 9.3 | 09:58 | 19 | 114 | 12 | External | 0.704 | 105.1 | adj. to GW
632.106 | Metal Loss | Corrosion | 710 | 11.156 | 11.122 | 9.3 | 07:30 | 13 | 92 | 9 | External |  |  | adj. to GW | [8 empty] | ONLY IN NEW | LOCKED |  |  | Hanya NEW
632.106 | Metal Loss | Corrosion | 710 | 11.156 | 11.122 | 9.3 | 00:14 | 10 | 50 | 7 | External |  |  | adj. to GW | 0 | 0 | no | 0 | 0 | 0 | 0 | no | MATCHED | LOCKED |  |  | Lengkap | 632.106 | Metal Loss | Corrosion | 710 | 11.156 | 11.122 | 9.3 | 00:14 | 10 | 50 | 7 | External |  |  | adj. to GW
[23 empty] | ONLY IN OLD | OPEN |  |  | Hanya OLD | 632.106 | Metal Loss | Corrosion | 710 | 11.156 | 11.122 | 9.3 | 07:30 | 13 | 92 | 9 | External |  |  | adj. to GW
632.112 | Metal Loss | Corrosion | 710 | 11.156 | 11.128 | 9.3 | 00:58 | 13 | 57 | 6 | External |  |  | adj. to GW | 0 | 0 | no | 0 | 0 | 0 | 0 | no | MATCHED | LOCKED |  |  | Lengkap | 632.112 | Metal Loss | Corrosion | 710 | 11.156 | 11.128 | 9.3 | 00:58 | 13 | 57 | 6 | External |  |  | adj. to GW
632.115 | Metal Loss | Corrosion | 710 | 11.156 | 11.131 | 9.3 | 02:38 | 9 | 28 | 6 | External |  |  | adj. to GW | 0 | 0 | no | 0 | 0 | 0 | 0 | no | MATCHED | LOCKED |  |  | Lengkap | 632.115 | Metal Loss | Corrosion | 710 | 11.156 | 11.131 | 9.3 | 02:38 | 9 | 28 | 6 | External |  |  | adj. to GW
632.14 | Weld | Longitudinal weld pipe | 720 | 12.17 |  | 9.3 | 03:40 | [7 empty] | 0 |  | no | 0 |  |  |  |  | MATCHED | LOCKED |  |  | Keduanya terbatas | 632.14 | Weld | Longitudinal weld pipe | 720 | 12.17 |  | 9.3 | 03:40
632.151 | Metal Loss | Corrosion | 720 | 12.17 | 0.011 | 9.3 | 10:36 | 6 | 14 | 9 | External |  |  | adj. to GW | [8 empty] | ONLY IN NEW | LOCKED |  |  | Hanya NEW
632.151 | Metal Loss | Corrosion | 720 | 12.17 | 0.011 | 9.3 | 11:00 | 26 | 43 | 11 | External | 0.706 | 104.9 | adj. to GW | 0 | 0 | no | 0 | 0 | 0 | 0 | no | MATCHED | LOCKED |  |  | Lengkap | 632.151 | Metal Loss | Corrosion | 720 | 12.17 | 0.011 | 9.3 | 11:00 | 26 | 43 | 11 | External | 0.706 | 104.9 | adj. to GW
[23 empty] | ONLY IN OLD | OPEN |  |  | Hanya OLD | 632.151 | Metal Loss | Corrosion | 720 | 12.17 | 0.011 | 9.3 | 10:36 | 6 | 14 | 9 | External |  |  | adj. to GW
632.152 | Metal Loss | Corrosion | 720 | 12.17 | 0.012 | 9.3 | 06:20 | 8 | 71 | 15 | External | 0.702 | 105.3 | adj. to GW | 0 | 0 | no | 0 | 0 | 0 | 0 | no | MATCHED | LOCKED |  |  | Lengkap | 632.152 | Metal Loss | Corrosion | 720 | 12.17 | 0.012 | 9.3 | 06:20 | 8 | 71 | 15 | External | 0.702 | 105.3 | adj. to GW
632.153 | Metal Loss | CLUSTER corrosion | 720 | 12.17 | 0.013 | 9.3 | 00:48 | 42 | 206 | 11 | External | 0.71 | 104.2 | adj. to GW | 0 | 0 | no | 0 | 0 | 0 | 0 | no | MATCHED | LOCKED |  |  | Lengkap | 632.153 | Metal Loss | CLUSTER corrosion | 720 | 12.17 | 0.013 | 9.3 | 00:48 | 42 | 206 | 11 | External | 0.71 | 104.2 | adj. to GW
632.154 | Metal Loss | CLUSTER corrosion | 720 | 12.17 | 0.014 | 9.3 | 04:36 | 48 | 128 | 13 | External | 0.714 | 103.7 | adj. to GW | 0 | 0 | no | 0 | 0 | 0 | 0 | no | MATCHED | LOCKED |  |  | Lengkap | 632.154 | Metal Loss | CLUSTER corrosion | 720 | 12.17 | 0.014 | 9.3 | 04:36 | 48 | 128 | 13 | External | 0.714 | 103.7 | adj. to GW
632.161 | Metal Loss | CLUSTER corrosion | 720 | 12.17 | 0.021 | 9.3 | 09:16 | 27 | 114 | 10 | External | 0.705 | 104.9 | adj. to GW | 0 | 0 | no | 0 | 0 | 0 | 0 | no | MATCHED | LOCKED |  |  | Lengkap | 632.161 | Metal Loss | CLUSTER corrosion | 720 | 12.17 | 0.021 | 9.3 | 09:16 | 27 | 114 | 10 | External | 0.705 | 104.9 | adj. to GW
632.187 | Metal Loss | CLUSTER corrosion | 720 | 12.17 | 0.047 | 9.3 | 07:16 | 39 | 92 | 10 | External | 0.708 | 104.5 | adj. to GW | 0 | 0 | no | 0 | 0 | 0 | 0 | no | MATCHED | LOCKED |  |  | Lengkap | 632.187 | Metal Loss | CLUSTER corrosion | 720 | 12.17 | 0.047 | 9.3 | 07:16 | 39 | 92 | 10 | External | 0.708 | 104.5 | adj. to GW
632.224 | Metal Loss | CLUSTER corrosion | 720 | 12.17 | 0.084 | 9.3 | 06:04 | 69 | 164 | 13 | External | 0.722 | 102.6 |  | 0 | 0 | no | 0 | 0 | 0 | 0 | no | MATCHED | LOCKED |  |  | Lengkap | 632.224 | Metal Loss | CLUSTER corrosion | 720 | 12.17 | 0.084 | 9.3 | 06:04 | 69 | 164 | 13 | External | 0.722 | 102.6
632.272 | Metal Loss | Corrosion | 720 | 12.17 | 0.132 | 9.3 | 07:52 | 14 | 35 | 14 | External | 0.703 | 105.2 |  | 0 | 0 | no | 0 | 0 | 0 | 0 | no | MATCHED | LOCKED |  |  | Lengkap | 632.272 | Metal Loss | Corrosion | 720 | 12.17 | 0.132 | 9.3 | 07:52 | 14 | 35 | 14 | External | 0.703 | 105.2
632.311 | Metal Loss | Corrosion | 720 | 12.17 | 0.171 | 9.3 | 02:28 | 11 | 64 | 6 | External |  |  |  | 0 | 0 | no | 0 | 0 | 0 | 0 | no | MATCHED | LOCKED |  |  | Lengkap | 632.311 | Metal Loss | Corrosion | 720 | 12.17 | 0.171 | 9.3 | 02:28 | 11 | 64 | 6 | External
632.318 | Metal Loss | CLUSTER corrosion | 720 | 12.17 | 0.178 | 9.3 | 05:48 | 72 | 106 | 10 | External | 0.717 | 103.1 |  | 0 | 0 | no | 0 | 0 | 0 | 0 | no | MATCHED | LOCKED |  |  | Lengkap | 632.318 | Metal Loss | CLUSTER corrosion | 720 | 12.17 | 0.178 | 9.3 | 05:48 | 72 | 106 | 10 | External | 0.717 | 103.1
632.325 | Metal Loss | Corrosion | 720 | 12.17 | 0.185 | 9.3 | 07:04 | 7 | 35 | 11 | External | 0.702 | 105.4 |  | 0 | 0 | no | 0 | 0 | 0 | 0 | no | MATCHED | LOCKED |  |  | Lengkap | 632.325 | Metal Loss | Corrosion | 720 | 12.17 | 0.185 | 9.3 | 07:04 | 7 | 35 | 11 | External | 0.702 | 105.4
632.351 | Metal Loss | Corrosion | 720 | 12.17 | 0.211 | 9.3 | 08:04 | 14 | 78 | 6 | External |  |  |  | 0 | 0 | no | 0 | 0 | 0 | 0 | no | MATCHED | LOCKED |  |  | Lengkap | 632.351 | Metal Loss | Corrosion | 720 | 12.17 | 0.211 | 9.3 | 08:04 | 14 | 78 | 6 | External
632.413 | Metal Loss | Corrosion | 720 | 12.17 | 0.273 | 9.3 | 02:36 | 16 | 92 | 9 | External |  |  |  | 0 | 0 | no | 0 | 0 | 0 | 0 | no | MATCHED | LOCKED |  |  | Lengkap | 632.413 | Metal Loss | Corrosion | 720 | 12.17 | 0.273 | 9.3 | 02:36 | 16 | 92 | 9 | External
632.433 | Metal Loss | Corrosion | 720 | 12.17 | 0.293 | 9.3 | 01:28 | 10 | 92 | 6 | External |  |  |  | 0 | 0 | no | 0 | 0 | 0 | 0 | no | MATCHED | LOCKED |  |  | Lengkap | 632.433 | Metal Loss | Corrosion | 720 | 12.17 | 0.293 | 9.3 | 01:28 | 10 | 92 | 6 | External
637.107 | Metal Loss | Corrosion | 720 | 12.17 | 4.967 | 9.3 | 04:18 | 6 | 35 | 9 | External |  |  |  | 0 | 0 | no | 0 | 0 | 0 | 0 | no | MATCHED | LOCKED |  |  | Lengkap | 637.107 | Metal Loss | Corrosion | 720 | 12.17 | 4.967 | 9.3 | 04:18 | 6 | 35 | 9 | External
644.31 | Weld | Longitudinal weld pipe | 730 | 12.172 |  | 9.3 | 05:06 | [7 empty] | 0 |  | no | 0 |  |  |  |  | MATCHED | LOCKED |  |  | Keduanya terbatas | 644.31 | Weld | Longitudinal weld pipe | 730 | 12.172 |  | 9.3 | 05:06
648.515 | Metal Loss | Corrosion | 730 | 12.172 | 4.205 | 9.3 | 07:46 | 7 | 28 | 7 | External |  |  |  | 0 | 0 | no | 0 | 0 | 0 | 0 | no | MATCHED | LOCKED |  |  | Lengkap | 648.515 | Metal Loss | Corrosion | 730 | 12.172 | 4.205 | 9.3 | 07:46 | 7 | 28 | 7 | External
656.482 | Weld | Longitudinal weld pipe | 740 | 12.183 |  | 9.3 | 00:48 | [7 empty] | 0 |  | no | 0 |  |  |  |  | MATCHED | LOCKED |  |  | Keduanya terbatas | 656.482 | Weld | Longitudinal weld pipe | 740 | 12.183 |  | 9.3 | 00:48
668.665 | Weld | Longitudinal weld pipe | 750 | 12.172 |  | 9.3 | 03:50 | [7 empty] | 0 |  | no | 0 |  |  |  |  | MATCHED | LOCKED |  |  | Keduanya terbatas | 668.665 | Weld | Longitudinal weld pipe | 750 | 12.172 |  | 9.3 | 03:50
676.667 | Metal Loss | Corrosion | 750 | 12.172 | 8.002 | 9.3 | 04:18 | 13 | 28 | 9 | External |  |  |  | 0 | 0 | no | 0 | 0 | 0 | 0 | no | MATCHED | LOCKED |  |  | Lengkap | 676.667 | Metal Loss | Corrosion | 750 | 12.172 | 8.002 | 9.3 | 04:18 | 13 | 28 | 9 | External
680.837 | Weld | Longitudinal weld pipe | 760 | 9.654 |  | 9.3 | 02:04 | [7 empty] | 0 |  | no | 0 |  |  |  |  | MATCHED | LOCKED |  |  | Keduanya terbatas | 680.837 | Weld | Longitudinal weld pipe | 760 | 9.654 |  | 9.3 | 02:04
690.162 | Metal Loss | Corrosion | 760 | 9.654 | 9.325 | 9.3 | 06:08 | 18 | 43 | 11 | External | 0.704 | 105.2 |  | 0 | 0 | no | 0 | 0 | 0 | 0 | no | MATCHED | LOCKED |  |  | Lengkap | 690.162 | Metal Loss | Corrosion | 760 | 9.654 | 9.325 | 9.3 | 06:08 | 18 | 43 | 11 | External | 0.704 | 105.2
690.491 | Weld | Longitudinal weld pipe | 770 | 8.676 |  | 9.3 | 08:58 | [7 empty] | 0 |  | no | 0 |  |  |  |  | MATCHED | LOCKED |  |  | Keduanya terbatas | 690.491 | Weld | Longitudinal weld pipe | 770 | 8.676 |  | 9.3 | 08:58
690.492 | Weld |  | 770 | 8.676 | 0.001 | 9.3 | 08:16 |  | 156 | [5 empty] | 0 | 0 | no | 0 |  |  | 0 |  | MATCHED | LOCKED |  |  | Lengkap | 690.492 | Weld |  | 770 | 8.676 | 0.001 | 9.3 | 08:16 |  | 156
699.167 | Weld | Longitudinal weld pipe | 780 | 12.087 |  | 9.3 | 07:54 | [7 empty] | 0 |  | no | 0 |  |  |  |  | MATCHED | LOCKED |  |  | Keduanya terbatas | 699.167 | Weld | Longitudinal weld pipe | 780 | 12.087 |  | 9.3 | 07:54
711.254 | Weld | Longitudinal weld pipe | 790 | 12.205 |  | 9.3 | 10:56 | [7 empty] | 0 |  | no | 0 |  |  |  |  | MATCHED | LOCKED |  |  | Keduanya terbatas | 711.254 | Weld | Longitudinal weld pipe | 790 | 12.205 |  | 9.3 | 10:56
723.459 | Weld | Longitudinal weld pipe | 800 | 12.044 |  | 9.3 | 01:52 | [7 empty] | 0 |  | no | 0 |  |  |  |  | MATCHED | LOCKED |  |  | Keduanya terbatas | 723.459 | Weld | Longitudinal weld pipe | 800 | 12.044 |  | 9.3 | 01:52
735.503 | Weld | Longitudinal weld pipe | 810 | 11.957 |  | 9.3 | 07:06 | [7 empty] | 0 |  | no | 0 |  |  |  |  | MATCHED | LOCKED |  |  | Keduanya terbatas | 735.503 | Weld | Longitudinal weld pipe | 810 | 11.957 |  | 9.3 | 07:06
747.46 | Weld | Longitudinal weld pipe | 820 | 12.161 |  | 9.3 | 00:48 | [7 empty] | 0 |  | no | 0 |  |  |  |  | MATCHED | LOCKED |  |  | Keduanya terbatas | 747.46 | Weld | Longitudinal weld pipe | 820 | 12.161 |  | 9.3 | 00:48
759.621 | Weld | Longitudinal weld pipe | 830 | 12.159 |  | 9.3 | 10:20 | [7 empty] | 0 |  | no | 0 |  |  |  |  | MATCHED | LOCKED |  |  | Keduanya terbatas | 759.621 | Weld | Longitudinal weld pipe | 830 | 12.159 |  | 9.3 | 10:20
771.78 | Weld | Longitudinal weld pipe | 840 | 12.165 |  | 9.3 | 00:26 | [7 empty] | 0 |  | no | 0 |  |  |  |  | MATCHED | LOCKED |  |  | Keduanya terbatas | 771.78 | Weld | Longitudinal weld pipe | 840 | 12.165 |  | 9.3 | 00:26
783.945 | Weld | Longitudinal weld pipe | 850 | 12.172 |  | 9.3 | 05:06 | [7 empty] | 0 |  | no | 0 |  |  |  |  | MATCHED | LOCKED |  |  | Keduanya terbatas | 783.945 | Weld | Longitudinal weld pipe | 850 | 12.172 |  | 9.3 | 05:06
796.117 | Weld | Longitudinal weld pipe | 860 | 12.139 |  | 9.3 | 03:10 | [7 empty] | 0 |  | no | 0 |  |  |  |  | MATCHED | LOCKED |  |  | Keduanya terbatas | 796.117 | Weld | Longitudinal weld pipe | 860 | 12.139 |  | 9.3 | 03:10
807.165 | Metal Loss | Corrosion | 860 | 12.139 | 11.048 | 9.3 | 06:30 | 11 | 57 | 7 | External |  |  |  | 0 | 0 | no | 0 | 0 | 0 | 0 | no | MATCHED | LOCKED |  |  | Lengkap | 807.165 | Metal Loss | Corrosion | 860 | 12.139 | 11.048 | 9.3 | 06:30 | 11 | 57 | 7 | External
807.325 | Metal Loss | Corrosion | 860 | 12.139 | 11.208 | 9.3 | 06:36 | 11 | 64 | 17 | External | 0.703 | 105.3 |  | 0 | 0 | no | 0 | 0 | 0 | 0 | no | MATCHED | LOCKED |  |  | Lengkap | 807.325 | Metal Loss | Corrosion | 860 | 12.139 | 11.208 | 9.3 | 06:36 | 11 | 64 | 17 | External | 0.703 | 105.3
807.45 | Metal Loss | Corrosion | 860 | 12.139 | 11.333 | 9.3 | 06:36 | 12 | 57 | 8 | External |  |  |  | 0 | 0 | no | 0 | 0 | 0 | 0 | no | MATCHED | LOCKED |  |  | Lengkap | 807.45 | Metal Loss | Corrosion | 860 | 12.139 | 11.333 | 9.3 | 06:36 | 12 | 57 | 8 | External
808.256 | Weld | Longitudinal weld pipe | 870 | 12.145 |  | 9.3 | 02:56 | [7 empty] | 0 |  | no | 0 |  |  |  |  | MATCHED | LOCKED |  |  | Keduanya terbatas | 808.256 | Weld | Longitudinal weld pipe | 870 | 12.145 |  | 9.3 | 02:56
818.327 | Metal Loss | Corrosion | 870 | 12.145 | 10.071 | 9.3 | 07:32 | 21 | 163 | 6 | External |  |  |  | 0 | 0 | no | 0 | 0 | 0 | 0 | no | MATCHED | LOCKED |  |  | Lengkap | 818.327 | Metal Loss | Corrosion | 870 | 12.145 | 10.071 | 9.3 | 07:32 | 21 | 163 | 6 | External
820.401 | Weld | Longitudinal weld pipe | 880 | 6.47 |  | 9.3 | 10:22 | [7 empty] | 0 |  | no | 0 |  |  |  |  | MATCHED | LOCKED |  |  | Keduanya terbatas | 820.401 | Weld | Longitudinal weld pipe | 880 | 6.47 |  | 9.3 | 10:22
826.871 | Weld | Longitudinal weld pipe | 890 | 12.221 |  | 9.3 | 04:10 | [7 empty] | 0 |  | no | 0 |  |  |  |  | MATCHED | LOCKED |  |  | Keduanya terbatas | 826.871 | Weld | Longitudinal weld pipe | 890 | 12.221 |  | 9.3 | 04:10
831.866 | Bend |  | 890 | 12.221 | 4.995 | 9.3 | 03:00 | 2986 | [5 empty] | right | 0 | 0 | no | 0 |  | 0 |  |  | MATCHED | LOCKED |  |  | Lengkap | 831.866 | Bend |  | 890 | 12.221 | 4.995 | 9.3 | 03:00 | 2986 | [5 empty] | right
833.197 | Metal Loss | Close To | 890 | 12.221 | 6.326 | 9.3 | 07:46 | 9 | 43 | [5 empty] | 0 | 0 | no | 0 |  | 0 | 0 |  | MATCHED | LOCKED |  |  | Lengkap | 833.197 | Metal Loss | Close To | 890 | 12.221 | 6.326 | 9.3 | 07:46 | 9 | 43
839.092 | Weld | Longitudinal weld pipe | 900 | 8.216 |  | 9.3 | 06:56 | [7 empty] | 0 |  | no | 0 |  |  |  |  | MATCHED | LOCKED |  |  | Keduanya terbatas | 839.092 | Weld | Longitudinal weld pipe | 900 | 8.216 |  | 9.3 | 06:56
847.308 | Weld | Longitudinal weld pipe | 910 | 9.169 |  | 9.3 | 09:56 | [7 empty] | 0 |  | no | 0 |  |  |  |  | MATCHED | LOCKED |  |  | Keduanya terbatas | 847.308 | Weld | Longitudinal weld pipe | 910 | 9.169 |  | 9.3 | 09:56
856.477 | Weld | Longitudinal weld pipe | 920 | 12.176 |  | 9.3 | 03:22 | [7 empty] | 0 |  | no | 0 |  |  |  |  | MATCHED | LOCKED |  |  | Keduanya terbatas | 856.477 | Weld | Longitudinal weld pipe | 920 | 12.176 |  | 9.3 | 03:22
868.653 | Weld | Longitudinal weld pipe | 930 | 12.129 |  | 9.3 | 00:06 | [7 empty] | 0 |  | no | 0 |  |  |  |  | MATCHED | LOCKED |  |  | Keduanya terbatas | 868.653 | Weld | Longitudinal weld pipe | 930 | 12.129 |  | 9.3 | 00:06
880.782 | Weld | Longitudinal weld pipe | 940 | 12.131 |  | 9.3 | 07:40 | [7 empty] | 0 |  | no | 0 |  |  |  |  | MATCHED | LOCKED |  |  | Keduanya terbatas | 880.782 | Weld | Longitudinal weld pipe | 940 | 12.131 |  | 9.3 | 07:40
892.913 | Weld | Longitudinal weld pipe | 950 | 12.145 |  | 9.3 | 04:50 | [7 empty] | 0 |  | no | 0 |  |  |  |  | MATCHED | LOCKED |  |  | Keduanya terbatas | 892.913 | Weld | Longitudinal weld pipe | 950 | 12.145 |  | 9.3 | 04:50
899.909 | Metal Loss | Close To | 950 | 12.145 | 6.996 | 9.3 | 00:14 | 51 | 71 | [5 empty] | 0 | 0 | no | 0 |  | 0 | 0 |  | MATCHED | LOCKED |  |  | Lengkap | 899.909 | Metal Loss | Close To | 950 | 12.145 | 6.996 | 9.3 | 00:14 | 51 | 71
905.058 | Weld | Longitudinal weld pipe | 960 | 12.147 |  | 9.3 | 05:28 | [7 empty] | 0 |  | no | 0 |  |  |  |  | MATCHED | LOCKED |  |  | Keduanya terbatas | 905.058 | Weld | Longitudinal weld pipe | 960 | 12.147 |  | 9.3 | 05:28
917.205 | Weld | Longitudinal weld pipe | 970 | 12.177 |  | 9.3 | 01:22 | [7 empty] | 0 |  | no | 0 |  |  |  |  | MATCHED | LOCKED |  |  | Keduanya terbatas | 917.205 | Weld | Longitudinal weld pipe | 970 | 12.177 |  | 9.3 | 01:22
929.382 | Weld | Longitudinal weld pipe | 980 | 12.175 |  | 9.3 | 07:40 | [7 empty] | 0 |  | no | 0 |  |  |  |  | MATCHED | LOCKED |  |  | Keduanya terbatas | 929.382 | Weld | Longitudinal weld pipe | 980 | 12.175 |  | 9.3 | 07:40
929.383 | Weld |  | 980 | 12.175 | 0.001 | 9.3 | 05:50 |  | 78 | [5 empty] | 0 | 0 | no | 0 |  |  | 0 |  | MATCHED | LOCKED |  |  | Lengkap | 929.383 | Weld |  | 980 | 12.175 | 0.001 | 9.3 | 05:50 |  | 78
938.507 | Metal Loss | Corrosion | 980 | 12.175 | 9.125 | 9.3 | 06:54 | 11 | 35 | 6 | External |  |  |  | 0 | 0 | no | 0 | 0 | 0 | 0 | no | MATCHED | LOCKED |  |  | Lengkap | 938.507 | Metal Loss | Corrosion | 980 | 12.175 | 9.125 | 9.3 | 06:54 | 11 | 35 | 6 | External
941.557 | Weld | Longitudinal weld pipe | 990 | 12.221 |  | 9.3 | 10:12 | [7 empty] | 0 |  | no | 0 |  |  |  |  | MATCHED | LOCKED |  |  | Keduanya terbatas | 941.557 | Weld | Longitudinal weld pipe | 990 | 12.221 |  | 9.3 | 10:12
941.613 | Metal Loss | Corrosion | 990 | 12.221 | 0.056 | 9.3 | 02:56 | 10 | 43 | 6 | External |  |  |  | 0 | 0 | no | 0 | 0 | 0 | 0 | no | MATCHED | LOCKED |  |  | Lengkap | 941.613 | Metal Loss | Corrosion | 990 | 12.221 | 0.056 | 9.3 | 02:56 | 10 | 43 | 6 | External
953.778 | Weld | Longitudinal weld pipe | 1000 | 12.128 |  | 9.3 | 08:48 | [7 empty] | 0 |  | no | 0 |  |  |  |  | MATCHED | LOCKED |  |  | Keduanya terbatas | 953.778 | Weld | Longitudinal weld pipe | 1000 | 12.128 |  | 9.3 | 08:48
962.368 | Metal Loss | Corrosion | 1000 | 12.128 | 8.59 | 9.3 | 07:50 | 14 | 64 | 6 | External |  |  |  | 0 | 0 | no | 0 | 0 | 0 | 0 | no | MATCHED | LOCKED |  |  | Lengkap | 962.368 | Metal Loss | Corrosion | 1000 | 12.128 | 8.59 | 9.3 | 07:50 | 14 | 64 | 6 | External
962.533 | Metal Loss | Corrosion | 1000 | 12.128 | 8.755 | 9.3 | 04:26 | 6 | 28 | 6 | External |  |  |  | 0 | 0 | no | 0 | 0 | 0 | 0 | no | MATCHED | LOCKED |  |  | Lengkap | 962.533 | Metal Loss | Corrosion | 1000 | 12.128 | 8.755 | 9.3 | 04:26 | 6 | 28 | 6 | External
962.537 | Metal Loss | Corrosion | 1000 | 12.128 | 8.759 | 9.3 | 07:38 | 16 | 71 | 8 | External |  |  |  | 0 | 0 | no | 0 | 0 | 0 | 0 | no | MATCHED | LOCKED |  |  | Lengkap | 962.537 | Metal Loss | Corrosion | 1000 | 12.128 | 8.759 | 9.3 | 07:38 | 16 | 71 | 8 | External
962.647 | Metal Loss | Corrosion | 1000 | 12.128 | 8.869 | 9.3 | 04:42 | 10 | 35 | 6 | External |  |  |  | 0 | 0 | no | 0 | 0 | 0 | 0 | no | MATCHED | LOCKED |  |  | Lengkap | 962.647 | Metal Loss | Corrosion | 1000 | 12.128 | 8.869 | 9.3 | 04:42 | 10 | 35 | 6 | External
962.754 | Metal Loss | Corrosion | 1000 | 12.128 | 8.976 | 9.3 | 08:50 | 14 | 64 | 8 | External |  |  |  | 0 | 0 | no | 0 | 0 | 0 | 0 | no | MATCHED | LOCKED |  |  | Lengkap | 962.754 | Metal Loss | Corrosion | 1000 | 12.128 | 8.976 | 9.3 | 08:50 | 14 | 64 | 8 | External
962.797 | Metal Loss | Corrosion | 1000 | 12.128 | 9.019 | 9.3 | 09:10 | 14 | 35 | 6 | External |  |  |  | 0 | 0 | no | 0 | 0 | 0 | 0 | no | MATCHED | LOCKED |  |  | Lengkap | 962.797 | Metal Loss | Corrosion | 1000 | 12.128 | 9.019 | 9.3 | 09:10 | 14 | 35 | 6 | External
962.844 | Metal Loss | Corrosion | 1000 | 12.128 | 9.066 | 9.3 | 08:46 | 11 | 50 | 7 | External |  |  |  | 0 | 0 | no | 0 | 0 | 0 | 0 | no | MATCHED | LOCKED |  |  | Lengkap | 962.844 | Metal Loss | Corrosion | 1000 | 12.128 | 9.066 | 9.3 | 08:46 | 11 | 50 | 7 | External
963.097 | Metal Loss | Corrosion | 1000 | 12.128 | 9.319 | 9.3 | 07:08 | 9 | 78 | 6 | External |  |  |  | 0 | 0 | no | 0 | 0 | 0 | 0 | no | MATCHED | LOCKED |  |  | Lengkap | 963.097 | Metal Loss | Corrosion | 1000 | 12.128 | 9.319 | 9.3 | 07:08 | 9 | 78 | 6 | External
963.209 | Metal Loss | Corrosion | 1000 | 12.128 | 9.431 | 9.3 | 07:08 | 17 | 64 | 7 | External |  |  |  | 0 | 0 | no | 0 | 0 | 0 | 0 | no | MATCHED | LOCKED |  |  | Lengkap | 963.209 | Metal Loss | Corrosion | 1000 | 12.128 | 9.431 | 9.3 | 07:08 | 17 | 64 | 7 | External
963.332 | Metal Loss | Corrosion | 1000 | 12.128 | 9.554 | 9.3 | 07:12 | 9 | 43 | 9 | External |  |  |  | 0 | 0 | no | 0 | 0 | 0 | 0 | no | MATCHED | LOCKED |  |  | Lengkap | 963.332 | Metal Loss | Corrosion | 1000 | 12.128 | 9.554 | 9.3 | 07:12 | 9 | 43 | 9 | External
963.635 | Metal Loss | CLUSTER corrosion | 1000 | 12.128 | 9.857 | 9.3 | 07:34 | 46 | 85 | 9 | External |  |  |  | 0 | 0 | no | 0 | 0 | 0 | 0 | no | MATCHED | LOCKED |  |  | Lengkap | 963.635 | Metal Loss | CLUSTER corrosion | 1000 | 12.128 | 9.857 | 9.3 | 07:34 | 46 | 85 | 9 | External
963.73 | Metal Loss | Corrosion | 1000 | 12.128 | 9.952 | 9.3 | 07:26 | 11 | 28 | 6 | External |  |  |  | 0 | 0 | no | 0 | 0 | 0 | 0 | no | MATCHED | LOCKED |  |  | Lengkap | 963.73 | Metal Loss | Corrosion | 1000 | 12.128 | 9.952 | 9.3 | 07:26 | 11 | 28 | 6 | External
965.906 | Weld | Longitudinal weld pipe | 1010 | 8.189 |  | 9.3 | 01:52 | [7 empty] | 0 |  | no | 0 |  |  |  |  | MATCHED | LOCKED |  |  | Keduanya terbatas | 965.906 | Weld | Longitudinal weld pipe | 1010 | 8.189 |  | 9.3 | 01:52
974.095 | Weld | Longitudinal weld pipe | 1020 | 12.149 |  | 9.3 | 09:20 | [7 empty] | 0 |  | no | 0 |  |  |  |  | MATCHED | LOCKED |  |  | Keduanya terbatas | 974.095 | Weld | Longitudinal weld pipe | 1020 | 12.149 |  | 9.3 | 09:20
977.104 | Metal Loss | Corrosion | 1020 | 12.149 | 3.009 | 9.3 | 08:04 | 15 | 71 | 6 | External |  |  |  | 0 | 0 | no | 0 | 0 | 0 | 0 | no | MATCHED | LOCKED |  |  | Lengkap | 977.104 | Metal Loss | Corrosion | 1020 | 12.149 | 3.009 | 9.3 | 08:04 | 15 | 71 | 6 | External
977.436 | Metal Loss | Corrosion | 1020 | 12.149 | 3.341 | 9.3 | 09:22 | 15 | 57 | 8 | External |  |  |  | 0 | 0 | no | 0 | 0 | 0 | 0 | no | MATCHED | LOCKED |  |  | Lengkap | 977.436 | Metal Loss | Corrosion | 1020 | 12.149 | 3.341 | 9.3 | 09:22 | 15 | 57 | 8 | External
977.706 | Metal Loss | Corrosion | 1020 | 12.149 | 3.611 | 9.3 | 09:30 | 8 | 28 | 6 | External |  |  |  | 0 | 0 | no | 0 | 0 | 0 | 0 | no | MATCHED | LOCKED |  |  | Lengkap | 977.706 | Metal Loss | Corrosion | 1020 | 12.149 | 3.611 | 9.3 | 09:30 | 8 | 28 | 6 | External
977.789 | Metal Loss | Corrosion | 1020 | 12.149 | 3.694 | 9.3 | 08:16 | 11 | 64 | 6 | External |  |  |  | 0 | 0 | no | 0 | 0 | 0 | 0 | no | MATCHED | LOCKED |  |  | Lengkap | 977.789 | Metal Loss | Corrosion | 1020 | 12.149 | 3.694 | 9.3 | 08:16 | 11 | 64 | 6 | External
977.864 | Metal Loss | Corrosion | 1020 | 12.149 | 3.769 | 9.3 | 06:32 | 17 | 57 | 8 | External |  |  |  | 0 | 0 | no | 0 | 0 | 0 | 0 | no | MATCHED | LOCKED |  |  | Lengkap | 977.864 | Metal Loss | Corrosion | 1020 | 12.149 | 3.769 | 9.3 | 06:32 | 17 | 57 | 8 | External
978.116 | Metal Loss | Corrosion | 1020 | 12.149 | 4.021 | 9.3 | 09:12 | 11 | 78 | 7 | External |  |  |  | 0 | 0 | no | 0 | 0 | 0 | 0 | no | MATCHED | LOCKED |  |  | Lengkap | 978.116 | Metal Loss | Corrosion | 1020 | 12.149 | 4.021 | 9.3 | 09:12 | 11 | 78 | 7 | External
978.422 | Metal Loss | Corrosion | 1020 | 12.149 | 4.327 | 9.3 | 08:30 | 13 | 71 | 7 | External |  |  |  | 0 | 0 | no | 0 | 0 | 0 | 0 | no | MATCHED | LOCKED |  |  | Lengkap | 978.422 | Metal Loss | Corrosion | 1020 | 12.149 | 4.327 | 9.3 | 08:30 | 13 | 71 | 7 | External
978.632 | Metal Loss | Corrosion | 1020 | 12.149 | 4.537 | 9.3 | 08:36 | 17 | 78 | 10 | External | 0.703 | 105.2 |  | 0 | 0 | no | 0 | 0 | 0 | 0 | no | MATCHED | LOCKED |  |  | Lengkap | 978.632 | Metal Loss | Corrosion | 1020 | 12.149 | 4.537 | 9.3 | 08:36 | 17 | 78 | 10 | External | 0.703 | 105.2
978.636 | Metal Loss | Corrosion | 1020 | 12.149 | 4.541 | 9.3 | 07:08 | 7 | 50 | 6 | External |  |  |  | 0 | 0 | no | 0 | 0 | 0 | 0 | no | MATCHED | LOCKED |  |  | Lengkap | 978.636 | Metal Loss | Corrosion | 1020 | 12.149 | 4.541 | 9.3 | 07:08 | 7 | 50 | 6 | External
978.707 | Metal Loss | Corrosion | 1020 | 12.149 | 4.612 | 9.3 | 08:52 | 10 | 21 | 6 | External |  |  |  | 0 | 0 | no | 0 | 0 | 0 | 0 | no | MATCHED | LOCKED |  |  | Lengkap | 978.707 | Metal Loss | Corrosion | 1020 | 12.149 | 4.612 | 9.3 | 08:52 | 10 | 21 | 6 | External
979.045 | Metal Loss | Corrosion | 1020 | 12.149 | 4.95 | 9.3 | 09:22 | 12 | 85 | 8 | External |  |  |  | 0 | 0 | no | 0 | 0 | 0 | 0 | no | MATCHED | LOCKED |  |  | Lengkap | 979.045 | Metal Loss | Corrosion | 1020 | 12.149 | 4.95 | 9.3 | 09:22 | 12 | 85 | 8 | External
979.156 | Metal Loss | Corrosion | 1020 | 12.149 | 5.061 | 9.3 | 07:10 | 6 | 28 | 6 | External |  |  |  | 0 | 0 | no | 0 | 0 | 0 | 0 | no | MATCHED | LOCKED |  |  | Lengkap | 979.156 | Metal Loss | Corrosion | 1020 | 12.149 | 5.061 | 9.3 | 07:10 | 6 | 28 | 6 | External
979.18 | Metal Loss | Corrosion | 1020 | 12.149 | 5.085 | 9.3 | 09:26 | 11 | 71 | 7 | External |  |  |  | 0 | 0 | no | 0 | 0 | 0 | 0 | no | MATCHED | LOCKED |  |  | Lengkap | 979.18 | Metal Loss | Corrosion | 1020 | 12.149 | 5.085 | 9.3 | 09:26 | 11 | 71 | 7 | External
979.675 | Metal Loss | Corrosion | 1020 | 12.149 | 5.58 | 9.3 | 06:52 | 9 | 50 | 6 | External |  |  |  | 0 | 0 | no | 0 | 0 | 0 | 0 | no | MATCHED | LOCKED |  |  | Lengkap | 979.675 | Metal Loss | Corrosion | 1020 | 12.149 | 5.58 | 9.3 | 06:52 | 9 | 50 | 6 | External
979.826 | Metal Loss | Corrosion | 1020 | 12.149 | 5.731 | 9.3 | 08:54 | 6 | 28 | 11 | External | 0.702 | 105.4 |  | 0 | 0 | no | 0 | 0 | 0 | 0 | no | MATCHED | LOCKED |  |  | Lengkap | 979.826 | Metal Loss | Corrosion | 1020 | 12.149 | 5.731 | 9.3 | 08:54 | 6 | 28 | 11 | External | 0.702 | 105.4
979.959 | Metal Loss | Corrosion | 1020 | 12.149 | 5.864 | 9.3 | 08:50 | 8 | 35 | 11 | External | 0.702 | 105.4 |  | 0 | 0 | no | 0 | 0 | 0 | 0 | no | MATCHED | LOCKED |  |  | Lengkap | 979.959 | Metal Loss | Corrosion | 1020 | 12.149 | 5.864 | 9.3 | 08:50 | 8 | 35 | 11 | External | 0.702 | 105.4
980.214 | Metal Loss | Corrosion | 1020 | 12.149 | 6.119 | 9.3 | 08:44 | 11 | 50 | 6 | External |  |  |  | 0 | 0 | no | 0 | 0 | 0 | 0 | no | MATCHED | LOCKED |  |  | Lengkap | 980.214 | Metal Loss | Corrosion | 1020 | 12.149 | 6.119 | 9.3 | 08:44 | 11 | 50 | 6 | External
986.244 | Weld | Longitudinal weld pipe | 1030 | 12.133 |  | 9.3 | 06:44 | [7 empty] | 0 |  | no | 0 |  |  |  |  | MATCHED | LOCKED |  |  | Keduanya terbatas | 986.244 | Weld | Longitudinal weld pipe | 1030 | 12.133 |  | 9.3 | 06:44
989.351 | Metal Loss | Corrosion | 1030 | 12.133 | 3.107 | 9.3 | 09:20 | 7 | 50 | 6 | External |  |  |  | 0 | 0 | no | 0 | 0 | 0 | 0 | no | MATCHED | LOCKED |  |  | Lengkap | 989.351 | Metal Loss | Corrosion | 1030 | 12.133 | 3.107 | 9.3 | 09:20 | 7 | 50 | 6 | External
998.083 | Dent |  | 1030 | 12.133 | 11.839 | 9.3 | 00:02 | 99 | 78 | 0.6 |  |  |  |  | 0 | 0 | no | 0 | 0 | 0 | 0 |  | MATCHED | LOCKED |  |  | Lengkap | 998.083 | Dent |  | 1030 | 12.133 | 11.839 | 9.3 | 00:02 | 99 | 78 | 0.6
998.377 | Weld | Longitudinal weld pipe | 1040 | 12.17 |  | 9.3 | 10:40 | [7 empty] | 0 |  | no | 0 |  |  |  |  | MATCHED | LOCKED |  |  | Keduanya terbatas | 998.377 | Weld | Longitudinal weld pipe | 1040 | 12.17 |  | 9.3 | 10:40
1010.547 | Weld | Longitudinal weld pipe | 1050 | 12.147 |  | 9.3 | 01:56 | [7 empty] | 0 |  | no | 0 |  |  |  |  | MATCHED | LOCKED |  |  | Keduanya terbatas | 1010.547 | Weld | Longitudinal weld pipe | 1050 | 12.147 |  | 9.3 | 01:56
1019.249 | Metal Loss | Corrosion | 1050 | 12.147 | 8.702 | 9.3 | 11:52 | 14 | 35 | 8 | External |  |  |  | 0 | 0 | no | 0 | 0 | 0 | 0 | no | MATCHED | LOCKED |  |  | Lengkap | 1019.249 | Metal Loss | Corrosion | 1050 | 12.147 | 8.702 | 9.3 | 11:52 | 14 | 35 | 8 | External
1022.694 | Weld | Longitudinal weld pipe | 1060 | 11.517 |  | 9.3 | 10:00 | [7 empty] | 0 |  | no | 0 |  |  |  |  | MATCHED | LOCKED |  |  | Keduanya terbatas | 1022.694 | Weld | Longitudinal weld pipe | 1060 | 11.517 |  | 9.3 | 10:00
1023.428 | Offtake |  | 1060 | 11.517 | 0.734 | 9.3 | 12:00 | 50 | 50 |  |  |  |  | poss. dent | 0 | 0 | no | 0 |  | 0 | 0 |  | MATCHED | LOCKED |  |  | Lengkap | 1023.428 | Offtake |  | 1060 | 11.517 | 0.734 | 9.3 | 12:00 | 50 | 50 |  |  |  |  | poss. dent
1034.211 | Weld | Longitudinal weld pipe | 1070 | 12.213 |  | 9.3 | 00:42 | [7 empty] | 0 |  | no | 0 |  |  |  |  | MATCHED | LOCKED |  |  | Keduanya terbatas | 1034.211 | Weld | Longitudinal weld pipe | 1070 | 12.213 |  | 9.3 | 00:42
1046.424 | Weld | Longitudinal weld pipe | 1080 | 12.107 |  | 9.3 | 04:08 | [7 empty] | 0 |  | no | 0 |  |  |  |  | MATCHED | LOCKED |  |  | Keduanya terbatas | 1046.424 | Weld | Longitudinal weld pipe | 1080 | 12.107 |  | 9.3 | 04:08
1050.47 | Metal Loss | Corrosion | 1080 | 12.107 | 4.046 | 9.3 | 04:30 | 8 | 71 | 12 | External | 0.702 | 105.4 |  | 0 | 0 | no | 0 | 0 | 0 | 0 | no | MATCHED | LOCKED |  |  | Lengkap | 1050.47 | Metal Loss | Corrosion | 1080 | 12.107 | 4.046 | 9.3 | 04:30 | 8 | 71 | 12 | External | 0.702 | 105.4
1050.84 | Metal Loss | Corrosion | 1080 | 12.107 | 4.416 | 9.3 | 04:12 | 9 | 28 | 8 | External |  |  |  | 0 | 0 | no | 0 | 0 | 0 | 0 | no | MATCHED | LOCKED |  |  | Lengkap | 1050.84 | Metal Loss | Corrosion | 1080 | 12.107 | 4.416 | 9.3 | 04:12 | 9 | 28 | 8 | External
1053.072 | Metal Loss | Corrosion | 1080 | 12.107 | 6.648 | 9.3 | 05:40 | 11 | 57 | 12 | External | 0.703 | 105.3 |  | 0 | 0 | no | 0 | 0 | 0 | 0 | no | MATCHED | LOCKED |  |  | Lengkap | 1053.072 | Metal Loss | Corrosion | 1080 | 12.107 | 6.648 | 9.3 | 05:40 | 11 | 57 | 12 | External | 0.703 | 105.3
1054.199 | Metal Loss | Corrosion | 1080 | 12.107 | 7.775 | 9.3 | 06:18 | 9 | 50 | 6 | External |  |  |  | 0 | 0 | no | 0 | 0 | 0 | 0 | no | MATCHED | LOCKED |  |  | Lengkap | 1054.199 | Metal Loss | Corrosion | 1080 | 12.107 | 7.775 | 9.3 | 06:18 | 9 | 50 | 6 | External
1055.104 | Metal Loss | Corrosion | 1080 | 12.107 | 8.68 | 9.3 | 06:18 | 9 | 64 | 6 | External |  |  |  | 0 | 0 | no | 0 | 0 | 0 | 0 | no | MATCHED | LOCKED |  |  | Lengkap | 1055.104 | Metal Loss | Corrosion | 1080 | 12.107 | 8.68 | 9.3 | 06:18 | 9 | 64 | 6 | External
1058.531 | Weld | Longitudinal weld pipe | 1090 | 12.149 |  | 9.3 | 00:54 | [7 empty] | 0 |  | no | 0 |  |  |  |  | MATCHED | LOCKED |  |  | Keduanya terbatas | 1058.531 | Weld | Longitudinal weld pipe | 1090 | 12.149 |  | 9.3 | 00:54
1070.68 | Weld | Longitudinal weld pipe | 1100 | 9.172 |  | 9.3 | 08:02 | [7 empty] | 0 |  | no | 0 |  |  |  |  | MATCHED | LOCKED |  |  | Keduanya terbatas | 1070.68 | Weld | Longitudinal weld pipe | 1100 | 9.172 |  | 9.3 | 08:02
1079.852 | Weld | Longitudinal weld pipe | 1110 | 9.165 |  | 9.3 | 01:54 | [7 empty] | 0 |  | no | 0 |  |  |  |  | MATCHED | LOCKED |  |  | Keduanya terbatas | 1079.852 | Weld | Longitudinal weld pipe | 1110 | 9.165 |  | 9.3 | 01:54
1089.017 | Weld | Longitudinal weld pipe | 1120 | 12.116 |  | 9.3 | 04:50 | [7 empty] | 0 |  | no | 0 |  |  |  |  | MATCHED | LOCKED |  |  | Keduanya terbatas | 1089.017 | Weld | Longitudinal weld pipe | 1120 | 12.116 |  | 9.3 | 04:50
1089.11 | Metal Loss | Corrosion | 1120 | 12.116 | 0.093 | 9.3 | 00:30 | 24 | 220 | 8 | External |  |  |  | 0 | 0 | no | 0 | 0 | 0 | 0 | no | MATCHED | LOCKED |  |  | Lengkap | 1089.11 | Metal Loss | Corrosion | 1120 | 12.116 | 0.093 | 9.3 | 00:30 | 24 | 220 | 8 | External
1089.111 | Metal Loss | Corrosion | 1120 | 12.116 | 0.094 | 9.3 | 07:30 | 12 | 85 | 6 | External |  |  |  | 0 | 0 | no | 0 | 0 | 0 | 0 | no | MATCHED | LOCKED |  |  | Lengkap | 1089.111 | Metal Loss | Corrosion | 1120 | 12.116 | 0.094 | 9.3 | 07:30 | 12 | 85 | 6 | External
1089.162 | Metal Loss | Corrosion | 1120 | 12.116 | 0.145 | 9.3 | 08:14 | 14 | 78 | 9 | External |  |  |  | 0 | 0 | no | 0 | 0 | 0 | 0 | no | MATCHED | LOCKED |  |  | Lengkap | 1089.162 | Metal Loss | Corrosion | 1120 | 12.116 | 0.145 | 9.3 | 08:14 | 14 | 78 | 9 | External
1089.232 | Metal Loss | Corrosion | 1120 | 12.116 | 0.215 | 9.3 | 07:18 | 12 | 142 | 11 | External | 0.703 | 105.3 |  | 0 | 0 | no | 0 | 0 | 0 | 0 | no | MATCHED | LOCKED |  |  | Lengkap | 1089.232 | Metal Loss | Corrosion | 1120 | 12.116 | 0.215 | 9.3 | 07:18 | 12 | 142 | 11 | External | 0.703 | 105.3
1089.473 | Metal Loss | Corrosion | 1120 | 12.116 | 0.456 | 9.3 | 10:14 | 25 | 241 | 7 | External |  |  |  | 0 | 0 | no | 0 | 0 | 0 | 0 | no | MATCHED | LOCKED |  |  | Lengkap | 1089.473 | Metal Loss | Corrosion | 1120 | 12.116 | 0.456 | 9.3 | 10:14 | 25 | 241 | 7 | External
1090.857 | Metal Loss | Corrosion | 1120 | 12.116 | 1.84 | 9.3 | 05:44 | 13 | 78 | 6 | External |  |  |  | 0 | 0 | no | 0 | 0 | 0 | 0 | no | MATCHED | LOCKED |  |  | Lengkap | 1090.857 | Metal Loss | Corrosion | 1120 | 12.116 | 1.84 | 9.3 | 05:44 | 13 | 78 | 6 | External
1095.652 | Metal Loss | Corrosion | 1120 | 12.116 | 6.635 | 9.3 | 06:44 | 8 | 21 | 6 | External |  |  |  | 0 | 0 | no | 0 | 0 | 0 | 0 | no | MATCHED | LOCKED |  |  | Lengkap | 1095.652 | Metal Loss | Corrosion | 1120 | 12.116 | 6.635 | 9.3 | 06:44 | 8 | 21 | 6 | External
1096.085 | Metal Loss | Corrosion | 1120 | 12.116 | 7.068 | 9.3 | 06:32 | 6 | 21 | 6 | External |  |  |  | 0 | 0 | no | 0 | 0 | 0 | 0 | no | MATCHED | LOCKED |  |  | Lengkap | 1096.085 | Metal Loss | Corrosion | 1120 | 12.116 | 7.068 | 9.3 | 06:32 | 6 | 21 | 6 | External
1100.951 | Metal Loss | Corrosion | 1120 | 12.116 | 11.934 | 9.3 | 07:32 | 17 | 71 | 7 | External |  |  |  | 0 | 0 | no | 0 | 0 | 0 | 0 | no | MATCHED | LOCKED |  |  | Lengkap | 1100.951 | Metal Loss | Corrosion | 1120 | 12.116 | 11.934 | 9.3 | 07:32 | 17 | 71 | 7 | External
1101.054 | Metal Loss | Corrosion | 1120 | 12.116 | 12.037 | 9.3 | 07:52 | 20 | 78 | 8 | External |  |  |  | 0 | 0 | no | 0 | 0 | 0 | 0 | no | MATCHED | LOCKED |  |  | Lengkap | 1101.054 | Metal Loss | Corrosion | 1120 | 12.116 | 12.037 | 9.3 | 07:52 | 20 | 78 | 8 | External
1101.133 | Weld | Longitudinal weld pipe | 1130 | 12.131 |  | 9.3 | 07:54 | [7 empty] | 0 |  | no | 0 |  |  |  |  | MATCHED | LOCKED |  |  | Keduanya terbatas | 1101.133 | Weld | Longitudinal weld pipe | 1130 | 12.131 |  | 9.3 | 07:54
1101.216 | Metal Loss | Corrosion | 1130 | 12.131 | 0.083 | 9.3 | 10:54 | 25 | 142 | 6 | External |  |  |  | 0 | 0 | no | 0 | 0 | 0 | 0 | no | MATCHED | LOCKED |  |  | Lengkap | 1101.216 | Metal Loss | Corrosion | 1130 | 12.131 | 0.083 | 9.3 | 10:54 | 25 | 142 | 6 | External
1113.096 | Metal Loss | Corrosion | 1130 | 12.131 | 11.963 | 9.3 | 01:40 | 21 | 113 | 7 | External |  |  |  | 0 | 0 | no | 0 | 0 | 0 | 0 | no | MATCHED | LOCKED |  |  | Lengkap | 1113.096 | Metal Loss | Corrosion | 1130 | 12.131 | 11.963 | 9.3 | 01:40 | 21 | 113 | 7 | External
1113.264 | Weld | Longitudinal weld pipe | 1140 | 12.119 |  | 9.3 | 08:00 | [7 empty] | 0 |  | no | 0 |  |  |  |  | MATCHED | LOCKED |  |  | Keduanya terbatas | 1113.264 | Weld | Longitudinal weld pipe | 1140 | 12.119 |  | 9.3 | 08:00
1113.304 | Metal Loss | Corrosion | 1140 | 12.119 | 0.04 | 9.3 | 09:58 | 10 | 71 | 7 | External |  |  | adj. to GW | 0 | 0 | no | 0 | 0 | 0 | 0 | no | MATCHED | LOCKED |  |  | Lengkap | 1113.304 | Metal Loss | Corrosion | 1140 | 12.119 | 0.04 | 9.3 | 09:58 | 10 | 71 | 7 | External |  |  | adj. to GW
1113.316 | Metal Loss | Corrosion | 1140 | 12.119 | 0.052 | 9.3 | 00:42 | 11 | 64 | 6 | External |  |  |  | 0 | 0 | no | 0 | 0 | 0 | 0 | no | MATCHED | LOCKED |  |  | Lengkap | 1113.316 | Metal Loss | Corrosion | 1140 | 12.119 | 0.052 | 9.3 | 00:42 | 11 | 64 | 6 | External
1125.383 | Weld | Longitudinal weld pipe | 1150 | 12.094 |  | 9.3 | 08:40 | [7 empty] | 0 |  | no | 0 |  |  |  |  | MATCHED | LOCKED |  |  | Keduanya terbatas | 1125.383 | Weld | Longitudinal weld pipe | 1150 | 12.094 |  | 9.3 | 08:40
1137.477 | Weld | Longitudinal weld pipe | 1160 | 12.128 |  | 9.3 | 06:16 | [7 empty] | 0 |  | no | 0 |  |  |  |  | MATCHED | LOCKED |  |  | Keduanya terbatas | 1137.477 | Weld | Longitudinal weld pipe | 1160 | 12.128 |  | 9.3 | 06:16
1149.605 | Weld | Longitudinal weld pipe | 1170 | 12.144 |  | 9.3 | 10:54 | [7 empty] | 0 |  | no | 0 |  |  |  |  | MATCHED | LOCKED |  |  | Keduanya terbatas | 1149.605 | Weld | Longitudinal weld pipe | 1170 | 12.144 |  | 9.3 | 10:54
1161.749 | Weld | Longitudinal weld pipe | 1180 | 12.137 |  | 9.3 | 10:10 | [7 empty] | 0 |  | no | 0 |  |  |  |  | MATCHED | LOCKED |  |  | Keduanya terbatas | 1161.749 | Weld | Longitudinal weld pipe | 1180 | 12.137 |  | 9.3 | 10:10
1173.886 | Weld | Longitudinal weld pipe | 1190 | 12.104 |  | 9.3 | 00:52 | [7 empty] | 0 |  | no | 0 |  |  |  |  | MATCHED | LOCKED |  |  | Keduanya terbatas | 1173.886 | Weld | Longitudinal weld pipe | 1190 | 12.104 |  | 9.3 | 00:52
1185.99 | Weld | Longitudinal weld pipe | 1200 | 3.973 |  | 9.3 | 03:30 | [7 empty] | 0 |  | no | 0 |  |  |  |  | MATCHED | LOCKED |  |  | Keduanya terbatas | 1185.99 | Weld | Longitudinal weld pipe | 1200 | 3.973 |  | 9.3 | 03:30
1189.963 | Weld | Longitudinal weld pipe | 1210 | 5.946 |  | 9.3 | 04:10 | [7 empty] | 0 |  | no | 0 |  |  |  |  | MATCHED | LOCKED |  |  | Keduanya terbatas | 1189.963 | Weld | Longitudinal weld pipe | 1210 | 5.946 |  | 9.3 | 04:10
1190.231 | Metal Loss | Corrosion | 1210 | 5.946 | 0.268 | 9.3 | 11:08 | 17 | 106 | 8 | External |  |  |  | 0 | 0 | no | 0 | 0 | 0 | 0 | no | MATCHED | LOCKED |  |  | Lengkap | 1190.231 | Metal Loss | Corrosion | 1210 | 5.946 | 0.268 | 9.3 | 11:08 | 17 | 106 | 8 | External
1190.326 | Metal Loss | Corrosion | 1210 | 5.946 | 0.363 | 9.3 | 06:34 | 14 | 85 | 7 | External |  |  |  | 0 | 0 | no | 0 | 0 | 0 | 0 | no | MATCHED | LOCKED |  |  | Lengkap | 1190.326 | Metal Loss | Corrosion | 1210 | 5.946 | 0.363 | 9.3 | 06:34 | 14 | 85 | 7 | External
1190.353 | Metal Loss | Corrosion | 1210 | 5.946 | 0.39 | 9.3 | 09:14 | 9 | 121 | 7 | External |  |  |  | 0 | 0 | no | 0 | 0 | 0 | 0 | no | MATCHED | LOCKED |  |  | Lengkap | 1190.353 | Metal Loss | Corrosion | 1210 | 5.946 | 0.39 | 9.3 | 09:14 | 9 | 121 | 7 | External
1190.395 | Metal Loss | Corrosion | 1210 | 5.946 | 0.432 | 9.3 | 01:46 | 14 | 99 | 6 | External |  |  |  | 0 | 0 | no | 0 | 0 | 0 | 0 | no | MATCHED | LOCKED |  |  | Lengkap | 1190.395 | Metal Loss | Corrosion | 1210 | 5.946 | 0.432 | 9.3 | 01:46 | 14 | 99 | 6 | External
1191.662 | Bend |  | 1210 | 5.946 | 1.699 | 9.3 | 09:00 | 2186 | [5 empty] | left | 0 | 0 | no | 0 |  | 0 |  |  | MATCHED | LOCKED |  |  | Lengkap | 1191.662 | Bend |  | 1210 | 5.946 | 1.699 | 9.3 | 09:00 | 2186 | [5 empty] | left
1195.909 | Weld | Longitudinal weld pipe | 1220 | 6.718 |  | 9.3 | 00:10 | [7 empty] | 0 |  | no | 0 |  |  |  |  | MATCHED | LOCKED |  |  | Keduanya terbatas | 1195.909 | Weld | Longitudinal weld pipe | 1220 | 6.718 |  | 9.3 | 00:10
1202.627 | Weld | Longitudinal weld pipe | 1230 | 5.063 |  | 9.3 | 10:18 | [7 empty] | 0 |  | no | 0 |  |  |  |  | MATCHED | LOCKED |  |  | Keduanya terbatas | 1202.627 | Weld | Longitudinal weld pipe | 1230 | 5.063 |  | 9.3 | 10:18
1207.591 | Metal Loss | CLUSTER corrosion | 1230 | 5.063 | 4.964 | 9.3 | 02:38 | 59 | 277 | 8 | External |  |  | adj. to GW | 0 | 0 | no | 0 | 0 | 0 | 0 | no | MATCHED | LOCKED |  |  | Lengkap | 1207.591 | Metal Loss | CLUSTER corrosion | 1230 | 5.063 | 4.964 | 9.3 | 02:38 | 59 | 277 | 8 | External |  |  | adj. to GW
1207.634 | Metal Loss | Corrosion | 1230 | 5.063 | 5.007 | 9.3 | 07:22 | 35 | 121 | 8 | External |  |  | adj. to GW | 0 | 0 | no | 0 | 0 | 0 | 0 | no | MATCHED | LOCKED |  |  | Lengkap | 1207.634 | Metal Loss | Corrosion | 1230 | 5.063 | 5.007 | 9.3 | 07:22 | 35 | 121 | 8 | External |  |  | adj. to GW
1207.69 | Weld | Longitudinal weld pipe | 1240 | 6.162 |  | 9.3 | 03:08 | [7 empty] | 0 |  | no | 0 |  |  |  |  | MATCHED | LOCKED |  |  | Keduanya terbatas | 1207.69 | Weld | Longitudinal weld pipe | 1240 | 6.162 |  | 9.3 | 03:08
1207.989 | Metal Loss | Corrosion | 1240 | 6.162 | 0.299 | 9.3 | 08:32 | 8 | 57 | 6 | External |  |  |  | 0 | 0 | no | 0 | 0 | 0 | 0 | no | MATCHED | LOCKED |  |  | Lengkap | 1207.989 | Metal Loss | Corrosion | 1240 | 6.162 | 0.299 | 9.3 | 08:32 | 8 | 57 | 6 | External
1210.353 | Bend |  | 1240 | 6.162 | 2.663 | 9.3 | 03:00 | 1860 | [5 empty] | right | 0 | 0 | no | 0 |  | 0 |  |  | MATCHED | LOCKED |  |  | Lengkap | 1210.353 | Bend |  | 1240 | 6.162 | 2.663 | 9.3 | 03:00 | 1860 | [5 empty] | right
1210.39 | Metal Loss | Corrosion | 1240 | 6.162 | 2.7 | 9.3 | 08:18 | 14 | 113 | 7 | External |  |  |  | 0 | 0 | no | 0 | 0 | 0 | 0 | no | MATCHED | LOCKED |  |  | Lengkap | 1210.39 | Metal Loss | Corrosion | 1240 | 6.162 | 2.7 | 9.3 | 08:18 | 14 | 113 | 7 | External
1213.852 | Weld | Longitudinal weld pipe | 1250 | 9.26 |  | 9.3 | 07:20 | [7 empty] | 0 |  | no | 0 |  |  |  |  | MATCHED | LOCKED |  |  | Keduanya terbatas | 1213.852 | Weld | Longitudinal weld pipe | 1250 | 9.26 |  | 9.3 | 07:20
1223.112 | Weld | Longitudinal weld pipe | 1260 | 12.108 |  | 9.3 | 08:46 | [7 empty] | 0 |  | no | 0 |  |  |  |  | MATCHED | LOCKED |  |  | Keduanya terbatas | 1223.112 | Weld | Longitudinal weld pipe | 1260 | 12.108 |  | 9.3 | 08:46
1235.22 | Weld | Longitudinal weld pipe | 1270 | 12.192 |  | 9.3 | 05:50 | [7 empty] | 0 |  | no | 0 |  |  |  |  | MATCHED | LOCKED |  |  | Keduanya terbatas | 1235.22 | Weld | Longitudinal weld pipe | 1270 | 12.192 |  | 9.3 | 05:50
1247.412 | Weld | Longitudinal weld pipe | 1280 | 12.184 |  | 9.3 | 04:54 | [7 empty] | 0 |  | no | 0 |  |  |  |  | MATCHED | LOCKED |  |  | Keduanya terbatas | 1247.412 | Weld | Longitudinal weld pipe | 1280 | 12.184 |  | 9.3 | 04:54
1247.531 | Metal Loss | Corrosion | 1280 | 12.184 | 0.119 | 9.3 | 08:28 | 8 | 43 | 6 | External |  |  |  | 0 | 0 | no | 0 | 0 | 0 | 0 | no | MATCHED | LOCKED |  |  | Lengkap | 1247.531 | Metal Loss | Corrosion | 1280 | 12.184 | 0.119 | 9.3 | 08:28 | 8 | 43 | 6 | External
1247.542 | Metal Loss | Corrosion | 1280 | 12.184 | 0.13 | 9.3 | 07:52 | 6 | 28 | 6 | External |  |  |  | 0 | 0 | no | 0 | 0 | 0 | 0 | no | MATCHED | LOCKED |  |  | Lengkap | 1247.542 | Metal Loss | Corrosion | 1280 | 12.184 | 0.13 | 9.3 | 07:52 | 6 | 28 | 6 | External
1251.61 | Metal Loss | Corrosion | 1280 | 12.184 | 4.198 | 9.3 | 08:00 | 8 | 35 | 6 | External |  |  |  | 0 | 0 | no | 0 | 0 | 0 | 0 | no | MATCHED | LOCKED |  |  | Lengkap | 1251.61 | Metal Loss | Corrosion | 1280 | 12.184 | 4.198 | 9.3 | 08:00 | 8 | 35 | 6 | External
1255.616 | Metal Loss | Corrosion | 1280 | 12.184 | 8.204 | 9.3 | 05:08 | 6 | 21 | 6 | External |  |  |  | 0 | 0 | no | 0 | 0 | 0 | 0 | no | MATCHED | LOCKED |  |  | Lengkap | 1255.616 | Metal Loss | Corrosion | 1280 | 12.184 | 8.204 | 9.3 | 05:08 | 6 | 21 | 6 | External
1259.044 | Metal Loss | Corrosion | 1280 | 12.184 | 11.632 | 9.3 | 05:34 | 7 | 35 | 6 | External |  |  |  | 0 | 0 | no | 0 | 0 | 0 | 0 | no | MATCHED | LOCKED |  |  | Lengkap | 1259.044 | Metal Loss | Corrosion | 1280 | 12.184 | 11.632 | 9.3 | 05:34 | 7 | 35 | 6 | External
1259.596 | Weld | Longitudinal weld pipe | 1290 | 12.177 |  | 9.3 | [8 empty] | 0 | [7 empty] | MATCHED | LOCKED |  |  | Keduanya terbatas | 1259.596 | Weld | Longitudinal weld pipe | 1290 | 12.177 |  | 9.3
1271.773 | Weld | Longitudinal weld pipe | 1300 | 12.212 |  | 9.3 | 10:10 | [7 empty] | 0 |  | no | 0 |  |  |  |  | MATCHED | LOCKED |  |  | Keduanya terbatas | 1271.773 | Weld | Longitudinal weld pipe | 1300 | 12.212 |  | 9.3 | 10:10
1283.985 | Weld | Longitudinal weld pipe | 1310 | 12.172 |  | 9.3 | 07:34 | [7 empty] | 0 |  | no | 0 |  |  |  |  | MATCHED | LOCKED |  |  | Keduanya terbatas | 1283.985 | Weld | Longitudinal weld pipe | 1310 | 12.172 |  | 9.3 | 07:34
1296.157 | Weld | Longitudinal weld pipe | 1320 | 12.119 |  | 9.3 | 05:52 | [7 empty] | 0 |  | no | 0 |  |  |  |  | MATCHED | LOCKED |  |  | Keduanya terbatas | 1296.157 | Weld | Longitudinal weld pipe | 1320 | 12.119 |  | 9.3 | 05:52
1308.276 | Weld | Longitudinal weld pipe | 1330 | 12.132 |  | 9.3 | 01:08 | [7 empty] | 0 |  | no | 0 |  |  |  |  | MATCHED | LOCKED |  |  | Keduanya terbatas | 1308.276 | Weld | Longitudinal weld pipe | 1330 | 12.132 |  | 9.3 | 01:08
1316.24 | Fitting |  | 1330 | 12.132 | 7.964 | 9.3 |  | 1579 | [6 empty] | 0 | 0 |  |  |  | 0 |  |  | MATCHED | LOCKED |  |  | Lengkap | 1316.24 | Fitting |  | 1330 | 12.132 | 7.964 | 9.3 |  | 1579
1320.408 | Weld | Longitudinal weld pipe | 1340 | 3.809 |  | 9.3 | 11:40 | [7 empty] | 0 |  | no | 0 |  |  |  |  | MATCHED | LOCKED |  |  | Keduanya terbatas | 1320.408 | Weld | Longitudinal weld pipe | 1340 | 3.809 |  | 9.3 | 11:40
1324.217 | Weld | Longitudinal weld pipe | 1350 | 6.727 |  | 9.3 | 01:52 | [7 empty] | 0 |  | no | 0 |  |  |  |  | MATCHED | LOCKED |  |  | Keduanya terbatas | 1324.217 | Weld | Longitudinal weld pipe | 1350 | 6.727 |  | 9.3 | 01:52
1330.653 | Metal Loss | Corrosion | 1350 | 6.727 | 6.436 | 9.3 | 08:20 | 15 | 121 | 6 | External |  |  |  | 0 | 0 | no | 0 | 0 | 0 | 0 | no | MATCHED | LOCKED |  |  | Lengkap | 1330.653 | Metal Loss | Corrosion | 1350 | 6.727 | 6.436 | 9.3 | 08:20 | 15 | 121 | 6 | External
1330.78 | Metal Loss | Corrosion | 1350 | 6.727 | 6.563 | 9.3 | 08:48 | 16 | 78 | 7 | External |  |  |  | 0 | 0 | no | 0 | 0 | 0 | 0 | no | MATCHED | LOCKED |  |  | Lengkap | 1330.78 | Metal Loss | Corrosion | 1350 | 6.727 | 6.563 | 9.3 | 08:48 | 16 | 78 | 7 | External
1330.944 | Weld | Longitudinal weld pipe | 1360 | 12.127 |  | 9.3 | [8 empty] | 0 | [7 empty] | MATCHED | LOCKED |  |  | Keduanya terbatas | 1330.944 | Weld | Longitudinal weld pipe | 1360 | 12.127 |  | 9.3
1331.93 | Metal Loss | Corrosion | 1360 | 12.127 | 0.986 | 9.3 | 02:52 | 10 | 43 | 6 | External |  |  |  | 0 | 0 | no | 0 | 0 | 0 | 0 | no | MATCHED | LOCKED |  |  | Lengkap | 1331.93 | Metal Loss | Corrosion | 1360 | 12.127 | 0.986 | 9.3 | 02:52 | 10 | 43 | 6 | External
1332.068 | Metal Loss | Corrosion | 1360 | 12.127 | 1.124 | 9.3 | 02:52 | 9 | 43 | 6 | External |  |  |  | 0 | 0 | no | 0 | 0 | 0 | 0 | no | MATCHED | LOCKED |  |  | Lengkap | 1332.068 | Metal Loss | Corrosion | 1360 | 12.127 | 1.124 | 9.3 | 02:52 | 9 | 43 | 6 | External
1332.435 | Metal Loss | Corrosion | 1360 | 12.127 | 1.491 | 9.3 | 03:54 | 14 | 71 | 6 | External |  |  |  | 0 | 0 | no | 0 | 0 | 0 | 0 | no | MATCHED | LOCKED |  |  | Lengkap | 1332.435 | Metal Loss | Corrosion | 1360 | 12.127 | 1.491 | 9.3 | 03:54 | 14 | 71 | 6 | External
1343.071 | Weld | Longitudinal weld pipe | 1370 | 12.061 |  | 9.3 | [8 empty] | 0 | [7 empty] | MATCHED | LOCKED |  |  | Keduanya terbatas | 1343.071 | Weld | Longitudinal weld pipe | 1370 | 12.061 |  | 9.3
1355.132 | Weld | Longitudinal weld pipe | 1380 | 12.071 |  | 9.3 | 09:52 | [7 empty] | 0 |  | no | 0 |  |  |  |  | MATCHED | LOCKED |  |  | Keduanya terbatas | 1355.132 | Weld | Longitudinal weld pipe | 1380 | 12.071 |  | 9.3 | 09:52
1367.203 | Weld | Longitudinal weld pipe | 1390 | 12.141 |  | 9.3 | 01:38 | [7 empty] | 0 |  | no | 0 |  |  |  |  | MATCHED | LOCKED |  |  | Keduanya terbatas | 1367.203 | Weld | Longitudinal weld pipe | 1390 | 12.141 |  | 9.3 | 01:38
1379.344 | Weld | Longitudinal weld pipe | 1400 | 12.168 |  | 9.3 | [8 empty] | 0 | [7 empty] | MATCHED | LOCKED |  |  | Keduanya terbatas | 1379.344 | Weld | Longitudinal weld pipe | 1400 | 12.168 |  | 9.3
1391.512 | Weld | Longitudinal weld pipe | 1410 | 12.18 |  | 9.3 | 00:42 | [7 empty] | 0 |  | no | 0 |  |  |  |  | MATCHED | LOCKED |  |  | Keduanya terbatas | 1391.512 | Weld | Longitudinal weld pipe | 1410 | 12.18 |  | 9.3 | 00:42
1391.513 | Weld |  | 1410 | 12.18 | 0.001 | 9.3 | 04:04 |  | 262 | [5 empty] | 0 | 0 | no | 0 |  |  | 0 |  | MATCHED | LOCKED |  |  | Lengkap | 1391.513 | Weld |  | 1410 | 12.18 | 0.001 | 9.3 | 04:04 |  | 262
1403.692 | Weld | Longitudinal weld pipe | 1420 | 8.452 |  | 9.3 | 08:44 | [7 empty] | 0 |  | no | 0 |  |  |  |  | MATCHED | LOCKED |  |  | Keduanya terbatas | 1403.692 | Weld | Longitudinal weld pipe | 1420 | 8.452 |  | 9.3 | 08:44
1412.144 | Weld | Longitudinal weld pipe | 1430 | 12.172 |  | 9.3 | 05:30 | [7 empty] | 0 |  | no | 0 |  |  |  |  | MATCHED | LOCKED |  |  | Keduanya terbatas | 1412.144 | Weld | Longitudinal weld pipe | 1430 | 12.172 |  | 9.3 | 05:30
1416.51 | Bend |  | 1430 | 12.172 | 4.366 | 9.3 | 03:00 | 4377 | [5 empty] | right | 0 | 0 | no | 0 |  | 0 |  |  | MATCHED | LOCKED |  |  | Lengkap | 1416.51 | Bend |  | 1430 | 12.172 | 4.366 | 9.3 | 03:00 | 4377 | [5 empty] | right
1424.316 | Weld | Longitudinal weld pipe | 1440 | 3.261 |  | 9.3 | 04:06 | [7 empty] | 0 |  | no | 0 |  |  |  |  | MATCHED | LOCKED |  |  | Keduanya terbatas | 1424.316 | Weld | Longitudinal weld pipe | 1440 | 3.261 |  | 9.3 | 04:06
1425.946 | Metal Loss | Corrosion | 1440 | 3.261 | 1.63 | 9.3 | 08:42 | 19 | 43 | 6 | External |  |  |  | 0 | 0 | no | 0 | 0 | 0 | 0 | no | MATCHED | LOCKED |  |  | Lengkap | 1425.946 | Metal Loss | Corrosion | 1440 | 3.261 | 1.63 | 9.3 | 08:42 | 19 | 43 | 6 | External
1427.577 | Weld | Longitudinal weld pipe | 1450 | 4.306 |  | 9.3 | 05:48 | [7 empty] | 0 |  | no | 0 |  |  |  |  | MATCHED | LOCKED |  |  | Keduanya terbatas | 1427.577 | Weld | Longitudinal weld pipe | 1450 | 4.306 |  | 9.3 | 05:48
1427.633 | Metal Loss | Corrosion | 1450 | 4.306 | 0.056 | 9.3 | 00:58 | 8 | 64 | 11 | External | 0.702 | 105.4 |  | 0 | 0 | no | 0 | 0 | 0 | 0 | no | MATCHED | LOCKED |  |  | Lengkap | 1427.633 | Metal Loss | Corrosion | 1450 | 4.306 | 0.056 | 9.3 | 00:58 | 8 | 64 | 11 | External | 0.702 | 105.4
1427.75 | Metal Loss | CLUSTER corrosion | 1450 | 4.306 | 0.173 | 9.3 | 01:20 | 20 | 114 | 7 | Internal |  |  |  | 0 | 0 | no | 0 | 0 | 0 | 0 | no | MATCHED | LOCKED |  |  | Lengkap | 1427.75 | Metal Loss | CLUSTER corrosion | 1450 | 4.306 | 0.173 | 9.3 | 01:20 | 20 | 114 | 7 | Internal
1428.399 | Metal Loss | CLUSTER corrosion | 1450 | 4.306 | 0.822 | 9.3 | 09:18 | 108 | 78 | 11 | Internal | 0.728 | 101.7 |  | 0 | 0 | no | 0 | 0 | 0 | 0 | no | MATCHED | LOCKED |  |  | Lengkap | 1428.399 | Metal Loss | CLUSTER corrosion | 1450 | 4.306 | 0.822 | 9.3 | 09:18 | 108 | 78 | 11 | Internal | 0.728 | 101.7
1428.557 | Metal Loss | Corrosion | 1450 | 4.306 | 0.98 | 9.3 | 09:26 | 14 | 28 | 8 | Internal |  |  |  | 0 | 0 | no | 0 | 0 | 0 | 0 | no | MATCHED | LOCKED |  |  | Lengkap | 1428.557 | Metal Loss | Corrosion | 1450 | 4.306 | 0.98 | 9.3 | 09:26 | 14 | 28 | 8 | Internal
1428.777 | Metal Loss | CLUSTER corrosion | 1450 | 4.306 | 1.2 | 9.3 | 09:10 | 74 | 87 | 10 | Internal | 0.718 | 103.1 |  | 0 | 0 | no | 0 | 0 | 0 | 0 | no | MATCHED | LOCKED |  |  | Lengkap | 1428.777 | Metal Loss | CLUSTER corrosion | 1450 | 4.306 | 1.2 | 9.3 | 09:10 | 74 | 87 | 10 | Internal | 0.718 | 103.1
1428.822 | Metal Loss | Corrosion | 1450 | 4.306 | 1.245 | 9.3 | 10:24 | 7 | 64 | 7 | Internal |  |  |  | 0 | 0 | no | 0 | 0 | 0 | 0 | no | MATCHED | LOCKED |  |  | Lengkap | 1428.822 | Metal Loss | Corrosion | 1450 | 4.306 | 1.245 | 9.3 | 10:24 | 7 | 64 | 7 | Internal
1428.905 | Metal Loss | CLUSTER corrosion | 1450 | 4.306 | 1.328 | 9.3 | 09:04 | 33 | 57 | 10 | Internal | 0.707 | 104.7 |  | 0 | 0 | no | 0 | 0 | 0 | 0 | no | MATCHED | LOCKED |  |  | Lengkap | 1428.905 | Metal Loss | CLUSTER corrosion | 1450 | 4.306 | 1.328 | 9.3 | 09:04 | 33 | 57 | 10 | Internal | 0.707 | 104.7
1429.076 | Metal Loss | Corrosion | 1450 | 4.306 | 1.499 | 9.3 | 08:46 | 24 | 28 | 10 | Internal | 0.705 | 105 |  | 0 | 0 | no | 0 | 0 | 0 | 0 | no | MATCHED | LOCKED |  |  | Lengkap | 1429.076 | Metal Loss | Corrosion | 1450 | 4.306 | 1.499 | 9.3 | 08:46 | 24 | 28 | 10 | Internal | 0.705 | 105
1429.078 | Metal Loss | Corrosion | 1450 | 4.306 | 1.501 | 9.3 | 10:00 | 10 | 21 | 6 | Internal |  |  |  | 0 | 0 | no | 0 | 0 | 0 | 0 | no | MATCHED | LOCKED |  |  | Lengkap | 1429.078 | Metal Loss | Corrosion | 1450 | 4.306 | 1.501 | 9.3 | 10:00 | 10 | 21 | 6 | Internal
1429.081 | Metal Loss | Corrosion | 1450 | 4.306 | 1.504 | 9.3 | 09:34 | 13 | 13 | 17 | Internal | 0.704 | 105.2 |  | 0 | 0 | no | 0 | 0 | 0 | 0 | no | MATCHED | LOCKED |  |  | Lengkap | 1429.081 | Metal Loss | Corrosion | 1450 | 4.306 | 1.504 | 9.3 | 09:34 | 13 | 13 | 17 | Internal | 0.704 | 105.2
1429.162 | Metal Loss | Corrosion | 1450 | 4.306 | 1.585 | 9.3 | 08:40 | 25 | 15 | 14 | Internal | 0.706 | 104.8 |  | 0 | 0 | no | 0 | 0 | 0 | 0 | no | MATCHED | LOCKED |  |  | Lengkap | 1429.162 | Metal Loss | Corrosion | 1450 | 4.306 | 1.585 | 9.3 | 08:40 | 25 | 15 | 14 | Internal | 0.706 | 104.8
1429.24 | Metal Loss | Corrosion | 1450 | 4.306 | 1.663 | 9.3 | 08:38 | 21 | 20 | 10 | Internal | 0.704 | 105.1 |  | 0 | 0 | no | 0 | 0 | 0 | 0 | no | MATCHED | LOCKED |  |  | Lengkap | 1429.24 | Metal Loss | Corrosion | 1450 | 4.306 | 1.663 | 9.3 | 08:38 | 21 | 20 | 10 | Internal | 0.704 | 105.1
1429.257 | Metal Loss | Corrosion | 1450 | 4.306 | 1.68 | 9.3 | 09:34 | 15 | 14 | 11 | Internal | 0.703 | 105.2 |  | 0 | 0 | no | 0 | 0 | 0 | 0 | no | MATCHED | LOCKED |  |  | Lengkap | 1429.257 | Metal Loss | Corrosion | 1450 | 4.306 | 1.68 | 9.3 | 09:34 | 15 | 14 | 11 | Internal | 0.703 | 105.2
1429.318 | Metal Loss | CLUSTER corrosion | 1450 | 4.306 | 1.741 | 9.3 | 08:30 | 25 | 42 | 8 | Internal |  |  |  | 0 | 0 | no | 0 | 0 | 0 | 0 | no | MATCHED | LOCKED |  |  | Lengkap | 1429.318 | Metal Loss | CLUSTER corrosion | 1450 | 4.306 | 1.741 | 9.3 | 08:30 | 25 | 42 | 8 | Internal
1429.415 | Metal Loss | Corrosion | 1450 | 4.306 | 1.838 | 9.3 | 09:34 | 14 | 21 | 8 | Internal |  |  |  | 0 | 0 | no | 0 | 0 | 0 | 0 | no | MATCHED | LOCKED |  |  | Lengkap | 1429.415 | Metal Loss | Corrosion | 1450 | 4.306 | 1.838 | 9.3 | 09:34 | 14 | 21 | 8 | Internal
1429.43 | Metal Loss | Corrosion | 1450 | 4.306 | 1.853 | 9.3 | 11:34 | 7 | 28 | 9 | Internal |  |  |  | 0 | 0 | no | 0 | 0 | 0 | 0 | no | MATCHED | LOCKED |  |  | Lengkap | 1429.43 | Metal Loss | Corrosion | 1450 | 4.306 | 1.853 | 9.3 | 11:34 | 7 | 28 | 9 | Internal
1429.482 | Metal Loss | Corrosion | 1450 | 4.306 | 1.905 | 9.3 | 08:42 | 15 | 21 | 17 | Internal | 0.704 | 105.1 |  | 0 | 0 | no | 0 | 0 | 0 | 0 | no | MATCHED | LOCKED |  |  | Lengkap | 1429.482 | Metal Loss | Corrosion | 1450 | 4.306 | 1.905 | 9.3 | 08:42 | 15 | 21 | 17 | Internal | 0.704 | 105.1
1429.611 | Metal Loss | Corrosion | 1450 | 4.306 | 2.034 | 9.3 | 09:42 | 7 | 57 | 7 | Internal |  |  |  | 0 | 0 | no | 0 | 0 | 0 | 0 | no | MATCHED | LOCKED |  |  | Lengkap | 1429.611 | Metal Loss | Corrosion | 1450 | 4.306 | 2.034 | 9.3 | 09:42 | 7 | 57 | 7 | Internal
1429.639 | Metal Loss | Corrosion | 1450 | 4.306 | 2.062 | 9.3 | 08:46 | 16 | 28 | 15 | Internal | 0.704 | 105.1 |  | 0 | 0 | no | 0 | 0 | 0 | 0 | no | MATCHED | LOCKED |  |  | Lengkap | 1429.639 | Metal Loss | Corrosion | 1450 | 4.306 | 2.062 | 9.3 | 08:46 | 16 | 28 | 15 | Internal | 0.704 | 105.1
1429.715 | Metal Loss | CLUSTER corrosion | 1450 | 4.306 | 2.138 | 9.3 | 08:40 | 35 | 57 | 15 | Internal | 0.71 | 104.2 |  | 0 | 0 | no | 0 | 0 | 0 | 0 | no | MATCHED | LOCKED |  |  | Lengkap | 1429.715 | Metal Loss | CLUSTER corrosion | 1450 | 4.306 | 2.138 | 9.3 | 08:40 | 35 | 57 | 15 | Internal | 0.71 | 104.2
1429.723 | Metal Loss | CLUSTER corrosion | 1450 | 4.306 | 2.146 | 9.3 | 09:32 | 9 | 71 | 6 | Internal |  |  |  | 0 | 0 | no | 0 | 0 | 0 | 0 | no | MATCHED | LOCKED |  |  | Lengkap | 1429.723 | Metal Loss | CLUSTER corrosion | 1450 | 4.306 | 2.146 | 9.3 | 09:32 | 9 | 71 | 6 | Internal
1429.826 | Metal Loss | Corrosion | 1450 | 4.306 | 2.249 | 9.3 | 08:56 | 8 | 21 | 6 | Internal |  |  |  | 0 | 0 | no | 0 | 0 | 0 | 0 | no | MATCHED | LOCKED |  |  | Lengkap | 1429.826 | Metal Loss | Corrosion | 1450 | 4.306 | 2.249 | 9.3 | 08:56 | 8 | 21 | 6 | Internal
1429.908 | Metal Loss | Corrosion | 1450 | 4.306 | 2.331 | 9.3 | 09:28 | 12 | 14 | 14 | Internal | 0.703 | 105.3 |  | 0 | 0 | no | 0 | 0 | 0 | 0 | no | MATCHED | LOCKED |  |  | Lengkap | 1429.908 | Metal Loss | Corrosion | 1450 | 4.306 | 2.331 | 9.3 | 09:28 | 12 | 14 | 14 | Internal | 0.703 | 105.3
1429.985 | Metal Loss | CLUSTER corrosion | 1450 | 4.306 | 2.408 | 9.3 | 08:52 | 15 | 64 | 8 | Internal |  |  |  | 0 | 0 | no | 0 | 0 | 0 | 0 | no | MATCHED | LOCKED |  |  | Lengkap | 1429.985 | Metal Loss | CLUSTER corrosion | 1450 | 4.306 | 2.408 | 9.3 | 08:52 | 15 | 64 | 8 | Internal
1430.078 | Metal Loss | Corrosion | 1450 | 4.306 | 2.501 | 9.3 | 09:04 | 8 | 71 | 7 | Internal |  |  |  | 0 | 0 | no | 0 | 0 | 0 | 0 | no | MATCHED | LOCKED |  |  | Lengkap | 1430.078 | Metal Loss | Corrosion | 1450 | 4.306 | 2.501 | 9.3 | 09:04 | 8 | 71 | 7 | Internal
1430.194 | Metal Loss | Corrosion | 1450 | 4.306 | 2.617 | 9.3 | 09:10 | 12 | 21 | 8 | Internal |  |  |  | 0 | 0 | no | 0 | 0 | 0 | 0 | no | MATCHED | LOCKED |  |  | Lengkap | 1430.194 | Metal Loss | Corrosion | 1450 | 4.306 | 2.617 | 9.3 | 09:10 | 12 | 21 | 8 | Internal
1430.517 | Metal Loss | Corrosion | 1450 | 4.306 | 2.94 | 9.3 | 00:30 | 8 | 35 | 8 | Internal | [11 empty] | ONLY IN NEW | LOCKED |  |  | Hanya NEW
1430.517 | Metal Loss | Corrosion | 1450 | 4.306 | 2.94 | 9.3 | 11:30 | 11 | 35 | 8 | Internal |  |  |  | 0 | 0 | no | 0 | 0 | 0 | 0 | no | MATCHED | LOCKED |  |  | Lengkap | 1430.517 | Metal Loss | Corrosion | 1450 | 4.306 | 2.94 | 9.3 | 11:30 | 11 | 35 | 8 | Internal
[23 empty] | ONLY IN OLD | OPEN |  |  | Hanya OLD | 1430.517 | Metal Loss | Corrosion | 1450 | 4.306 | 2.94 | 9.3 | 00:30 | 8 | 35 | 8 | Internal
1431.883 | Weld | Longitudinal weld pipe | 1460 | 8.287 |  | 9.3 | 07:36 | [7 empty] | 0 |  | no | 0 |  |  |  |  | MATCHED | LOCKED |  |  | Keduanya terbatas | 1431.883 | Weld | Longitudinal weld pipe | 1460 | 8.287 |  | 9.3 | 07:36
1432.566 | Metal Loss | Corrosion | 1460 | 8.287 | 0.683 | 9.3 | 07:14 | 7 | 43 | 8 | Internal |  |  |  | 0 | 0 | no | 0 | 0 | 0 | 0 | no | MATCHED | LOCKED |  |  | Lengkap | 1432.566 | Metal Loss | Corrosion | 1460 | 8.287 | 0.683 | 9.3 | 07:14 | 7 | 43 | 8 | Internal
1433.962 | Metal Loss | Corrosion | 1460 | 8.287 | 2.079 | 9.3 | 07:34 | 6 | 35 | 9 | Internal |  |  |  | 0 | 0 | no | 0 | 0 | 0 | 0 | no | MATCHED | LOCKED |  |  | Lengkap | 1433.962 | Metal Loss | Corrosion | 1460 | 8.287 | 2.079 | 9.3 | 07:34 | 6 | 35 | 9 | Internal
1440.17 | Weld | Longitudinal weld pipe | 1470 | 12.175 |  | 9.3 | 11:46 | [7 empty] | 0 |  | no | 0 |  |  |  |  | MATCHED | LOCKED |  |  | Keduanya terbatas | 1440.17 | Weld | Longitudinal weld pipe | 1470 | 12.175 |  | 9.3 | 11:46
1452.345 | Weld | Longitudinal weld pipe | 1480 | 12.201 |  | 9.3 | 02:46 | [7 empty] | 0 |  | no | 0 |  |  |  |  | MATCHED | LOCKED |  |  | Keduanya terbatas | 1452.345 | Weld | Longitudinal weld pipe | 1480 | 12.201 |  | 9.3 | 02:46
1464.546 | Weld | Longitudinal weld pipe | 1490 | 12.187 |  | 9.3 | 05:44 | [7 empty] | 0 |  | no | 0 |  |  |  |  | MATCHED | LOCKED |  |  | Keduanya terbatas | 1464.546 | Weld | Longitudinal weld pipe | 1490 | 12.187 |  | 9.3 | 05:44
1476.733 | Weld | Longitudinal weld pipe | 1500 | 12.188 |  | 9.3 | 00:18 | [7 empty] | 0 |  | no | 0 |  |  |  |  | MATCHED | LOCKED |  |  | Keduanya terbatas | 1476.733 | Weld | Longitudinal weld pipe | 1500 | 12.188 |  | 9.3 | 00:18
1488.921 | Weld | Longitudinal weld pipe | 1510 | 12.166 |  | 9.3 | 03:34 | [7 empty] | 0 |  | no | 0 |  |  |  |  | MATCHED | LOCKED |  |  | Keduanya terbatas | 1488.921 | Weld | Longitudinal weld pipe | 1510 | 12.166 |  | 9.3 | 03:34
1489.219 | Metal Loss | Corrosion | 1510 | 12.166 | 0.298 | 9.3 | 06:48 | 7 | 21 | 6 | External |  |  |  | 0 | 0 | no | 0 | 0 | 0 | 0 | no | MATCHED | LOCKED |  |  | Lengkap | 1489.219 | Metal Loss | Corrosion | 1510 | 12.166 | 0.298 | 9.3 | 06:48 | 7 | 21 | 6 | External
1501.087 | Weld | Longitudinal weld pipe | 1520 | 12.172 |  | 9.3 | 05:40 | [7 empty] | 0 |  | no | 0 |  |  |  |  | MATCHED | LOCKED |  |  | Keduanya terbatas | 1501.087 | Weld | Longitudinal weld pipe | 1520 | 12.172 |  | 9.3 | 05:40
1511.215 | Metal Loss | Corrosion | 1520 | 12.172 | 10.128 | 9.3 | 08:12 | 23 | 142 | 7 | External |  |  |  | 0 | 0 | no | 0 | 0 | 0 | 0 | no | MATCHED | LOCKED |  |  | Lengkap | 1511.215 | Metal Loss | Corrosion | 1520 | 12.172 | 10.128 | 9.3 | 08:12 | 23 | 142 | 7 | External
1513.259 | Weld | Longitudinal weld pipe | 1530 | 12.23 |  | 9.3 | 00:16 | [7 empty] | 0 |  | no | 0 |  |  |  |  | MATCHED | LOCKED |  |  | Keduanya terbatas | 1513.259 | Weld | Longitudinal weld pipe | 1530 | 12.23 |  | 9.3 | 00:16
1525.489 | Weld | Longitudinal weld pipe | 1540 | 12.137 |  | 9.3 | 06:22 | [7 empty] | 0 |  | no | 0 |  |  |  |  | MATCHED | LOCKED |  |  | Keduanya terbatas | 1525.489 | Weld | Longitudinal weld pipe | 1540 | 12.137 |  | 9.3 | 06:22
1537.334 | Marker | AGM | 1540 | 12.137 | 11.845 | 9.3 | [7 empty] | KM 1500 | 0 | 0 | [6 empty] | MATCHED | LOCKED |  |  | Keduanya terbatas | 1537.334 | Marker | AGM | 1540 | 12.137 | 11.845 | 9.3 | [7 empty] | KM 1500
1537.626 | Weld | Longitudinal weld pipe | 1550 | 12.262 |  | 9.3 | 11:18 | [7 empty] | 0 |  | no | 0 |  |  |  |  | MATCHED | LOCKED |  |  | Keduanya terbatas | 1537.626 | Weld | Longitudinal weld pipe | 1550 | 12.262 |  | 9.3 | 11:18
1537.627 | Weld |  | 1550 | 12.262 | 0.001 | 9.3 | 06:12 |  | 78 | [5 empty] | 0 | 0 | no | 0 |  |  | 0 |  | MATCHED | LOCKED |  |  | Lengkap | 1537.627 | Weld |  | 1550 | 12.262 | 0.001 | 9.3 | 06:12 |  | 78
1549.888 | Weld | Longitudinal weld pipe | 1560 | 12.181 |  | 9.3 | 00:56 | [7 empty] | 0 |  | no | 0 |  |  |  |  | MATCHED | LOCKED |  |  | Keduanya terbatas | 1549.888 | Weld | Longitudinal weld pipe | 1560 | 12.181 |  | 9.3 | 00:56
1562.069 | Weld | Longitudinal weld pipe | 1570 | 12.181 |  | 9.3 | 10:36 | [7 empty] | 0 |  | no | 0 |  |  |  |  | MATCHED | LOCKED |  |  | Keduanya terbatas | 1562.069 | Weld | Longitudinal weld pipe | 1570 | 12.181 |  | 9.3 | 10:36
1574.25 | Weld | Longitudinal weld pipe | 1580 | 12.223 |  | 9.3 | 06:02 | [7 empty] | 0 |  | no | 0 |  |  |  |  | MATCHED | LOCKED |  |  | Keduanya terbatas | 1574.25 | Weld | Longitudinal weld pipe | 1580 | 12.223 |  | 9.3 | 06:02
1586.473 | Weld | Longitudinal weld pipe | 1590 | 12.155 |  | 9.3 | 04:12 | [7 empty] | 0 |  | no | 0 |  |  |  |  | MATCHED | LOCKED |  |  | Keduanya terbatas | 1586.473 | Weld | Longitudinal weld pipe | 1590 | 12.155 |  | 9.3 | 04:12
1598.628 | Weld | Longitudinal weld pipe | 1600 | 12.152 |  | 9.3 | 01:42 | [7 empty] | 0 |  | no | 0 |  |  |  |  | MATCHED | LOCKED |  |  | Keduanya terbatas | 1598.628 | Weld | Longitudinal weld pipe | 1600 | 12.152 |  | 9.3 | 01:42
1610.78 | Weld | Longitudinal weld pipe | 1610 | 12.184 |  | 9.3 | 03:16 | [7 empty] | 0 |  | no | 0 |  |  |  |  | MATCHED | LOCKED |  |  | Keduanya terbatas | 1610.78 | Weld | Longitudinal weld pipe | 1610 | 12.184 |  | 9.3 | 03:16
1622.964 | Weld | Longitudinal weld pipe | 1620 | 12.137 |  | 9.3 | 07:04 | [7 empty] | 0 |  | no | 0 |  |  |  |  | MATCHED | LOCKED |  |  | Keduanya terbatas | 1622.964 | Weld | Longitudinal weld pipe | 1620 | 12.137 |  | 9.3 | 07:04
1635.101 | Weld | Longitudinal weld pipe | 1630 | 12.184 |  | 9.3 | 08:10 | [7 empty] | 0 |  | no | 0 |  |  |  |  | MATCHED | LOCKED |  |  | Keduanya terbatas | 1635.101 | Weld | Longitudinal weld pipe | 1630 | 12.184 |  | 9.3 | 08:10
1647.285 | Weld | Longitudinal weld pipe | 1640 | 12.18 |  | 9.3 | 06:26 | [7 empty] | 0 |  | no | 0 |  |  |  |  | MATCHED | LOCKED |  |  | Keduanya terbatas | 1647.285 | Weld | Longitudinal weld pipe | 1640 | 12.18 |  | 9.3 | 06:26
1659.465 | Weld | Longitudinal weld pipe | 1650 | 12.045 |  | 9.3 | 11:40 | [7 empty] | 0 |  | no | 0 |  |  |  |  | MATCHED | LOCKED |  |  | Keduanya terbatas | 1659.465 | Weld | Longitudinal weld pipe | 1650 | 12.045 |  | 9.3 | 11:40
1671.51 | Weld | Longitudinal weld pipe | 1660 | 12.167 |  | 9.3 | 08:14 | [7 empty] | 0 |  | no | 0 |  |  |  |  | MATCHED | LOCKED |  |  | Keduanya terbatas | 1671.51 | Weld | Longitudinal weld pipe | 1660 | 12.167 |  | 9.3 | 08:14
1683.677 | Weld | Longitudinal weld pipe | 1670 | 12.18 |  | 9.3 | 10:42 | [7 empty] | 0 |  | no | 0 |  |  |  |  | MATCHED | LOCKED |  |  | Keduanya terbatas | 1683.677 | Weld | Longitudinal weld pipe | 1670 | 12.18 |  | 9.3 | 10:42
1683.678 | Weld |  | 1670 | 12.18 | 0.001 | 9.3 | 06:20 |  | 71 | [5 empty] | 0 | 0 | no | 0 |  |  | 0 |  | MATCHED | LOCKED |  |  | Lengkap | 1683.678 | Weld |  | 1670 | 12.18 | 0.001 | 9.3 | 06:20 |  | 71
1695.857 | Weld | Longitudinal weld pipe | 1680 | 12.125 |  | 9.3 | 11:30 | [7 empty] | 0 |  | no | 0 |  |  |  |  | MATCHED | LOCKED |  |  | Keduanya terbatas | 1695.857 | Weld | Longitudinal weld pipe | 1680 | 12.125 |  | 9.3 | 11:30
1707.982 | Weld | Longitudinal weld pipe | 1690 | 12.233 |  | 9.3 | 01:52 | [7 empty] | 0 |  | no | 0 |  |  |  |  | MATCHED | LOCKED |  |  | Keduanya terbatas | 1707.982 | Weld | Longitudinal weld pipe | 1690 | 12.233 |  | 9.3 | 01:52
1707.983 | Weld |  | 1690 | 12.233 | 0.001 | 9.3 | 07:42 |  | 71 | [5 empty] | 0 | 0 | no | 0 |  |  | 0 |  | MATCHED | LOCKED |  |  | Lengkap | 1707.983 | Weld |  | 1690 | 12.233 | 0.001 | 9.3 | 07:42 |  | 71
1720.215 | Weld | Longitudinal weld pipe | 1700 | 12.17 |  | 9.3 | 01:14 | [7 empty] | 0 |  | no | 0 |  |  |  |  | MATCHED | LOCKED |  |  | Keduanya terbatas | 1720.215 | Weld | Longitudinal weld pipe | 1700 | 12.17 |  | 9.3 | 01:14
1722.947 | Metal Loss | Corrosion | 1700 | 12.17 | 2.732 | 9.3 | 04:58 | 13 | 106 | 6 | External |  |  |  | 0 | 0 | no | 0 | 0 | 0 | 0 | no | MATCHED | LOCKED |  |  | Lengkap | 1722.947 | Metal Loss | Corrosion | 1700 | 12.17 | 2.732 | 9.3 | 04:58 | 13 | 106 | 6 | External
1732.385 | Weld | Longitudinal weld pipe | 1710 | 12.152 |  | 9.3 | 06:58 | [7 empty] | 0 |  | no | 0 |  |  |  |  | MATCHED | LOCKED |  |  | Keduanya terbatas | 1732.385 | Weld | Longitudinal weld pipe | 1710 | 12.152 |  | 9.3 | 06:58
1744.537 | Weld | Longitudinal weld pipe | 1720 | 12.104 |  | 9.3 | 01:34 | [7 empty] | 0 |  | no | 0 |  |  |  |  | MATCHED | LOCKED |  |  | Keduanya terbatas | 1744.537 | Weld | Longitudinal weld pipe | 1720 | 12.104 |  | 9.3 | 01:34
1754.084 | Metal Loss | Corrosion | 1720 | 12.104 | 9.547 | 9.3 | 06:10 | 7 | 35 | 7 | Internal |  |  |  | 0 | 0 | no | 0 | 0 | 0 | 0 | no | MATCHED | LOCKED |  |  | Lengkap | 1754.084 | Metal Loss | Corrosion | 1720 | 12.104 | 9.547 | 9.3 | 06:10 | 7 | 35 | 7 | Internal
1756.641 | Weld | Longitudinal weld pipe | 1730 | 12.148 |  | 9.3 | 07:56 | [7 empty] | 0 |  | no | 0 |  |  |  |  | MATCHED | LOCKED |  |  | Keduanya terbatas | 1756.641 | Weld | Longitudinal weld pipe | 1730 | 12.148 |  | 9.3 | 07:56
1768.789 | Weld | Longitudinal weld pipe | 1740 | 12.148 |  | 9.3 | 00:56 | [7 empty] | 0 |  | no | 0 |  |  |  |  | MATCHED | LOCKED |  |  | Keduanya terbatas | 1768.789 | Weld | Longitudinal weld pipe | 1740 | 12.148 |  | 9.3 | 00:56
1776.831 | Metal Loss | Corrosion | 1740 | 12.148 | 8.042 | 9.3 | 00:10 | 16 | 28 | 8 | External |  |  |  | 0 | 0 | no | 0 | 0 | 0 | 0 | no | MATCHED | LOCKED |  |  | Lengkap | 1776.831 | Metal Loss | Corrosion | 1740 | 12.148 | 8.042 | 9.3 | 00:10 | 16 | 28 | 8 | External
1780.937 | Weld | Longitudinal weld pipe | 1750 | 12.169 |  | 9.3 | 10:48 | [7 empty] | 0 |  | no | 0 |  |  |  |  | MATCHED | LOCKED |  |  | Keduanya terbatas | 1780.937 | Weld | Longitudinal weld pipe | 1750 | 12.169 |  | 9.3 | 10:48
1793.106 | Weld | Longitudinal weld pipe | 1760 | 12.239 |  | 9.3 | [8 empty] | 0 | [7 empty] | MATCHED | LOCKED |  |  | Keduanya terbatas | 1793.106 | Weld | Longitudinal weld pipe | 1760 | 12.239 |  | 9.3
1805.345 | Weld | Longitudinal weld pipe | 1770 | 12.172 |  | 9.3 | 03:56 | [7 empty] | 0 |  | no | 0 |  |  |  |  | MATCHED | LOCKED |  |  | Keduanya terbatas | 1805.345 | Weld | Longitudinal weld pipe | 1770 | 12.172 |  | 9.3 | 03:56
1817.517 | Weld | Longitudinal weld pipe | 1780 | 12.2 |  | 9.3 | 11:00 | [7 empty] | 0 |  | no | 0 |  |  |  |  | MATCHED | LOCKED |  |  | Keduanya terbatas | 1817.517 | Weld | Longitudinal weld pipe | 1780 | 12.2 |  | 9.3 | 11:00
1829.717 | Weld | Longitudinal weld pipe | 1790 | 12.164 |  | 9.3 | 04:16 | [7 empty] | 0 |  | no | 0 |  |  |  |  | MATCHED | LOCKED |  |  | Keduanya terbatas | 1829.717 | Weld | Longitudinal weld pipe | 1790 | 12.164 |  | 9.3 | 04:16
1841.881 | Weld | Longitudinal weld pipe | 1800 | 12.216 |  | 9.3 | 05:26 | [7 empty] | 0 |  | no | 0 |  |  |  |  | MATCHED | LOCKED |  |  | Keduanya terbatas | 1841.881 | Weld | Longitudinal weld pipe | 1800 | 12.216 |  | 9.3 | 05:26
1854.097 | Weld | Longitudinal weld pipe | 1810 | 12.124 |  | 9.3 | 11:54 | [7 empty] | 0 |  | no | 0 |  |  |  |  | MATCHED | LOCKED |  |  | Keduanya terbatas | 1854.097 | Weld | Longitudinal weld pipe | 1810 | 12.124 |  | 9.3 | 11:54
1854.86 | Metal Loss | Close To | 1810 | 12.124 | 0.763 | 9.3 | 00:04 | 24 | 64 | [5 empty] | 0 | 0 | no | 0 |  | 0 | 0 |  | MATCHED | LOCKED |  |  | Lengkap | 1854.86 | Metal Loss | Close To | 1810 | 12.124 | 0.763 | 9.3 | 00:04 | 24 | 64
1866.221 | Weld | Longitudinal weld pipe | 1820 | 12.082 |  | 9.3 | 08:26 | [7 empty] | 0 |  | no | 0 |  |  |  |  | MATCHED | LOCKED |  |  | Keduanya terbatas | 1866.221 | Weld | Longitudinal weld pipe | 1820 | 12.082 |  | 9.3 | 08:26
1878.303 | Weld | Longitudinal weld pipe | 1830 | 12.251 |  | 9.3 | 07:14 | [7 empty] | 0 |  | no | 0 |  |  |  |  | MATCHED | LOCKED |  |  | Keduanya terbatas | 1878.303 | Weld | Longitudinal weld pipe | 1830 | 12.251 |  | 9.3 | 07:14
1890.554 | Weld | Longitudinal weld pipe | 1840 | 12.146 |  | 9.3 | 10:44 | [7 empty] | 0 |  | no | 0 |  |  |  |  | MATCHED | LOCKED |  |  | Keduanya terbatas | 1890.554 | Weld | Longitudinal weld pipe | 1840 | 12.146 |  | 9.3 | 10:44
1902.7 | Weld | Longitudinal weld pipe | 1850 | 12.206 |  | 9.3 | 08:56 | [7 empty] | 0 |  | no | 0 |  |  |  |  | MATCHED | LOCKED |  |  | Keduanya terbatas | 1902.7 | Weld | Longitudinal weld pipe | 1850 | 12.206 |  | 9.3 | 08:56
1914.906 | Weld | Longitudinal weld pipe | 1860 | 12.113 |  | 9.3 | 04:50 | [7 empty] | 0 |  | no | 0 |  |  |  |  | MATCHED | LOCKED |  |  | Keduanya terbatas | 1914.906 | Weld | Longitudinal weld pipe | 1860 | 12.113 |  | 9.3 | 04:50
1927.019 | Weld | Longitudinal weld pipe | 1870 | 12.164 |  | 9.3 | [8 empty] | 0 | [7 empty] | MATCHED | LOCKED |  |  | Keduanya terbatas | 1927.019 | Weld | Longitudinal weld pipe | 1870 | 12.164 |  | 9.3
1939.183 | Weld | Longitudinal weld pipe | 1880 | 12.163 |  | 9.3 | 04:52 | [7 empty] | 0 |  | no | 0 |  |  |  |  | MATCHED | LOCKED |  |  | Keduanya terbatas | 1939.183 | Weld | Longitudinal weld pipe | 1880 | 12.163 |  | 9.3 | 04:52
1951.346 | Weld | Longitudinal weld pipe | 1890 | 12.197 |  | 9.3 | 09:16 | [7 empty] | 0 |  | no | 0 |  |  |  |  | MATCHED | LOCKED |  |  | Keduanya terbatas | 1951.346 | Weld | Longitudinal weld pipe | 1890 | 12.197 |  | 9.3 | 09:16
1963.543 | Weld | Longitudinal weld pipe | 1900 | 12.176 |  | 9.3 | 03:08 | [7 empty] | 0 |  | no | 0 |  |  |  |  | MATCHED | LOCKED |  |  | Keduanya terbatas | 1963.543 | Weld | Longitudinal weld pipe | 1900 | 12.176 |  | 9.3 | 03:08
1975.719 | Weld | Longitudinal weld pipe | 1910 | 12.16 |  | 9.3 | 01:22 | [7 empty] | 0 |  | no | 0 |  |  |  |  | MATCHED | LOCKED |  |  | Keduanya terbatas | 1975.719 | Weld | Longitudinal weld pipe | 1910 | 12.16 |  | 9.3 | 01:22
1987.879 | Weld | Longitudinal weld pipe | 1920 | 3.949 |  | 9.3 | 06:26 | [7 empty] | 0 |  | no | 0 |  |  |  |  | MATCHED | LOCKED |  |  | Keduanya terbatas | 1987.879 | Weld | Longitudinal weld pipe | 1920 | 3.949 |  | 9.3 | 06:26
1988.527 | Bend |  | 1920 | 3.949 | 0.648 | 9.3 | 06:00 | 2728 | [5 empty] | down | 0 | 0 | no | 0 |  | 0 |  |  | MATCHED | LOCKED |  |  | Lengkap | 1988.527 | Bend |  | 1920 | 3.949 | 0.648 | 9.3 | 06:00 | 2728 | [5 empty] | down
1991.828 | Weld | Longitudinal weld pipe | 1930 | 11.221 |  | 9.3 | 09:48 | [7 empty] | 0 |  | no | 0 |  |  |  |  | MATCHED | LOCKED |  |  | Keduanya terbatas | 1991.828 | Weld | Longitudinal weld pipe | 1930 | 11.221 |  | 9.3 | 09:48
1992.039 | Metal Loss | Corrosion | 1930 | 11.221 | 0.211 | 9.3 | 06:46 | 14 | 113 | 6 | External |  |  |  | 0 | 0 | no | 0 | 0 | 0 | 0 | no | MATCHED | LOCKED |  |  | Lengkap | 1992.039 | Metal Loss | Corrosion | 1930 | 11.221 | 0.211 | 9.3 | 06:46 | 14 | 113 | 6 | External
2003.049 | Weld | Longitudinal weld pipe | 1940 | 12.161 |  | 9.3 | [8 empty] | 0 | [7 empty] | MATCHED | LOCKED |  |  | Keduanya terbatas | 2003.049 | Weld | Longitudinal weld pipe | 1940 | 12.161 |  | 9.3
2010.514 | Metal Loss | Corrosion | 1940 | 12.161 | 7.465 | 9.3 | 03:06 | 10 | 50 | 9 | External |  |  |  | 0 | 0 | no | 0 | 0 | 0 | 0 | no | MATCHED | LOCKED |  |  | Lengkap | 2010.514 | Metal Loss | Corrosion | 1940 | 12.161 | 7.465 | 9.3 | 03:06 | 10 | 50 | 9 | External
2013.507 | Marker | AGM | 1940 | 12.161 | 10.458 | 9.3 | [7 empty] | KM 2000 | 0 | 0 | [6 empty] | MATCHED | LOCKED |  |  | Keduanya terbatas | 2013.507 | Marker | AGM | 1940 | 12.161 | 10.458 | 9.3 | [7 empty] | KM 2000
2015.21 | Weld | Longitudinal weld pipe | 1950 | 12.133 |  | 9.3 | 10:00 | [7 empty] | 0 |  | no | 0 |  |  |  |  | MATCHED | LOCKED |  |  | Keduanya terbatas | 2015.21 | Weld | Longitudinal weld pipe | 1950 | 12.133 |  | 9.3 | 10:00
2027.343 | Weld | Longitudinal weld pipe | 1960 | 12.175 |  | 9.3 | 11:48 | [7 empty] | 0 |  | no | 0 |  |  |  |  | MATCHED | LOCKED |  |  | Keduanya terbatas | 2027.343 | Weld | Longitudinal weld pipe | 1960 | 12.175 |  | 9.3 | 11:48
2034.151 | Metal Loss | Corrosion | 1960 | 12.175 | 6.808 | 9.3 | 05:14 | 41 | 177 | 7 | External |  |  |  | 0 | 0 | no | 0 | 0 | 0 | 0 | no | MATCHED | LOCKED |  |  | Lengkap | 2034.151 | Metal Loss | Corrosion | 1960 | 12.175 | 6.808 | 9.3 | 05:14 | 41 | 177 | 7 | External
2035.323 | Metal Loss | Corrosion | 1960 | 12.175 | 7.98 | 9.3 | 04:46 | 17 | 64 | 6 | External |  |  |  | 0 | 0 | no | 0 | 0 | 0 | 0 | no | MATCHED | LOCKED |  |  | Lengkap | 2035.323 | Metal Loss | Corrosion | 1960 | 12.175 | 7.98 | 9.3 | 04:46 | 17 | 64 | 6 | External
2035.431 | Metal Loss | Corrosion | 1960 | 12.175 | 8.088 | 9.3 | 04:40 | 28 | 128 | 8 | External |  |  |  | 0 | 0 | no | 0 | 0 | 0 | 0 | no | MATCHED | LOCKED |  |  | Lengkap | 2035.431 | Metal Loss | Corrosion | 1960 | 12.175 | 8.088 | 9.3 | 04:40 | 28 | 128 | 8 | External
2035.48 | Metal Loss | Corrosion | 1960 | 12.175 | 8.137 | 9.3 | 09:44 | 12 | 71 | 11 | External | 0.703 | 105.3 |  | 0 | 0 | no | 0 | 0 | 0 | 0 | no | MATCHED | LOCKED |  |  | Lengkap | 2035.48 | Metal Loss | Corrosion | 1960 | 12.175 | 8.137 | 9.3 | 09:44 | 12 | 71 | 11 | External | 0.703 | 105.3
2035.704 | Metal Loss | Corrosion | 1960 | 12.175 | 8.361 | 9.3 | 04:56 | 12 | 71 | 6 | External |  |  |  | 0 | 0 | no | 0 | 0 | 0 | 0 | no | MATCHED | LOCKED |  |  | Lengkap | 2035.704 | Metal Loss | Corrosion | 1960 | 12.175 | 8.361 | 9.3 | 04:56 | 12 | 71 | 6 | External
2035.885 | Metal Loss | Corrosion | 1960 | 12.175 | 8.542 | 9.3 | 09:50 | 8 | 50 | 8 | External |  |  |  | 0 | 0 | no | 0 | 0 | 0 | 0 | no | MATCHED | LOCKED |  |  | Lengkap | 2035.885 | Metal Loss | Corrosion | 1960 | 12.175 | 8.542 | 9.3 | 09:50 | 8 | 50 | 8 | External
2036.001 | Metal Loss | Corrosion | 1960 | 12.175 | 8.658 | 9.3 | 04:58 | 9 | 50 | 7 | External |  |  |  | 0 | 0 | no | 0 | 0 | 0 | 0 | no | MATCHED | LOCKED |  |  | Lengkap | 2036.001 | Metal Loss | Corrosion | 1960 | 12.175 | 8.658 | 9.3 | 04:58 | 9 | 50 | 7 | External
2039.518 | Weld | Longitudinal weld pipe | 1970 | 12.116 |  | 9.3 | [8 empty] | 0 | [7 empty] | MATCHED | LOCKED |  |  | Keduanya terbatas | 2039.518 | Weld | Longitudinal weld pipe | 1970 | 12.116 |  | 9.3
2051.634 | Weld | Longitudinal weld pipe | 1980 | 12.145 |  | 9.3 | 05:44 | [7 empty] | 0 |  | no | 0 |  |  |  |  | MATCHED | LOCKED |  |  | Keduanya terbatas | 2051.634 | Weld | Longitudinal weld pipe | 1980 | 12.145 |  | 9.3 | 05:44
2063.779 | Weld | Longitudinal weld pipe | 1990 | 12.175 |  | 9.3 | [8 empty] | 0 | [7 empty] | MATCHED | LOCKED |  |  | Keduanya terbatas | 2063.779 | Weld | Longitudinal weld pipe | 1990 | 12.175 |  | 9.3
2075.954 | Weld | Longitudinal weld pipe | 2000 | 12.271 |  | 9.3 | 09:02 | [7 empty] | 0 |  | no | 0 |  |  |  |  | MATCHED | LOCKED |  |  | Keduanya terbatas | 2075.954 | Weld | Longitudinal weld pipe | 2000 | 12.271 |  | 9.3 | 09:02
2088.225 | Weld | Longitudinal weld pipe | 2010 | 12.188 |  | 9.3 | 10:52 | [7 empty] | 0 |  | no | 0 |  |  |  |  | MATCHED | LOCKED |  |  | Keduanya terbatas | 2088.225 | Weld | Longitudinal weld pipe | 2010 | 12.188 |  | 9.3 | 10:52
2100.413 | Weld | Longitudinal weld pipe | 2020 | 12.134 |  | 9.3 | 08:52 | [7 empty] | 0 |  | no | 0 |  |  |  |  | MATCHED | LOCKED |  |  | Keduanya terbatas | 2100.413 | Weld | Longitudinal weld pipe | 2020 | 12.134 |  | 9.3 | 08:52
2112.547 | Weld | Longitudinal weld pipe | 2030 | 12.22 |  | 9.3 | 05:06 | [7 empty] | 0 |  | no | 0 |  |  |  |  | MATCHED | LOCKED |  |  | Keduanya terbatas | 2112.547 | Weld | Longitudinal weld pipe | 2030 | 12.22 |  | 9.3 | 05:06
2124.767 | Weld | Longitudinal weld pipe | 2040 | 12.207 |  | 9.3 | 11:36 | [7 empty] | 0 |  | no | 0 |  |  |  |  | MATCHED | LOCKED |  |  | Keduanya terbatas | 2124.767 | Weld | Longitudinal weld pipe | 2040 | 12.207 |  | 9.3 | 11:36
2136.974 | Weld | Longitudinal weld pipe | 2050 | 12.165 |  | 9.3 | 05:40 | [7 empty] | 0 |  | no | 0 |  |  |  |  | MATCHED | LOCKED |  |  | Keduanya terbatas | 2136.974 | Weld | Longitudinal weld pipe | 2050 | 12.165 |  | 9.3 | 05:40
2146.079 | Metal Loss | Corrosion | 2050 | 12.165 | 9.105 | 9.3 | 06:12 | 7 | 43 | 11 | External | 0.702 | 105.4 |  | 0 | 0 | no | 0 | 0 | 0 | 0 | no | MATCHED | LOCKED |  |  | Lengkap | 2146.079 | Metal Loss | Corrosion | 2050 | 12.165 | 9.105 | 9.3 | 06:12 | 7 | 43 | 11 | External | 0.702 | 105.4
2147.524 | Metal Loss | Corrosion | 2050 | 12.165 | 10.55 | 9.3 | 06:36 | 8 | 50 | 10 | External | 0.702 | 105.4 |  | 0 | 0 | no | 0 | 0 | 0 | 0 | no | MATCHED | LOCKED |  |  | Lengkap | 2147.524 | Metal Loss | Corrosion | 2050 | 12.165 | 10.55 | 9.3 | 06:36 | 8 | 50 | 10 | External | 0.702 | 105.4
2148.939 | Metal Loss | Corrosion | 2050 | 12.165 | 11.965 | 9.3 | 06:38 | 6 | 28 | 6 | External |  |  |  | 0 | 0 | no | 0 | 0 | 0 | 0 | no | MATCHED | LOCKED |  |  | Lengkap | 2148.939 | Metal Loss | Corrosion | 2050 | 12.165 | 11.965 | 9.3 | 06:38 | 6 | 28 | 6 | External
2149.139 | Weld | Longitudinal weld pipe | 2060 | 12.092 |  | 9.3 | 01:26 | [7 empty] | 0 |  | no | 0 |  |  |  |  | MATCHED | LOCKED |  |  | Keduanya terbatas | 2149.139 | Weld | Longitudinal weld pipe | 2060 | 12.092 |  | 9.3 | 01:26
2161.231 | Weld | Longitudinal weld pipe | 2070 | 12.121 |  | 9.3 | 04:12 | [7 empty] | 0 |  | no | 0 |  |  |  |  | MATCHED | LOCKED |  |  | Keduanya terbatas | 2161.231 | Weld | Longitudinal weld pipe | 2070 | 12.121 |  | 9.3 | 04:12
2170.537 | Metal Loss | Corrosion | 2070 | 12.121 | 9.306 | 9.3 | 06:24 | 18 | 28 | 9 | External |  |  |  | 0 | 0 | no | 0 | 0 | 0 | 0 | no | MATCHED | LOCKED |  |  | Lengkap | 2170.537 | Metal Loss | Corrosion | 2070 | 12.121 | 9.306 | 9.3 | 06:24 | 18 | 28 | 9 | External
2173.352 | Weld | Longitudinal weld pipe | 2080 | 12.215 |  | 9.3 | 00:48 | [7 empty] | 0 |  | no | 0 |  |  |  |  | MATCHED | LOCKED |  |  | Keduanya terbatas | 2173.352 | Weld | Longitudinal weld pipe | 2080 | 12.215 |  | 9.3 | 00:48
2185.567 | Weld | Longitudinal weld pipe | 2090 | 12.148 |  | 9.3 | 09:30 | [7 empty] | 0 |  | no | 0 |  |  |  |  | MATCHED | LOCKED |  |  | Keduanya terbatas | 2185.567 | Weld | Longitudinal weld pipe | 2090 | 12.148 |  | 9.3 | 09:30
2197.715 | Weld | Longitudinal weld pipe | 2100 | 12.148 |  | 9.3 | 11:32 | [7 empty] | 0 |  | no | 0 |  |  |  |  | MATCHED | LOCKED |  |  | Keduanya terbatas | 2197.715 | Weld | Longitudinal weld pipe | 2100 | 12.148 |  | 9.3 | 11:32
2209.863 | Weld | Longitudinal weld pipe | 2110 | 11.259 |  | 9.3 | 09:14 | [7 empty] | 0 |  | no | 0 |  |  |  |  | MATCHED | LOCKED |  |  | Keduanya terbatas | 2209.863 | Weld | Longitudinal weld pipe | 2110 | 11.259 |  | 9.3 | 09:14
2221.122 | Weld | Longitudinal weld pipe | 2120 | 12.227 |  | 9.3 | 04:28 | [7 empty] | 0 |  | no | 0 |  |  |  |  | MATCHED | LOCKED |  |  | Keduanya terbatas | 2221.122 | Weld | Longitudinal weld pipe | 2120 | 12.227 |  | 9.3 | 04:28
2233.349 | Weld | Longitudinal weld pipe | 2130 | 12.164 |  | 9.3 | 11:10 | [7 empty] | 0 |  | no | 0 |  |  |  |  | MATCHED | LOCKED |  |  | Keduanya terbatas | 2233.349 | Weld | Longitudinal weld pipe | 2130 | 12.164 |  | 9.3 | 11:10
2241.018 | Metal Loss | Corrosion | 2130 | 12.164 | 7.669 | 9.3 | 00:36 | 44 | 184 | 7 | External |  |  |  | 0 | 0 | no | 0 | 0 | 0 | 0 | no | MATCHED | LOCKED |  |  | Lengkap | 2241.018 | Metal Loss | Corrosion | 2130 | 12.164 | 7.669 | 9.3 | 00:36 | 44 | 184 | 7 | External
2245.513 | Weld | Longitudinal weld pipe | 2140 | 12.212 |  | 9.3 | 04:24 | [7 empty] | 0 |  | no | 0 |  |  |  |  | MATCHED | LOCKED |  |  | Keduanya terbatas | 2245.513 | Weld | Longitudinal weld pipe | 2140 | 12.212 |  | 9.3 | 04:24
2257.725 | Weld | Longitudinal weld pipe | 2150 | 12.196 |  | 9.3 | 11:12 | [7 empty] | 0 |  | no | 0 |  |  |  |  | MATCHED | LOCKED |  |  | Keduanya terbatas | 2257.725 | Weld | Longitudinal weld pipe | 2150 | 12.196 |  | 9.3 | 11:12
2269.921 | Weld | Longitudinal weld pipe | 2160 | 12.195 |  | 9.3 | 03:44 | [7 empty] | 0 |  | no | 0 |  |  |  |  | MATCHED | LOCKED |  |  | Keduanya terbatas | 2269.921 | Weld | Longitudinal weld pipe | 2160 | 12.195 |  | 9.3 | 03:44
2282.116 | Weld | Longitudinal weld pipe | 2170 | 12.181 |  | 9.3 | 04:08 | [7 empty] | 0 |  | no | 0 |  |  |  |  | MATCHED | LOCKED |  |  | Keduanya terbatas | 2282.116 | Weld | Longitudinal weld pipe | 2170 | 12.181 |  | 9.3 | 04:08
2294.297 | Weld | Longitudinal weld pipe | 2180 | 12.145 |  | 9.3 | 07:02 | [7 empty] | 0 |  | no | 0 |  |  |  |  | MATCHED | LOCKED |  |  | Keduanya terbatas | 2294.297 | Weld | Longitudinal weld pipe | 2180 | 12.145 |  | 9.3 | 07:02
2300.966 | Metal Loss | Corrosion | 2180 | 12.145 | 6.669 | 9.3 | 09:26 | 14 | 78 | 7 | External |  |  |  | 0 | 0 | no | 0 | 0 | 0 | 0 | no | MATCHED | LOCKED |  |  | Lengkap | 2300.966 | Metal Loss | Corrosion | 2180 | 12.145 | 6.669 | 9.3 | 09:26 | 14 | 78 | 7 | External
2306.442 | Weld | Longitudinal weld pipe | 2190 | 12.06 |  | 9.3 | [8 empty] | 0 | [7 empty] | MATCHED | LOCKED |  |  | Keduanya terbatas | 2306.442 | Weld | Longitudinal weld pipe | 2190 | 12.06 |  | 9.3
2315.332 | Metal Loss | Corrosion | 2190 | 12.06 | 8.89 | 9.3 | 03:30 | 13 | 71 | 8 | External |  |  |  | 0 | 0 | no | 0 | 0 | 0 | 0 | no | MATCHED | LOCKED |  |  | Lengkap | 2315.332 | Metal Loss | Corrosion | 2190 | 12.06 | 8.89 | 9.3 | 03:30 | 13 | 71 | 8 | External
2315.445 | Metal Loss | Corrosion | 2190 | 12.06 | 9.003 | 9.3 | 03:06 | 11 | 78 | 8 | External |  |  |  | 0 | 0 | no | 0 | 0 | 0 | 0 | no | MATCHED | LOCKED |  |  | Lengkap | 2315.445 | Metal Loss | Corrosion | 2190 | 12.06 | 9.003 | 9.3 | 03:06 | 11 | 78 | 8 | External
2318.502 | Weld | Longitudinal weld pipe | 2200 | 12.136 |  | 9.3 | 06:26 | [7 empty] | 0 |  | no | 0 |  |  |  |  | MATCHED | LOCKED |  |  | Keduanya terbatas | 2318.502 | Weld | Longitudinal weld pipe | 2200 | 12.136 |  | 9.3 | 06:26
2321.939 | Metal Loss | Corrosion | 2200 | 12.136 | 3.437 | 9.3 | 03:46 | 7 | 28 | 6 | External |  |  |  | 0 | 0 | no | 0 | 0 | 0 | 0 | no | MATCHED | LOCKED |  |  | Lengkap | 2321.939 | Metal Loss | Corrosion | 2200 | 12.136 | 3.437 | 9.3 | 03:46 | 7 | 28 | 6 | External
2330.638 | Weld | Longitudinal weld pipe | 2210 | 12.188 |  | 9.3 | [8 empty] | 0 | [7 empty] | MATCHED | LOCKED |  |  | Keduanya terbatas | 2330.638 | Weld | Longitudinal weld pipe | 2210 | 12.188 |  | 9.3
2330.639 | Weld |  | 2210 | 12.188 | 0.001 | 9.3 | 06:38 |  | 99 | [5 empty] | 0 | 0 | no | 0 |  |  | 0 |  | MATCHED | LOCKED |  |  | Lengkap | 2330.639 | Weld |  | 2210 | 12.188 | 0.001 | 9.3 | 06:38 |  | 99
2342.826 | Weld | Longitudinal weld pipe | 2220 | 12.156 |  | 9.3 | 06:24 | [7 empty] | 0 |  | no | 0 |  |  |  |  | MATCHED | LOCKED |  |  | Keduanya terbatas | 2342.826 | Weld | Longitudinal weld pipe | 2220 | 12.156 |  | 9.3 | 06:24
2354.982 | Weld | Longitudinal weld pipe | 2230 | 12.199 |  | 9.3 | 02:58 | [7 empty] | 0 |  | no | 0 |  |  |  |  | MATCHED | LOCKED |  |  | Keduanya terbatas | 2354.982 | Weld | Longitudinal weld pipe | 2230 | 12.199 |  | 9.3 | 02:58
2367.181 | Weld | Longitudinal weld pipe | 2240 | 12.167 |  | 9.3 | 09:52 | [7 empty] | 0 |  | no | 0 |  |  |  |  | MATCHED | LOCKED |  |  | Keduanya terbatas | 2367.181 | Weld | Longitudinal weld pipe | 2240 | 12.167 |  | 9.3 | 09:52
2379.348 | Weld | Longitudinal weld pipe | 2250 | 12.265 |  | 9.3 | 03:22 | [7 empty] | 0 |  | no | 0 |  |  |  |  | MATCHED | LOCKED |  |  | Keduanya terbatas | 2379.348 | Weld | Longitudinal weld pipe | 2250 | 12.265 |  | 9.3 | 03:22
2387.15 | Metal Loss | Corrosion | 2250 | 12.265 | 7.802 | 9.3 | 04:04 | 27 | 149 | 8 | External |  |  |  | 0 | 0 | no | 0 | 0 | 0 | 0 | no | MATCHED | LOCKED |  |  | Lengkap | 2387.15 | Metal Loss | Corrosion | 2250 | 12.265 | 7.802 | 9.3 | 04:04 | 27 | 149 | 8 | External
2387.299 | Metal Loss | Corrosion | 2250 | 12.265 | 7.951 | 9.3 | 05:02 | 8 | 43 | 6 | External |  |  |  | 0 | 0 | no | 0 | 0 | 0 | 0 | no | MATCHED | LOCKED |  |  | Lengkap | 2387.299 | Metal Loss | Corrosion | 2250 | 12.265 | 7.951 | 9.3 | 05:02 | 8 | 43 | 6 | External
2391.613 | Weld | Longitudinal weld pipe | 2260 | 12.18 |  | 9.3 | 00:16 | [7 empty] | 0 |  | no | 0 |  |  |  |  | MATCHED | LOCKED |  |  | Keduanya terbatas | 2391.613 | Weld | Longitudinal weld pipe | 2260 | 12.18 |  | 9.3 | 00:16
2403.793 | Weld | Longitudinal weld pipe | 2270 | 12.282 |  | 9.3 | 02:06 | [7 empty] | 0 |  | no | 0 |  |  |  |  | MATCHED | LOCKED |  |  | Keduanya terbatas | 2403.793 | Weld | Longitudinal weld pipe | 2270 | 12.282 |  | 9.3 | 02:06
2403.794 | Weld |  | 2270 | 12.282 | 0.001 | 9.3 | 05:54 |  | 135 | [5 empty] | 0 | 0 | no | 0 |  |  | 0 |  | MATCHED | LOCKED |  |  | Lengkap | 2403.794 | Weld |  | 2270 | 12.282 | 0.001 | 9.3 | 05:54 |  | 135
2416.075 | Weld | Longitudinal weld pipe | 2280 | 12.15 |  | 9.3 | 10:44 | [7 empty] | 0 |  | no | 0 |  |  |  |  | MATCHED | LOCKED |  |  | Keduanya terbatas | 2416.075 | Weld | Longitudinal weld pipe | 2280 | 12.15 |  | 9.3 | 10:44
2423.672 | Metal Loss | CLUSTER corrosion | 2280 | 12.15 | 7.597 | 9.3 | 07:12 | 59 | 107 | 9 | External |  |  |  | 0 | 0 | no | 0 | 0 | 0 | 0 | no | MATCHED | LOCKED |  |  | Lengkap | 2423.672 | Metal Loss | CLUSTER corrosion | 2280 | 12.15 | 7.597 | 9.3 | 07:12 | 59 | 107 | 9 | External
2428.225 | Weld | Longitudinal weld pipe | 2290 | 12.171 |  | 9.3 | 07:48 | [7 empty] | 0 |  | no | 0 |  |  |  |  | MATCHED | LOCKED |  |  | Keduanya terbatas | 2428.225 | Weld | Longitudinal weld pipe | 2290 | 12.171 |  | 9.3 | 07:48
2428.226 | Weld |  | 2290 | 12.171 | 0.001 | 9.3 | 06:26 |  | 85 | [5 empty] | 0 | 0 | no | 0 |  |  | 0 |  | MATCHED | LOCKED |  |  | Lengkap | 2428.226 | Weld |  | 2290 | 12.171 | 0.001 | 9.3 | 06:26 |  | 85
2440.396 | Weld | Longitudinal weld pipe | 2300 | 12.173 |  | 9.3 | 07:06 | [7 empty] | 0 |  | no | 0 |  |  |  |  | MATCHED | LOCKED |  |  | Keduanya terbatas | 2440.396 | Weld | Longitudinal weld pipe | 2300 | 12.173 |  | 9.3 | 07:06
2440.982 | Metal Loss | MFG | 2300 | 12.173 | 0.586 | 9.3 | 11:44 | 26 | 305 | 7 | External |  |  |  | 0 | 0 | no | 0 | 0 | 0 | 0 | no | MATCHED | LOCKED |  |  | Lengkap | 2440.982 | Metal Loss | MFG | 2300 | 12.173 | 0.586 | 9.3 | 11:44 | 26 | 305 | 7 | External
2452.569 | Weld | Longitudinal weld pipe | 2310 | 12.16 |  | 9.3 | 06:56 | [7 empty] | 0 |  | no | 0 |  |  |  |  | MATCHED | LOCKED |  |  | Keduanya terbatas | 2452.569 | Weld | Longitudinal weld pipe | 2310 | 12.16 |  | 9.3 | 06:56
2456.633 | Metal Loss | Corrosion | 2310 | 12.16 | 4.064 | 9.3 | 06:56 | 6 | 21 | 6 | External |  |  |  | 0 | 0 | no | 0 | 0 | 0 | 0 | no | MATCHED | LOCKED |  |  | Lengkap | 2456.633 | Metal Loss | Corrosion | 2310 | 12.16 | 4.064 | 9.3 | 06:56 | 6 | 21 | 6 | External
2456.647 | Metal Loss | Corrosion | 2310 | 12.16 | 4.078 | 9.3 | 08:46 | 14 | 128 | 6 | External |  |  |  | 0 | 0 | no | 0 | 0 | 0 | 0 | no | MATCHED | LOCKED |  |  | Lengkap | 2456.647 | Metal Loss | Corrosion | 2310 | 12.16 | 4.078 | 9.3 | 08:46 | 14 | 128 | 6 | External
2456.704 | Metal Loss | Corrosion | 2310 | 12.16 | 4.135 | 9.3 | 02:50 | 13 | 78 | 6 | External |  |  |  | 0 | 0 | no | 0 | 0 | 0 | 0 | no | MATCHED | LOCKED |  |  | Lengkap | 2456.704 | Metal Loss | Corrosion | 2310 | 12.16 | 4.135 | 9.3 | 02:50 | 13 | 78 | 6 | External
2464.729 | Weld | Longitudinal weld pipe | 2320 | 12.251 |  | 9.3 | 02:58 | [7 empty] | 0 |  | no | 0 |  |  |  |  | MATCHED | LOCKED |  |  | Keduanya terbatas | 2464.729 | Weld | Longitudinal weld pipe | 2320 | 12.251 |  | 9.3 | 02:58
2476.98 | Weld | Longitudinal weld pipe | 2330 | 12.18 |  | 9.3 | 08:58 | [7 empty] | 0 |  | no | 0 |  |  |  |  | MATCHED | LOCKED |  |  | Keduanya terbatas | 2476.98 | Weld | Longitudinal weld pipe | 2330 | 12.18 |  | 9.3 | 08:58
2489.16 | Weld | Longitudinal weld pipe | 2340 | 12.196 |  | 9.3 | 01:16 | [7 empty] | 0 |  | no | 0 |  |  |  |  | MATCHED | LOCKED |  |  | Keduanya terbatas | 2489.16 | Weld | Longitudinal weld pipe | 2340 | 12.196 |  | 9.3 | 01:16
2501.356 | Weld | Longitudinal weld pipe | 2350 | 12.12 |  | 9.3 | 06:24 | [7 empty] | 0 |  | no | 0 |  |  |  |  | MATCHED | LOCKED |  |  | Keduanya terbatas | 2501.356 | Weld | Longitudinal weld pipe | 2350 | 12.12 |  | 9.3 | 06:24
2513.476 | Weld | Longitudinal weld pipe | 2360 | 12.197 |  | 9.3 | 04:28 | [7 empty] | 0 |  | no | 0 |  |  |  |  | MATCHED | LOCKED |  |  | Keduanya terbatas | 2513.476 | Weld | Longitudinal weld pipe | 2360 | 12.197 |  | 9.3 | 04:28
2525.673 | Weld | Longitudinal weld pipe | 2370 | 12.188 |  | 9.3 | 03:58 | [7 empty] | 0 |  | no | 0 |  |  |  |  | MATCHED | LOCKED |  |  | Keduanya terbatas | 2525.673 | Weld | Longitudinal weld pipe | 2370 | 12.188 |  | 9.3 | 03:58
2532.038 | Marker | AGM | 2370 | 12.188 | 6.365 | 9.3 | [7 empty] | KM 2500 | 0 | 0 | [6 empty] | MATCHED | LOCKED |  |  | Keduanya terbatas | 2532.038 | Marker | AGM | 2370 | 12.188 | 6.365 | 9.3 | [7 empty] | KM 2500
2537.861 | Weld | Longitudinal weld pipe | 2380 | 12.243 |  | 9.3 | 11:00 | [7 empty] | 0 |  | no | 0 |  |  |  |  | MATCHED | LOCKED |  |  | Keduanya terbatas | 2537.861 | Weld | Longitudinal weld pipe | 2380 | 12.243 |  | 9.3 | 11:00
2550.104 | Weld | Longitudinal weld pipe | 2390 | 12.173 |  | 9.3 | 02:00 | [7 empty] | 0 |  | no | 0 |  |  |  |  | MATCHED | LOCKED |  |  | Keduanya terbatas | 2550.104 | Weld | Longitudinal weld pipe | 2390 | 12.173 |  | 9.3 | 02:00
2555.478 | Metal Loss | Corrosion | 2390 | 12.173 | 5.374 | 9.3 | 02:28 | 15 | 78 | 7 | External |  |  |  | 0 | 0 | no | 0 | 0 | 0 | 0 | no | MATCHED | LOCKED |  |  | Lengkap | 2555.478 | Metal Loss | Corrosion | 2390 | 12.173 | 5.374 | 9.3 | 02:28 | 15 | 78 | 7 | External
2555.623 | Metal Loss | Corrosion | 2390 | 12.173 | 5.519 | 9.3 | 03:28 | 22 | 135 | 16 | External | 0.706 | 104.8 |  | 0 | 0 | no | 0 | 0 | 0 | 0 | no | MATCHED | LOCKED |  |  | Lengkap | 2555.623 | Metal Loss | Corrosion | 2390 | 12.173 | 5.519 | 9.3 | 03:28 | 22 | 135 | 16 | External | 0.706 | 104.8
2555.737 | Metal Loss | Corrosion | 2390 | 12.173 | 5.633 | 9.3 | 02:22 | 12 | 78 | 6 | External |  |  |  | 0 | 0 | no | 0 | 0 | 0 | 0 | no | MATCHED | LOCKED |  |  | Lengkap | 2555.737 | Metal Loss | Corrosion | 2390 | 12.173 | 5.633 | 9.3 | 02:22 | 12 | 78 | 6 | External
2556.149 | Metal Loss | Corrosion | 2390 | 12.173 | 6.045 | 9.3 | 03:00 | 22 | 142 | 6 | External |  |  |  | 0 | 0 | no | 0 | 0 | 0 | 0 | no | MATCHED | LOCKED |  |  | Lengkap | 2556.149 | Metal Loss | Corrosion | 2390 | 12.173 | 6.045 | 9.3 | 03:00 | 22 | 142 | 6 | External
2556.277 | Metal Loss | Corrosion | 2390 | 12.173 | 6.173 | 9.3 | 02:36 | 15 | 170 | 7 | External |  |  |  | 0 | 0 | no | 0 | 0 | 0 | 0 | no | MATCHED | LOCKED |  |  | Lengkap | 2556.277 | Metal Loss | Corrosion | 2390 | 12.173 | 6.173 | 9.3 | 02:36 | 15 | 170 | 7 | External
2556.666 | Metal Loss | Corrosion | 2390 | 12.173 | 6.562 | 9.3 | 02:30 | 15 | 99 | 6 | External |  |  |  | 0 | 0 | no | 0 | 0 | 0 | 0 | no | MATCHED | LOCKED |  |  | Lengkap | 2556.666 | Metal Loss | Corrosion | 2390 | 12.173 | 6.562 | 9.3 | 02:30 | 15 | 99 | 6 | External
2556.74 | Metal Loss | Corrosion | 2390 | 12.173 | 6.636 | 9.3 | 09:22 | 15 | 121 | 6 | External |  |  |  | 0 | 0 | no | 0 | 0 | 0 | 0 | no | MATCHED | LOCKED |  |  | Lengkap | 2556.74 | Metal Loss | Corrosion | 2390 | 12.173 | 6.636 | 9.3 | 09:22 | 15 | 121 | 6 | External
2556.862 | Metal Loss | Corrosion | 2390 | 12.173 | 6.758 | 9.3 | 08:32 | 8 | 35 | 6 | External |  |  |  | 0 | 0 | no | 0 | 0 | 0 | 0 | no | MATCHED | LOCKED |  |  | Lengkap | 2556.862 | Metal Loss | Corrosion | 2390 | 12.173 | 6.758 | 9.3 | 08:32 | 8 | 35 | 6 | External
2557.061 | Metal Loss | Corrosion | 2390 | 12.173 | 6.957 | 9.3 | 02:32 | 30 | 199 | 6 | External |  |  |  | 0 | 0 | no | 0 | 0 | 0 | 0 | no | MATCHED | LOCKED |  |  | Lengkap | 2557.061 | Metal Loss | Corrosion | 2390 | 12.173 | 6.957 | 9.3 | 02:32 | 30 | 199 | 6 | External
2557.192 | Metal Loss | Corrosion | 2390 | 12.173 | 7.088 | 9.3 | 02:18 | 15 | 99 | 9 | External |  |  |  | 0 | 0 | no | 0 | 0 | 0 | 0 | no | MATCHED | LOCKED |  |  | Lengkap | 2557.192 | Metal Loss | Corrosion | 2390 | 12.173 | 7.088 | 9.3 | 02:18 | 15 | 99 | 9 | External
2557.315 | Metal Loss | Corrosion | 2390 | 12.173 | 7.211 | 9.3 | 02:10 | 11 | 64 | 6 | External |  |  |  | 0 | 0 | no | 0 | 0 | 0 | 0 | no | MATCHED | LOCKED |  |  | Lengkap | 2557.315 | Metal Loss | Corrosion | 2390 | 12.173 | 7.211 | 9.3 | 02:10 | 11 | 64 | 6 | External
2557.456 | Metal Loss | Corrosion | 2390 | 12.173 | 7.352 | 9.3 | 02:26 | 17 | 99 | 6 | External |  |  |  | 0 | 0 | no | 0 | 0 | 0 | 0 | no | MATCHED | LOCKED |  |  | Lengkap | 2557.456 | Metal Loss | Corrosion | 2390 | 12.173 | 7.352 | 9.3 | 02:26 | 17 | 99 | 6 | External
2557.584 | Metal Loss | Corrosion | 2390 | 12.173 | 7.48 | 9.3 | 02:16 | 13 | 85 | 7 | External |  |  |  | 0 | 0 | no | 0 | 0 | 0 | 0 | no | MATCHED | LOCKED |  |  | Lengkap | 2557.584 | Metal Loss | Corrosion | 2390 | 12.173 | 7.48 | 9.3 | 02:16 | 13 | 85 | 7 | External
2562.277 | Weld | Longitudinal weld pipe | 2400 | 12.24 |  | 9.3 | 07:30 | [7 empty] | 0 |  | no | 0 |  |  |  |  | MATCHED | LOCKED |  |  | Keduanya terbatas | 2562.277 | Weld | Longitudinal weld pipe | 2400 | 12.24 |  | 9.3 | 07:30
2574.517 | Weld | Longitudinal weld pipe | 2410 | 12.167 |  | 9.3 | 00:32 | [7 empty] | 0 |  | no | 0 |  |  |  |  | MATCHED | LOCKED |  |  | Keduanya terbatas | 2574.517 | Weld | Longitudinal weld pipe | 2410 | 12.167 |  | 9.3 | 00:32
2574.518 | Weld |  | 2410 | 12.167 | 0.001 | 9.3 | 05:28 |  | 57 | [5 empty] | 0 | 0 | no | 0 |  |  | 0 |  | MATCHED | LOCKED |  |  | Lengkap | 2574.518 | Weld |  | 2410 | 12.167 | 0.001 | 9.3 | 05:28 |  | 57
2586.684 | Weld | Longitudinal weld pipe | 2420 | 12.13 |  | 9.3 | 10:24 | [7 empty] | 0 |  | no | 0 |  |  |  |  | MATCHED | LOCKED |  |  | Keduanya terbatas | 2586.684 | Weld | Longitudinal weld pipe | 2420 | 12.13 |  | 9.3 | 10:24
2598.814 | Weld | Longitudinal weld pipe | 2430 | 12.161 |  | 9.3 | 11:22 | [7 empty] | 0 |  | no | 0 |  |  |  |  | MATCHED | LOCKED |  |  | Keduanya terbatas | 2598.814 | Weld | Longitudinal weld pipe | 2430 | 12.161 |  | 9.3 | 11:22
2610.975 | Weld | Longitudinal weld pipe | 2440 | 12.105 |  | 9.3 | 03:24 | [7 empty] | 0 |  | no | 0 |  |  |  |  | MATCHED | LOCKED |  |  | Keduanya terbatas | 2610.975 | Weld | Longitudinal weld pipe | 2440 | 12.105 |  | 9.3 | 03:24
2623.08 | Weld | Longitudinal weld pipe | 2450 | 12.26 |  | 9.3 | 11:28 | [7 empty] | 0 |  | no | 0 |  |  |  |  | MATCHED | LOCKED |  |  | Keduanya terbatas | 2623.08 | Weld | Longitudinal weld pipe | 2450 | 12.26 |  | 9.3 | 11:28
2635.34 | Weld | Longitudinal weld pipe | 2460 | 12.184 |  | 9.3 | 11:22 | [7 empty] | 0 |  | no | 0 |  |  |  |  | MATCHED | LOCKED |  |  | Keduanya terbatas | 2635.34 | Weld | Longitudinal weld pipe | 2460 | 12.184 |  | 9.3 | 11:22
2647.524 | Weld | Longitudinal weld pipe | 2470 | 12.237 |  | 9.3 | 07:20 | [7 empty] | 0 |  | no | 0 |  |  |  |  | MATCHED | LOCKED |  |  | Keduanya terbatas | 2647.524 | Weld | Longitudinal weld pipe | 2470 | 12.237 |  | 9.3 | 07:20
2659.761 | Weld | Longitudinal weld pipe | 2480 | 12.143 |  | 9.3 | 03:54 | [7 empty] | 0 |  | no | 0 |  |  |  |  | MATCHED | LOCKED |  |  | Keduanya terbatas | 2659.761 | Weld | Longitudinal weld pipe | 2480 | 12.143 |  | 9.3 | 03:54
2662.42 | Metal Loss | Corrosion | 2480 | 12.143 | 2.659 | 9.3 | 07:08 | 13 | 35 | 6 | External |  |  |  | 0 | 0 | no | 0 | 0 | 0 | 0 | no | MATCHED | LOCKED |  |  | Lengkap | 2662.42 | Metal Loss | Corrosion | 2480 | 12.143 | 2.659 | 9.3 | 07:08 | 13 | 35 | 6 | External
2671.904 | Weld | Longitudinal weld pipe | 2490 | 12.143 |  | 9.3 | [8 empty] | 0 | [7 empty] | MATCHED | LOCKED |  |  | Keduanya terbatas | 2671.904 | Weld | Longitudinal weld pipe | 2490 | 12.143 |  | 9.3
2684.047 | Weld | Longitudinal weld pipe | 2500 | 12.178 |  | 9.3 | 10:16 | [7 empty] | 0 |  | no | 0 |  |  |  |  | MATCHED | LOCKED |  |  | Keduanya terbatas | 2684.047 | Weld | Longitudinal weld pipe | 2500 | 12.178 |  | 9.3 | 10:16
2696.225 | Weld | Longitudinal weld pipe | 2510 | 12.253 |  | 9.3 | 10:20 | [7 empty] | 0 |  | no | 0 |  |  |  |  | MATCHED | LOCKED |  |  | Keduanya terbatas | 2696.225 | Weld | Longitudinal weld pipe | 2510 | 12.253 |  | 9.3 | 10:20
2708.478 | Weld | Longitudinal weld pipe | 2520 | 12.134 |  | 9.3 | 05:22 | [7 empty] | 0 |  | no | 0 |  |  |  |  | MATCHED | LOCKED |  |  | Keduanya terbatas | 2708.478 | Weld | Longitudinal weld pipe | 2520 | 12.134 |  | 9.3 | 05:22
2720.612 | Weld | Longitudinal weld pipe | 2530 | 12.185 |  | 9.3 | 08:34 | [7 empty] | 0 |  | no | 0 |  |  |  |  | MATCHED | LOCKED |  |  | Keduanya terbatas | 2720.612 | Weld | Longitudinal weld pipe | 2530 | 12.185 |  | 9.3 | 08:34
2732.797 | Weld | Longitudinal weld pipe | 2540 | 12.179 |  | 9.3 | 04:24 | [7 empty] | 0 |  | no | 0 |  |  |  |  | MATCHED | LOCKED |  |  | Keduanya terbatas | 2732.797 | Weld | Longitudinal weld pipe | 2540 | 12.179 |  | 9.3 | 04:24
2744.976 | Weld | Longitudinal weld pipe | 2550 | 12.159 |  | 9.3 | 09:36 | [7 empty] | 0 |  | no | 0 |  |  |  |  | MATCHED | LOCKED |  |  | Keduanya terbatas | 2744.976 | Weld | Longitudinal weld pipe | 2550 | 12.159 |  | 9.3 | 09:36
2757.107 | Metal Loss | Corrosion | 2550 | 12.159 | 12.131 | 9.3 | 04:48 | 8 | 35 | 10 | External | 0.702 | 105.4 | adj. to GW | 0 | 0 | no | 0 | 0 | 0 | 0 | no | MATCHED | LOCKED |  |  | Lengkap | 2757.107 | Metal Loss | Corrosion | 2550 | 12.159 | 12.131 | 9.3 | 04:48 | 8 | 35 | 10 | External | 0.702 | 105.4 | adj. to GW
2757.135 | Weld | Longitudinal weld pipe | 2560 | 12.181 |  | 9.3 | 09:10 | [7 empty] | 0 |  | no | 0 |  |  |  |  | MATCHED | LOCKED |  |  | Keduanya terbatas | 2757.135 | Weld | Longitudinal weld pipe | 2560 | 12.181 |  | 9.3 | 09:10
2762.036 | Metal Loss | CLUSTER corrosion | 2560 | 12.181 | 4.901 | 9.3 | 06:04 | 45 | 56 | 21 | External | 0.721 | 102.7 |  | 0 | 0 | no | 0 | 0 | 0 | 0 | no | MATCHED | LOCKED |  |  | Lengkap | 2762.036 | Metal Loss | CLUSTER corrosion | 2560 | 12.181 | 4.901 | 9.3 | 06:04 | 45 | 56 | 21 | External | 0.721 | 102.7
2763.46 | Metal Loss | Corrosion | 2560 | 12.181 | 6.325 | 9.3 | 07:26 | 11 | 50 | 8 | External |  |  |  | 0 | 0 | no | 0 | 0 | 0 | 0 | no | MATCHED | LOCKED |  |  | Lengkap | 2763.46 | Metal Loss | Corrosion | 2560 | 12.181 | 6.325 | 9.3 | 07:26 | 11 | 50 | 8 | External
2763.519 | Metal Loss | Corrosion | 2560 | 12.181 | 6.384 | 9.3 | 07:26 | 15 | 20 | 13 | External | 0.703 | 105.2 |  | 0 | 0 | no | 0 | 0 | 0 | 0 | no | MATCHED | LOCKED |  |  | Lengkap | 2763.519 | Metal Loss | Corrosion | 2560 | 12.181 | 6.384 | 9.3 | 07:26 | 15 | 20 | 13 | External | 0.703 | 105.2
2764.005 | Metal Loss | Corrosion | 2560 | 12.181 | 6.87 | 9.3 | 07:42 | 8 | 28 | 6 | External |  |  |  | 0 | 0 | no | 0 | 0 | 0 | 0 | no | MATCHED | LOCKED |  |  | Lengkap | 2764.005 | Metal Loss | Corrosion | 2560 | 12.181 | 6.87 | 9.3 | 07:42 | 8 | 28 | 6 | External
2766.466 | Metal Loss | Corrosion | 2560 | 12.181 | 9.331 | 9.3 | 07:52 | 17 | 35 | 11 | External | 0.704 | 105.2 |  | 0 | 0 | no | 0 | 0 | 0 | 0 | no | MATCHED | LOCKED |  |  | Lengkap | 2766.466 | Metal Loss | Corrosion | 2560 | 12.181 | 9.331 | 9.3 | 07:52 | 17 | 35 | 11 | External | 0.704 | 105.2
2766.698 | Metal Loss | Corrosion | 2560 | 12.181 | 9.563 | 9.3 | 07:42 | 8 | 28 | 7 | External |  |  |  | 0 | 0 | no | 0 | 0 | 0 | 0 | no | MATCHED | LOCKED |  |  | Lengkap | 2766.698 | Metal Loss | Corrosion | 2560 | 12.181 | 9.563 | 9.3 | 07:42 | 8 | 28 | 7 | External
2767.529 | Metal Loss | Corrosion | 2560 | 12.181 | 10.394 | 9.3 | 07:56 | 6 | 21 | 7 | External |  |  |  | 0 | 0 | no | 0 | 0 | 0 | 0 | no | MATCHED | LOCKED |  |  | Lengkap | 2767.529 | Metal Loss | Corrosion | 2560 | 12.181 | 10.394 | 9.3 | 07:56 | 6 | 21 | 7 | External
2767.614 | Metal Loss | Corrosion | 2560 | 12.181 | 10.479 | 9.3 | 07:48 | 14 | 50 | 8 | External |  |  |  | 0 | 0 | no | 0 | 0 | 0 | 0 | no | MATCHED | LOCKED |  |  | Lengkap | 2767.614 | Metal Loss | Corrosion | 2560 | 12.181 | 10.479 | 9.3 | 07:48 | 14 | 50 | 8 | External
2768.738 | Metal Loss | Corrosion | 2560 | 12.181 | 11.603 | 9.3 | 08:02 | 19 | 16 | 10 | External | 0.704 | 105.2 |  | 0 | 0 | no | 0 | 0 | 0 | 0 | no | MATCHED | LOCKED |  |  | Lengkap | 2768.738 | Metal Loss | Corrosion | 2560 | 12.181 | 11.603 | 9.3 | 08:02 | 19 | 16 | 10 | External | 0.704 | 105.2
2769.018 | Metal Loss | Corrosion | 2560 | 12.181 | 11.883 | 9.3 | 07:54 | 22 | 50 | 22 | External | 0.708 | 104.6 | adj. to LW | 0 | 0 | no | 0 | 0 | 0 | 0 | no | MATCHED | LOCKED |  |  | Lengkap | 2769.018 | Metal Loss | Corrosion | 2560 | 12.181 | 11.883 | 9.3 | 07:54 | 22 | 50 | 22 | External | 0.708 | 104.6 | adj. to LW
2769.316 | Weld | Longitudinal weld pipe | 2570 | 12.279 |  | 9.3 | 03:18 | [7 empty] | 0 |  | no | 0 |  |  |  |  | MATCHED | LOCKED |  |  | Keduanya terbatas | 2769.316 | Weld | Longitudinal weld pipe | 2570 | 12.279 |  | 9.3 | 03:18
2769.351 | Metal Loss | Corrosion | 2570 | 12.279 | 0.035 | 9.3 | 08:08 | 11 | 43 | 8 | External |  |  | adj. to GW | 0 | 0 | no | 0 | 0 | 0 | 0 | no | MATCHED | LOCKED |  |  | Lengkap | 2769.351 | Metal Loss | Corrosion | 2570 | 12.279 | 0.035 | 9.3 | 08:08 | 11 | 43 | 8 | External |  |  | adj. to GW
2770.666 | Metal Loss | Corrosion | 2570 | 12.279 | 1.35 | 9.3 | 08:10 | 11 | 21 | 15 | External | 0.703 | 105.3 |  | 0 | 0 | no | 0 | 0 | 0 | 0 | no | MATCHED | LOCKED |  |  | Lengkap | 2770.666 | Metal Loss | Corrosion | 2570 | 12.279 | 1.35 | 9.3 | 08:10 | 11 | 21 | 15 | External | 0.703 | 105.3
2770.927 | Metal Loss | Corrosion | 2570 | 12.279 | 1.611 | 9.3 | 08:10 | 19 | 21 | 13 | External | 0.704 | 105.1 |  | 0 | 0 | no | 0 | 0 | 0 | 0 | no | MATCHED | LOCKED |  |  | Lengkap | 2770.927 | Metal Loss | Corrosion | 2570 | 12.279 | 1.611 | 9.3 | 08:10 | 19 | 21 | 13 | External | 0.704 | 105.1
2771.06 | Metal Loss | Corrosion | 2570 | 12.279 | 1.744 | 9.3 | 08:02 | 17 | 50 | 8 | External |  |  |  | 0 | 0 | no | 0 | 0 | 0 | 0 | no | MATCHED | LOCKED |  |  | Lengkap | 2771.06 | Metal Loss | Corrosion | 2570 | 12.279 | 1.744 | 9.3 | 08:02 | 17 | 50 | 8 | External
2771.133 | Metal Loss | Corrosion | 2570 | 12.279 | 1.817 | 9.3 | 07:50 | 15 | 50 | 20 | External | 0.704 | 105.1 |  | 0 | 0 | no | 0 | 0 | 0 | 0 | no | MATCHED | LOCKED |  |  | Lengkap | 2771.133 | Metal Loss | Corrosion | 2570 | 12.279 | 1.817 | 9.3 | 07:50 | 15 | 50 | 20 | External | 0.704 | 105.1
2781.595 | Weld | Longitudinal weld pipe | 2580 | 12.196 |  | 9.3 | 00:14 | [7 empty] | 0 |  | no | 0 |  |  |  |  | MATCHED | LOCKED |  |  | Keduanya terbatas | 2781.595 | Weld | Longitudinal weld pipe | 2580 | 12.196 |  | 9.3 | 00:14
2781.758 | Metal Loss | Corrosion | 2580 | 12.196 | 0.163 | 9.3 | 00:56 | 6 | 28 | 7 | Internal |  |  |  | 0 | 0 | no | 0 | 0 | 0 | 0 | no | MATCHED | LOCKED |  |  | Lengkap | 2781.758 | Metal Loss | Corrosion | 2580 | 12.196 | 0.163 | 9.3 | 00:56 | 6 | 28 | 7 | Internal
2781.805 | Metal Loss | Corrosion | 2580 | 12.196 | 0.21 | 9.3 | 00:52 | 14 | 28 | 15 | Internal | 0.704 | 105.2 |  | 0 | 0 | no | 0 | 0 | 0 | 0 | no | MATCHED | LOCKED |  |  | Lengkap | 2781.805 | Metal Loss | Corrosion | 2580 | 12.196 | 0.21 | 9.3 | 00:52 | 14 | 28 | 15 | Internal | 0.704 | 105.2
2781.963 | Metal Loss | Corrosion | 2580 | 12.196 | 0.368 | 9.3 | 11:34 | 11 | 35 | 7 | Internal |  |  |  | 0 | 0 | no | 0 | 0 | 0 | 0 | no | MATCHED | LOCKED |  |  | Lengkap | 2781.963 | Metal Loss | Corrosion | 2580 | 12.196 | 0.368 | 9.3 | 11:34 | 11 | 35 | 7 | Internal
2785.059 | Bend |  | 2580 | 12.196 | 3.464 | 9.3 | 03:00 | 5618 | [5 empty] | right | 0 | 0 | no | 0 |  | 0 |  |  | MATCHED | LOCKED |  |  | Lengkap | 2785.059 | Bend |  | 2580 | 12.196 | 3.464 | 9.3 | 03:00 | 5618 | [5 empty] | right
2790.225 | Metal Loss | Close To | 2580 | 12.196 | 8.63 | 9.3 | 11:52 | 10 | 28 | [5 empty] | 0 | 0 | no | 0 |  | 0 | 0 |  | MATCHED | LOCKED |  |  | Lengkap | 2790.225 | Metal Loss | Close To | 2580 | 12.196 | 8.63 | 9.3 | 11:52 | 10 | 28
2790.295 | Support |  | 2580 | 12.196 | 8.7 | 9.3 | 11:52 | 21 | 35 | [5 empty] | 0 | 0 | no | 0 |  | 0 | 0 |  | MATCHED | LOCKED |  |  | Lengkap | 2790.295 | Support |  | 2580 | 12.196 | 8.7 | 9.3 | 11:52 | 21 | 35
2793.791 | Weld | Longitudinal weld pipe | 2590 | 2.835 |  | 9.3 | 08:24 | [7 empty] | 0 |  | no | 0 |  |  |  |  | MATCHED | LOCKED |  |  | Keduanya terbatas | 2793.791 | Weld | Longitudinal weld pipe | 2590 | 2.835 |  | 9.3 | 08:24
2796.626 | Weld | Longitudinal weld pipe | 2600 | 12.128 |  | 9.3 | 10:56 | [7 empty] | 0 |  | no | 0 |  |  |  |  | MATCHED | LOCKED |  |  | Keduanya terbatas | 2796.626 | Weld | Longitudinal weld pipe | 2600 | 12.128 |  | 9.3 | 10:56
2808.754 | Weld | Longitudinal weld pipe | 2610 | 12.125 |  | 9.3 | 06:50 | [7 empty] | 0 |  | no | 0 |  |  |  |  | MATCHED | LOCKED |  |  | Keduanya terbatas | 2808.754 | Weld | Longitudinal weld pipe | 2610 | 12.125 |  | 9.3 | 06:50
2820.879 | Weld | Longitudinal weld pipe | 2620 | 12.119 |  | 9.3 | 07:18 | [7 empty] | 0 |  | no | 0 |  |  |  |  | MATCHED | LOCKED |  |  | Keduanya terbatas | 2820.879 | Weld | Longitudinal weld pipe | 2620 | 12.119 |  | 9.3 | 07:18
2832.998 | Weld | Longitudinal weld pipe | 2630 | 12.18 |  | 9.3 | 02:28 | [7 empty] | 0 |  | no | 0 |  |  |  |  | MATCHED | LOCKED |  |  | Keduanya terbatas | 2832.998 | Weld | Longitudinal weld pipe | 2630 | 12.18 |  | 9.3 | 02:28
2845.178 | Weld | Longitudinal weld pipe | 2640 | 12.251 |  | 9.3 | 04:52 | [7 empty] | 0 |  | no | 0 |  |  |  |  | MATCHED | LOCKED |  |  | Keduanya terbatas | 2845.178 | Weld | Longitudinal weld pipe | 2640 | 12.251 |  | 9.3 | 04:52
2857.429 | Weld | Longitudinal weld pipe | 2650 | 12.208 |  | 9.3 | 08:30 | [7 empty] | 0 |  | no | 0 |  |  |  |  | MATCHED | LOCKED |  |  | Keduanya terbatas | 2857.429 | Weld | Longitudinal weld pipe | 2650 | 12.208 |  | 9.3 | 08:30
2869.637 | Weld | Longitudinal weld pipe | 2660 | 12.201 |  | 9.3 | 09:52 | [7 empty] | 0 |  | no | 0 |  |  |  |  | MATCHED | LOCKED |  |  | Keduanya terbatas | 2869.637 | Weld | Longitudinal weld pipe | 2660 | 12.201 |  | 9.3 | 09:52
2881.838 | Weld | Longitudinal weld pipe | 2670 | 12.176 |  | 9.3 | 01:48 | [7 empty] | 0 |  | no | 0 |  |  |  |  | MATCHED | LOCKED |  |  | Keduanya terbatas | 2881.838 | Weld | Longitudinal weld pipe | 2670 | 12.176 |  | 9.3 | 01:48
2894.014 | Weld | Longitudinal weld pipe | 2680 | 12.244 |  | 9.3 | [8 empty] | 0 | [7 empty] | MATCHED | LOCKED |  |  | Keduanya terbatas | 2894.014 | Weld | Longitudinal weld pipe | 2680 | 12.244 |  | 9.3
2900.322 | Metal Loss | Close To | 2680 | 12.244 | 6.308 | 9.3 | 11:58 | 28 | 57 | [5 empty] | 0 | 0 | no | 0 |  | 0 | 0 |  | MATCHED | LOCKED |  |  | Lengkap | 2900.322 | Metal Loss | Close To | 2680 | 12.244 | 6.308 | 9.3 | 11:58 | 28 | 57
2906.258 | Weld | Longitudinal weld pipe | 2690 | 12.156 |  | 9.3 | 01:02 | [7 empty] | 0 |  | no | 0 |  |  |  |  | MATCHED | LOCKED |  |  | Keduanya terbatas | 2906.258 | Weld | Longitudinal weld pipe | 2690 | 12.156 |  | 9.3 | 01:02
2918.414 | Weld | Longitudinal weld pipe | 2700 | 12.199 |  | 9.3 | [8 empty] | 0 | [7 empty] | MATCHED | LOCKED |  |  | Keduanya terbatas | 2918.414 | Weld | Longitudinal weld pipe | 2700 | 12.199 |  | 9.3
2930.613 | Weld | Longitudinal weld pipe | 2710 | 11.182 |  | 9.3 | [8 empty] | 0 | [7 empty] | MATCHED | LOCKED |  |  | Keduanya terbatas | 2930.613 | Weld | Longitudinal weld pipe | 2710 | 11.182 |  | 9.3
2939.546 | Metal Loss | Corrosion | 2710 | 11.182 | 8.933 | 9.3 | 09:16 | 13 | 71 | 6 | External |  |  |  | 0 | 0 | no | 0 | 0 | 0 | 0 | no | MATCHED | LOCKED |  |  | Lengkap | 2939.546 | Metal Loss | Corrosion | 2710 | 11.182 | 8.933 | 9.3 | 09:16 | 13 | 71 | 6 | External
2941.026 | Metal Loss | Corrosion | 2710 | 11.182 | 10.413 | 9.3 | 05:26 | 10 | 35 | 6 | External |  |  |  | 0 | 0 | no | 0 | 0 | 0 | 0 | no | MATCHED | LOCKED |  |  | Lengkap | 2941.026 | Metal Loss | Corrosion | 2710 | 11.182 | 10.413 | 9.3 | 05:26 | 10 | 35 | 6 | External
2941.795 | Weld | Longitudinal weld pipe | 2720 | 12.177 |  | 9.3 | [8 empty] | 0 | [7 empty] | MATCHED | LOCKED |  |  | Keduanya terbatas | 2941.795 | Weld | Longitudinal weld pipe | 2720 | 12.177 |  | 9.3
2942.269 | Metal Loss | Corrosion | 2720 | 12.177 | 0.474 | 9.3 | 08:50 | 8 | 43 | 6 | External |  |  |  | 0 | 0 | no | 0 | 0 | 0 | 0 | no | MATCHED | LOCKED |  |  | Lengkap | 2942.269 | Metal Loss | Corrosion | 2720 | 12.177 | 0.474 | 9.3 | 08:50 | 8 | 43 | 6 | External
2943.204 | Metal Loss | Corrosion | 2720 | 12.177 | 1.409 | 9.3 | 07:10 | 10 | 50 | 6 | External |  |  |  | 0 | 0 | no | 0 | 0 | 0 | 0 | no | MATCHED | LOCKED |  |  | Lengkap | 2943.204 | Metal Loss | Corrosion | 2720 | 12.177 | 1.409 | 9.3 | 07:10 | 10 | 50 | 6 | External
2943.539 | Metal Loss | Corrosion | 2720 | 12.177 | 1.744 | 9.3 | 07:34 | 17 | 85 | 6 | External |  |  |  | 0 | 0 | no | 0 | 0 | 0 | 0 | no | MATCHED | LOCKED |  |  | Lengkap | 2943.539 | Metal Loss | Corrosion | 2720 | 12.177 | 1.744 | 9.3 | 07:34 | 17 | 85 | 6 | External
2944.024 | Metal Loss | Corrosion | 2720 | 12.177 | 2.229 | 9.3 | 07:44 | 21 | 99 | 6 | External |  |  |  | 0 | 0 | no | 0 | 0 | 0 | 0 | no | MATCHED | LOCKED |  |  | Lengkap | 2944.024 | Metal Loss | Corrosion | 2720 | 12.177 | 2.229 | 9.3 | 07:44 | 21 | 99 | 6 | External
2944.268 | Metal Loss | Corrosion | 2720 | 12.177 | 2.473 | 9.3 | 02:14 | 33 | 177 | 7 | External |  |  |  | 0 | 0 | no | 0 | 0 | 0 | 0 | no | MATCHED | LOCKED |  |  | Lengkap | 2944.268 | Metal Loss | Corrosion | 2720 | 12.177 | 2.473 | 9.3 | 02:14 | 33 | 177 | 7 | External
2944.725 | Metal Loss | Corrosion | 2720 | 12.177 | 2.93 | 9.3 | 09:00 | 13 | 106 | 6 | External |  |  |  | 0 | 0 | no | 0 | 0 | 0 | 0 | no | MATCHED | LOCKED |  |  | Lengkap | 2944.725 | Metal Loss | Corrosion | 2720 | 12.177 | 2.93 | 9.3 | 09:00 | 13 | 106 | 6 | External
2944.845 | Metal Loss | Corrosion | 2720 | 12.177 | 3.05 | 9.3 | 07:12 | 14 | 85 | 7 | External |  |  |  | 0 | 0 | no | 0 | 0 | 0 | 0 | no | MATCHED | LOCKED |  |  | Lengkap | 2944.845 | Metal Loss | Corrosion | 2720 | 12.177 | 3.05 | 9.3 | 07:12 | 14 | 85 | 7 | External
2945.037 | Metal Loss | Corrosion | 2720 | 12.177 | 3.242 | 9.3 | 07:00 | 7 | 35 | 7 | External |  |  |  | 0 | 0 | no | 0 | 0 | 0 | 0 | no | MATCHED | LOCKED |  |  | Lengkap | 2945.037 | Metal Loss | Corrosion | 2720 | 12.177 | 3.242 | 9.3 | 07:00 | 7 | 35 | 7 | External
2945.095 | Metal Loss | CLUSTER corrosion | 2720 | 12.177 | 3.3 | 9.3 | 07:32 | 45 | 170 | 8 | External |  |  |  | 0 | 0 | no | 0 | 0 | 0 | 0 | no | MATCHED | LOCKED |  |  | Lengkap | 2945.095 | Metal Loss | CLUSTER corrosion | 2720 | 12.177 | 3.3 | 9.3 | 07:32 | 45 | 170 | 8 | External
2945.355 | Metal Loss | Corrosion | 2720 | 12.177 | 3.56 | 9.3 | 08:06 | 27 | 213 | 8 | External |  |  |  | 0 | 0 | no | 0 | 0 | 0 | 0 | no | MATCHED | LOCKED |  |  | Lengkap | 2945.355 | Metal Loss | Corrosion | 2720 | 12.177 | 3.56 | 9.3 | 08:06 | 27 | 213 | 8 | External
2945.474 | Metal Loss | Corrosion | 2720 | 12.177 | 3.679 | 9.3 | 07:02 | 7 | 35 | 8 | External |  |  |  | 0 | 0 | no | 0 | 0 | 0 | 0 | no | MATCHED | LOCKED |  |  | Lengkap | 2945.474 | Metal Loss | Corrosion | 2720 | 12.177 | 3.679 | 9.3 | 07:02 | 7 | 35 | 8 | External
2945.593 | Metal Loss | Corrosion | 2720 | 12.177 | 3.798 | 9.3 | 08:58 | 15 | 99 | 8 | External |  |  |  | 0 | 0 | no | 0 | 0 | 0 | 0 | no | MATCHED | LOCKED |  |  | Lengkap | 2945.593 | Metal Loss | Corrosion | 2720 | 12.177 | 3.798 | 9.3 | 08:58 | 15 | 99 | 8 | External
2945.596 | Metal Loss | Corrosion | 2720 | 12.177 | 3.801 | 9.3 | 07:06 | 12 | 43 | 6 | External |  |  |  | 0 | 0 | no | 0 | 0 | 0 | 0 | no | MATCHED | LOCKED |  |  | Lengkap | 2945.596 | Metal Loss | Corrosion | 2720 | 12.177 | 3.801 | 9.3 | 07:06 | 12 | 43 | 6 | External
2945.716 | Metal Loss | Corrosion | 2720 | 12.177 | 3.921 | 9.3 | 08:40 | 9 | 43 | 7 | External |  |  |  | 0 | 0 | no | 0 | 0 | 0 | 0 | no | MATCHED | LOCKED |  |  | Lengkap | 2945.716 | Metal Loss | Corrosion | 2720 | 12.177 | 3.921 | 9.3 | 08:40 | 9 | 43 | 7 | External
2946.385 | Metal Loss | Corrosion | 2720 | 12.177 | 4.59 | 9.3 | 07:38 | 13 | 50 | 8 | External |  |  |  | 0 | 0 | no | 0 | 0 | 0 | 0 | no | MATCHED | LOCKED |  |  | Lengkap | 2946.385 | Metal Loss | Corrosion | 2720 | 12.177 | 4.59 | 9.3 | 07:38 | 13 | 50 | 8 | External
2946.545 | Metal Loss | Corrosion | 2720 | 12.177 | 4.75 | 9.3 | 03:46 | 8 | 35 | 6 | External |  |  |  | 0 | 0 | no | 0 | 0 | 0 | 0 | no | MATCHED | LOCKED |  |  | Lengkap | 2946.545 | Metal Loss | Corrosion | 2720 | 12.177 | 4.75 | 9.3 | 03:46 | 8 | 35 | 6 | External
2946.59 | Metal Loss | Corrosion | 2720 | 12.177 | 4.795 | 9.3 | 06:42 | 9 | 35 | 7 | External |  |  |  | 0 | 0 | no | 0 | 0 | 0 | 0 | no | MATCHED | LOCKED |  |  | Lengkap | 2946.59 | Metal Loss | Corrosion | 2720 | 12.177 | 4.795 | 9.3 | 06:42 | 9 | 35 | 7 | External
2946.608 | Metal Loss | Corrosion | 2720 | 12.177 | 4.813 | 9.3 | 07:26 | 9 | 85 | 7 | External |  |  |  | 0 | 0 | no | 0 | 0 | 0 | 0 | no | MATCHED | LOCKED |  |  | Lengkap | 2946.608 | Metal Loss | Corrosion | 2720 | 12.177 | 4.813 | 9.3 | 07:26 | 9 | 85 | 7 | External
2946.611 | Metal Loss | Corrosion | 2720 | 12.177 | 4.816 | 9.3 | 09:22 | 13 | 71 | 7 | External |  |  |  | 0 | 0 | no | 0 | 0 | 0 | 0 | no | MATCHED | LOCKED |  |  | Lengkap | 2946.611 | Metal Loss | Corrosion | 2720 | 12.177 | 4.816 | 9.3 | 09:22 | 13 | 71 | 7 | External
2946.673 | Metal Loss | Corrosion | 2720 | 12.177 | 4.878 | 9.3 | 03:36 | 11 | 57 | 6 | External |  |  |  | 0 | 0 | no | 0 | 0 | 0 | 0 | no | MATCHED | LOCKED |  |  | Lengkap | 2946.673 | Metal Loss | Corrosion | 2720 | 12.177 | 4.878 | 9.3 | 03:36 | 11 | 57 | 6 | External
2946.733 | Metal Loss | Corrosion | 2720 | 12.177 | 4.938 | 9.3 | 07:24 | 13 | 57 | 6 | External |  |  |  | 0 | 0 | no | 0 | 0 | 0 | 0 | no | MATCHED | LOCKED |  |  | Lengkap | 2946.733 | Metal Loss | Corrosion | 2720 | 12.177 | 4.938 | 9.3 | 07:24 | 13 | 57 | 6 | External
2946.847 | Metal Loss | Corrosion | 2720 | 12.177 | 5.052 | 9.3 | 06:44 | 22 | 149 | 9 | External |  |  |  | 0 | 0 | no | 0 | 0 | 0 | 0 | no | MATCHED | LOCKED |  |  | Lengkap | 2946.847 | Metal Loss | Corrosion | 2720 | 12.177 | 5.052 | 9.3 | 06:44 | 22 | 149 | 9 | External
2946.972 | Metal Loss | Corrosion | 2720 | 12.177 | 5.177 | 9.3 | 06:32 | 8 | 35 | 6 | External |  |  |  | 0 | 0 | no | 0 | 0 | 0 | 0 | no | MATCHED | LOCKED |  |  | Lengkap | 2946.972 | Metal Loss | Corrosion | 2720 | 12.177 | 5.177 | 9.3 | 06:32 | 8 | 35 | 6 | External
2947.105 | Metal Loss | Corrosion | 2720 | 12.177 | 5.31 | 9.3 | 07:12 | 11 | 64 | 8 | External |  |  |  | 0 | 0 | no | 0 | 0 | 0 | 0 | no | MATCHED | LOCKED |  |  | Lengkap | 2947.105 | Metal Loss | Corrosion | 2720 | 12.177 | 5.31 | 9.3 | 07:12 | 11 | 64 | 8 | External
2947.565 | Metal Loss | Corrosion | 2720 | 12.177 | 5.77 | 9.3 | 02:30 | 14 | 128 | 7 | External |  |  |  | 0 | 0 | no | 0 | 0 | 0 | 0 | no | MATCHED | LOCKED |  |  | Lengkap | 2947.565 | Metal Loss | Corrosion | 2720 | 12.177 | 5.77 | 9.3 | 02:30 | 14 | 128 | 7 | External
2947.753 | Metal Loss | Corrosion | 2720 | 12.177 | 5.958 | 9.3 | 07:12 | 8 | 35 | 8 | External |  |  |  | 0 | 0 | no | 0 | 0 | 0 | 0 | no | MATCHED | LOCKED |  |  | Lengkap | 2947.753 | Metal Loss | Corrosion | 2720 | 12.177 | 5.958 | 9.3 | 07:12 | 8 | 35 | 8 | External
2947.841 | Metal Loss | Corrosion | 2720 | 12.177 | 6.046 | 9.3 | 02:28 | 12 | 57 | 6 | External |  |  |  | 0 | 0 | no | 0 | 0 | 0 | 0 | no | MATCHED | LOCKED |  |  | Lengkap | 2947.841 | Metal Loss | Corrosion | 2720 | 12.177 | 6.046 | 9.3 | 02:28 | 12 | 57 | 6 | External
2948.056 | Metal Loss | Corrosion | 2720 | 12.177 | 6.261 | 9.3 | 02:16 | 12 | 64 | 7 | External |  |  |  | 0 | 0 | no | 0 | 0 | 0 | 0 | no | MATCHED | LOCKED |  |  | Lengkap | 2948.056 | Metal Loss | Corrosion | 2720 | 12.177 | 6.261 | 9.3 | 02:16 | 12 | 64 | 7 | External
2949.485 | Metal Loss | Corrosion | 2720 | 12.177 | 7.69 | 9.3 | 02:58 | 12 | 43 | 6 | External |  |  |  | 0 | 0 | no | 0 | 0 | 0 | 0 | no | MATCHED | LOCKED |  |  | Lengkap | 2949.485 | Metal Loss | Corrosion | 2720 | 12.177 | 7.69 | 9.3 | 02:58 | 12 | 43 | 6 | External
2949.567 | Metal Loss | Corrosion | 2720 | 12.177 | 7.772 | 9.3 | 07:36 | 7 | 35 | 6 | External |  |  |  | 0 | 0 | no | 0 | 0 | 0 | 0 | no | MATCHED | LOCKED |  |  | Lengkap | 2949.567 | Metal Loss | Corrosion | 2720 | 12.177 | 7.772 | 9.3 | 07:36 | 7 | 35 | 6 | External
2950.32 | Metal Loss | Corrosion | 2720 | 12.177 | 8.525 | 9.3 | 07:22 | 11 | 85 | 7 | External |  |  |  | 0 | 0 | no | 0 | 0 | 0 | 0 | no | MATCHED | LOCKED |  |  | Lengkap | 2950.32 | Metal Loss | Corrosion | 2720 | 12.177 | 8.525 | 9.3 | 07:22 | 11 | 85 | 7 | External
2950.588 | Metal Loss | Corrosion | 2720 | 12.177 | 8.793 | 9.3 | 07:24 | 10 | 113 | 6 | External |  |  |  | 0 | 0 | no | 0 | 0 | 0 | 0 | no | MATCHED | LOCKED |  |  | Lengkap | 2950.588 | Metal Loss | Corrosion | 2720 | 12.177 | 8.793 | 9.3 | 07:24 | 10 | 113 | 6 | External
2953.972 | Weld | Longitudinal weld pipe | 2730 | 12.178 |  | 9.3 | 03:02 | [7 empty] | 0 |  | no | 0 |  |  |  |  | MATCHED | LOCKED |  |  | Keduanya terbatas | 2953.972 | Weld | Longitudinal weld pipe | 2730 | 12.178 |  | 9.3 | 03:02
2966.15 | Weld | Longitudinal weld pipe | 2740 | 12.129 |  | 9.3 | 07:40 | [7 empty] | 0 |  | no | 0 |  |  |  |  | MATCHED | LOCKED |  |  | Keduanya terbatas | 2966.15 | Weld | Longitudinal weld pipe | 2740 | 12.129 |  | 9.3 | 07:40
2977.37 | Metal Loss | Corrosion | 2740 | 12.129 | 11.22 | 9.3 | 11:22 | 19 | 156 | 6 | External |  |  |  | 0 | 0 | no | 0 | 0 | 0 | 0 | no | MATCHED | LOCKED |  |  | Lengkap | 2977.37 | Metal Loss | Corrosion | 2740 | 12.129 | 11.22 | 9.3 | 11:22 | 19 | 156 | 6 | External
2978.279 | Weld | Longitudinal weld pipe | 2750 | 12.164 |  | 9.3 | [8 empty] | 0 | [7 empty] | MATCHED | LOCKED |  |  | Keduanya terbatas | 2978.279 | Weld | Longitudinal weld pipe | 2750 | 12.164 |  | 9.3
2978.33 | Metal Loss | Corrosion | 2750 | 12.164 | 0.051 | 9.3 | 07:54 | 20 | 71 | 12 | External | 0.704 | 105.1 |  | 0 | 0 | no | 0 | 0 | 0 | 0 | no | MATCHED | LOCKED |  |  | Lengkap | 2978.33 | Metal Loss | Corrosion | 2750 | 12.164 | 0.051 | 9.3 | 07:54 | 20 | 71 | 12 | External | 0.704 | 105.1
2978.571 | Metal Loss | Corrosion | 2750 | 12.164 | 0.292 | 9.3 | 09:42 | 11 | 92 | 6 | External |  |  |  | 0 | 0 | no | 0 | 0 | 0 | 0 | no | MATCHED | LOCKED |  |  | Lengkap | 2978.571 | Metal Loss | Corrosion | 2750 | 12.164 | 0.292 | 9.3 | 09:42 | 11 | 92 | 6 | External
2990.333 | Metal Loss | Corrosion | 2750 | 12.164 | 12.054 | 9.3 | 02:30 | 24 | 121 | 7 | External |  |  |  | 0 | 0 | no | 0 | 0 | 0 | 0 | no | MATCHED | LOCKED |  |  | Lengkap | 2990.333 | Metal Loss | Corrosion | 2750 | 12.164 | 12.054 | 9.3 | 02:30 | 24 | 121 | 7 | External
2990.443 | Weld | Longitudinal weld pipe | 2760 | 9.65 |  | 9.3 | [8 empty] | 0 | [7 empty] | MATCHED | LOCKED |  |  | Keduanya terbatas | 2990.443 | Weld | Longitudinal weld pipe | 2760 | 9.65 |  | 9.3
3000.093 | Weld | Longitudinal weld pipe | 2770 | 12.229 |  | 9.3 | [8 empty] | 0 | [7 empty] | MATCHED | LOCKED |  |  | Keduanya terbatas | 3000.093 | Weld | Longitudinal weld pipe | 2770 | 12.229 |  | 9.3
3012.322 | Weld | Longitudinal weld pipe | 2780 | 12.209 |  | 9.3 | 00:18 | [7 empty] | 0 |  | no | 0 |  |  |  |  | MATCHED | LOCKED |  |  | Keduanya terbatas | 3012.322 | Weld | Longitudinal weld pipe | 2780 | 12.209 |  | 9.3 | 00:18
3016.596 | Marker | AGM | 2780 | 12.209 | 4.274 | 9.3 | [7 empty] | KM 3000 | 0 | 0 | [6 empty] | MATCHED | LOCKED |  |  | Keduanya terbatas | 3016.596 | Marker | AGM | 2780 | 12.209 | 4.274 | 9.3 | [7 empty] | KM 3000
3022.688 | Metal Loss | CLUSTER corrosion | 2780 | 12.209 | 10.366 | 9.3 | 01:52 | 38 | 149 | 7 | External |  |  |  | 0 | 0 | no | 0 | 0 | 0 | 0 | no | MATCHED | LOCKED |  |  | Lengkap | 3022.688 | Metal Loss | CLUSTER corrosion | 2780 | 12.209 | 10.366 | 9.3 | 01:52 | 38 | 149 | 7 | External
3023.08 | Metal Loss | Corrosion | 2780 | 12.209 | 10.758 | 9.3 | 10:18 | 15 | 35 | 8 | External |  |  |  | 0 | 0 | no | 0 | 0 | 0 | 0 | no | MATCHED | LOCKED |  |  | Lengkap | 3023.08 | Metal Loss | Corrosion | 2780 | 12.209 | 10.758 | 9.3 | 10:18 | 15 | 35 | 8 | External
3024.531 | Weld | Longitudinal weld pipe | 2790 | 12.174 |  | 9.3 | 03:18 | [7 empty] | 0 |  | no | 0 |  |  |  |  | MATCHED | LOCKED |  |  | Keduanya terbatas | 3024.531 | Weld | Longitudinal weld pipe | 2790 | 12.174 |  | 9.3 | 03:18
3036.705 | Weld | Longitudinal weld pipe | 2800 | 12.183 |  | 9.3 | 07:24 | [7 empty] | 0 |  | no | 0 |  |  |  |  | MATCHED | LOCKED |  |  | Keduanya terbatas | 3036.705 | Weld | Longitudinal weld pipe | 2800 | 12.183 |  | 9.3 | 07:24
3048.888 | Weld | Longitudinal weld pipe | 2810 | 12.204 |  | 9.3 | 00:36 | [7 empty] | 0 |  | no | 0 |  |  |  |  | MATCHED | LOCKED |  |  | Keduanya terbatas | 3048.888 | Weld | Longitudinal weld pipe | 2810 | 12.204 |  | 9.3 | 00:36
3052.706 | Metal Loss | Corrosion | 2810 | 12.204 | 3.818 | 9.3 | 00:42 | 24 | 234 | 7 | External |  |  |  | 0 | 0 | no | 0 | 0 | 0 | 0 | no | MATCHED | LOCKED |  |  | Lengkap | 3052.706 | Metal Loss | Corrosion | 2810 | 12.204 | 3.818 | 9.3 | 00:42 | 24 | 234 | 7 | External
3056.589 | Metal Loss | Corrosion | 2810 | 12.204 | 7.701 | 9.3 | 01:12 | 14 | 50 | 6 | External |  |  |  | 0 | 0 | no | 0 | 0 | 0 | 0 | no | MATCHED | LOCKED |  |  | Lengkap | 3056.589 | Metal Loss | Corrosion | 2810 | 12.204 | 7.701 | 9.3 | 01:12 | 14 | 50 | 6 | External
3061.092 | Weld | Longitudinal weld pipe | 2820 | 12.188 |  | 9.3 | [8 empty] | 0 | [7 empty] | MATCHED | LOCKED |  |  | Keduanya terbatas | 3061.092 | Weld | Longitudinal weld pipe | 2820 | 12.188 |  | 9.3
3073.28 | Weld | Longitudinal weld pipe | 2830 | 12.148 |  | 9.3 | 09:00 | [7 empty] | 0 |  | no | 0 |  |  |  |  | MATCHED | LOCKED |  |  | Keduanya terbatas | 3073.28 | Weld | Longitudinal weld pipe | 2830 | 12.148 |  | 9.3 | 09:00
3085.428 | Weld | Longitudinal weld pipe | 2840 | 12.172 |  | 9.3 | 09:30 | [7 empty] | 0 |  | no | 0 |  |  |  |  | MATCHED | LOCKED |  |  | Keduanya terbatas | 3085.428 | Weld | Longitudinal weld pipe | 2840 | 12.172 |  | 9.3 | 09:30
3097.6 | Weld | Longitudinal weld pipe | 2850 | 12.236 |  | 9.3 | 01:22 | [7 empty] | 0 |  | no | 0 |  |  |  |  | MATCHED | LOCKED |  |  | Keduanya terbatas | 3097.6 | Weld | Longitudinal weld pipe | 2850 | 12.236 |  | 9.3 | 01:22
3109.836 | Weld | Longitudinal weld pipe | 2860 | 12.18 |  | 9.3 | 11:10 | [7 empty] | 0 |  | no | 0 |  |  |  |  | MATCHED | LOCKED |  |  | Keduanya terbatas | 3109.836 | Weld | Longitudinal weld pipe | 2860 | 12.18 |  | 9.3 | 11:10
3109.837 | Weld |  | 2860 | 12.18 | 0.001 | 9.3 | 10:20 |  | 85 | [5 empty] | 0 | 0 | no | 0 |  |  | 0 |  | MATCHED | LOCKED |  |  | Lengkap | 3109.837 | Weld |  | 2860 | 12.18 | 0.001 | 9.3 | 10:20 |  | 85
3122.016 | Weld | Longitudinal weld pipe | 2870 | 12.167 |  | 9.3 | 02:34 | [7 empty] | 0 |  | no | 0 |  |  |  |  | MATCHED | LOCKED |  |  | Keduanya terbatas | 3122.016 | Weld | Longitudinal weld pipe | 2870 | 12.167 |  | 9.3 | 02:34
3134.183 | Weld | Longitudinal weld pipe | 2880 | 12.165 |  | 9.3 | 08:12 | [7 empty] | 0 |  | no | 0 |  |  |  |  | MATCHED | LOCKED |  |  | Keduanya terbatas | 3134.183 | Weld | Longitudinal weld pipe | 2880 | 12.165 |  | 9.3 | 08:12
3146.348 | Weld | Longitudinal weld pipe | 2890 | 12.144 |  | 9.3 | 05:32 | [7 empty] | 0 |  | no | 0 |  |  |  |  | MATCHED | LOCKED |  |  | Keduanya terbatas | 3146.348 | Weld | Longitudinal weld pipe | 2890 | 12.144 |  | 9.3 | 05:32
3158.492 | Weld | Longitudinal weld pipe | 2900 | 12.149 |  | 9.3 | 07:48 | [7 empty] | 0 |  | no | 0 |  |  |  |  | MATCHED | LOCKED |  |  | Keduanya terbatas | 3158.492 | Weld | Longitudinal weld pipe | 2900 | 12.149 |  | 9.3 | 07:48
3170.641 | Weld | Longitudinal weld pipe | 2910 | 12.187 |  | 9.3 | 09:10 | [7 empty] | 0 |  | no | 0 |  |  |  |  | MATCHED | LOCKED |  |  | Keduanya terbatas | 3170.641 | Weld | Longitudinal weld pipe | 2910 | 12.187 |  | 9.3 | 09:10
3182.828 | Weld | Longitudinal weld pipe | 2920 | 12.213 |  | 9.3 | [8 empty] | 0 | [7 empty] | MATCHED | LOCKED |  |  | Keduanya terbatas | 3182.828 | Weld | Longitudinal weld pipe | 2920 | 12.213 |  | 9.3
3182.829 | Weld |  | 2920 | 12.213 | 0.001 | 9.3 | 08:46 |  | 78 | [5 empty] | 0 | 0 | no | 0 |  |  | 0 |  | MATCHED | LOCKED |  |  | Lengkap | 3182.829 | Weld |  | 2920 | 12.213 | 0.001 | 9.3 | 08:46 |  | 78
3195.041 | Weld | Longitudinal weld pipe | 2930 | 12.199 |  | 9.3 | 06:16 | [7 empty] | 0 |  | no | 0 |  |  |  |  | MATCHED | LOCKED |  |  | Keduanya terbatas | 3195.041 | Weld | Longitudinal weld pipe | 2930 | 12.199 |  | 9.3 | 06:16
3195.042 | Weld |  | 2930 | 12.199 | 0.001 | 9.3 | 09:36 |  | 99 | [5 empty] | 0 | 0 | no | 0 |  |  | 0 |  | MATCHED | LOCKED |  |  | Lengkap | 3195.042 | Weld |  | 2930 | 12.199 | 0.001 | 9.3 | 09:36 |  | 99
3195.28 | Metal Loss | Corrosion | 2930 | 12.199 | 0.239 | 9.3 | 07:04 | 10 | 35 | 20 | External | 0.703 | 105.3 |  | 0 | 0 | no | 0 | 0 | 0 | 0 | no | MATCHED | LOCKED |  |  | Lengkap | 3195.28 | Metal Loss | Corrosion | 2930 | 12.199 | 0.239 | 9.3 | 07:04 | 10 | 35 | 20 | External | 0.703 | 105.3
3207.24 | Weld | Longitudinal weld pipe | 2940 | 12.193 |  | 9.3 | 10:00 | [7 empty] | 0 |  | no | 0 |  |  |  |  | MATCHED | LOCKED |  |  | Keduanya terbatas | 3207.24 | Weld | Longitudinal weld pipe | 2940 | 12.193 |  | 9.3 | 10:00
3219.433 | Weld | Longitudinal weld pipe | 2950 | 12.156 |  | 9.3 | 06:30 | [7 empty] | 0 |  | no | 0 |  |  |  |  | MATCHED | LOCKED |  |  | Keduanya terbatas | 3219.433 | Weld | Longitudinal weld pipe | 2950 | 12.156 |  | 9.3 | 06:30
3219.978 | Metal Loss | Corrosion | 2950 | 12.156 | 0.545 | 9.3 | 03:00 | 9 | 35 | 8 | External |  |  |  | 0 | 0 | no | 0 | 0 | 0 | 0 | no | MATCHED | LOCKED |  |  | Lengkap | 3219.978 | Metal Loss | Corrosion | 2950 | 12.156 | 0.545 | 9.3 | 03:00 | 9 | 35 | 8 | External
3220.619 | Metal Loss | Corrosion | 2950 | 12.156 | 1.186 | 9.3 | 03:24 | 16 | 64 | 7 | External |  |  |  | 0 | 0 | no | 0 | 0 | 0 | 0 | no | MATCHED | LOCKED |  |  | Lengkap | 3220.619 | Metal Loss | Corrosion | 2950 | 12.156 | 1.186 | 9.3 | 03:24 | 16 | 64 | 7 | External
3231.589 | Weld | Longitudinal weld pipe | 2960 | 12.16 |  | 9.3 | [8 empty] | 0 | [7 empty] | MATCHED | LOCKED |  |  | Keduanya terbatas | 3231.589 | Weld | Longitudinal weld pipe | 2960 | 12.16 |  | 9.3
3231.59 | Weld |  | 2960 | 12.16 | 0.001 | 9.3 | 06:28 |  | 220 | [5 empty] | 0 | 0 | no | 0 |  |  | 0 |  | MATCHED | LOCKED |  |  | Lengkap | 3231.59 | Weld |  | 2960 | 12.16 | 0.001 | 9.3 | 06:28 |  | 220
3242.096 | Metal Loss | Corrosion | 2960 | 12.16 | 10.507 | 9.3 | 06:28 | 19 | 28 | 8 | External |  |  |  | 0 | 0 | no | 0 | 0 | 0 | 0 | no | MATCHED | LOCKED |  |  | Lengkap | 3242.096 | Metal Loss | Corrosion | 2960 | 12.16 | 10.507 | 9.3 | 06:28 | 19 | 28 | 8 | External
3243.749 | Weld | Longitudinal weld pipe | 2970 | 12.193 |  | 9.3 | 00:10 | [7 empty] | 0 |  | no | 0 |  |  |  |  | MATCHED | LOCKED |  |  | Keduanya terbatas | 3243.749 | Weld | Longitudinal weld pipe | 2970 | 12.193 |  | 9.3 | 00:10
3248.167 | Metal Loss | Corrosion | 2970 | 12.193 | 4.418 | 9.3 | 11:36 | 19 | 156 | 8 | External |  |  |  | 0 | 0 | no | 0 | 0 | 0 | 0 | no | MATCHED | LOCKED |  |  | Lengkap | 3248.167 | Metal Loss | Corrosion | 2970 | 12.193 | 4.418 | 9.3 | 11:36 | 19 | 156 | 8 | External
3248.295 | Metal Loss | Corrosion | 2970 | 12.193 | 4.546 | 9.3 | 00:32 | 13 | 78 | 11 | External | 0.703 | 105.3 |  | 0 | 0 | no | 0 | 0 | 0 | 0 | no | MATCHED | LOCKED |  |  | Lengkap | 3248.295 | Metal Loss | Corrosion | 2970 | 12.193 | 4.546 | 9.3 | 00:32 | 13 | 78 | 11 | External | 0.703 | 105.3
3248.412 | Metal Loss | Corrosion | 2970 | 12.193 | 4.663 | 9.3 | 11:48 | 8 | 43 | 9 | External |  |  |  | 0 | 0 | no | 0 | 0 | 0 | 0 | no | MATCHED | LOCKED |  |  | Lengkap | 3248.412 | Metal Loss | Corrosion | 2970 | 12.193 | 4.663 | 9.3 | 11:48 | 8 | 43 | 9 | External
3248.53 | Metal Loss | Corrosion | 2970 | 12.193 | 4.781 | 9.3 | 11:18 | 9 | 78 | 6 | External |  |  |  | 0 | 0 | no | 0 | 0 | 0 | 0 | no | MATCHED | LOCKED |  |  | Lengkap | 3248.53 | Metal Loss | Corrosion | 2970 | 12.193 | 4.781 | 9.3 | 11:18 | 9 | 78 | 6 | External
3248.654 | Metal Loss | Corrosion | 2970 | 12.193 | 4.905 | 9.3 | 11:26 | 21 | 170 | 8 | External |  |  |  | 0 | 0 | no | 0 | 0 | 0 | 0 | no | MATCHED | LOCKED |  |  | Lengkap | 3248.654 | Metal Loss | Corrosion | 2970 | 12.193 | 4.905 | 9.3 | 11:26 | 21 | 170 | 8 | External
3248.782 | Metal Loss | Corrosion | 2970 | 12.193 | 5.033 | 9.3 | 11:42 | 6 | 43 | 13 | External | 0.702 | 105.4 |  | 0 | 0 | no | 0 | 0 | 0 | 0 | no | MATCHED | LOCKED |  |  | Lengkap | 3248.782 | Metal Loss | Corrosion | 2970 | 12.193 | 5.033 | 9.3 | 11:42 | 6 | 43 | 13 | External | 0.702 | 105.4
3248.821 | Metal Loss | Corrosion | 2970 | 12.193 | 5.072 | 9.3 | 03:14 | 22 | 156 | 6 | External |  |  |  | 0 | 0 | no | 0 | 0 | 0 | 0 | no | MATCHED | LOCKED |  |  | Lengkap | 3248.821 | Metal Loss | Corrosion | 2970 | 12.193 | 5.072 | 9.3 | 03:14 | 22 | 156 | 6 | External
3248.93 | Metal Loss | Corrosion | 2970 | 12.193 | 5.181 | 9.3 | 01:40 | 13 | 71 | 7 | External |  |  |  | 0 | 0 | no | 0 | 0 | 0 | 0 | no | MATCHED | LOCKED |  |  | Lengkap | 3248.93 | Metal Loss | Corrosion | 2970 | 12.193 | 5.181 | 9.3 | 01:40 | 13 | 71 | 7 | External
3248.948 | Metal Loss | Corrosion | 2970 | 12.193 | 5.199 | 9.3 | 03:20 | 9 | 71 | 9 | External |  |  |  | 0 | 0 | no | 0 | 0 | 0 | 0 | no | MATCHED | LOCKED |  |  | Lengkap | 3248.948 | Metal Loss | Corrosion | 2970 | 12.193 | 5.199 | 9.3 | 03:20 | 9 | 71 | 9 | External
3249.029 | Metal Loss | Corrosion | 2970 | 12.193 | 5.28 | 9.3 | 00:08 | 28 | 177 | 8 | External |  |  |  | 0 | 0 | no | 0 | 0 | 0 | 0 | no | MATCHED | LOCKED |  |  | Lengkap | 3249.029 | Metal Loss | Corrosion | 2970 | 12.193 | 5.28 | 9.3 | 00:08 | 28 | 177 | 8 | External
3249.155 | Metal Loss | Corrosion | 2970 | 12.193 | 5.406 | 9.3 | 11:36 | 7 | 50 | 6 | External |  |  |  | 0 | 0 | no | 0 | 0 | 0 | 0 | no | MATCHED | LOCKED |  |  | Lengkap | 3249.155 | Metal Loss | Corrosion | 2970 | 12.193 | 5.406 | 9.3 | 11:36 | 7 | 50 | 6 | External
3249.485 | Metal Loss | Corrosion | 2970 | 12.193 | 5.736 | 9.3 | 08:50 | 16 | 92 | 8 | External |  |  |  | 0 | 0 | no | 0 | 0 | 0 | 0 | no | MATCHED | LOCKED |  |  | Lengkap | 3249.485 | Metal Loss | Corrosion | 2970 | 12.193 | 5.736 | 9.3 | 08:50 | 16 | 92 | 8 | External
3249.68 | Metal Loss | CLUSTER corrosion | 2970 | 12.193 | 5.931 | 9.3 | 11:18 | 18 | 170 | 9 | External |  |  |  | 0 | 0 | no | 0 | 0 | 0 | 0 | no | MATCHED | LOCKED |  |  | Lengkap | 3249.68 | Metal Loss | CLUSTER corrosion | 2970 | 12.193 | 5.931 | 9.3 | 11:18 | 18 | 170 | 9 | External
3249.951 | Metal Loss | Corrosion | 2970 | 12.193 | 6.202 | 9.3 | 00:28 | 10 | 64 | 6 | External |  |  |  | 0 | 0 | no | 0 | 0 | 0 | 0 | no | MATCHED | LOCKED |  |  | Lengkap | 3249.951 | Metal Loss | Corrosion | 2970 | 12.193 | 6.202 | 9.3 | 00:28 | 10 | 64 | 6 | External
3250.203 | Metal Loss | Corrosion | 2970 | 12.193 | 6.454 | 9.3 | 11:20 | 27 | 192 | 8 | External |  |  |  | 0 | 0 | no | 0 | 0 | 0 | 0 | no | MATCHED | LOCKED |  |  | Lengkap | 3250.203 | Metal Loss | Corrosion | 2970 | 12.193 | 6.454 | 9.3 | 11:20 | 27 | 192 | 8 | External
3250.323 | Metal Loss | Corrosion | 2970 | 12.193 | 6.574 | 9.3 | 00:06 | 11 | 113 | 6 | External |  |  |  | 0 | 0 | no | 0 | 0 | 0 | 0 | no | MATCHED | LOCKED |  |  | Lengkap | 3250.323 | Metal Loss | Corrosion | 2970 | 12.193 | 6.574 | 9.3 | 00:06 | 11 | 113 | 6 | External
3250.425 | Metal Loss | Corrosion | 2970 | 12.193 | 6.676 | 9.3 | 11:26 | 13 | 177 | 9 | External |  |  |  | 0 | 0 | no | 0 | 0 | 0 | 0 | no | MATCHED | LOCKED |  |  | Lengkap | 3250.425 | Metal Loss | Corrosion | 2970 | 12.193 | 6.676 | 9.3 | 11:26 | 13 | 177 | 9 | External
3250.515 | Metal Loss | CLUSTER corrosion | 2970 | 12.193 | 6.766 | 9.3 | 11:46 | 29 | 177 | 8 | External |  |  |  | 0 | 0 | no | 0 | 0 | 0 | 0 | no | MATCHED | LOCKED |  |  | Lengkap | 3250.515 | Metal Loss | CLUSTER corrosion | 2970 | 12.193 | 6.766 | 9.3 | 11:46 | 29 | 177 | 8 | External
3250.654 | Metal Loss | Corrosion | 2970 | 12.193 | 6.905 | 9.3 | 00:38 | 10 | 57 | 9 | External |  |  |  | 0 | 0 | no | 0 | 0 | 0 | 0 | no | MATCHED | LOCKED |  |  | Lengkap | 3250.654 | Metal Loss | Corrosion | 2970 | 12.193 | 6.905 | 9.3 | 00:38 | 10 | 57 | 9 | External
3250.702 | Metal Loss | Corrosion | 2970 | 12.193 | 6.953 | 9.3 | 03:28 | 15 | 85 | 7 | External |  |  |  | 0 | 0 | no | 0 | 0 | 0 | 0 | no | MATCHED | LOCKED |  |  | Lengkap | 3250.702 | Metal Loss | Corrosion | 2970 | 12.193 | 6.953 | 9.3 | 03:28 | 15 | 85 | 7 | External
3250.77 | Metal Loss | CLUSTER corrosion | 2970 | 12.193 | 7.021 | 9.3 | 11:24 | 25 | 227 | 7 | External |  |  |  | 0 | 0 | no | 0 | 0 | 0 | 0 | no | MATCHED | LOCKED |  |  | Lengkap | 3250.77 | Metal Loss | CLUSTER corrosion | 2970 | 12.193 | 7.021 | 9.3 | 11:24 | 25 | 227 | 7 | External
3250.817 | Metal Loss | Corrosion | 2970 | 12.193 | 7.068 | 9.3 | 03:32 | 19 | 128 | 7 | External |  |  |  | 0 | 0 | no | 0 | 0 | 0 | 0 | no | MATCHED | LOCKED |  |  | Lengkap | 3250.817 | Metal Loss | Corrosion | 2970 | 12.193 | 7.068 | 9.3 | 03:32 | 19 | 128 | 7 | External
3250.898 | Metal Loss | Corrosion | 2970 | 12.193 | 7.149 | 9.3 | 11:36 | 21 | 199 | 10 | External | 0.704 | 105.1 |  | 0 | 0 | no | 0 | 0 | 0 | 0 | no | MATCHED | LOCKED |  |  | Lengkap | 3250.898 | Metal Loss | Corrosion | 2970 | 12.193 | 7.149 | 9.3 | 11:36 | 21 | 199 | 10 | External | 0.704 | 105.1
3250.932 | Metal Loss | Corrosion | 2970 | 12.193 | 7.183 | 9.3 | 02:48 | 10 | 71 | 7 | External |  |  |  | 0 | 0 | no | 0 | 0 | 0 | 0 | no | MATCHED | LOCKED |  |  | Lengkap | 3250.932 | Metal Loss | Corrosion | 2970 | 12.193 | 7.183 | 9.3 | 02:48 | 10 | 71 | 7 | External
3251.028 | Metal Loss | Corrosion | 2970 | 12.193 | 7.279 | 9.3 | 11:40 | 6 | 35 | 6 | External |  |  |  | 0 | 0 | no | 0 | 0 | 0 | 0 | no | MATCHED | LOCKED |  |  | Lengkap | 3251.028 | Metal Loss | Corrosion | 2970 | 12.193 | 7.279 | 9.3 | 11:40 | 6 | 35 | 6 | External
3251.033 | Metal Loss | Corrosion | 2970 | 12.193 | 7.284 | 9.3 | 00:24 | 9 | 78 | 8 | External |  |  |  | 0 | 0 | no | 0 | 0 | 0 | 0 | no | MATCHED | LOCKED |  |  | Lengkap | 3251.033 | Metal Loss | Corrosion | 2970 | 12.193 | 7.284 | 9.3 | 00:24 | 9 | 78 | 8 | External
3251.085 | Metal Loss | Corrosion | 2970 | 12.193 | 7.336 | 9.3 | 04:40 | 15 | 92 | 7 | External |  |  |  | 0 | 0 | no | 0 | 0 | 0 | 0 | no | MATCHED | LOCKED |  |  | Lengkap | 3251.085 | Metal Loss | Corrosion | 2970 | 12.193 | 7.336 | 9.3 | 04:40 | 15 | 92 | 7 | External
3252.792 | Metal Loss | Corrosion | 2970 | 12.193 | 9.043 | 9.3 | 00:16 | 12 | 78 | 10 | External | 0.703 | 105.3 |  | 0 | 0 | no | 0 | 0 | 0 | 0 | no | MATCHED | LOCKED |  |  | Lengkap | 3252.792 | Metal Loss | Corrosion | 2970 | 12.193 | 9.043 | 9.3 | 00:16 | 12 | 78 | 10 | External | 0.703 | 105.3
3252.911 | Metal Loss | Corrosion | 2970 | 12.193 | 9.162 | 9.3 | 11:34 | 17 | 184 | 8 | External |  |  |  | 0 | 0 | no | 0 | 0 | 0 | 0 | no | MATCHED | LOCKED |  |  | Lengkap | 3252.911 | Metal Loss | Corrosion | 2970 | 12.193 | 9.162 | 9.3 | 11:34 | 17 | 184 | 8 | External
3252.944 | Metal Loss | Corrosion | 2970 | 12.193 | 9.195 | 9.3 | 03:10 | 26 | 199 | 6 | External |  |  |  | 0 | 0 | no | 0 | 0 | 0 | 0 | no | MATCHED | LOCKED |  |  | Lengkap | 3252.944 | Metal Loss | Corrosion | 2970 | 12.193 | 9.195 | 9.3 | 03:10 | 26 | 199 | 6 | External
3253.422 | Metal Loss | Corrosion | 2970 | 12.193 | 9.673 | 9.3 | 00:20 | 11 | 71 | 6 | External |  |  |  | 0 | 0 | no | 0 | 0 | 0 | 0 | no | MATCHED | LOCKED |  |  | Lengkap | 3253.422 | Metal Loss | Corrosion | 2970 | 12.193 | 9.673 | 9.3 | 00:20 | 11 | 71 | 6 | External
3253.454 | Metal Loss | Corrosion | 2970 | 12.193 | 9.705 | 9.3 | 03:28 | 18 | 106 | 7 | External |  |  |  | 0 | 0 | no | 0 | 0 | 0 | 0 | no | MATCHED | LOCKED |  |  | Lengkap | 3253.454 | Metal Loss | Corrosion | 2970 | 12.193 | 9.705 | 9.3 | 03:28 | 18 | 106 | 7 | External
3253.979 | Metal Loss | Corrosion | 2970 | 12.193 | 10.23 | 9.3 | 04:54 | 16 | 85 | 6 | External |  |  |  | 0 | 0 | no | 0 | 0 | 0 | 0 | no | MATCHED | LOCKED |  |  | Lengkap | 3253.979 | Metal Loss | Corrosion | 2970 | 12.193 | 10.23 | 9.3 | 04:54 | 16 | 85 | 6 | External
3254.058 | Metal Loss | Corrosion | 2970 | 12.193 | 10.309 | 9.3 | 00:26 | 11 | 71 | 9 | External |  |  |  | 0 | 0 | no | 0 | 0 | 0 | 0 | no | MATCHED | LOCKED |  |  | Lengkap | 3254.058 | Metal Loss | Corrosion | 2970 | 12.193 | 10.309 | 9.3 | 00:26 | 11 | 71 | 9 | External
3254.096 | Metal Loss | Corrosion | 2970 | 12.193 | 10.347 | 9.3 | 04:02 | 6 | 35 | 6 | External |  |  |  | 0 | 0 | no | 0 | 0 | 0 | 0 | no | MATCHED | LOCKED |  |  | Lengkap | 3254.096 | Metal Loss | Corrosion | 2970 | 12.193 | 10.347 | 9.3 | 04:02 | 6 | 35 | 6 | External
3254.478 | Metal Loss | Corrosion | 2970 | 12.193 | 10.729 | 9.3 | 04:08 | 14 | 92 | 7 | External |  |  |  | 0 | 0 | no | 0 | 0 | 0 | 0 | no | MATCHED | LOCKED |  |  | Lengkap | 3254.478 | Metal Loss | Corrosion | 2970 | 12.193 | 10.729 | 9.3 | 04:08 | 14 | 92 | 7 | External
3254.559 | Metal Loss | Corrosion | 2970 | 12.193 | 10.81 | 9.3 | 11:28 | 21 | 213 | 6 | External |  |  |  | 0 | 0 | no | 0 | 0 | 0 | 0 | no | MATCHED | LOCKED |  |  | Lengkap | 3254.559 | Metal Loss | Corrosion | 2970 | 12.193 | 10.81 | 9.3 | 11:28 | 21 | 213 | 6 | External
3254.643 | Metal Loss | Corrosion | 2970 | 12.193 | 10.894 | 9.3 | 07:24 | 7 | 50 | 6 | External |  |  |  | 0 | 0 | no | 0 | 0 | 0 | 0 | no | MATCHED | LOCKED |  |  | Lengkap | 3254.643 | Metal Loss | Corrosion | 2970 | 12.193 | 10.894 | 9.3 | 07:24 | 7 | 50 | 6 | External
3254.688 | Metal Loss | Corrosion | 2970 | 12.193 | 10.939 | 9.3 | 00:26 | 32 | 241 | 6 | External |  |  |  | 0 | 0 | no | 0 | 0 | 0 | 0 | no | MATCHED | LOCKED |  |  | Lengkap | 3254.688 | Metal Loss | Corrosion | 2970 | 12.193 | 10.939 | 9.3 | 00:26 | 32 | 241 | 6 | External
3254.788 | Metal Loss | Corrosion | 2970 | 12.193 | 11.039 | 9.3 | 09:22 | 13 | 99 | 8 | External |  |  |  | 0 | 0 | no | 0 | 0 | 0 | 0 | no | MATCHED | LOCKED |  |  | Lengkap | 3254.788 | Metal Loss | Corrosion | 2970 | 12.193 | 11.039 | 9.3 | 09:22 | 13 | 99 | 8 | External
3254.819 | Metal Loss | Corrosion | 2970 | 12.193 | 11.07 | 9.3 | 00:26 | 32 | 248 | 7 | External |  |  |  | 0 | 0 | no | 0 | 0 | 0 | 0 | no | MATCHED | LOCKED |  |  | Lengkap | 3254.819 | Metal Loss | Corrosion | 2970 | 12.193 | 11.07 | 9.3 | 00:26 | 32 | 248 | 7 | External
3254.842 | Metal Loss | Corrosion | 2970 | 12.193 | 11.093 | 9.3 | 03:06 | 30 | 213 | 8 | External |  |  |  | 0 | 0 | no | 0 | 0 | 0 | 0 | no | MATCHED | LOCKED |  |  | Lengkap | 3254.842 | Metal Loss | Corrosion | 2970 | 12.193 | 11.093 | 9.3 | 03:06 | 30 | 213 | 8 | External
3254.932 | Metal Loss | Corrosion | 2970 | 12.193 | 11.183 | 9.3 | 11:18 | 12 | 85 | 6 | External |  |  |  | 0 | 0 | no | 0 | 0 | 0 | 0 | no | MATCHED | LOCKED |  |  | Lengkap | 3254.932 | Metal Loss | Corrosion | 2970 | 12.193 | 11.183 | 9.3 | 11:18 | 12 | 85 | 6 | External
3255.054 | Metal Loss | Corrosion | 2970 | 12.193 | 11.305 | 9.3 | 11:02 | 11 | 85 | 6 | External |  |  |  | 0 | 0 | no | 0 | 0 | 0 | 0 | no | MATCHED | LOCKED |  |  | Lengkap | 3255.054 | Metal Loss | Corrosion | 2970 | 12.193 | 11.305 | 9.3 | 11:02 | 11 | 85 | 6 | External
3255.079 | Metal Loss | Corrosion | 2970 | 12.193 | 11.33 | 9.3 | 01:30 | 21 | 135 | 6 | External |  |  |  | 0 | 0 | no | 0 | 0 | 0 | 0 | no | MATCHED | LOCKED |  |  | Lengkap | 3255.079 | Metal Loss | Corrosion | 2970 | 12.193 | 11.33 | 9.3 | 01:30 | 21 | 135 | 6 | External
3255.163 | Metal Loss | Corrosion | 2970 | 12.193 | 11.414 | 9.3 | 09:00 | 42 | 433 | 8 | External |  |  |  | 0 | 0 | no | 0 | 0 | 0 | 0 | no | MATCHED | LOCKED |  |  | Lengkap | 3255.163 | Metal Loss | Corrosion | 2970 | 12.193 | 11.414 | 9.3 | 09:00 | 42 | 433 | 8 | External
3255.212 | Metal Loss | Corrosion | 2970 | 12.193 | 11.463 | 9.3 | 02:00 | 17 | 85 | 7 | External |  |  |  | 0 | 0 | no | 0 | 0 | 0 | 0 | no | MATCHED | LOCKED |  |  | Lengkap | 3255.212 | Metal Loss | Corrosion | 2970 | 12.193 | 11.463 | 9.3 | 02:00 | 17 | 85 | 7 | External
3255.225 | Metal Loss | Corrosion | 2970 | 12.193 | 11.476 | 9.3 | 03:08 | 8 | 35 | 6 | External |  |  |  | 0 | 0 | no | 0 | 0 | 0 | 0 | no | MATCHED | LOCKED |  |  | Lengkap | 3255.225 | Metal Loss | Corrosion | 2970 | 12.193 | 11.476 | 9.3 | 03:08 | 8 | 35 | 6 | External
3255.239 | Metal Loss | Corrosion | 2970 | 12.193 | 11.49 | 9.3 | 04:20 | 19 | 135 | 7 | External |  |  |  | 0 | 0 | no | 0 | 0 | 0 | 0 | no | MATCHED | LOCKED |  |  | Lengkap | 3255.239 | Metal Loss | Corrosion | 2970 | 12.193 | 11.49 | 9.3 | 04:20 | 19 | 135 | 7 | External
3255.291 | Metal Loss | Corrosion | 2970 | 12.193 | 11.542 | 9.3 | 09:00 | 14 | 142 | 8 | External |  |  |  | 0 | 0 | no | 0 | 0 | 0 | 0 | no | MATCHED | LOCKED |  |  | Lengkap | 3255.291 | Metal Loss | Corrosion | 2970 | 12.193 | 11.542 | 9.3 | 09:00 | 14 | 142 | 8 | External
3255.419 | Metal Loss | CLUSTER corrosion | 2970 | 12.193 | 11.67 | 9.3 | 09:52 | 25 | 213 | 9 | External |  |  |  | 0 | 0 | no | 0 | 0 | 0 | 0 | no | MATCHED | LOCKED |  |  | Lengkap | 3255.419 | Metal Loss | CLUSTER corrosion | 2970 | 12.193 | 11.67 | 9.3 | 09:52 | 25 | 213 | 9 | External
3255.53 | Metal Loss | Corrosion | 2970 | 12.193 | 11.781 | 9.3 | 08:16 | 22 | 248 | 7 | External |  |  |  | 0 | 0 | no | 0 | 0 | 0 | 0 | no | MATCHED | LOCKED |  |  | Lengkap | 3255.53 | Metal Loss | Corrosion | 2970 | 12.193 | 11.781 | 9.3 | 08:16 | 22 | 248 | 7 | External
3255.562 | Metal Loss | Corrosion | 2970 | 12.193 | 11.813 | 9.3 | 00:24 | 19 | 92 | 6 | External |  |  |  | 0 | 0 | no | 0 | 0 | 0 | 0 | no | MATCHED | LOCKED |  |  | Lengkap | 3255.562 | Metal Loss | Corrosion | 2970 | 12.193 | 11.813 | 9.3 | 00:24 | 19 | 92 | 6 | External
3255.651 | Metal Loss | CLUSTER corrosion | 2970 | 12.193 | 11.902 | 9.3 | 07:48 | 39 | 419 | 10 | External | 0.708 | 104.5 |  | 0 | 0 | no | 0 | 0 | 0 | 0 | no | MATCHED | LOCKED |  |  | Lengkap | 3255.651 | Metal Loss | CLUSTER corrosion | 2970 | 12.193 | 11.902 | 9.3 | 07:48 | 39 | 419 | 10 | External | 0.708 | 104.5
3255.69 | Metal Loss | Corrosion | 2970 | 12.193 | 11.941 | 9.3 | 00:26 | 12 | 85 | 6 | External |  |  |  | 0 | 0 | no | 0 | 0 | 0 | 0 | no | MATCHED | LOCKED |  |  | Lengkap | 3255.69 | Metal Loss | Corrosion | 2970 | 12.193 | 11.941 | 9.3 | 00:26 | 12 | 85 | 6 | External
3255.706 | Metal Loss | Corrosion | 2970 | 12.193 | 11.957 | 9.3 | 01:42 | 17 | 99 | 6 | External |  |  |  | 0 | 0 | no | 0 | 0 | 0 | 0 | no | MATCHED | LOCKED |  |  | Lengkap | 3255.706 | Metal Loss | Corrosion | 2970 | 12.193 | 11.957 | 9.3 | 01:42 | 17 | 99 | 6 | External
3255.787 | Metal Loss | Corrosion | 2970 | 12.193 | 12.038 | 9.3 | 08:34 | 19 | 142 | 9 | External |  |  |  | 0 | 0 | no | 0 | 0 | 0 | 0 | no | MATCHED | LOCKED |  |  | Lengkap | 3255.787 | Metal Loss | Corrosion | 2970 | 12.193 | 12.038 | 9.3 | 08:34 | 19 | 142 | 9 | External
3255.822 | Metal Loss | Corrosion | 2970 | 12.193 | 12.073 | 9.3 | 00:34 | 29 | 234 | 7 | External |  |  |  | 0 | 0 | no | 0 | 0 | 0 | 0 | no | MATCHED | LOCKED |  |  | Lengkap | 3255.822 | Metal Loss | Corrosion | 2970 | 12.193 | 12.073 | 9.3 | 00:34 | 29 | 234 | 7 | External
3255.849 | Metal Loss | Corrosion | 2970 | 12.193 | 12.1 | 9.3 | 03:10 | 7 | 21 | 6 | External |  |  |  | 0 | 0 | no | 0 | 0 | 0 | 0 | no | MATCHED | LOCKED |  |  | Lengkap | 3255.849 | Metal Loss | Corrosion | 2970 | 12.193 | 12.1 | 9.3 | 03:10 | 7 | 21 | 6 | External
3255.942 | Weld | Longitudinal weld pipe | 2980 | 12.208 |  | 9.3 | 11:48 | [7 empty] | 0 |  | no | 0 |  |  |  |  | MATCHED | LOCKED |  |  | Keduanya terbatas | 3255.942 | Weld | Longitudinal weld pipe | 2980 | 12.208 |  | 9.3 | 11:48
3256.08 | Metal Loss | Corrosion | 2980 | 12.208 | 0.138 | 9.3 | 01:10 | 11 | 71 | 6 | External |  |  |  | 0 | 0 | no | 0 | 0 | 0 | 0 | no | MATCHED | LOCKED |  |  | Lengkap | 3256.08 | Metal Loss | Corrosion | 2980 | 12.208 | 0.138 | 9.3 | 01:10 | 11 | 71 | 6 | External
3256.107 | Metal Loss | Corrosion | 2980 | 12.208 | 0.165 | 9.3 | 03:10 | 8 | 71 | 6 | External |  |  |  | 0 | 0 | no | 0 | 0 | 0 | 0 | no | MATCHED | LOCKED |  |  | Lengkap | 3256.107 | Metal Loss | Corrosion | 2980 | 12.208 | 0.165 | 9.3 | 03:10 | 8 | 71 | 6 | External
3256.217 | Metal Loss | Corrosion | 2980 | 12.208 | 0.275 | 9.3 | 02:08 | 13 | 78 | 7 | External |  |  |  | 0 | 0 | no | 0 | 0 | 0 | 0 | no | MATCHED | LOCKED |  |  | Lengkap | 3256.217 | Metal Loss | Corrosion | 2980 | 12.208 | 0.275 | 9.3 | 02:08 | 13 | 78 | 7 | External
3256.22 | Metal Loss | Corrosion | 2980 | 12.208 | 0.278 | 9.3 | 03:12 | 27 | 156 | 7 | External |  |  |  | 0 | 0 | no | 0 | 0 | 0 | 0 | no | MATCHED | LOCKED |  |  | Lengkap | 3256.22 | Metal Loss | Corrosion | 2980 | 12.208 | 0.278 | 9.3 | 03:12 | 27 | 156 | 7 | External
3256.302 | Metal Loss | Corrosion | 2980 | 12.208 | 0.36 | 9.3 | 10:16 | 33 | 348 | 8 | External |  |  |  | 0 | 0 | no | 0 | 0 | 0 | 0 | no | MATCHED | LOCKED |  |  | Lengkap | 3256.302 | Metal Loss | Corrosion | 2980 | 12.208 | 0.36 | 9.3 | 10:16 | 33 | 348 | 8 | External
3256.368 | Metal Loss | Corrosion | 2980 | 12.208 | 0.426 | 9.3 | 04:40 | 19 | 156 | 6 | External |  |  |  | 0 | 0 | no | 0 | 0 | 0 | 0 | no | MATCHED | LOCKED |  |  | Lengkap | 3256.368 | Metal Loss | Corrosion | 2980 | 12.208 | 0.426 | 9.3 | 04:40 | 19 | 156 | 6 | External
3256.55 | Metal Loss | Corrosion | 2980 | 12.208 | 0.608 | 9.3 | 10:48 | 8 | 43 | 12 | External | 0.702 | 105.4 |  | 0 | 0 | no | 0 | 0 | 0 | 0 | no | MATCHED | LOCKED |  |  | Lengkap | 3256.55 | Metal Loss | Corrosion | 2980 | 12.208 | 0.608 | 9.3 | 10:48 | 8 | 43 | 12 | External | 0.702 | 105.4
3256.591 | Metal Loss | Corrosion | 2980 | 12.208 | 0.649 | 9.3 | 02:24 | 11 | 50 | 8 | External |  |  |  | 0 | 0 | no | 0 | 0 | 0 | 0 | no | MATCHED | LOCKED |  |  | Lengkap | 3256.591 | Metal Loss | Corrosion | 2980 | 12.208 | 0.649 | 9.3 | 02:24 | 11 | 50 | 8 | External
3256.597 | Metal Loss | Corrosion | 2980 | 12.208 | 0.655 | 9.3 | 03:12 | 21 | 128 | 8 | External |  |  |  | 0 | 0 | no | 0 | 0 | 0 | 0 | no | MATCHED | LOCKED |  |  | Lengkap | 3256.597 | Metal Loss | Corrosion | 2980 | 12.208 | 0.655 | 9.3 | 03:12 | 21 | 128 | 8 | External
3256.72 | Metal Loss | Corrosion | 2980 | 12.208 | 0.778 | 9.3 | 02:18 | 7 | 57 | 6 | External |  |  |  | 0 | 0 | no | 0 | 0 | 0 | 0 | no | MATCHED | LOCKED |  |  | Lengkap | 3256.72 | Metal Loss | Corrosion | 2980 | 12.208 | 0.778 | 9.3 | 02:18 | 7 | 57 | 6 | External
3256.734 | Metal Loss | Corrosion | 2980 | 12.208 | 0.792 | 9.3 | 03:54 | 18 | 142 | 10 | External | 0.704 | 105.2 |  | 0 | 0 | no | 0 | 0 | 0 | 0 | no | MATCHED | LOCKED |  |  | Lengkap | 3256.734 | Metal Loss | Corrosion | 2980 | 12.208 | 0.792 | 9.3 | 03:54 | 18 | 142 | 10 | External | 0.704 | 105.2
3256.763 | Metal Loss | Corrosion | 2980 | 12.208 | 0.821 | 9.3 | 05:50 | 9 | 71 | 9 | External |  |  |  | 0 | 0 | no | 0 | 0 | 0 | 0 | no | MATCHED | LOCKED |  |  | Lengkap | 3256.763 | Metal Loss | Corrosion | 2980 | 12.208 | 0.821 | 9.3 | 05:50 | 9 | 71 | 9 | External
3256.772 | Metal Loss | Corrosion | 2980 | 12.208 | 0.83 | 9.3 | 06:58 | 10 | 71 | 6 | External |  |  |  | 0 | 0 | no | 0 | 0 | 0 | 0 | no | MATCHED | LOCKED |  |  | Lengkap | 3256.772 | Metal Loss | Corrosion | 2980 | 12.208 | 0.83 | 9.3 | 06:58 | 10 | 71 | 6 | External
3256.803 | Metal Loss | Corrosion | 2980 | 12.208 | 0.861 | 9.3 | 03:34 | 17 | 35 | 8 | External |  |  |  | 0 | 0 | no | 0 | 0 | 0 | 0 | no | MATCHED | LOCKED |  |  | Lengkap | 3256.803 | Metal Loss | Corrosion | 2980 | 12.208 | 0.861 | 9.3 | 03:34 | 17 | 35 | 8 | External
3256.864 | Metal Loss | Corrosion | 2980 | 12.208 | 0.922 | 9.3 | 03:46 | 18 | 149 | 16 | External | 0.705 | 105 |  | 0 | 0 | no | 0 | 0 | 0 | 0 | no | MATCHED | LOCKED |  |  | Lengkap | 3256.864 | Metal Loss | Corrosion | 2980 | 12.208 | 0.922 | 9.3 | 03:46 | 18 | 149 | 16 | External | 0.705 | 105
3256.89 | Metal Loss | Corrosion | 2980 | 12.208 | 0.948 | 9.3 | 06:14 | 6 | 28 | 9 | External |  |  |  | 0 | 0 | no | 0 | 0 | 0 | 0 | no | MATCHED | LOCKED |  |  | Lengkap | 3256.89 | Metal Loss | Corrosion | 2980 | 12.208 | 0.948 | 9.3 | 06:14 | 6 | 28 | 9 | External
3256.971 | Metal Loss | Corrosion | 2980 | 12.208 | 1.029 | 9.3 | 02:02 | 17 | 92 | 8 | External |  |  |  | 0 | 0 | no | 0 | 0 | 0 | 0 | no | MATCHED | LOCKED |  |  | Lengkap | 3256.971 | Metal Loss | Corrosion | 2980 | 12.208 | 1.029 | 9.3 | 02:02 | 17 | 92 | 8 | External
3256.984 | Metal Loss | CLUSTER corrosion | 2980 | 12.208 | 1.042 | 9.3 | 03:26 | 37 | 142 | 13 | External | 0.71 | 104.2 |  | 0 | 0 | no | 0 | 0 | 0 | 0 | no | MATCHED | LOCKED |  |  | Lengkap | 3256.984 | Metal Loss | CLUSTER corrosion | 2980 | 12.208 | 1.042 | 9.3 | 03:26 | 37 | 142 | 13 | External | 0.71 | 104.2
3257.018 | Metal Loss | Corrosion | 2980 | 12.208 | 1.076 | 9.3 | 06:06 | 8 | 43 | 6 | External |  |  |  | 0 | 0 | no | 0 | 0 | 0 | 0 | no | MATCHED | LOCKED |  |  | Lengkap | 3257.018 | Metal Loss | Corrosion | 2980 | 12.208 | 1.076 | 9.3 | 06:06 | 8 | 43 | 6 | External
3257.028 | Metal Loss | Corrosion | 2980 | 12.208 | 1.086 | 9.3 | 06:54 | 11 | 78 | 7 | External |  |  |  | 0 | 0 | no | 0 | 0 | 0 | 0 | no | MATCHED | LOCKED |  |  | Lengkap | 3257.028 | Metal Loss | Corrosion | 2980 | 12.208 | 1.086 | 9.3 | 06:54 | 11 | 78 | 7 | External
3257.11 | Metal Loss | CLUSTER corrosion | 2980 | 12.208 | 1.168 | 9.3 | 03:30 | 51 | 100 | 12 | External | 0.714 | 103.7 |  | 0 | 0 | no | 0 | 0 | 0 | 0 | no | MATCHED | LOCKED |  |  | Lengkap | 3257.11 | Metal Loss | CLUSTER corrosion | 2980 | 12.208 | 1.168 | 9.3 | 03:30 | 51 | 100 | 12 | External | 0.714 | 103.7
3257.172 | Metal Loss | Corrosion | 2980 | 12.208 | 1.23 | 9.3 | 09:30 | 22 | 199 | 8 | External |  |  |  | 0 | 0 | no | 0 | 0 | 0 | 0 | no | MATCHED | LOCKED |  |  | Lengkap | 3257.172 | Metal Loss | Corrosion | 2980 | 12.208 | 1.23 | 9.3 | 09:30 | 22 | 199 | 8 | External
3257.227 | Metal Loss | Corrosion | 2980 | 12.208 | 1.285 | 9.3 | 02:24 | 7 | 50 | 9 | External |  |  |  | 0 | 0 | no | 0 | 0 | 0 | 0 | no | MATCHED | LOCKED |  |  | Lengkap | 3257.227 | Metal Loss | Corrosion | 2980 | 12.208 | 1.285 | 9.3 | 02:24 | 7 | 50 | 9 | External
3257.344 | Metal Loss | Corrosion | 2980 | 12.208 | 1.402 | 9.3 | 06:16 | 7 | 35 | 7 | External |  |  |  | 0 | 0 | no | 0 | 0 | 0 | 0 | no | MATCHED | LOCKED |  |  | Lengkap | 3257.344 | Metal Loss | Corrosion | 2980 | 12.208 | 1.402 | 9.3 | 06:16 | 7 | 35 | 7 | External
3257.982 | Metal Loss | Corrosion | 2980 | 12.208 | 2.04 | 9.3 | 03:38 | 14 | 64 | 7 | External |  |  |  | 0 | 0 | no | 0 | 0 | 0 | 0 | no | MATCHED | LOCKED |  |  | Lengkap | 3257.982 | Metal Loss | Corrosion | 2980 | 12.208 | 2.04 | 9.3 | 03:38 | 14 | 64 | 7 | External
3259.815 | Metal Loss | Corrosion | 2980 | 12.208 | 3.873 | 9.3 | 01:08 | 20 | 135 | 10 | External | 0.704 | 105.1 |  | 0 | 0 | no | 0 | 0 | 0 | 0 | no | MATCHED | LOCKED |  |  | Lengkap | 3259.815 | Metal Loss | Corrosion | 2980 | 12.208 | 3.873 | 9.3 | 01:08 | 20 | 135 | 10 | External | 0.704 | 105.1
3259.942 | Metal Loss | Corrosion | 2980 | 12.208 | 4 | 9.3 | 01:10 | 8 | 64 | 7 | External |  |  |  | 0 | 0 | no | 0 | 0 | 0 | 0 | no | MATCHED | LOCKED |  |  | Lengkap | 3259.942 | Metal Loss | Corrosion | 2980 | 12.208 | 4 | 9.3 | 01:10 | 8 | 64 | 7 | External
3260.093 | Metal Loss | Corrosion | 2980 | 12.208 | 4.151 | 9.3 | 03:26 | 13 | 78 | 6 | External |  |  |  | 0 | 0 | no | 0 | 0 | 0 | 0 | no | MATCHED | LOCKED |  |  | Lengkap | 3260.093 | Metal Loss | Corrosion | 2980 | 12.208 | 4.151 | 9.3 | 03:26 | 13 | 78 | 6 | External
3260.204 | Metal Loss | Corrosion | 2980 | 12.208 | 4.262 | 9.3 | 01:46 | 17 | 128 | 8 | External |  |  |  | 0 | 0 | no | 0 | 0 | 0 | 0 | no | MATCHED | LOCKED |  |  | Lengkap | 3260.204 | Metal Loss | Corrosion | 2980 | 12.208 | 4.262 | 9.3 | 01:46 | 17 | 128 | 8 | External
3260.229 | Metal Loss | Corrosion | 2980 | 12.208 | 4.287 | 9.3 | 04:06 | 10 | 78 | 7 | External |  |  |  | 0 | 0 | no | 0 | 0 | 0 | 0 | no | MATCHED | LOCKED |  |  | Lengkap | 3260.229 | Metal Loss | Corrosion | 2980 | 12.208 | 4.287 | 9.3 | 04:06 | 10 | 78 | 7 | External
3260.315 | Metal Loss | Corrosion | 2980 | 12.208 | 4.373 | 9.3 | 00:54 | 13 | 92 | 9 | External |  |  |  | 0 | 0 | no | 0 | 0 | 0 | 0 | no | MATCHED | LOCKED |  |  | Lengkap | 3260.315 | Metal Loss | Corrosion | 2980 | 12.208 | 4.373 | 9.3 | 00:54 | 13 | 92 | 9 | External
3260.426 | Metal Loss | Corrosion | 2980 | 12.208 | 4.484 | 9.3 | 11:38 | 15 | 92 | 7 | External |  |  |  | 0 | 0 | no | 0 | 0 | 0 | 0 | no | MATCHED | LOCKED |  |  | Lengkap | 3260.426 | Metal Loss | Corrosion | 2980 | 12.208 | 4.484 | 9.3 | 11:38 | 15 | 92 | 7 | External
3260.463 | Metal Loss | Corrosion | 2980 | 12.208 | 4.521 | 9.3 | 02:32 | 11 | 64 | 7 | External |  |  |  | 0 | 0 | no | 0 | 0 | 0 | 0 | no | MATCHED | LOCKED |  |  | Lengkap | 3260.463 | Metal Loss | Corrosion | 2980 | 12.208 | 4.521 | 9.3 | 02:32 | 11 | 64 | 7 | External
3260.469 | Metal Loss | Corrosion | 2980 | 12.208 | 4.527 | 9.3 | 03:28 | 10 | 71 | 6 | External |  |  |  | 0 | 0 | no | 0 | 0 | 0 | 0 | no | MATCHED | LOCKED |  |  | Lengkap | 3260.469 | Metal Loss | Corrosion | 2980 | 12.208 | 4.527 | 9.3 | 03:28 | 10 | 71 | 6 | External
3260.577 | Metal Loss | Corrosion | 2980 | 12.208 | 4.635 | 9.3 | 02:04 | 9 | 50 | 9 | External |  |  |  | 0 | 0 | no | 0 | 0 | 0 | 0 | no | MATCHED | LOCKED |  |  | Lengkap | 3260.577 | Metal Loss | Corrosion | 2980 | 12.208 | 4.635 | 9.3 | 02:04 | 9 | 50 | 9 | External
3260.687 | Metal Loss | Corrosion | 2980 | 12.208 | 4.745 | 9.3 | 01:00 | 10 | 64 | 6 | External |  |  |  | 0 | 0 | no | 0 | 0 | 0 | 0 | no | MATCHED | LOCKED |  |  | Lengkap | 3260.687 | Metal Loss | Corrosion | 2980 | 12.208 | 4.745 | 9.3 | 01:00 | 10 | 64 | 6 | External
3260.812 | Metal Loss | Corrosion | 2980 | 12.208 | 4.87 | 9.3 | 00:12 | 7 | 35 | 6 | External |  |  |  | 0 | 0 | no | 0 | 0 | 0 | 0 | no | MATCHED | LOCKED |  |  | Lengkap | 3260.812 | Metal Loss | Corrosion | 2980 | 12.208 | 4.87 | 9.3 | 00:12 | 7 | 35 | 6 | External
3260.816 | Metal Loss | Corrosion | 2980 | 12.208 | 4.874 | 9.3 | 00:48 | 12 | 92 | 6 | External |  |  |  | 0 | 0 | no | 0 | 0 | 0 | 0 | no | MATCHED | LOCKED |  |  | Lengkap | 3260.816 | Metal Loss | Corrosion | 2980 | 12.208 | 4.874 | 9.3 | 00:48 | 12 | 92 | 6 | External
3260.845 | Metal Loss | Corrosion | 2980 | 12.208 | 4.903 | 9.3 | 03:32 | 9 | 64 | 7 | External |  |  |  | 0 | 0 | no | 0 | 0 | 0 | 0 | no | MATCHED | LOCKED |  |  | Lengkap | 3260.845 | Metal Loss | Corrosion | 2980 | 12.208 | 4.903 | 9.3 | 03:32 | 9 | 64 | 7 | External
3260.912 | Metal Loss | Corrosion | 2980 | 12.208 | 4.97 | 9.3 | 05:28 | 7 | 35 | 6 | External |  |  |  | 0 | 0 | no | 0 | 0 | 0 | 0 | no | MATCHED | LOCKED |  |  | Lengkap | 3260.912 | Metal Loss | Corrosion | 2980 | 12.208 | 4.97 | 9.3 | 05:28 | 7 | 35 | 6 | External
3260.954 | Metal Loss | Corrosion | 2980 | 12.208 | 5.012 | 9.3 | 01:52 | 17 | 128 | 7 | External |  |  |  | 0 | 0 | no | 0 | 0 | 0 | 0 | no | MATCHED | LOCKED |  |  | Lengkap | 3260.954 | Metal Loss | Corrosion | 2980 | 12.208 | 5.012 | 9.3 | 01:52 | 17 | 128 | 7 | External
3260.969 | Metal Loss | Corrosion | 2980 | 12.208 | 5.027 | 9.3 | 03:28 | 18 | 99 | 7 | External |  |  |  | 0 | 0 | no | 0 | 0 | 0 | 0 | no | MATCHED | LOCKED |  |  | Lengkap | 3260.969 | Metal Loss | Corrosion | 2980 | 12.208 | 5.027 | 9.3 | 03:28 | 18 | 99 | 7 | External
3261.091 | Metal Loss | Corrosion | 2980 | 12.208 | 5.149 | 9.3 | 03:30 | 10 | 71 | 7 | External |  |  |  | 0 | 0 | no | 0 | 0 | 0 | 0 | no | MATCHED | LOCKED |  |  | Lengkap | 3261.091 | Metal Loss | Corrosion | 2980 | 12.208 | 5.149 | 9.3 | 03:30 | 10 | 71 | 7 | External
3263.862 | Metal Loss | Corrosion | 2980 | 12.208 | 7.92 | 9.3 | 00:12 | 8 | 50 | 6 | External |  |  |  | 0 | 0 | no | 0 | 0 | 0 | 0 | no | MATCHED | LOCKED |  |  | Lengkap | 3263.862 | Metal Loss | Corrosion | 2980 | 12.208 | 7.92 | 9.3 | 00:12 | 8 | 50 | 6 | External
3263.931 | Metal Loss | Corrosion | 2980 | 12.208 | 7.989 | 9.3 | 05:44 | 7 | 57 | 6 | External |  |  |  | 0 | 0 | no | 0 | 0 | 0 | 0 | no | MATCHED | LOCKED |  |  | Lengkap | 3263.931 | Metal Loss | Corrosion | 2980 | 12.208 | 7.989 | 9.3 | 05:44 | 7 | 57 | 6 | External
3264.025 | Metal Loss | Corrosion | 2980 | 12.208 | 8.083 | 9.3 | 03:44 | 8 | 57 | 6 | External |  |  |  | 0 | 0 | no | 0 | 0 | 0 | 0 | no | MATCHED | LOCKED |  |  | Lengkap | 3264.025 | Metal Loss | Corrosion | 2980 | 12.208 | 8.083 | 9.3 | 03:44 | 8 | 57 | 6 | External
3264.041 | Metal Loss | Corrosion | 2980 | 12.208 | 8.099 | 9.3 | 05:00 | 9 | 71 | 6 | External |  |  |  | 0 | 0 | no | 0 | 0 | 0 | 0 | no | MATCHED | LOCKED |  |  | Lengkap | 3264.041 | Metal Loss | Corrosion | 2980 | 12.208 | 8.099 | 9.3 | 05:00 | 9 | 71 | 6 | External
3264.152 | Metal Loss | Corrosion | 2980 | 12.208 | 8.21 | 9.3 | 03:54 | 27 | 192 | 7 | External |  |  |  | 0 | 0 | no | 0 | 0 | 0 | 0 | no | MATCHED | LOCKED |  |  | Lengkap | 3264.152 | Metal Loss | Corrosion | 2980 | 12.208 | 8.21 | 9.3 | 03:54 | 27 | 192 | 7 | External
3268.15 | Weld | Longitudinal weld pipe | 2990 | 12.166 |  | 9.3 | 05:04 | [7 empty] | 0 |  | no | 0 |  |  |  |  | MATCHED | LOCKED |  |  | Keduanya terbatas | 3268.15 | Weld | Longitudinal weld pipe | 2990 | 12.166 |  | 9.3 | 05:04
3268.364 | Metal Loss | Corrosion | 2990 | 12.166 | 0.214 | 9.3 | 04:08 | 13 | 99 | 7 | External |  |  |  | 0 | 0 | no | 0 | 0 | 0 | 0 | no | MATCHED | LOCKED |  |  | Lengkap | 3268.364 | Metal Loss | Corrosion | 2990 | 12.166 | 0.214 | 9.3 | 04:08 | 13 | 99 | 7 | External
3268.445 | Metal Loss | Corrosion | 2990 | 12.166 | 0.295 | 9.3 | 00:04 | 12 | 71 | 6 | External |  |  |  | 0 | 0 | no | 0 | 0 | 0 | 0 | no | MATCHED | LOCKED |  |  | Lengkap | 3268.445 | Metal Loss | Corrosion | 2990 | 12.166 | 0.295 | 9.3 | 00:04 | 12 | 71 | 6 | External
3275.426 | Metal Loss | Corrosion | 2990 | 12.166 | 7.276 | 9.3 | 01:32 | 12 | 57 | 7 | External |  |  |  | 0 | 0 | no | 0 | 0 | 0 | 0 | no | MATCHED | LOCKED |  |  | Lengkap | 3275.426 | Metal Loss | Corrosion | 2990 | 12.166 | 7.276 | 9.3 | 01:32 | 12 | 57 | 7 | External
3275.582 | Metal Loss | Corrosion | 2990 | 12.166 | 7.432 | 9.3 | 02:06 | 15 | 121 | 6 | External |  |  |  | 0 | 0 | no | 0 | 0 | 0 | 0 | no | MATCHED | LOCKED |  |  | Lengkap | 3275.582 | Metal Loss | Corrosion | 2990 | 12.166 | 7.432 | 9.3 | 02:06 | 15 | 121 | 6 | External
3277.531 | Metal Loss | Corrosion | 2990 | 12.166 | 9.381 | 9.3 | 10:42 | 24 | 220 | 8 | External |  |  |  | 0 | 0 | no | 0 | 0 | 0 | 0 | no | MATCHED | LOCKED |  |  | Lengkap | 3277.531 | Metal Loss | Corrosion | 2990 | 12.166 | 9.381 | 9.3 | 10:42 | 24 | 220 | 8 | External
3277.647 | Metal Loss | Corrosion | 2990 | 12.166 | 9.497 | 9.3 | 10:22 | 21 | 177 | 8 | External |  |  |  | 0 | 0 | no | 0 | 0 | 0 | 0 | no | MATCHED | LOCKED |  |  | Lengkap | 3277.647 | Metal Loss | Corrosion | 2990 | 12.166 | 9.497 | 9.3 | 10:22 | 21 | 177 | 8 | External
3277.68 | Metal Loss | Corrosion | 2990 | 12.166 | 9.53 | 9.3 | 01:22 | 13 | 113 | 9 | External |  |  |  | 0 | 0 | no | 0 | 0 | 0 | 0 | no | MATCHED | LOCKED |  |  | Lengkap | 3277.68 | Metal Loss | Corrosion | 2990 | 12.166 | 9.53 | 9.3 | 01:22 | 13 | 113 | 9 | External
3277.709 | Metal Loss | Corrosion | 2990 | 12.166 | 9.559 | 9.3 | 03:46 | 18 | 78 | 8 | External |  |  |  | 0 | 0 | no | 0 | 0 | 0 | 0 | no | MATCHED | LOCKED |  |  | Lengkap | 3277.709 | Metal Loss | Corrosion | 2990 | 12.166 | 9.559 | 9.3 | 03:46 | 18 | 78 | 8 | External
3277.785 | Metal Loss | Corrosion | 2990 | 12.166 | 9.635 | 9.3 | 11:38 | 41 | 362 | 7 | External |  |  |  | 0 | 0 | no | 0 | 0 | 0 | 0 | no | MATCHED | LOCKED |  |  | Lengkap | 3277.785 | Metal Loss | Corrosion | 2990 | 12.166 | 9.635 | 9.3 | 11:38 | 41 | 362 | 7 | External
3277.938 | Metal Loss | Corrosion | 2990 | 12.166 | 9.788 | 9.3 | 01:40 | 9 | 92 | 9 | External |  |  |  | 0 | 0 | no | 0 | 0 | 0 | 0 | no | MATCHED | LOCKED |  |  | Lengkap | 3277.938 | Metal Loss | Corrosion | 2990 | 12.166 | 9.788 | 9.3 | 01:40 | 9 | 92 | 9 | External
3277.965 | Metal Loss | Corrosion | 2990 | 12.166 | 9.815 | 9.3 | 04:04 | 9 | 35 | 6 | External |  |  |  | 0 | 0 | no | 0 | 0 | 0 | 0 | no | MATCHED | LOCKED |  |  | Lengkap | 3277.965 | Metal Loss | Corrosion | 2990 | 12.166 | 9.815 | 9.3 | 04:04 | 9 | 35 | 6 | External
3278.025 | Metal Loss | Corrosion | 2990 | 12.166 | 9.875 | 9.3 | 10:20 | 37 | 333 | 9 | External |  |  |  | 0 | 0 | no | 0 | 0 | 0 | 0 | no | MATCHED | LOCKED |  |  | Lengkap | 3278.025 | Metal Loss | Corrosion | 2990 | 12.166 | 9.875 | 9.3 | 10:20 | 37 | 333 | 9 | External
3278.15 | Metal Loss | Corrosion | 2990 | 12.166 | 10 | 9.3 | 10:56 | 21 | 184 | 6 | External |  |  |  | 0 | 0 | no | 0 | 0 | 0 | 0 | no | MATCHED | LOCKED |  |  | Lengkap | 3278.15 | Metal Loss | Corrosion | 2990 | 12.166 | 10 | 9.3 | 10:56 | 21 | 184 | 6 | External
3278.218 | Metal Loss | Corrosion | 2990 | 12.166 | 10.068 | 9.3 | 04:44 | 7 | 21 | 6 | External |  |  |  | 0 | 0 | no | 0 | 0 | 0 | 0 | no | MATCHED | LOCKED |  |  | Lengkap | 3278.218 | Metal Loss | Corrosion | 2990 | 12.166 | 10.068 | 9.3 | 04:44 | 7 | 21 | 6 | External
3278.413 | Metal Loss | Corrosion | 2990 | 12.166 | 10.263 | 9.3 | 10:26 | 26 | 142 | 7 | External |  |  |  | 0 | 0 | no | 0 | 0 | 0 | 0 | no | MATCHED | LOCKED |  |  | Lengkap | 3278.413 | Metal Loss | Corrosion | 2990 | 12.166 | 10.263 | 9.3 | 10:26 | 26 | 142 | 7 | External
3278.517 | Metal Loss | Corrosion | 2990 | 12.166 | 10.367 | 9.3 | 11:26 | 8 | 35 | 6 | External |  |  |  | 0 | 0 | no | 0 | 0 | 0 | 0 | no | MATCHED | LOCKED |  |  | Lengkap | 3278.517 | Metal Loss | Corrosion | 2990 | 12.166 | 10.367 | 9.3 | 11:26 | 8 | 35 | 6 | External
3278.679 | Metal Loss | Corrosion | 2990 | 12.166 | 10.529 | 9.3 | 00:34 | 7 | 35 | 7 | External |  |  |  | 0 | 0 | no | 0 | 0 | 0 | 0 | no | MATCHED | LOCKED |  |  | Lengkap | 3278.679 | Metal Loss | Corrosion | 2990 | 12.166 | 10.529 | 9.3 | 00:34 | 7 | 35 | 7 | External
3278.694 | Metal Loss | Corrosion | 2990 | 12.166 | 10.544 | 9.3 | 01:46 | 19 | 170 | 11 | External | 0.704 | 105.1 |  | 0 | 0 | no | 0 | 0 | 0 | 0 | no | MATCHED | LOCKED |  |  | Lengkap | 3278.694 | Metal Loss | Corrosion | 2990 | 12.166 | 10.544 | 9.3 | 01:46 | 19 | 170 | 11 | External | 0.704 | 105.1
3278.773 | Metal Loss | Corrosion | 2990 | 12.166 | 10.623 | 9.3 | 09:40 | 29 | 262 | 7 | External |  |  |  | 0 | 0 | no | 0 | 0 | 0 | 0 | no | MATCHED | LOCKED |  |  | Lengkap | 3278.773 | Metal Loss | Corrosion | 2990 | 12.166 | 10.623 | 9.3 | 09:40 | 29 | 262 | 7 | External
3278.805 | Metal Loss | Corrosion | 2990 | 12.166 | 10.655 | 9.3 | 01:04 | 21 | 213 | 9 | External |  |  |  | 0 | 0 | no | 0 | 0 | 0 | 0 | no | MATCHED | LOCKED |  |  | Lengkap | 3278.805 | Metal Loss | Corrosion | 2990 | 12.166 | 10.655 | 9.3 | 01:04 | 21 | 213 | 9 | External
3278.889 | Metal Loss | Corrosion | 2990 | 12.166 | 10.739 | 9.3 | 09:48 | 22 | 241 | 6 | External |  |  |  | 0 | 0 | no | 0 | 0 | 0 | 0 | no | MATCHED | LOCKED |  |  | Lengkap | 3278.889 | Metal Loss | Corrosion | 2990 | 12.166 | 10.739 | 9.3 | 09:48 | 22 | 241 | 6 | External
3278.926 | Metal Loss | Corrosion | 2990 | 12.166 | 10.776 | 9.3 | 01:48 | 28 | 213 | 10 | External | 0.706 | 104.9 |  | 0 | 0 | no | 0 | 0 | 0 | 0 | no | MATCHED | LOCKED |  |  | Lengkap | 3278.926 | Metal Loss | Corrosion | 2990 | 12.166 | 10.776 | 9.3 | 01:48 | 28 | 213 | 10 | External | 0.706 | 104.9
3279.013 | Metal Loss | Corrosion | 2990 | 12.166 | 10.863 | 9.3 | 10:16 | 18 | 163 | 8 | External |  |  |  | 0 | 0 | no | 0 | 0 | 0 | 0 | no | MATCHED | LOCKED |  |  | Lengkap | 3279.013 | Metal Loss | Corrosion | 2990 | 12.166 | 10.863 | 9.3 | 10:16 | 18 | 163 | 8 | External
3279.049 | Metal Loss | Corrosion | 2990 | 12.166 | 10.899 | 9.3 | 01:40 | 30 | 277 | 10 | External | 0.706 | 104.8 |  | 0 | 0 | no | 0 | 0 | 0 | 0 | no | MATCHED | LOCKED |  |  | Lengkap | 3279.049 | Metal Loss | Corrosion | 2990 | 12.166 | 10.899 | 9.3 | 01:40 | 30 | 277 | 10 | External | 0.706 | 104.8
3279.171 | Metal Loss | Corrosion | 2990 | 12.166 | 11.021 | 9.3 | 02:14 | 6 | 50 | 6 | External |  |  |  | 0 | 0 | no | 0 | 0 | 0 | 0 | no | MATCHED | LOCKED |  |  | Lengkap | 3279.171 | Metal Loss | Corrosion | 2990 | 12.166 | 11.021 | 9.3 | 02:14 | 6 | 50 | 6 | External
3280.316 | Weld | Longitudinal weld pipe | 3000 | 12.128 |  | 9.3 | 11:30 | [7 empty] | 0 |  | no | 0 |  |  |  |  | MATCHED | LOCKED |  |  | Keduanya terbatas | 3280.316 | Weld | Longitudinal weld pipe | 3000 | 12.128 |  | 9.3 | 11:30
3280.317 | Weld |  | 3000 | 12.128 | 0.001 | 9.3 | 09:22 |  | 170 | [5 empty] | 0 | 0 | no | 0 |  |  | 0 |  | MATCHED | LOCKED |  |  | Lengkap | 3280.317 | Weld |  | 3000 | 12.128 | 0.001 | 9.3 | 09:22 |  | 170
3282.411 | Metal Loss | Corrosion | 3000 | 12.128 | 2.095 | 9.3 | 03:22 | 16 | 35 | 8 | External |  |  |  | 0 | 0 | no | 0 | 0 | 0 | 0 | no | MATCHED | LOCKED |  |  | Lengkap | 3282.411 | Metal Loss | Corrosion | 3000 | 12.128 | 2.095 | 9.3 | 03:22 | 16 | 35 | 8 | External
3282.681 | Metal Loss | Corrosion | 3000 | 12.128 | 2.365 | 9.3 | 08:52 | 8 | 57 | 7 | External |  |  |  | 0 | 0 | no | 0 | 0 | 0 | 0 | no | MATCHED | LOCKED |  |  | Lengkap | 3282.681 | Metal Loss | Corrosion | 3000 | 12.128 | 2.365 | 9.3 | 08:52 | 8 | 57 | 7 | External
3282.705 | Metal Loss | Corrosion | 3000 | 12.128 | 2.389 | 9.3 | 11:44 | 18 | 156 | 6 | External |  |  |  | 0 | 0 | no | 0 | 0 | 0 | 0 | no | MATCHED | LOCKED |  |  | Lengkap | 3282.705 | Metal Loss | Corrosion | 3000 | 12.128 | 2.389 | 9.3 | 11:44 | 18 | 156 | 6 | External
3282.728 | Metal Loss | Corrosion | 3000 | 12.128 | 2.412 | 9.3 | 01:40 | 10 | 92 | 6 | External |  |  |  | 0 | 0 | no | 0 | 0 | 0 | 0 | no | MATCHED | LOCKED |  |  | Lengkap | 3282.728 | Metal Loss | Corrosion | 3000 | 12.128 | 2.412 | 9.3 | 01:40 | 10 | 92 | 6 | External
3285.275 | Metal Loss | Corrosion | 3000 | 12.128 | 4.959 | 9.3 | 11:34 | 10 | 121 | 8 | External |  |  |  | 0 | 0 | no | 0 | 0 | 0 | 0 | no | MATCHED | LOCKED |  |  | Lengkap | 3285.275 | Metal Loss | Corrosion | 3000 | 12.128 | 4.959 | 9.3 | 11:34 | 10 | 121 | 8 | External
3285.312 | Metal Loss | Corrosion | 3000 | 12.128 | 4.996 | 9.3 | 03:06 | 19 | 128 | 6 | External |  |  |  | 0 | 0 | no | 0 | 0 | 0 | 0 | no | MATCHED | LOCKED |  |  | Lengkap | 3285.312 | Metal Loss | Corrosion | 3000 | 12.128 | 4.996 | 9.3 | 03:06 | 19 | 128 | 6 | External
3285.353 | Metal Loss | Corrosion | 3000 | 12.128 | 5.037 | 9.3 | 05:58 | 10 | 35 | 7 | External |  |  |  | 0 | 0 | no | 0 | 0 | 0 | 0 | no | MATCHED | LOCKED |  |  | Lengkap | 3285.353 | Metal Loss | Corrosion | 3000 | 12.128 | 5.037 | 9.3 | 05:58 | 10 | 35 | 7 | External
3285.419 | Metal Loss | Corrosion | 3000 | 12.128 | 5.103 | 9.3 | 01:34 | 19 | 149 | 7 | External |  |  |  | 0 | 0 | no | 0 | 0 | 0 | 0 | no | MATCHED | LOCKED |  |  | Lengkap | 3285.419 | Metal Loss | Corrosion | 3000 | 12.128 | 5.103 | 9.3 | 01:34 | 19 | 149 | 7 | External
3285.514 | Metal Loss | Corrosion | 3000 | 12.128 | 5.198 | 9.3 | 11:34 | 17 | 50 | 6 | External |  |  |  | 0 | 0 | no | 0 | 0 | 0 | 0 | no | MATCHED | LOCKED |  |  | Lengkap | 3285.514 | Metal Loss | Corrosion | 3000 | 12.128 | 5.198 | 9.3 | 11:34 | 17 | 50 | 6 | External
3292.444 | Weld | Longitudinal weld pipe | 3010 | 12.153 |  | 9.3 | 02:42 | [7 empty] | 0 |  | no | 0 |  |  |  |  | MATCHED | LOCKED |  |  | Keduanya terbatas | 3292.444 | Weld | Longitudinal weld pipe | 3010 | 12.153 |  | 9.3 | 02:42
3300.01 | Metal Loss | Corrosion | 3010 | 12.153 | 7.566 | 9.3 | 02:58 | 16 | 57 | 7 | External |  |  |  | 0 | 0 | no | 0 | 0 | 0 | 0 | no | MATCHED | LOCKED |  |  | Lengkap | 3300.01 | Metal Loss | Corrosion | 3010 | 12.153 | 7.566 | 9.3 | 02:58 | 16 | 57 | 7 | External
3304.597 | Weld | Longitudinal weld pipe | 3020 | 12.145 |  | 9.3 | 06:32 | [7 empty] | 0 |  | no | 0 |  |  |  |  | MATCHED | LOCKED |  |  | Keduanya terbatas | 3304.597 | Weld | Longitudinal weld pipe | 3020 | 12.145 |  | 9.3 | 06:32
3304.616 | Metal Loss | Corrosion | 3020 | 12.145 | 0.019 | 9.3 | 09:24 | 8 | 35 | 13 | External | 0.702 | 105.3 | adj. to GW | 0 | 0 | no | 0 | 0 | 0 | 0 | no | MATCHED | LOCKED |  |  | Lengkap | 3304.616 | Metal Loss | Corrosion | 3020 | 12.145 | 0.019 | 9.3 | 09:24 | 8 | 35 | 13 | External | 0.702 | 105.3 | adj. to GW
3304.754 | Metal Loss | Corrosion | 3020 | 12.145 | 0.157 | 9.3 | 10:06 | 16 | 64 | 6 | External |  |  |  | 0 | 0 | no | 0 | 0 | 0 | 0 | no | MATCHED | LOCKED |  |  | Lengkap | 3304.754 | Metal Loss | Corrosion | 3020 | 12.145 | 0.157 | 9.3 | 10:06 | 16 | 64 | 6 | External
3304.785 | Metal Loss | Corrosion | 3020 | 12.145 | 0.188 | 9.3 | 00:30 | 18 | 149 | 9 | External |  |  |  | 0 | 0 | no | 0 | 0 | 0 | 0 | no | MATCHED | LOCKED |  |  | Lengkap | 3304.785 | Metal Loss | Corrosion | 3020 | 12.145 | 0.188 | 9.3 | 00:30 | 18 | 149 | 9 | External
3304.789 | Metal Loss | Corrosion | 3020 | 12.145 | 0.192 | 9.3 | 08:34 | 15 | 50 | 12 | External | 0.703 | 105.2 |  | 0 | 0 | no | 0 | 0 | 0 | 0 | no | MATCHED | LOCKED |  |  | Lengkap | 3304.789 | Metal Loss | Corrosion | 3020 | 12.145 | 0.192 | 9.3 | 08:34 | 15 | 50 | 12 | External | 0.703 | 105.2
3304.792 | Metal Loss | Corrosion | 3020 | 12.145 | 0.195 | 9.3 | 09:26 | 7 | 28 | 9 | External |  |  |  | 0 | 0 | no | 0 | 0 | 0 | 0 | no | MATCHED | LOCKED |  |  | Lengkap | 3304.792 | Metal Loss | Corrosion | 3020 | 12.145 | 0.195 | 9.3 | 09:26 | 7 | 28 | 9 | External
3304.802 | Metal Loss | Corrosion | 3020 | 12.145 | 0.205 | 9.3 | 06:34 | 17 | 85 | 8 | External |  |  |  | 0 | 0 | no | 0 | 0 | 0 | 0 | no | MATCHED | LOCKED |  |  | Lengkap | 3304.802 | Metal Loss | Corrosion | 3020 | 12.145 | 0.205 | 9.3 | 06:34 | 17 | 85 | 8 | External
3304.937 | Metal Loss | Corrosion | 3020 | 12.145 | 0.34 | 9.3 | 08:10 | 18 | 92 | 7 | External |  |  |  | 0 | 0 | no | 0 | 0 | 0 | 0 | no | MATCHED | LOCKED |  |  | Lengkap | 3304.937 | Metal Loss | Corrosion | 3020 | 12.145 | 0.34 | 9.3 | 08:10 | 18 | 92 | 7 | External
3304.946 | Metal Loss | Corrosion | 3020 | 12.145 | 0.349 | 9.3 | 03:06 | 10 | 35 | 6 | External |  |  |  | 0 | 0 | no | 0 | 0 | 0 | 0 | no | MATCHED | LOCKED |  |  | Lengkap | 3304.946 | Metal Loss | Corrosion | 3020 | 12.145 | 0.349 | 9.3 | 03:06 | 10 | 35 | 6 | External
3304.947 | Metal Loss | Corrosion | 3020 | 12.145 | 0.35 | 9.3 | 02:06 | 8 | 35 | 6 | External |  |  |  | 0 | 0 | no | 0 | 0 | 0 | 0 | no | MATCHED | LOCKED |  |  | Lengkap | 3304.947 | Metal Loss | Corrosion | 3020 | 12.145 | 0.35 | 9.3 | 02:06 | 8 | 35 | 6 | External
3304.984 | Metal Loss | Corrosion | 3020 | 12.145 | 0.387 | 9.3 | 08:02 | 8 | 43 | 6 | External |  |  |  | 0 | 0 | no | 0 | 0 | 0 | 0 | no | MATCHED | LOCKED |  |  | Lengkap | 3304.984 | Metal Loss | Corrosion | 3020 | 12.145 | 0.387 | 9.3 | 08:02 | 8 | 43 | 6 | External
3305.138 | Metal Loss | Corrosion | 3020 | 12.145 | 0.541 | 9.3 | 01:30 | 17 | 99 | 6 | External |  |  |  | 0 | 0 | no | 0 | 0 | 0 | 0 | no | MATCHED | LOCKED |  |  | Lengkap | 3305.138 | Metal Loss | Corrosion | 3020 | 12.145 | 0.541 | 9.3 | 01:30 | 17 | 99 | 6 | External
3305.903 | Metal Loss | Corrosion | 3020 | 12.145 | 1.306 | 9.3 | 02:38 | 12 | 71 | 7 | External |  |  |  | 0 | 0 | no | 0 | 0 | 0 | 0 | no | MATCHED | LOCKED |  |  | Lengkap | 3305.903 | Metal Loss | Corrosion | 3020 | 12.145 | 1.306 | 9.3 | 02:38 | 12 | 71 | 7 | External
3311.737 | Metal Loss | Corrosion | 3020 | 12.145 | 7.14 | 9.3 | 01:22 | 15 | 128 | 9 | External |  |  |  | 0 | 0 | no | 0 | 0 | 0 | 0 | no | MATCHED | LOCKED |  |  | Lengkap | 3311.737 | Metal Loss | Corrosion | 3020 | 12.145 | 7.14 | 9.3 | 01:22 | 15 | 128 | 9 | External
3311.755 | Metal Loss | Corrosion | 3020 | 12.145 | 7.158 | 9.3 | 03:18 | 10 | 43 | 8 | External |  |  |  | 0 | 0 | no | 0 | 0 | 0 | 0 | no | MATCHED | LOCKED |  |  | Lengkap | 3311.755 | Metal Loss | Corrosion | 3020 | 12.145 | 7.158 | 9.3 | 03:18 | 10 | 43 | 8 | External
3311.802 | Metal Loss | Corrosion | 3020 | 12.145 | 7.205 | 9.3 | 07:06 | 24 | 206 | 10 | External | 0.705 | 105 |  | 0 | 0 | no | 0 | 0 | 0 | 0 | no | MATCHED | LOCKED |  |  | Lengkap | 3311.802 | Metal Loss | Corrosion | 3020 | 12.145 | 7.205 | 9.3 | 07:06 | 24 | 206 | 10 | External | 0.705 | 105
3311.861 | Metal Loss | Corrosion | 3020 | 12.145 | 7.264 | 9.3 | 01:18 | 7 | 85 | 6 | External |  |  |  | 0 | 0 | no | 0 | 0 | 0 | 0 | no | MATCHED | LOCKED |  |  | Lengkap | 3311.861 | Metal Loss | Corrosion | 3020 | 12.145 | 7.264 | 9.3 | 01:18 | 7 | 85 | 6 | External
3311.876 | Metal Loss | Corrosion | 3020 | 12.145 | 7.279 | 9.3 | 03:20 | 10 | 43 | 6 | External |  |  |  | 0 | 0 | no | 0 | 0 | 0 | 0 | no | MATCHED | LOCKED |  |  | Lengkap | 3311.876 | Metal Loss | Corrosion | 3020 | 12.145 | 7.279 | 9.3 | 03:20 | 10 | 43 | 6 | External
3312.105 | Metal Loss | Corrosion | 3020 | 12.145 | 7.508 | 9.3 | 11:00 | 23 | 227 | 7 | External |  |  |  | 0 | 0 | no | 0 | 0 | 0 | 0 | no | MATCHED | LOCKED |  |  | Lengkap | 3312.105 | Metal Loss | Corrosion | 3020 | 12.145 | 7.508 | 9.3 | 11:00 | 23 | 227 | 7 | External
3312.141 | Metal Loss | Corrosion | 3020 | 12.145 | 7.544 | 9.3 | 02:56 | 31 | 241 | 8 | External |  |  |  | 0 | 0 | no | 0 | 0 | 0 | 0 | no | MATCHED | LOCKED |  |  | Lengkap | 3312.141 | Metal Loss | Corrosion | 3020 | 12.145 | 7.544 | 9.3 | 02:56 | 31 | 241 | 8 | External
3312.164 | Metal Loss | Corrosion | 3020 | 12.145 | 7.567 | 9.3 | 05:36 | 16 | 57 | 6 | External |  |  |  | 0 | 0 | no | 0 | 0 | 0 | 0 | no | MATCHED | LOCKED |  |  | Lengkap | 3312.164 | Metal Loss | Corrosion | 3020 | 12.145 | 7.567 | 9.3 | 05:36 | 16 | 57 | 6 | External
3312.203 | Metal Loss | Corrosion | 3020 | 12.145 | 7.606 | 9.3 | 07:20 | 16 | 113 | 11 | External | 0.703 | 105.2 |  | 0 | 0 | no | 0 | 0 | 0 | 0 | no | MATCHED | LOCKED |  |  | Lengkap | 3312.203 | Metal Loss | Corrosion | 3020 | 12.145 | 7.606 | 9.3 | 07:20 | 16 | 113 | 11 | External | 0.703 | 105.2
3312.215 | Metal Loss | Corrosion | 3020 | 12.145 | 7.618 | 9.3 | 08:56 | 6 | 14 | 9 | External |  |  |  | 0 | 0 | no | 0 | 0 | 0 | 0 | no | MATCHED | LOCKED |  |  | Lengkap | 3312.215 | Metal Loss | Corrosion | 3020 | 12.145 | 7.618 | 9.3 | 08:56 | 6 | 14 | 9 | External
3312.234 | Metal Loss | Corrosion | 3020 | 12.145 | 7.637 | 9.3 | 10:36 | 19 | 199 | 7 | External |  |  |  | 0 | 0 | no | 0 | 0 | 0 | 0 | no | MATCHED | LOCKED |  |  | Lengkap | 3312.234 | Metal Loss | Corrosion | 3020 | 12.145 | 7.637 | 9.3 | 10:36 | 19 | 199 | 7 | External
3312.276 | Metal Loss | Corrosion | 3020 | 12.145 | 7.679 | 9.3 | 03:00 | 21 | 170 | 9 | External |  |  |  | 0 | 0 | no | 0 | 0 | 0 | 0 | no | MATCHED | LOCKED |  |  | Lengkap | 3312.276 | Metal Loss | Corrosion | 3020 | 12.145 | 7.679 | 9.3 | 03:00 | 21 | 170 | 9 | External
3312.358 | Metal Loss | Corrosion | 3020 | 12.145 | 7.761 | 9.3 | 09:06 | 20 | 106 | 8 | External |  |  |  | 0 | 0 | no | 0 | 0 | 0 | 0 | no | MATCHED | LOCKED |  |  | Lengkap | 3312.358 | Metal Loss | Corrosion | 3020 | 12.145 | 7.761 | 9.3 | 09:06 | 20 | 106 | 8 | External
3312.372 | Metal Loss | Corrosion | 3020 | 12.145 | 7.775 | 9.3 | 11:14 | 7 | 50 | 7 | External |  |  |  | 0 | 0 | no | 0 | 0 | 0 | 0 | no | MATCHED | LOCKED |  |  | Lengkap | 3312.372 | Metal Loss | Corrosion | 3020 | 12.145 | 7.775 | 9.3 | 11:14 | 7 | 50 | 7 | External
3312.382 | Metal Loss | Corrosion | 3020 | 12.145 | 7.785 | 9.3 | 00:22 | 18 | 184 | 12 | External | 0.704 | 105.1 |  | 0 | 0 | no | 0 | 0 | 0 | 0 | no | MATCHED | LOCKED |  |  | Lengkap | 3312.382 | Metal Loss | Corrosion | 3020 | 12.145 | 7.785 | 9.3 | 00:22 | 18 | 184 | 12 | External | 0.704 | 105.1
3312.403 | Metal Loss | Corrosion | 3020 | 12.145 | 7.806 | 9.3 | 02:26 | 20 | 184 | 10 | External | 0.704 | 105.1 |  | 0 | 0 | no | 0 | 0 | 0 | 0 | no | MATCHED | LOCKED |  |  | Lengkap | 3312.403 | Metal Loss | Corrosion | 3020 | 12.145 | 7.806 | 9.3 | 02:26 | 20 | 184 | 10 | External | 0.704 | 105.1
3312.473 | Metal Loss | Corrosion | 3020 | 12.145 | 7.876 | 9.3 | 08:18 | 14 | 78 | 11 | External | 0.703 | 105.3 |  | 0 | 0 | no | 0 | 0 | 0 | 0 | no | MATCHED | LOCKED |  |  | Lengkap | 3312.473 | Metal Loss | Corrosion | 3020 | 12.145 | 7.876 | 9.3 | 08:18 | 14 | 78 | 11 | External | 0.703 | 105.3
3312.499 | Metal Loss | Corrosion | 3020 | 12.145 | 7.902 | 9.3 | 10:06 | 14 | 206 | 8 | External |  |  |  | 0 | 0 | no | 0 | 0 | 0 | 0 | no | MATCHED | LOCKED |  |  | Lengkap | 3312.499 | Metal Loss | Corrosion | 3020 | 12.145 | 7.902 | 9.3 | 10:06 | 14 | 206 | 8 | External
3312.527 | Metal Loss | Corrosion | 3020 | 12.145 | 7.93 | 9.3 | 01:54 | 21 | 248 | 12 | External | 0.705 | 105 |  | 0 | 0 | no | 0 | 0 | 0 | 0 | no | MATCHED | LOCKED |  |  | Lengkap | 3312.527 | Metal Loss | Corrosion | 3020 | 12.145 | 7.93 | 9.3 | 01:54 | 21 | 248 | 12 | External | 0.705 | 105
3312.577 | Metal Loss | Corrosion | 3020 | 12.145 | 7.98 | 9.3 | 07:26 | 46 | 369 | 7 | External |  |  |  | 0 | 0 | no | 0 | 0 | 0 | 0 | no | MATCHED | LOCKED |  |  | Lengkap | 3312.577 | Metal Loss | Corrosion | 3020 | 12.145 | 7.98 | 9.3 | 07:26 | 46 | 369 | 7 | External
3312.644 | Metal Loss | Corrosion | 3020 | 12.145 | 8.047 | 9.3 | 02:02 | 22 | 170 | 8 | External |  |  |  | 0 | 0 | no | 0 | 0 | 0 | 0 | no | MATCHED | LOCKED |  |  | Lengkap | 3312.644 | Metal Loss | Corrosion | 3020 | 12.145 | 8.047 | 9.3 | 02:02 | 22 | 170 | 8 | External
3312.725 | Metal Loss | Corrosion | 3020 | 12.145 | 8.128 | 9.3 | 08:26 | 11 | 78 | 12 | External | 0.703 | 105.3 |  | 0 | 0 | no | 0 | 0 | 0 | 0 | no | MATCHED | LOCKED |  |  | Lengkap | 3312.725 | Metal Loss | Corrosion | 3020 | 12.145 | 8.128 | 9.3 | 08:26 | 11 | 78 | 12 | External | 0.703 | 105.3
3312.852 | Metal Loss | Corrosion | 3020 | 12.145 | 8.255 | 9.3 | 08:08 | 13 | 57 | 6 | External |  |  |  | 0 | 0 | no | 0 | 0 | 0 | 0 | no | MATCHED | LOCKED |  |  | Lengkap | 3312.852 | Metal Loss | Corrosion | 3020 | 12.145 | 8.255 | 9.3 | 08:08 | 13 | 57 | 6 | External
3316.742 | Weld | Longitudinal weld pipe | 3030 | 12.12 |  | 9.3 | 04:54 | [7 empty] | 0 |  | no | 0 |  |  |  |  | MATCHED | LOCKED |  |  | Keduanya terbatas | 3316.742 | Weld | Longitudinal weld pipe | 3030 | 12.12 |  | 9.3 | 04:54
3328.862 | Weld | Longitudinal weld pipe | 3040 | 12.284 |  | 9.3 | 01:44 | [7 empty] | 0 |  | no | 0 |  |  |  |  | MATCHED | LOCKED |  |  | Keduanya terbatas | 3328.862 | Weld | Longitudinal weld pipe | 3040 | 12.284 |  | 9.3 | 01:44
3328.863 | Weld |  | 3040 | 12.284 | 0.001 | 9.3 | 08:20 |  | 142 | [5 empty] | 0 | 0 | no | 0 |  |  | 0 |  | MATCHED | LOCKED |  |  | Lengkap | 3328.863 | Weld |  | 3040 | 12.284 | 0.001 | 9.3 | 08:20 |  | 142
3341.146 | Weld | Longitudinal weld pipe | 3050 | 12.196 |  | 9.3 | 10:18 | [7 empty] | 0 |  | no | 0 |  |  |  |  | MATCHED | LOCKED |  |  | Keduanya terbatas | 3341.146 | Weld | Longitudinal weld pipe | 3050 | 12.196 |  | 9.3 | 10:18
3353.342 | Weld | Longitudinal weld pipe | 3060 | 4.693 |  | 9.3 | 08:02 | [7 empty] | 0 |  | no | 0 |  |  |  |  | MATCHED | LOCKED |  |  | Keduanya terbatas | 3353.342 | Weld | Longitudinal weld pipe | 3060 | 4.693 |  | 9.3 | 08:02
3358.035 | Weld | Longitudinal weld pipe | 3070 | 12.196 |  | 9.3 | [8 empty] | 0 | [7 empty] | MATCHED | LOCKED |  |  | Keduanya terbatas | 3358.035 | Weld | Longitudinal weld pipe | 3070 | 12.196 |  | 9.3
3360.883 | Bend |  | 3070 | 12.196 | 2.848 | 9.3 | 09:00 | 5950 | [5 empty] | left | 0 | 0 | no | 0 |  | 0 |  |  | MATCHED | LOCKED |  |  | Lengkap | 3360.883 | Bend |  | 3070 | 12.196 | 2.848 | 9.3 | 09:00 | 5950 | [5 empty] | left
3370.231 | Weld | Longitudinal weld pipe | 3080 | 1.426 |  | 9.3 | 03:00 | [7 empty] | 0 |  | no | 0 |  |  |  |  | MATCHED | LOCKED |  |  | Keduanya terbatas | 3370.231 | Weld | Longitudinal weld pipe | 3080 | 1.426 |  | 9.3 | 03:00
3370.851 | Metal Loss | Close To | 3080 | 1.426 | 0.62 | 9.3 | 02:24 | 12 | 43 | [5 empty] | 0 | 0 | no | 0 |  | 0 | 0 |  | MATCHED | LOCKED |  |  | Lengkap | 3370.851 | Metal Loss | Close To | 3080 | 1.426 | 0.62 | 9.3 | 02:24 | 12 | 43
3371.243 | Metal Loss | Close To | 3080 | 1.426 | 1.012 | 9.3 | 02:30 | 11 | 43 | [5 empty] | 0 | 0 | no | 0 |  | 0 | 0 |  | MATCHED | LOCKED |  |  | Lengkap | 3371.243 | Metal Loss | Close To | 3080 | 1.426 | 1.012 | 9.3 | 02:30 | 11 | 43
3371.657 | Weld | Longitudinal weld pipe | 3090 | 12.192 |  | 9.3 | 06:50 | [7 empty] | 0 |  | no | 0 |  |  |  |  | MATCHED | LOCKED |  |  | Keduanya terbatas | 3371.657 | Weld | Longitudinal weld pipe | 3090 | 12.192 |  | 9.3 | 06:50
3383.849 | Weld | Longitudinal weld pipe | 3100 | 12.212 |  | 9.3 | 08:12 | [7 empty] | 0 |  | no | 0 |  |  |  |  | MATCHED | LOCKED |  |  | Keduanya terbatas | 3383.849 | Weld | Longitudinal weld pipe | 3100 | 12.212 |  | 9.3 | 08:12
3388.864 | Metal Loss | Corrosion | 3100 | 12.212 | 5.015 | 9.3 | 09:14 | 6 | 28 | 6 | External |  |  |  | 0 | 0 | no | 0 | 0 | 0 | 0 | no | MATCHED | LOCKED |  |  | Lengkap | 3388.864 | Metal Loss | Corrosion | 3100 | 12.212 | 5.015 | 9.3 | 09:14 | 6 | 28 | 6 | External
3396.061 | Weld | Longitudinal weld pipe | 3110 | 12.177 |  | 9.3 | 05:36 | [7 empty] | 0 |  | no | 0 |  |  |  |  | MATCHED | LOCKED |  |  | Keduanya terbatas | 3396.061 | Weld | Longitudinal weld pipe | 3110 | 12.177 |  | 9.3 | 05:36
3397.837 | Metal Loss | Corrosion | 3110 | 12.177 | 1.776 | 9.3 | 06:16 | 17 | 99 | 8 | External |  |  |  | 0 | 0 | no | 0 | 0 | 0 | 0 | no | MATCHED | LOCKED |  |  | Lengkap | 3397.837 | Metal Loss | Corrosion | 3110 | 12.177 | 1.776 | 9.3 | 06:16 | 17 | 99 | 8 | External
3397.98 | Metal Loss | CLUSTER corrosion | 3110 | 12.177 | 1.919 | 9.3 | 03:00 | 28 | 106 | 6 | External |  |  |  | 0 | 0 | no | 0 | 0 | 0 | 0 | no | MATCHED | LOCKED |  |  | Lengkap | 3397.98 | Metal Loss | CLUSTER corrosion | 3110 | 12.177 | 1.919 | 9.3 | 03:00 | 28 | 106 | 6 | External
3398.039 | Metal Loss | Corrosion | 3110 | 12.177 | 1.978 | 9.3 | 03:08 | 16 | 78 | 6 | External |  |  |  | 0 | 0 | no | 0 | 0 | 0 | 0 | no | MATCHED | LOCKED |  |  | Lengkap | 3398.039 | Metal Loss | Corrosion | 3110 | 12.177 | 1.978 | 9.3 | 03:08 | 16 | 78 | 6 | External
3398.148 | Metal Loss | Corrosion | 3110 | 12.177 | 2.087 | 9.3 | 06:32 | 17 | 71 | 6 | External |  |  |  | 0 | 0 | no | 0 | 0 | 0 | 0 | no | MATCHED | LOCKED |  |  | Lengkap | 3398.148 | Metal Loss | Corrosion | 3110 | 12.177 | 2.087 | 9.3 | 06:32 | 17 | 71 | 6 | External
3398.45 | Metal Loss | Corrosion | 3110 | 12.177 | 2.389 | 9.3 | 05:22 | 18 | 78 | 6 | External |  |  |  | 0 | 0 | no | 0 | 0 | 0 | 0 | no | MATCHED | LOCKED |  |  | Lengkap | 3398.45 | Metal Loss | Corrosion | 3110 | 12.177 | 2.389 | 9.3 | 05:22 | 18 | 78 | 6 | External
3398.876 | Metal Loss | Corrosion | 3110 | 12.177 | 2.815 | 9.3 | 03:20 | 9 | 57 | 6 | External |  |  |  | 0 | 0 | no | 0 | 0 | 0 | 0 | no | MATCHED | LOCKED |  |  | Lengkap | 3398.876 | Metal Loss | Corrosion | 3110 | 12.177 | 2.815 | 9.3 | 03:20 | 9 | 57 | 6 | External
3398.953 | Metal Loss | Corrosion | 3110 | 12.177 | 2.892 | 9.3 | 09:16 | 13 | 106 | 6 | External |  |  |  | 0 | 0 | no | 0 | 0 | 0 | 0 | no | MATCHED | LOCKED |  |  | Lengkap | 3398.953 | Metal Loss | Corrosion | 3110 | 12.177 | 2.892 | 9.3 | 09:16 | 13 | 106 | 6 | External
3398.991 | Metal Loss | Corrosion | 3110 | 12.177 | 2.93 | 9.3 | 02:36 | 23 | 106 | 6 | External |  |  |  | 0 | 0 | no | 0 | 0 | 0 | 0 | no | MATCHED | LOCKED |  |  | Lengkap | 3398.991 | Metal Loss | Corrosion | 3110 | 12.177 | 2.93 | 9.3 | 02:36 | 23 | 106 | 6 | External
3399.073 | Metal Loss | Corrosion | 3110 | 12.177 | 3.012 | 9.3 | 06:06 | 8 | 43 | 6 | External |  |  |  | 0 | 0 | no | 0 | 0 | 0 | 0 | no | MATCHED | LOCKED |  |  | Lengkap | 3399.073 | Metal Loss | Corrosion | 3110 | 12.177 | 3.012 | 9.3 | 06:06 | 8 | 43 | 6 | External
3399.125 | Metal Loss | Corrosion | 3110 | 12.177 | 3.064 | 9.3 | 03:26 | 8 | 57 | 7 | External |  |  |  | 0 | 0 | no | 0 | 0 | 0 | 0 | no | MATCHED | LOCKED |  |  | Lengkap | 3399.125 | Metal Loss | Corrosion | 3110 | 12.177 | 3.064 | 9.3 | 03:26 | 8 | 57 | 7 | External
3399.338 | Metal Loss | Corrosion | 3110 | 12.177 | 3.277 | 9.3 | 02:54 | 11 | 64 | 8 | External |  |  |  | 0 | 0 | no | 0 | 0 | 0 | 0 | no | MATCHED | LOCKED |  |  | Lengkap | 3399.338 | Metal Loss | Corrosion | 3110 | 12.177 | 3.277 | 9.3 | 02:54 | 11 | 64 | 8 | External
3399.537 | Metal Loss | Corrosion | 3110 | 12.177 | 3.476 | 9.3 | 03:16 | 16 | 57 | 7 | External |  |  |  | 0 | 0 | no | 0 | 0 | 0 | 0 | no | MATCHED | LOCKED |  |  | Lengkap | 3399.537 | Metal Loss | Corrosion | 3110 | 12.177 | 3.476 | 9.3 | 03:16 | 16 | 57 | 7 | External
3399.752 | Metal Loss | Corrosion | 3110 | 12.177 | 3.691 | 9.3 | 03:12 | 24 | 135 | 7 | External |  |  |  | 0 | 0 | no | 0 | 0 | 0 | 0 | no | MATCHED | LOCKED |  |  | Lengkap | 3399.752 | Metal Loss | Corrosion | 3110 | 12.177 | 3.691 | 9.3 | 03:12 | 24 | 135 | 7 | External
3400.37 | Metal Loss | Corrosion | 3110 | 12.177 | 4.309 | 9.3 | 04:16 | 29 | 227 | 8 | External |  |  |  | 0 | 0 | no | 0 | 0 | 0 | 0 | no | MATCHED | LOCKED |  |  | Lengkap | 3400.37 | Metal Loss | Corrosion | 3110 | 12.177 | 4.309 | 9.3 | 04:16 | 29 | 227 | 8 | External
3400.415 | Metal Loss | Corrosion | 3110 | 12.177 | 4.354 | 9.3 | 02:52 | 8 | 43 | 6 | External | [11 empty] | ONLY IN NEW | LOCKED |  |  | Hanya NEW
3400.415 | Metal Loss | Corrosion | 3110 | 12.177 | 4.354 | 9.3 | 11:28 | 22 | 184 | 11 | External | 0.705 | 105 |  | 0 | 0 | no | 0 | 0 | 0 | 0 | no | MATCHED | LOCKED |  |  | Lengkap | 3400.415 | Metal Loss | Corrosion | 3110 | 12.177 | 4.354 | 9.3 | 11:28 | 22 | 184 | 11 | External | 0.705 | 105
[23 empty] | ONLY IN OLD | OPEN |  |  | Hanya OLD | 3400.415 | Metal Loss | Corrosion | 3110 | 12.177 | 4.354 | 9.3 | 02:52 | 8 | 43 | 6 | External
3400.511 | Metal Loss | Corrosion | 3110 | 12.177 | 4.45 | 9.3 | 11:52 | 10 | 113 | 9 | External |  |  |  | 0 | 0 | no | 0 | 0 | 0 | 0 | no | MATCHED | LOCKED |  |  | Lengkap | 3400.511 | Metal Loss | Corrosion | 3110 | 12.177 | 4.45 | 9.3 | 11:52 | 10 | 113 | 9 | External
3400.529 | Metal Loss | CLUSTER corrosion | 3110 | 12.177 | 4.468 | 9.3 | 03:06 | 42 | 362 | 6 | External |  |  |  | 0 | 0 | no | 0 | 0 | 0 | 0 | no | MATCHED | LOCKED |  |  | Lengkap | 3400.529 | Metal Loss | CLUSTER corrosion | 3110 | 12.177 | 4.468 | 9.3 | 03:06 | 42 | 362 | 6 | External
3400.647 | Metal Loss | Corrosion | 3110 | 12.177 | 4.586 | 9.3 | 03:22 | 16 | 85 | 7 | External |  |  |  | 0 | 0 | no | 0 | 0 | 0 | 0 | no | MATCHED | LOCKED |  |  | Lengkap | 3400.647 | Metal Loss | Corrosion | 3110 | 12.177 | 4.586 | 9.3 | 03:22 | 16 | 85 | 7 | External
3400.767 | Metal Loss | Corrosion | 3110 | 12.177 | 4.706 | 9.3 | 03:54 | 15 | 113 | 8 | External |  |  |  | 0 | 0 | no | 0 | 0 | 0 | 0 | no | MATCHED | LOCKED |  |  | Lengkap | 3400.767 | Metal Loss | Corrosion | 3110 | 12.177 | 4.706 | 9.3 | 03:54 | 15 | 113 | 8 | External
3401.502 | Metal Loss | CLUSTER corrosion | 3110 | 12.177 | 5.441 | 9.3 | 01:38 | 40 | 78 | 7 | External |  |  |  | 0 | 0 | no | 0 | 0 | 0 | 0 | no | MATCHED | LOCKED |  |  | Lengkap | 3401.502 | Metal Loss | CLUSTER corrosion | 3110 | 12.177 | 5.441 | 9.3 | 01:38 | 40 | 78 | 7 | External
3401.725 | Metal Loss | Corrosion | 3110 | 12.177 | 5.664 | 9.3 | 02:40 | 30 | 220 | 8 | External |  |  |  | 0 | 0 | no | 0 | 0 | 0 | 0 | no | MATCHED | LOCKED |  |  | Lengkap | 3401.725 | Metal Loss | Corrosion | 3110 | 12.177 | 5.664 | 9.3 | 02:40 | 30 | 220 | 8 | External
3401.741 | Metal Loss | Corrosion | 3110 | 12.177 | 5.68 | 9.3 | 01:52 | 7 | 28 | 11 | External | 0.702 | 105.4 |  | 0 | 0 | no | 0 | 0 | 0 | 0 | no | MATCHED | LOCKED |  |  | Lengkap | 3401.741 | Metal Loss | Corrosion | 3110 | 12.177 | 5.68 | 9.3 | 01:52 | 7 | 28 | 11 | External | 0.702 | 105.4
3401.777 | Metal Loss | Corrosion | 3110 | 12.177 | 5.716 | 9.3 | 11:32 | 13 | 71 | 6 | External |  |  |  | 0 | 0 | no | 0 | 0 | 0 | 0 | no | MATCHED | LOCKED |  |  | Lengkap | 3401.777 | Metal Loss | Corrosion | 3110 | 12.177 | 5.716 | 9.3 | 11:32 | 13 | 71 | 6 | External
3401.842 | Metal Loss | CLUSTER corrosion | 3110 | 12.177 | 5.781 | 9.3 | 09:06 | 30 | 156 | 6 | External |  |  |  | 0 | 0 | no | 0 | 0 | 0 | 0 | no | MATCHED | LOCKED |  |  | Lengkap | 3401.842 | Metal Loss | CLUSTER corrosion | 3110 | 12.177 | 5.781 | 9.3 | 09:06 | 30 | 156 | 6 | External
3401.862 | Metal Loss | Corrosion | 3110 | 12.177 | 5.801 | 9.3 | 05:14 | 12 | 64 | 6 | External |  |  |  | 0 | 0 | no | 0 | 0 | 0 | 0 | no | MATCHED | LOCKED |  |  | Lengkap | 3401.862 | Metal Loss | Corrosion | 3110 | 12.177 | 5.801 | 9.3 | 05:14 | 12 | 64 | 6 | External
3402.751 | Metal Loss | Corrosion | 3110 | 12.177 | 6.69 | 9.3 | 10:26 | 22 | 142 | 10 | External | 0.704 | 105.1 |  | 0 | 0 | no | 0 | 0 | 0 | 0 | no | MATCHED | LOCKED |  |  | Lengkap | 3402.751 | Metal Loss | Corrosion | 3110 | 12.177 | 6.69 | 9.3 | 10:26 | 22 | 142 | 10 | External | 0.704 | 105.1
3402.947 | Metal Loss | Corrosion | 3110 | 12.177 | 6.886 | 9.3 | 00:20 | 10 | 57 | 7 | External |  |  |  | 0 | 0 | no | 0 | 0 | 0 | 0 | no | MATCHED | LOCKED |  |  | Lengkap | 3402.947 | Metal Loss | Corrosion | 3110 | 12.177 | 6.886 | 9.3 | 00:20 | 10 | 57 | 7 | External
3402.978 | Metal Loss | Corrosion | 3110 | 12.177 | 6.917 | 9.3 | 02:44 | 16 | 71 | 20 | External | 0.705 | 105 |  | 0 | 0 | no | 0 | 0 | 0 | 0 | no | MATCHED | LOCKED |  |  | Lengkap | 3402.978 | Metal Loss | Corrosion | 3110 | 12.177 | 6.917 | 9.3 | 02:44 | 16 | 71 | 20 | External | 0.705 | 105
3403.044 | Metal Loss | Corrosion | 3110 | 12.177 | 6.983 | 9.3 | 02:08 | 26 | 99 | 25 | External | 0.711 | 104.1 |  | 0 | 0 | no | 0 | 0 | 0 | 0 | no | MATCHED | LOCKED |  |  | Lengkap | 3403.044 | Metal Loss | Corrosion | 3110 | 12.177 | 6.983 | 9.3 | 02:08 | 26 | 99 | 25 | External | 0.711 | 104.1
3404.32 | Metal Loss | Corrosion | 3110 | 12.177 | 8.259 | 9.3 | 03:54 | 8 | 35 | 8 | External |  |  |  | 0 | 0 | no | 0 | 0 | 0 | 0 | no | MATCHED | LOCKED |  |  | Lengkap | 3404.32 | Metal Loss | Corrosion | 3110 | 12.177 | 8.259 | 9.3 | 03:54 | 8 | 35 | 8 | External
3404.536 | Metal Loss | Corrosion | 3110 | 12.177 | 8.475 | 9.3 | 04:20 | 17 | 99 | 9 | External |  |  |  | 0 | 0 | no | 0 | 0 | 0 | 0 | no | MATCHED | LOCKED |  |  | Lengkap | 3404.536 | Metal Loss | Corrosion | 3110 | 12.177 | 8.475 | 9.3 | 04:20 | 17 | 99 | 9 | External
3404.538 | Metal Loss | Corrosion | 3110 | 12.177 | 8.477 | 9.3 | 05:52 | 13 | 121 | 8 | External |  |  |  | 0 | 0 | no | 0 | 0 | 0 | 0 | no | MATCHED | LOCKED |  |  | Lengkap | 3404.538 | Metal Loss | Corrosion | 3110 | 12.177 | 8.477 | 9.3 | 05:52 | 13 | 121 | 8 | External
3404.553 | Metal Loss | Corrosion | 3110 | 12.177 | 8.492 | 9.3 | 07:32 | 12 | 50 | 9 | External |  |  |  | 0 | 0 | no | 0 | 0 | 0 | 0 | no | MATCHED | LOCKED |  |  | Lengkap | 3404.553 | Metal Loss | Corrosion | 3110 | 12.177 | 8.492 | 9.3 | 07:32 | 12 | 50 | 9 | External
3404.6 | Metal Loss | Corrosion | 3110 | 12.177 | 8.539 | 9.3 | 05:16 | 11 | 50 | 6 | External |  |  |  | 0 | 0 | no | 0 | 0 | 0 | 0 | no | MATCHED | LOCKED |  |  | Lengkap | 3404.6 | Metal Loss | Corrosion | 3110 | 12.177 | 8.539 | 9.3 | 05:16 | 11 | 50 | 6 | External
3404.608 | Metal Loss | Corrosion | 3110 | 12.177 | 8.547 | 9.3 | 04:24 | 11 | 64 | 6 | External |  |  |  | 0 | 0 | no | 0 | 0 | 0 | 0 | no | MATCHED | LOCKED |  |  | Lengkap | 3404.608 | Metal Loss | Corrosion | 3110 | 12.177 | 8.547 | 9.3 | 04:24 | 11 | 64 | 6 | External
3404.619 | Metal Loss | CLUSTER corrosion | 3110 | 12.177 | 8.558 | 9.3 | 06:32 | 24 | 227 | 7 | External |  |  |  | 0 | 0 | no | 0 | 0 | 0 | 0 | no | MATCHED | LOCKED |  |  | Lengkap | 3404.619 | Metal Loss | CLUSTER corrosion | 3110 | 12.177 | 8.558 | 9.3 | 06:32 | 24 | 227 | 7 | External
3404.74 | Metal Loss | CLUSTER corrosion | 3110 | 12.177 | 8.679 | 9.3 | 06:38 | 50 | 213 | 8 | External |  |  |  | 0 | 0 | no | 0 | 0 | 0 | 0 | no | MATCHED | LOCKED |  |  | Lengkap | 3404.74 | Metal Loss | CLUSTER corrosion | 3110 | 12.177 | 8.679 | 9.3 | 06:38 | 50 | 213 | 8 | External
3404.859 | Metal Loss | Corrosion | 3110 | 12.177 | 8.798 | 9.3 | 07:26 | 7 | 35 | 7 | External |  |  |  | 0 | 0 | no | 0 | 0 | 0 | 0 | no | MATCHED | LOCKED |  |  | Lengkap | 3404.859 | Metal Loss | Corrosion | 3110 | 12.177 | 8.798 | 9.3 | 07:26 | 7 | 35 | 7 | External
3404.913 | Metal Loss | Corrosion | 3110 | 12.177 | 8.852 | 9.3 | 06:46 | 9 | 28 | 8 | External |  |  |  | 0 | 0 | no | 0 | 0 | 0 | 0 | no | MATCHED | LOCKED |  |  | Lengkap | 3404.913 | Metal Loss | Corrosion | 3110 | 12.177 | 8.852 | 9.3 | 06:46 | 9 | 28 | 8 | External
3408.238 | Weld | Longitudinal weld pipe | 3120 | 12.18 |  | 9.3 | 00:06 | [7 empty] | 0 |  | no | 0 |  |  |  |  | MATCHED | LOCKED |  |  | Keduanya terbatas | 3408.238 | Weld | Longitudinal weld pipe | 3120 | 12.18 |  | 9.3 | 00:06
3409.201 | Metal Loss | Corrosion | 3120 | 12.18 | 0.963 | 9.3 | 09:22 | 7 | 28 | 7 | External |  |  |  | 0 | 0 | no | 0 | 0 | 0 | 0 | no | MATCHED | LOCKED |  |  | Lengkap | 3409.201 | Metal Loss | Corrosion | 3120 | 12.18 | 0.963 | 9.3 | 09:22 | 7 | 28 | 7 | External
3409.825 | Metal Loss | CLUSTER corrosion | 3120 | 12.18 | 1.587 | 9.3 | 08:28 | 10 | 78 | 8 | External |  |  |  | 0 | 0 | no | 0 | 0 | 0 | 0 | no | MATCHED | LOCKED |  |  | Lengkap | 3409.825 | Metal Loss | CLUSTER corrosion | 3120 | 12.18 | 1.587 | 9.3 | 08:28 | 10 | 78 | 8 | External
3410.011 | Metal Loss | Corrosion | 3120 | 12.18 | 1.773 | 9.3 | 08:50 | 6 | 21 | 12 | External | 0.702 | 105.4 |  | 0 | 0 | no | 0 | 0 | 0 | 0 | no | MATCHED | LOCKED |  |  | Lengkap | 3410.011 | Metal Loss | Corrosion | 3120 | 12.18 | 1.773 | 9.3 | 08:50 | 6 | 21 | 12 | External | 0.702 | 105.4
3410.305 | Metal Loss | Corrosion | 3120 | 12.18 | 2.067 | 9.3 | 08:10 | 6 | 21 | 6 | External |  |  |  | 0 | 0 | no | 0 | 0 | 0 | 0 | no | MATCHED | LOCKED |  |  | Lengkap | 3410.305 | Metal Loss | Corrosion | 3120 | 12.18 | 2.067 | 9.3 | 08:10 | 6 | 21 | 6 | External
3410.458 | Metal Loss | Corrosion | 3120 | 12.18 | 2.22 | 9.3 | 08:00 | 8 | 28 | 11 | External | 0.702 | 105.4 |  | 0 | 0 | no | 0 | 0 | 0 | 0 | no | MATCHED | LOCKED |  |  | Lengkap | 3410.458 | Metal Loss | Corrosion | 3120 | 12.18 | 2.22 | 9.3 | 08:00 | 8 | 28 | 11 | External | 0.702 | 105.4
3410.502 | Metal Loss | Corrosion | 3120 | 12.18 | 2.264 | 9.3 | 08:04 | 15 | 35 | 12 | External | 0.703 | 105.2 |  | 0 | 0 | no | 0 | 0 | 0 | 0 | no | MATCHED | LOCKED |  |  | Lengkap | 3410.502 | Metal Loss | Corrosion | 3120 | 12.18 | 2.264 | 9.3 | 08:04 | 15 | 35 | 12 | External | 0.703 | 105.2
3410.569 | Metal Loss | Corrosion | 3120 | 12.18 | 2.331 | 9.3 | 08:16 | 6 | 35 | 9 | External |  |  |  | 0 | 0 | no | 0 | 0 | 0 | 0 | no | MATCHED | LOCKED |  |  | Lengkap | 3410.569 | Metal Loss | Corrosion | 3120 | 12.18 | 2.331 | 9.3 | 08:16 | 6 | 35 | 9 | External
3410.664 | Metal Loss | Corrosion | 3120 | 12.18 | 2.426 | 9.3 | 08:02 | 33 | 38 | 13 | External | 0.709 | 104.5 |  | 0 | 0 | no | 0 | 0 | 0 | 0 | no | MATCHED | LOCKED |  |  | Lengkap | 3410.664 | Metal Loss | Corrosion | 3120 | 12.18 | 2.426 | 9.3 | 08:02 | 33 | 38 | 13 | External | 0.709 | 104.5
3410.672 | Metal Loss | Corrosion | 3120 | 12.18 | 2.434 | 9.3 | 09:12 | 6 | 21 | 10 | External | 0.702 | 105.4 |  | 0 | 0 | no | 0 | 0 | 0 | 0 | no | MATCHED | LOCKED |  |  | Lengkap | 3410.672 | Metal Loss | Corrosion | 3120 | 12.18 | 2.434 | 9.3 | 09:12 | 6 | 21 | 10 | External | 0.702 | 105.4
3410.781 | Metal Loss | Corrosion | 3120 | 12.18 | 2.543 | 9.3 | 09:20 | 6 | 28 | 6 | External |  |  |  | 0 | 0 | no | 0 | 0 | 0 | 0 | no | MATCHED | LOCKED |  |  | Lengkap | 3410.781 | Metal Loss | Corrosion | 3120 | 12.18 | 2.543 | 9.3 | 09:20 | 6 | 28 | 6 | External
3410.804 | Metal Loss | Corrosion | 3120 | 12.18 | 2.566 | 9.3 | 08:00 | 11 | 43 | 6 | External |  |  |  | 0 | 0 | no | 0 | 0 | 0 | 0 | no | MATCHED | LOCKED |  |  | Lengkap | 3410.804 | Metal Loss | Corrosion | 3120 | 12.18 | 2.566 | 9.3 | 08:00 | 11 | 43 | 6 | External
3411.001 | Metal Loss | Corrosion | 3120 | 12.18 | 2.763 | 9.3 | 08:10 | 6 | 28 | 6 | External |  |  |  | 0 | 0 | no | 0 | 0 | 0 | 0 | no | MATCHED | LOCKED |  |  | Lengkap | 3411.001 | Metal Loss | Corrosion | 3120 | 12.18 | 2.763 | 9.3 | 08:10 | 6 | 28 | 6 | External
3411.342 | Metal Loss | CLUSTER corrosion | 3120 | 12.18 | 3.104 | 9.3 | 08:40 | 10 | 78 | 10 | External | 0.702 | 105.3 |  | 0 | 0 | no | 0 | 0 | 0 | 0 | no | MATCHED | LOCKED |  |  | Lengkap | 3411.342 | Metal Loss | CLUSTER corrosion | 3120 | 12.18 | 3.104 | 9.3 | 08:40 | 10 | 78 | 10 | External | 0.702 | 105.3
3411.798 | Metal Loss | Corrosion | 3120 | 12.18 | 3.56 | 9.3 | 08:54 | 14 | 28 | 14 | External | 0.703 | 105.2 |  | 0 | 0 | no | 0 | 0 | 0 | 0 | no | MATCHED | LOCKED |  |  | Lengkap | 3411.798 | Metal Loss | Corrosion | 3120 | 12.18 | 3.56 | 9.3 | 08:54 | 14 | 28 | 14 | External | 0.703 | 105.2
3411.868 | Metal Loss | Corrosion | 3120 | 12.18 | 3.63 | 9.3 | 08:50 | 6 | 28 | 9 | External |  |  |  | 0 | 0 | no | 0 | 0 | 0 | 0 | no | MATCHED | LOCKED |  |  | Lengkap | 3411.868 | Metal Loss | Corrosion | 3120 | 12.18 | 3.63 | 9.3 | 08:50 | 6 | 28 | 9 | External
3413.561 | Metal Loss | Corrosion | 3120 | 12.18 | 5.323 | 9.3 | 08:28 | 16 | 16 | 11 | External | 0.703 | 105.2 |  | 0 | 0 | no | 0 | 0 | 0 | 0 | no | MATCHED | LOCKED |  |  | Lengkap | 3413.561 | Metal Loss | Corrosion | 3120 | 12.18 | 5.323 | 9.3 | 08:28 | 16 | 16 | 11 | External | 0.703 | 105.2
3416.633 | Metal Loss | Corrosion | 3120 | 12.18 | 8.395 | 9.3 | 08:46 | 13 | 16 | 8 | External |  |  |  | 0 | 0 | no | 0 | 0 | 0 | 0 | no | MATCHED | LOCKED |  |  | Lengkap | 3416.633 | Metal Loss | Corrosion | 3120 | 12.18 | 8.395 | 9.3 | 08:46 | 13 | 16 | 8 | External
3416.702 | Metal Loss | Corrosion | 3120 | 12.18 | 8.464 | 9.3 | 09:06 | 15 | 18 | 10 | External | 0.703 | 105.3 |  | 0 | 0 | no | 0 | 0 | 0 | 0 | no | MATCHED | LOCKED |  |  | Lengkap | 3416.702 | Metal Loss | Corrosion | 3120 | 12.18 | 8.464 | 9.3 | 09:06 | 15 | 18 | 10 | External | 0.703 | 105.3
3416.77 | Metal Loss | Corrosion | 3120 | 12.18 | 8.532 | 9.3 | 09:00 | 14 | 28 | 8 | External |  |  |  | 0 | 0 | no | 0 | 0 | 0 | 0 | no | MATCHED | LOCKED |  |  | Lengkap | 3416.77 | Metal Loss | Corrosion | 3120 | 12.18 | 8.532 | 9.3 | 09:00 | 14 | 28 | 8 | External
3420.418 | Weld | Longitudinal weld pipe | 3130 | 12.208 |  | 9.3 | 05:44 | [7 empty] | 0 |  | no | 0 |  |  |  |  | MATCHED | LOCKED |  |  | Keduanya terbatas | 3420.418 | Weld | Longitudinal weld pipe | 3130 | 12.208 |  | 9.3 | 05:44
3432.626 | Weld | Longitudinal weld pipe | 3140 | 12.274 |  | 9.3 | 09:14 | [7 empty] | 0 |  | no | 0 |  |  |  |  | MATCHED | LOCKED |  |  | Keduanya terbatas | 3432.626 | Weld | Longitudinal weld pipe | 3140 | 12.274 |  | 9.3 | 09:14
3444.9 | Weld | Longitudinal weld pipe | 3150 | 12.251 |  | 9.3 | 06:50 | [7 empty] | 0 |  | no | 0 |  |  |  |  | MATCHED | LOCKED |  |  | Keduanya terbatas | 3444.9 | Weld | Longitudinal weld pipe | 3150 | 12.251 |  | 9.3 | 06:50
3457.151 | Weld | Longitudinal weld pipe | 3160 | 12.162 |  | 9.3 | 10:00 | [7 empty] | 0 |  | no | 0 |  |  |  |  | MATCHED | LOCKED |  |  | Keduanya terbatas | 3457.151 | Weld | Longitudinal weld pipe | 3160 | 12.162 |  | 9.3 | 10:00
3469.313 | Weld | Longitudinal weld pipe | 3170 | 12.156 |  | 9.3 | 05:44 | [7 empty] | 0 |  | no | 0 |  |  |  |  | MATCHED | LOCKED |  |  | Keduanya terbatas | 3469.313 | Weld | Longitudinal weld pipe | 3170 | 12.156 |  | 9.3 | 05:44
3481.469 | Weld | Longitudinal weld pipe | 3180 | 12.183 |  | 9.3 | 01:18 | [7 empty] | 0 |  | no | 0 |  |  |  |  | MATCHED | LOCKED |  |  | Keduanya terbatas | 3481.469 | Weld | Longitudinal weld pipe | 3180 | 12.183 |  | 9.3 | 01:18
3493.652 | Weld | Longitudinal weld pipe | 3190 | 12.188 |  | 9.3 | 09:38 | [7 empty] | 0 |  | no | 0 |  |  |  |  | MATCHED | LOCKED |  |  | Keduanya terbatas | 3493.652 | Weld | Longitudinal weld pipe | 3190 | 12.188 |  | 9.3 | 09:38
3505.84 | Weld | Longitudinal weld pipe | 3200 | 12.274 |  | 9.3 | 11:46 | [7 empty] | 0 |  | no | 0 |  |  |  |  | MATCHED | LOCKED |  |  | Keduanya terbatas | 3505.84 | Weld | Longitudinal weld pipe | 3200 | 12.274 |  | 9.3 | 11:46
3518.114 | Weld | Longitudinal weld pipe | 3210 | 12.194 |  | 9.3 | 09:42 | [7 empty] | 0 |  | no | 0 |  |  |  |  | MATCHED | LOCKED |  |  | Keduanya terbatas | 3518.114 | Weld | Longitudinal weld pipe | 3210 | 12.194 |  | 9.3 | 09:42
3530.308 | Weld | Longitudinal weld pipe | 3220 | 12.175 |  | 9.3 | 08:12 | [7 empty] | 0 |  | no | 0 |  |  |  |  | MATCHED | LOCKED |  |  | Keduanya terbatas | 3530.308 | Weld | Longitudinal weld pipe | 3220 | 12.175 |  | 9.3 | 08:12
3532.08 | Marker | AGM | 3220 | 12.175 | 1.772 | 9.3 | [7 empty] | KM 3500 | 0 | 0 | [6 empty] | MATCHED | LOCKED |  |  | Keduanya terbatas | 3532.08 | Marker | AGM | 3220 | 12.175 | 1.772 | 9.3 | [7 empty] | KM 3500
3533.808 | Metal Loss | MFG | 3220 | 12.175 | 3.5 | 9.3 | 02:26 | 8 | 28 | 7 | External |  |  |  | 0 | 0 | no | 0 | 0 | 0 | 0 | no | MATCHED | LOCKED |  |  | Lengkap | 3533.808 | Metal Loss | MFG | 3220 | 12.175 | 3.5 | 9.3 | 02:26 | 8 | 28 | 7 | External
3534.001 | Metal Loss | MFG | 3220 | 12.175 | 3.693 | 9.3 | 02:26 | 8 | 28 | 6 | External |  |  |  | 0 | 0 | no | 0 | 0 | 0 | 0 | no | MATCHED | LOCKED |  |  | Lengkap | 3534.001 | Metal Loss | MFG | 3220 | 12.175 | 3.693 | 9.3 | 02:26 | 8 | 28 | 6 | External
3534.194 | Metal Loss | MFG | 3220 | 12.175 | 3.886 | 9.3 | 02:30 | 10 | 28 | 7 | External |  |  |  | 0 | 0 | no | 0 | 0 | 0 | 0 | no | MATCHED | LOCKED |  |  | Lengkap | 3534.194 | Metal Loss | MFG | 3220 | 12.175 | 3.886 | 9.3 | 02:30 | 10 | 28 | 7 | External
3534.251 | Metal Loss | MFG | 3220 | 12.175 | 3.943 | 9.3 | 02:34 | 14 | 35 | 6 | External |  |  |  | 0 | 0 | no | 0 | 0 | 0 | 0 | no | MATCHED | LOCKED |  |  | Lengkap | 3534.251 | Metal Loss | MFG | 3220 | 12.175 | 3.943 | 9.3 | 02:34 | 14 | 35 | 6 | External
3534.38 | Metal Loss | MFG | 3220 | 12.175 | 4.072 | 9.3 | 02:28 | 11 | 43 | 8 | External |  |  |  | 0 | 0 | no | 0 | 0 | 0 | 0 | no | MATCHED | LOCKED |  |  | Lengkap | 3534.38 | Metal Loss | MFG | 3220 | 12.175 | 4.072 | 9.3 | 02:28 | 11 | 43 | 8 | External
3534.491 | Metal Loss | MFG | 3220 | 12.175 | 4.183 | 9.3 | 02:28 | 23 | 57 | 6 | External |  |  |  | 0 | 0 | no | 0 | 0 | 0 | 0 | no | MATCHED | LOCKED |  |  | Lengkap | 3534.491 | Metal Loss | MFG | 3220 | 12.175 | 4.183 | 9.3 | 02:28 | 23 | 57 | 6 | External
3534.563 | Metal Loss | MFG | 3220 | 12.175 | 4.255 | 9.3 | 02:32 | 14 | 15 | 11 | External | 0.703 | 105.3 |  | 0 | 0 | no | 0 | 0 | 0 | 0 | no | MATCHED | LOCKED |  |  | Lengkap | 3534.563 | Metal Loss | MFG | 3220 | 12.175 | 4.255 | 9.3 | 02:32 | 14 | 15 | 11 | External | 0.703 | 105.3
3542.483 | Weld | Longitudinal weld pipe | 3230 | 12.194 |  | 9.3 | 05:24 | [7 empty] | 0 |  | no | 0 |  |  |  |  | MATCHED | LOCKED |  |  | Keduanya terbatas | 3542.483 | Weld | Longitudinal weld pipe | 3230 | 12.194 |  | 9.3 | 05:24
3554.677 | Weld | Longitudinal weld pipe | 3240 | 12.262 |  | 9.3 | [8 empty] | 0 | [7 empty] | MATCHED | LOCKED |  |  | Keduanya terbatas | 3554.677 | Weld | Longitudinal weld pipe | 3240 | 12.262 |  | 9.3
3566.939 | Weld | Longitudinal weld pipe | 3250 | 12.211 |  | 9.3 | 00:46 | [7 empty] | 0 |  | no | 0 |  |  |  |  | MATCHED | LOCKED |  |  | Keduanya terbatas | 3566.939 | Weld | Longitudinal weld pipe | 3250 | 12.211 |  | 9.3 | 00:46
3571.225 | Metal Loss | Close To | 3250 | 12.211 | 4.286 | 9.3 | 03:50 | 27 | 64 | [5 empty] | 0 | 0 | no | 0 |  | 0 | 0 |  | MATCHED | LOCKED |  |  | Lengkap | 3571.225 | Metal Loss | Close To | 3250 | 12.211 | 4.286 | 9.3 | 03:50 | 27 | 64
3571.416 | Metal Loss | Close To | 3250 | 12.211 | 4.477 | 9.3 | 03:48 | 23 | 43 | [5 empty] | 0 | 0 | no | 0 |  | 0 | 0 |  | MATCHED | LOCKED |  |  | Lengkap | 3571.416 | Metal Loss | Close To | 3250 | 12.211 | 4.477 | 9.3 | 03:48 | 23 | 43
3571.665 | Metal Loss | Close To | 3250 | 12.211 | 4.726 | 9.3 | 06:20 | 32 | 71 | [5 empty] | 0 | 0 | no | 0 |  | 0 | 0 |  | MATCHED | LOCKED |  |  | Lengkap | 3571.665 | Metal Loss | Close To | 3250 | 12.211 | 4.726 | 9.3 | 06:20 | 32 | 71
3571.728 | Metal Loss | Close To | 3250 | 12.211 | 4.789 | 9.3 | 04:16 | 36 | 64 | [5 empty] | 0 | 0 | no | 0 |  | 0 | 0 |  | MATCHED | LOCKED |  |  | Lengkap | 3571.728 | Metal Loss | Close To | 3250 | 12.211 | 4.789 | 9.3 | 04:16 | 36 | 64
3579.15 | Weld | Longitudinal weld pipe | 3260 | 12.195 |  | 9.3 | 08:02 | [7 empty] | 0 |  | no | 0 |  |  |  |  | MATCHED | LOCKED |  |  | Keduanya terbatas | 3579.15 | Weld | Longitudinal weld pipe | 3260 | 12.195 |  | 9.3 | 08:02
3591.345 | Weld | Longitudinal weld pipe | 3270 | 12.234 |  | 9.3 | 09:16 | [7 empty] | 0 |  | no | 0 |  |  |  |  | MATCHED | LOCKED |  |  | Keduanya terbatas | 3591.345 | Weld | Longitudinal weld pipe | 3270 | 12.234 |  | 9.3 | 09:16
3603.579 | Weld | Longitudinal weld pipe | 3280 | 12.172 |  | 9.3 | 06:42 | [7 empty] | 0 |  | no | 0 |  |  |  |  | MATCHED | LOCKED |  |  | Keduanya terbatas | 3603.579 | Weld | Longitudinal weld pipe | 3280 | 12.172 |  | 9.3 | 06:42
3615.751 | Weld | Longitudinal weld pipe | 3290 | 12.228 |  | 9.3 | 08:30 | [7 empty] | 0 |  | no | 0 |  |  |  |  | MATCHED | LOCKED |  |  | Keduanya terbatas | 3615.751 | Weld | Longitudinal weld pipe | 3290 | 12.228 |  | 9.3 | 08:30
3627.979 | Weld | Longitudinal weld pipe | 3300 | 12.15 |  | 9.3 | 04:02 | [7 empty] | 0 |  | no | 0 |  |  |  |  | MATCHED | LOCKED |  |  | Keduanya terbatas | 3627.979 | Weld | Longitudinal weld pipe | 3300 | 12.15 |  | 9.3 | 04:02
3631.557 | Metal Loss | Close To | 3300 | 12.15 | 3.578 | 9.3 | 04:00 | 24 | 28 | [5 empty] | 0 | 0 | no | 0 |  | 0 | 0 |  | MATCHED | LOCKED |  |  | Lengkap | 3631.557 | Metal Loss | Close To | 3300 | 12.15 | 3.578 | 9.3 | 04:00 | 24 | 28
3636.764 | Metal Loss | Close To | 3300 | 12.15 | 8.785 | 9.3 | 00:08 | 44 | 99 | [5 empty] | 0 | 0 | no | 0 |  | 0 | 0 |  | MATCHED | LOCKED |  |  | Lengkap | 3636.764 | Metal Loss | Close To | 3300 | 12.15 | 8.785 | 9.3 | 00:08 | 44 | 99
3639.442 | Metal Loss | Corrosion | 3300 | 12.15 | 11.463 | 9.3 | 03:06 | 11 | 35 | 7 | External |  |  |  | 0 | 0 | no | 0 | 0 | 0 | 0 | no | MATCHED | LOCKED |  |  | Lengkap | 3639.442 | Metal Loss | Corrosion | 3300 | 12.15 | 11.463 | 9.3 | 03:06 | 11 | 35 | 7 | External
3640.129 | Weld | Longitudinal weld pipe | 3310 | 12.154 |  | 9.3 | 11:40 | [7 empty] | 0 |  | no | 0 |  |  |  |  | MATCHED | LOCKED |  |  | Keduanya terbatas | 3640.129 | Weld | Longitudinal weld pipe | 3310 | 12.154 |  | 9.3 | 11:40
3652.283 | Weld | Longitudinal weld pipe | 3320 | 12.258 |  | 9.3 | 00:50 | [7 empty] | 0 |  | no | 0 |  |  |  |  | MATCHED | LOCKED |  |  | Keduanya terbatas | 3652.283 | Weld | Longitudinal weld pipe | 3320 | 12.258 |  | 9.3 | 00:50
3661.636 | Metal Loss | Close To | 3320 | 12.258 | 9.353 | 9.3 | 00:34 | 22 | 64 | [5 empty] | 0 | 0 | no | 0 |  | 0 | 0 |  | MATCHED | LOCKED |  |  | Lengkap | 3661.636 | Metal Loss | Close To | 3320 | 12.258 | 9.353 | 9.3 | 00:34 | 22 | 64
3662.697 | Metal Loss | Close To | 3320 | 12.258 | 10.414 | 9.3 | 00:36 | 19 | 35 | [5 empty] | 0 | 0 | no | 0 |  | 0 | 0 |  | MATCHED | LOCKED |  |  | Lengkap | 3662.697 | Metal Loss | Close To | 3320 | 12.258 | 10.414 | 9.3 | 00:36 | 19 | 35
3664.541 | Weld | Longitudinal weld pipe | 3330 | 12.122 |  | 9.3 | 10:14 | [7 empty] | 0 |  | no | 0 |  |  |  |  | MATCHED | LOCKED |  |  | Keduanya terbatas | 3664.541 | Weld | Longitudinal weld pipe | 3330 | 12.122 |  | 9.3 | 10:14
3668.804 | Metal Loss | Close To | 3330 | 12.122 | 4.263 | 9.3 | 00:14 | 29 | 35 | [5 empty] | 0 | 0 | no | 0 |  | 0 | 0 |  | MATCHED | LOCKED |  |  | Lengkap | 3668.804 | Metal Loss | Close To | 3330 | 12.122 | 4.263 | 9.3 | 00:14 | 29 | 35
3668.975 | Metal Loss | Close To | 3330 | 12.122 | 4.434 | 9.3 | 00:22 | 37 | 43 | [5 empty] | 0 | 0 | no | 0 |  | 0 | 0 |  | MATCHED | LOCKED |  |  | Lengkap | 3668.975 | Metal Loss | Close To | 3330 | 12.122 | 4.434 | 9.3 | 00:22 | 37 | 43
3669.021 | Metal Loss | Close To | 3330 | 12.122 | 4.48 | 9.3 | 10:52 | 20 | 35 | [5 empty] | 0 | 0 | no | 0 |  | 0 | 0 |  | MATCHED | LOCKED |  |  | Lengkap | 3669.021 | Metal Loss | Close To | 3330 | 12.122 | 4.48 | 9.3 | 10:52 | 20 | 35
3676.663 | Weld | Longitudinal weld pipe | 3340 | 12.207 |  | 9.3 | 08:26 | [7 empty] | 0 |  | no | 0 |  |  |  |  | MATCHED | LOCKED |  |  | Keduanya terbatas | 3676.663 | Weld | Longitudinal weld pipe | 3340 | 12.207 |  | 9.3 | 08:26
3688.87 | Weld | Longitudinal weld pipe | 3350 | 12.22 |  | 9.3 | 00:16 | [7 empty] | 0 |  | no | 0 |  |  |  |  | MATCHED | LOCKED |  |  | Keduanya terbatas | 3688.87 | Weld | Longitudinal weld pipe | 3350 | 12.22 |  | 9.3 | 00:16
3701.09 | Weld | Longitudinal weld pipe | 3360 | 12.216 |  | 9.3 | 05:36 | [7 empty] | 0 |  | no | 0 |  |  |  |  | MATCHED | LOCKED |  |  | Keduanya terbatas | 3701.09 | Weld | Longitudinal weld pipe | 3360 | 12.216 |  | 9.3 | 05:36
3713.306 | Weld | Longitudinal weld pipe | 3370 | 12.208 |  | 9.3 | 00:14 | [7 empty] | 0 |  | no | 0 |  |  |  |  | MATCHED | LOCKED |  |  | Keduanya terbatas | 3713.306 | Weld | Longitudinal weld pipe | 3370 | 12.208 |  | 9.3 | 00:14
3725.514 | Weld | Longitudinal weld pipe | 3380 | 12.223 |  | 9.3 | 02:10 | [7 empty] | 0 |  | no | 0 |  |  |  |  | MATCHED | LOCKED |  |  | Keduanya terbatas | 3725.514 | Weld | Longitudinal weld pipe | 3380 | 12.223 |  | 9.3 | 02:10
3737.737 | Weld | Longitudinal weld pipe | 3390 | 12.296 |  | 9.3 | 06:06 | [7 empty] | 0 |  | no | 0 |  |  |  |  | MATCHED | LOCKED |  |  | Keduanya terbatas | 3737.737 | Weld | Longitudinal weld pipe | 3390 | 12.296 |  | 9.3 | 06:06
3750.033 | Weld | Longitudinal weld pipe | 3400 | 12.204 |  | 9.3 | 03:34 | [7 empty] | 0 |  | no | 0 |  |  |  |  | MATCHED | LOCKED |  |  | Keduanya terbatas | 3750.033 | Weld | Longitudinal weld pipe | 3400 | 12.204 |  | 9.3 | 03:34
3762.237 | Weld | Longitudinal weld pipe | 3410 | 12.184 |  | 9.3 | 05:46 | [7 empty] | 0 |  | no | 0 |  |  |  |  | MATCHED | LOCKED |  |  | Keduanya terbatas | 3762.237 | Weld | Longitudinal weld pipe | 3410 | 12.184 |  | 9.3 | 05:46
3774.421 | Weld | Longitudinal weld pipe | 3420 | 12.209 |  | 9.3 | 01:18 | [7 empty] | 0 |  | no | 0 |  |  |  |  | MATCHED | LOCKED |  |  | Keduanya terbatas | 3774.421 | Weld | Longitudinal weld pipe | 3420 | 12.209 |  | 9.3 | 01:18
3786.63 | Weld | Longitudinal weld pipe | 3430 | 6.041 |  | 9.3 | 05:04 | [7 empty] | 0 |  | no | 0 |  |  |  |  | MATCHED | LOCKED |  |  | Keduanya terbatas | 3786.63 | Weld | Longitudinal weld pipe | 3430 | 6.041 |  | 9.3 | 05:04
3792.671 | Weld | Longitudinal weld pipe | 3440 | 12.147 |  | 9.3 | 09:28 | [7 empty] | 0 |  | no | 0 |  |  |  |  | MATCHED | LOCKED |  |  | Keduanya terbatas | 3792.671 | Weld | Longitudinal weld pipe | 3440 | 12.147 |  | 9.3 | 09:28
3804.818 | Weld | Longitudinal weld pipe | 3450 | 12.157 |  | 9.3 | 05:44 | [7 empty] | 0 |  | no | 0 |  |  |  |  | MATCHED | LOCKED |  |  | Keduanya terbatas | 3804.818 | Weld | Longitudinal weld pipe | 3450 | 12.157 |  | 9.3 | 05:44
3808.798 | Metal Loss | Corrosion | 3450 | 12.157 | 3.98 | 9.3 | 01:38 | 9 | 57 | 7 | External |  |  |  | 0 | 0 | no | 0 | 0 | 0 | 0 | no | MATCHED | LOCKED |  |  | Lengkap | 3808.798 | Metal Loss | Corrosion | 3450 | 12.157 | 3.98 | 9.3 | 01:38 | 9 | 57 | 7 | External
3816.975 | Weld | Longitudinal weld pipe | 3460 | 12.174 |  | 9.3 | 10:20 | [7 empty] | 0 |  | no | 0 |  |  |  |  | MATCHED | LOCKED |  |  | Keduanya terbatas | 3816.975 | Weld | Longitudinal weld pipe | 3460 | 12.174 |  | 9.3 | 10:20
3817.131 | Metal Loss | Close To | 3460 | 12.174 | 0.156 | 9.3 | 05:20 | 79 | 106 | [5 empty] | 0 | 0 | no | 0 |  | 0 | 0 |  | MATCHED | LOCKED |  |  | Lengkap | 3817.131 | Metal Loss | Close To | 3460 | 12.174 | 0.156 | 9.3 | 05:20 | 79 | 106
3818.515 | Metal Loss | Corrosion | 3460 | 12.174 | 1.54 | 9.3 | 03:34 | 10 | 50 | 6 | External |  |  |  | 0 | 0 | no | 0 | 0 | 0 | 0 | no | MATCHED | LOCKED |  |  | Lengkap | 3818.515 | Metal Loss | Corrosion | 3460 | 12.174 | 1.54 | 9.3 | 03:34 | 10 | 50 | 6 | External
3822.925 | Metal Loss | Corrosion | 3460 | 12.174 | 5.95 | 9.3 | 00:06 | 9 | 43 | 6 | External |  |  |  | 0 | 0 | no | 0 | 0 | 0 | 0 | no | MATCHED | LOCKED |  |  | Lengkap | 3822.925 | Metal Loss | Corrosion | 3460 | 12.174 | 5.95 | 9.3 | 00:06 | 9 | 43 | 6 | External
3829.149 | Weld | Longitudinal weld pipe | 3470 | 12.17 |  | 9.3 | 05:26 | [7 empty] | 0 |  | no | 0 |  |  |  |  | MATCHED | LOCKED |  |  | Keduanya terbatas | 3829.149 | Weld | Longitudinal weld pipe | 3470 | 12.17 |  | 9.3 | 05:26
3841.319 | Weld | Longitudinal weld pipe | 3480 | 11.669 |  | 9.3 | 09:08 | [7 empty] | 0 |  | no | 0 |  |  |  |  | MATCHED | LOCKED |  |  | Keduanya terbatas | 3841.319 | Weld | Longitudinal weld pipe | 3480 | 11.669 |  | 9.3 | 09:08
3849.135 | Metal Loss | MFG | 3480 | 11.669 | 7.816 | 9.3 | 06:06 | 15 | 43 | 7 | Internal |  |  |  | 0 | 0 | no | 0 | 0 | 0 | 0 | no | MATCHED | LOCKED |  |  | Lengkap | 3849.135 | Metal Loss | MFG | 3480 | 11.669 | 7.816 | 9.3 | 06:06 | 15 | 43 | 7 | Internal
3852.988 | Weld | Longitudinal weld pipe | 3490 | 12.181 |  | 9.3 | [8 empty] | 0 | [7 empty] | MATCHED | LOCKED |  |  | Keduanya terbatas | 3852.988 | Weld | Longitudinal weld pipe | 3490 | 12.181 |  | 9.3
3864.822 | Metal Loss | Corrosion | 3490 | 12.181 | 11.834 | 9.3 | 07:54 | 20 | 28 | 6 | Internal |  |  |  | 0 | 0 | no | 0 | 0 | 0 | 0 | no | MATCHED | LOCKED |  |  | Lengkap | 3864.822 | Metal Loss | Corrosion | 3490 | 12.181 | 11.834 | 9.3 | 07:54 | 20 | 28 | 6 | Internal
3865.169 | Weld | Longitudinal weld pipe | 3500 | 11.863 |  | 9.3 | [8 empty] | 0 | [7 empty] | MATCHED | LOCKED |  |  | Keduanya terbatas | 3865.169 | Weld | Longitudinal weld pipe | 3500 | 11.863 |  | 9.3
3877.032 | Weld | Longitudinal weld pipe | 3510 | 11.767 |  | 9.3 | 07:46 | [7 empty] | 0 |  | no | 0 |  |  |  |  | MATCHED | LOCKED |  |  | Keduanya terbatas | 3877.032 | Weld | Longitudinal weld pipe | 3510 | 11.767 |  | 9.3 | 07:46
3888.799 | Weld | Longitudinal weld pipe | 3520 | 12.198 |  | 9.3 | 01:46 | [7 empty] | 0 |  | no | 0 |  |  |  |  | MATCHED | LOCKED |  |  | Keduanya terbatas | 3888.799 | Weld | Longitudinal weld pipe | 3520 | 12.198 |  | 9.3 | 01:46
3900.997 | Weld | Longitudinal weld pipe | 3530 | 12.192 |  | 9.3 | 08:08 | [7 empty] | 0 |  | no | 0 |  |  |  |  | MATCHED | LOCKED |  |  | Keduanya terbatas | 3900.997 | Weld | Longitudinal weld pipe | 3530 | 12.192 |  | 9.3 | 08:08
3902.637 | Metal Loss | Close To | 3530 | 12.192 | 1.64 | 9.3 | 09:48 | 57 | 85 | [5 empty] | 0 | 0 | no | 0 |  | 0 | 0 |  | MATCHED | LOCKED |  |  | Lengkap | 3902.637 | Metal Loss | Close To | 3530 | 12.192 | 1.64 | 9.3 | 09:48 | 57 | 85
3913.189 | Weld | Longitudinal weld pipe | 3540 | 12.18 |  | 9.3 | 05:22 | [7 empty] | 0 |  | no | 0 |  |  |  |  | MATCHED | LOCKED |  |  | Keduanya terbatas | 3913.189 | Weld | Longitudinal weld pipe | 3540 | 12.18 |  | 9.3 | 05:22
3925.369 | Weld | Longitudinal weld pipe | 3550 | 12.26 |  | 9.3 | 00:34 | [7 empty] | 0 |  | no | 0 |  |  |  |  | MATCHED | LOCKED |  |  | Keduanya terbatas | 3925.369 | Weld | Longitudinal weld pipe | 3550 | 12.26 |  | 9.3 | 00:34
3925.736 | Dent |  | 3550 | 12.26 | 0.367 | 9.3 | 03:54 | 313 | 404 | 4.2 |  |  |  |  | 0 | 0 | no | 0 | 0 | 0 | 0 |  | MATCHED | LOCKED |  |  | Lengkap | 3925.736 | Dent |  | 3550 | 12.26 | 0.367 | 9.3 | 03:54 | 313 | 404 | 4.2
3937.629 | Weld | Longitudinal weld pipe | 3560 | 12.179 |  | 9.3 | 05:46 | [7 empty] | 0 |  | no | 0 |  |  |  |  | MATCHED | LOCKED |  |  | Keduanya terbatas | 3937.629 | Weld | Longitudinal weld pipe | 3560 | 12.179 |  | 9.3 | 05:46
3942.14 | Metal Loss | Corrosion | 3560 | 12.179 | 4.511 | 9.3 | 07:54 | 10 | 64 | 12 | External | 0.703 | 105.3 |  | 0 | 0 | no | 0 | 0 | 0 | 0 | no | MATCHED | LOCKED |  |  | Lengkap | 3942.14 | Metal Loss | Corrosion | 3560 | 12.179 | 4.511 | 9.3 | 07:54 | 10 | 64 | 12 | External | 0.703 | 105.3
3949.808 | Weld | Longitudinal weld pipe | 3570 | 12.164 |  | 9.3 | 11:42 | [7 empty] | 0 |  | no | 0 |  |  |  |  | MATCHED | LOCKED |  |  | Keduanya terbatas | 3949.808 | Weld | Longitudinal weld pipe | 3570 | 12.164 |  | 9.3 | 11:42
3961.972 | Weld | Longitudinal weld pipe | 3580 | 12.14 |  | 9.3 | 02:36 | [7 empty] | 0 |  | no | 0 |  |  |  |  | MATCHED | LOCKED |  |  | Keduanya terbatas | 3961.972 | Weld | Longitudinal weld pipe | 3580 | 12.14 |  | 9.3 | 02:36
3974.112 | Weld | Longitudinal weld pipe | 3590 | 12.272 |  | 9.3 | 11:40 | [7 empty] | 0 |  | no | 0 |  |  |  |  | MATCHED | LOCKED |  |  | Keduanya terbatas | 3974.112 | Weld | Longitudinal weld pipe | 3590 | 12.272 |  | 9.3 | 11:40
3986.384 | Weld | Longitudinal weld pipe | 3600 | 12.141 |  | 9.3 | 08:16 | [7 empty] | 0 |  | no | 0 |  |  |  |  | MATCHED | LOCKED |  |  | Keduanya terbatas | 3986.384 | Weld | Longitudinal weld pipe | 3600 | 12.141 |  | 9.3 | 08:16
3998.525 | Weld | Longitudinal weld pipe | 3610 | 12.199 |  | 9.3 | 00:26 | [7 empty] | 0 |  | no | 0 |  |  |  |  | MATCHED | LOCKED |  |  | Keduanya terbatas | 3998.525 | Weld | Longitudinal weld pipe | 3610 | 12.199 |  | 9.3 | 00:26
4010.724 | Weld | Longitudinal weld pipe | 3620 | 12.189 |  | 9.3 | 04:12 | [7 empty] | 0 |  | no | 0 |  |  |  |  | MATCHED | LOCKED |  |  | Keduanya terbatas | 4010.724 | Weld | Longitudinal weld pipe | 3620 | 12.189 |  | 9.3 | 04:12
4022.913 | Weld | Longitudinal weld pipe | 3630 | 12.226 |  | 9.3 | 05:50 | [7 empty] | 0 |  | no | 0 |  |  |  |  | MATCHED | LOCKED |  |  | Keduanya terbatas | 4022.913 | Weld | Longitudinal weld pipe | 3630 | 12.226 |  | 9.3 | 05:50
4035.139 | Weld | Longitudinal weld pipe | 3640 | 12.24 |  | 9.3 | 03:02 | [7 empty] | 0 |  | no | 0 |  |  |  |  | MATCHED | LOCKED |  |  | Keduanya terbatas | 4035.139 | Weld | Longitudinal weld pipe | 3640 | 12.24 |  | 9.3 | 03:02
4035.581 | Marker | AGM | 3640 | 12.24 | 0.442 | 9.3 | [7 empty] | KM 4000 | 0 | 0 | [6 empty] | MATCHED | LOCKED |  |  | Keduanya terbatas | 4035.581 | Marker | AGM | 3640 | 12.24 | 0.442 | 9.3 | [7 empty] | KM 4000
4047.379 | Weld | Longitudinal weld pipe | 3650 | 12.27 |  | 9.3 | 07:02 | [7 empty] | 0 |  | no | 0 |  |  |  |  | MATCHED | LOCKED |  |  | Keduanya terbatas | 4047.379 | Weld | Longitudinal weld pipe | 3650 | 12.27 |  | 9.3 | 07:02
4059.649 | Weld | Longitudinal weld pipe | 3660 | 12.177 |  | 9.3 | 06:30 | [7 empty] | 0 |  | no | 0 |  |  |  |  | MATCHED | LOCKED |  |  | Keduanya terbatas | 4059.649 | Weld | Longitudinal weld pipe | 3660 | 12.177 |  | 9.3 | 06:30
4069.689 | Metal Loss | Corrosion | 3660 | 12.177 | 10.04 | 9.3 | 08:40 | 16 | 57 | 7 | External |  |  |  | 0 | 0 | no | 0 | 0 | 0 | 0 | no | MATCHED | LOCKED |  |  | Lengkap | 4069.689 | Metal Loss | Corrosion | 3660 | 12.177 | 10.04 | 9.3 | 08:40 | 16 | 57 | 7 | External
4069.742 | Metal Loss | Corrosion | 3660 | 12.177 | 10.093 | 9.3 | 07:48 | 7 | 35 | 6 | External |  |  |  | 0 | 0 | no | 0 | 0 | 0 | 0 | no | MATCHED | LOCKED |  |  | Lengkap | 4069.742 | Metal Loss | Corrosion | 3660 | 12.177 | 10.093 | 9.3 | 07:48 | 7 | 35 | 6 | External
4070.083 | Metal Loss | Corrosion | 3660 | 12.177 | 10.434 | 9.3 | 07:26 | 30 | 142 | 8 | External |  |  |  | 0 | 0 | no | 0 | 0 | 0 | 0 | no | MATCHED | LOCKED |  |  | Lengkap | 4070.083 | Metal Loss | Corrosion | 3660 | 12.177 | 10.434 | 9.3 | 07:26 | 30 | 142 | 8 | External
4071.393 | Metal Loss | Corrosion | 3660 | 12.177 | 11.744 | 9.3 | 07:38 | 10 | 64 | 7 | External |  |  |  | 0 | 0 | no | 0 | 0 | 0 | 0 | no | MATCHED | LOCKED |  |  | Lengkap | 4071.393 | Metal Loss | Corrosion | 3660 | 12.177 | 11.744 | 9.3 | 07:38 | 10 | 64 | 7 | External
4071.826 | Weld | Longitudinal weld pipe | 3670 | 12.18 |  | 9.3 | 09:34 | [7 empty] | 0 |  | no | 0 |  |  |  |  | MATCHED | LOCKED |  |  | Keduanya terbatas | 4071.826 | Weld | Longitudinal weld pipe | 3670 | 12.18 |  | 9.3 | 09:34
4077.091 | Metal Loss | Corrosion | 3670 | 12.18 | 5.265 | 9.3 | 08:56 | 33 | 31 | 11 | External | 0.707 | 104.6 |  | 0 | 0 | no | 0 | 0 | 0 | 0 | no | MATCHED | LOCKED |  |  | Lengkap | 4077.091 | Metal Loss | Corrosion | 3670 | 12.18 | 5.265 | 9.3 | 08:56 | 33 | 31 | 11 | External | 0.707 | 104.6
4084.006 | Weld | Longitudinal weld pipe | 3680 | 12.204 |  | 9.3 | 08:28 | [7 empty] | 0 |  | no | 0 |  |  |  |  | MATCHED | LOCKED |  |  | Keduanya terbatas | 4084.006 | Weld | Longitudinal weld pipe | 3680 | 12.204 |  | 9.3 | 08:28
4094.611 | Metal Loss | Corrosion | 3680 | 12.204 | 10.605 | 9.3 | 11:12 | 16 | 106 | 7 | External |  |  |  | 0 | 0 | no | 0 | 0 | 0 | 0 | no | MATCHED | LOCKED |  |  | Lengkap | 4094.611 | Metal Loss | Corrosion | 3680 | 12.204 | 10.605 | 9.3 | 11:12 | 16 | 106 | 7 | External
4094.754 | Metal Loss | Corrosion | 3680 | 12.204 | 10.748 | 9.3 | 10:48 | 20 | 149 | 8 | External |  |  |  | 0 | 0 | no | 0 | 0 | 0 | 0 | no | MATCHED | LOCKED |  |  | Lengkap | 4094.754 | Metal Loss | Corrosion | 3680 | 12.204 | 10.748 | 9.3 | 10:48 | 20 | 149 | 8 | External
4094.921 | Metal Loss | Corrosion | 3680 | 12.204 | 10.915 | 9.3 | 08:56 | 10 | 71 | 6 | External |  |  |  | 0 | 0 | no | 0 | 0 | 0 | 0 | no | MATCHED | LOCKED |  |  | Lengkap | 4094.921 | Metal Loss | Corrosion | 3680 | 12.204 | 10.915 | 9.3 | 08:56 | 10 | 71 | 6 | External
4094.935 | Metal Loss | Corrosion | 3680 | 12.204 | 10.929 | 9.3 | 07:14 | 21 | 149 | 7 | External |  |  |  | 0 | 0 | no | 0 | 0 | 0 | 0 | no | MATCHED | LOCKED |  |  | Lengkap | 4094.935 | Metal Loss | Corrosion | 3680 | 12.204 | 10.929 | 9.3 | 07:14 | 21 | 149 | 7 | External
4095.032 | Metal Loss | Corrosion | 3680 | 12.204 | 11.026 | 9.3 | 11:06 | 9 | 57 | 6 | External |  |  |  | 0 | 0 | no | 0 | 0 | 0 | 0 | no | MATCHED | LOCKED |  |  | Lengkap | 4095.032 | Metal Loss | Corrosion | 3680 | 12.204 | 11.026 | 9.3 | 11:06 | 9 | 57 | 6 | External
4095.186 | Metal Loss | Corrosion | 3680 | 12.204 | 11.18 | 9.3 | 08:58 | 14 | 85 | 7 | External |  |  |  | 0 | 0 | no | 0 | 0 | 0 | 0 | no | MATCHED | LOCKED |  |  | Lengkap | 4095.186 | Metal Loss | Corrosion | 3680 | 12.204 | 11.18 | 9.3 | 08:58 | 14 | 85 | 7 | External
4095.203 | Metal Loss | Corrosion | 3680 | 12.204 | 11.197 | 9.3 | 08:06 | 9 | 57 | 6 | External |  |  |  | 0 | 0 | no | 0 | 0 | 0 | 0 | no | MATCHED | LOCKED |  |  | Lengkap | 4095.203 | Metal Loss | Corrosion | 3680 | 12.204 | 11.197 | 9.3 | 08:06 | 9 | 57 | 6 | External
4095.306 | Metal Loss | Corrosion | 3680 | 12.204 | 11.3 | 9.3 | 10:26 | 13 | 92 | 7 | External |  |  |  | 0 | 0 | no | 0 | 0 | 0 | 0 | no | MATCHED | LOCKED |  |  | Lengkap | 4095.306 | Metal Loss | Corrosion | 3680 | 12.204 | 11.3 | 9.3 | 10:26 | 13 | 92 | 7 | External
4095.342 | Metal Loss | Corrosion | 3680 | 12.204 | 11.336 | 9.3 | 07:58 | 12 | 71 | 8 | External |  |  |  | 0 | 0 | no | 0 | 0 | 0 | 0 | no | MATCHED | LOCKED |  |  | Lengkap | 4095.342 | Metal Loss | Corrosion | 3680 | 12.204 | 11.336 | 9.3 | 07:58 | 12 | 71 | 8 | External
4095.498 | Metal Loss | Corrosion | 3680 | 12.204 | 11.492 | 9.3 | 06:56 | 10 | 57 | 6 | External |  |  |  | 0 | 0 | no | 0 | 0 | 0 | 0 | no | MATCHED | LOCKED |  |  | Lengkap | 4095.498 | Metal Loss | Corrosion | 3680 | 12.204 | 11.492 | 9.3 | 06:56 | 10 | 57 | 6 | External
4095.604 | Metal Loss | Corrosion | 3680 | 12.204 | 11.598 | 9.3 | 06:52 | 45 | 333 | 7 | External |  |  |  | 0 | 0 | no | 0 | 0 | 0 | 0 | no | MATCHED | LOCKED |  |  | Lengkap | 4095.604 | Metal Loss | Corrosion | 3680 | 12.204 | 11.598 | 9.3 | 06:52 | 45 | 333 | 7 | External
4095.758 | Metal Loss | Corrosion | 3680 | 12.204 | 11.752 | 9.3 | 07:24 | 24 | 163 | 6 | External |  |  |  | 0 | 0 | no | 0 | 0 | 0 | 0 | no | MATCHED | LOCKED |  |  | Lengkap | 4095.758 | Metal Loss | Corrosion | 3680 | 12.204 | 11.752 | 9.3 | 07:24 | 24 | 163 | 6 | External
4095.808 | Metal Loss | Corrosion | 3680 | 12.204 | 11.802 | 9.3 | 03:58 | 13 | 71 | 7 | External |  |  |  | 0 | 0 | no | 0 | 0 | 0 | 0 | no | MATCHED | LOCKED |  |  | Lengkap | 4095.808 | Metal Loss | Corrosion | 3680 | 12.204 | 11.802 | 9.3 | 03:58 | 13 | 71 | 7 | External
4095.88 | Metal Loss | Corrosion | 3680 | 12.204 | 11.874 | 9.3 | 09:26 | 12 | 99 | 10 | External | 0.703 | 105.3 |  | 0 | 0 | no | 0 | 0 | 0 | 0 | no | MATCHED | LOCKED |  |  | Lengkap | 4095.88 | Metal Loss | Corrosion | 3680 | 12.204 | 11.874 | 9.3 | 09:26 | 12 | 99 | 10 | External | 0.703 | 105.3
4096.144 | Metal Loss | Corrosion | 3680 | 12.204 | 12.138 | 9.3 | 01:34 | 14 | 71 | 7 | External |  |  |  | 0 | 0 | no | 0 | 0 | 0 | 0 | no | MATCHED | LOCKED |  |  | Lengkap | 4096.144 | Metal Loss | Corrosion | 3680 | 12.204 | 12.138 | 9.3 | 01:34 | 14 | 71 | 7 | External
4096.148 | Metal Loss | Corrosion | 3680 | 12.204 | 12.142 | 9.3 | 08:58 | 16 | 106 | 15 | External | 0.704 | 105.1 | adj. to GW | 0 | 0 | no | 0 | 0 | 0 | 0 | no | MATCHED | LOCKED |  |  | Lengkap | 4096.148 | Metal Loss | Corrosion | 3680 | 12.204 | 12.142 | 9.3 | 08:58 | 16 | 106 | 15 | External | 0.704 | 105.1 | adj. to GW
4096.173 | Metal Loss | Corrosion | 3680 | 12.204 | 12.167 | 9.3 | 07:22 | 19 | 99 | 11 | External | 0.704 | 105.1 | adj. to GW | 0 | 0 | no | 0 | 0 | 0 | 0 | no | MATCHED | LOCKED |  |  | Lengkap | 4096.173 | Metal Loss | Corrosion | 3680 | 12.204 | 12.167 | 9.3 | 07:22 | 19 | 99 | 11 | External | 0.704 | 105.1 | adj. to GW
4096.192 | Metal Loss | Corrosion | 3680 | 12.204 | 12.186 | 9.3 | 06:34 | 7 | 43 | 8 | External |  |  | adj. to GW | 0 | 0 | no | 0 | 0 | 0 | 0 | no | MATCHED | LOCKED |  |  | Lengkap | 4096.192 | Metal Loss | Corrosion | 3680 | 12.204 | 12.186 | 9.3 | 06:34 | 7 | 43 | 8 | External |  |  | adj. to GW
4096.21 | Weld | Longitudinal weld pipe | 3690 | 12.299 |  | 9.3 | 00:26 | [7 empty] | 0 |  | no | 0 |  |  |  |  | MATCHED | LOCKED |  |  | Keduanya terbatas | 4096.21 | Weld | Longitudinal weld pipe | 3690 | 12.299 |  | 9.3 | 00:26
4096.293 | Metal Loss | Corrosion | 3690 | 12.299 | 0.083 | 9.3 | 08:04 | 19 | 142 | 7 | External |  |  |  | 0 | 0 | no | 0 | 0 | 0 | 0 | no | MATCHED | LOCKED |  |  | Lengkap | 4096.293 | Metal Loss | Corrosion | 3690 | 12.299 | 0.083 | 9.3 | 08:04 | 19 | 142 | 7 | External
4096.414 | Metal Loss | Corrosion | 3690 | 12.299 | 0.204 | 9.3 | 08:20 | 28 | 248 | 6 | External |  |  |  | 0 | 0 | no | 0 | 0 | 0 | 0 | no | MATCHED | LOCKED |  |  | Lengkap | 4096.414 | Metal Loss | Corrosion | 3690 | 12.299 | 0.204 | 9.3 | 08:20 | 28 | 248 | 6 | External
4097.336 | Metal Loss | Corrosion | 3690 | 12.299 | 1.126 | 9.3 | 00:36 | 7 | 50 | 6 | External |  |  |  | 0 | 0 | no | 0 | 0 | 0 | 0 | no | MATCHED | LOCKED |  |  | Lengkap | 4097.336 | Metal Loss | Corrosion | 3690 | 12.299 | 1.126 | 9.3 | 00:36 | 7 | 50 | 6 | External
4097.468 | Metal Loss | Corrosion | 3690 | 12.299 | 1.258 | 9.3 | 00:46 | 8 | 57 | 6 | External |  |  |  | 0 | 0 | no | 0 | 0 | 0 | 0 | no | MATCHED | LOCKED |  |  | Lengkap | 4097.468 | Metal Loss | Corrosion | 3690 | 12.299 | 1.258 | 9.3 | 00:46 | 8 | 57 | 6 | External
4108.509 | Weld | Longitudinal weld pipe | 3700 | 12.208 |  | 9.3 | 11:02 | [7 empty] | 0 |  | no | 0 |  |  |  |  | MATCHED | LOCKED |  |  | Keduanya terbatas | 4108.509 | Weld | Longitudinal weld pipe | 3700 | 12.208 |  | 9.3 | 11:02
4120.717 | Weld | Longitudinal weld pipe | 3710 | 12.183 |  | 9.3 | 03:38 | [7 empty] | 0 |  | no | 0 |  |  |  |  | MATCHED | LOCKED |  |  | Keduanya terbatas | 4120.717 | Weld | Longitudinal weld pipe | 3710 | 12.183 |  | 9.3 | 03:38
4121.161 | Metal Loss | Corrosion | 3710 | 12.183 | 0.444 | 9.3 | 06:12 | 21 | 85 | 8 | External |  |  |  | 0 | 0 | no | 0 | 0 | 0 | 0 | no | MATCHED | LOCKED |  |  | Lengkap | 4121.161 | Metal Loss | Corrosion | 3710 | 12.183 | 0.444 | 9.3 | 06:12 | 21 | 85 | 8 | External
4121.9 | Metal Loss | Corrosion | 3710 | 12.183 | 1.183 | 9.3 | 06:24 | 13 | 57 | 11 | External | 0.703 | 105.3 |  | 0 | 0 | no | 0 | 0 | 0 | 0 | no | MATCHED | LOCKED |  |  | Lengkap | 4121.9 | Metal Loss | Corrosion | 3710 | 12.183 | 1.183 | 9.3 | 06:24 | 13 | 57 | 11 | External | 0.703 | 105.3
4122.094 | Metal Loss | Corrosion | 3710 | 12.183 | 1.377 | 9.3 | 06:28 | 10 | 35 | 6 | External |  |  |  | 0 | 0 | no | 0 | 0 | 0 | 0 | no | MATCHED | LOCKED |  |  | Lengkap | 4122.094 | Metal Loss | Corrosion | 3710 | 12.183 | 1.377 | 9.3 | 06:28 | 10 | 35 | 6 | External
4122.19 | Metal Loss | Corrosion | 3710 | 12.183 | 1.473 | 9.3 | 06:12 | 15 | 35 | 6 | External |  |  |  | 0 | 0 | no | 0 | 0 | 0 | 0 | no | MATCHED | LOCKED |  |  | Lengkap | 4122.19 | Metal Loss | Corrosion | 3710 | 12.183 | 1.473 | 9.3 | 06:12 | 15 | 35 | 6 | External
4122.28 | Metal Loss | Corrosion | 3710 | 12.183 | 1.563 | 9.3 | 06:12 | 10 | 35 | 7 | External |  |  |  | 0 | 0 | no | 0 | 0 | 0 | 0 | no | MATCHED | LOCKED |  |  | Lengkap | 4122.28 | Metal Loss | Corrosion | 3710 | 12.183 | 1.563 | 9.3 | 06:12 | 10 | 35 | 7 | External
4122.688 | Metal Loss | Corrosion | 3710 | 12.183 | 1.971 | 9.3 | 06:02 | 17 | 57 | 10 | External | 0.703 | 105.2 |  | 0 | 0 | no | 0 | 0 | 0 | 0 | no | MATCHED | LOCKED |  |  | Lengkap | 4122.688 | Metal Loss | Corrosion | 3710 | 12.183 | 1.971 | 9.3 | 06:02 | 17 | 57 | 10 | External | 0.703 | 105.2
4122.729 | Metal Loss | Corrosion | 3710 | 12.183 | 2.012 | 9.3 | 05:18 | 11 | 14 | 9 | External |  |  |  | 0 | 0 | no | 0 | 0 | 0 | 0 | no | MATCHED | LOCKED |  |  | Lengkap | 4122.729 | Metal Loss | Corrosion | 3710 | 12.183 | 2.012 | 9.3 | 05:18 | 11 | 14 | 9 | External
4123.751 | Metal Loss | Corrosion | 3710 | 12.183 | 3.034 | 9.3 | 02:28 | 18 | 106 | 8 | External |  |  |  | 0 | 0 | no | 0 | 0 | 0 | 0 | no | MATCHED | LOCKED |  |  | Lengkap | 4123.751 | Metal Loss | Corrosion | 3710 | 12.183 | 3.034 | 9.3 | 02:28 | 18 | 106 | 8 | External
4132.9 | Weld | Longitudinal weld pipe | 3720 | 12.158 |  | 9.3 | 04:00 | [7 empty] | 0 |  | no | 0 |  |  |  |  | MATCHED | LOCKED |  |  | Keduanya terbatas | 4132.9 | Weld | Longitudinal weld pipe | 3720 | 12.158 |  | 9.3 | 04:00
4143.406 | Metal Loss | Corrosion | 3720 | 12.158 | 10.506 | 9.3 | 09:58 | 7 | 28 | 6 | External |  |  |  | 0 | 0 | no | 0 | 0 | 0 | 0 | no | MATCHED | LOCKED |  |  | Lengkap | 4143.406 | Metal Loss | Corrosion | 3720 | 12.158 | 10.506 | 9.3 | 09:58 | 7 | 28 | 6 | External
4143.423 | Metal Loss | Corrosion | 3720 | 12.158 | 10.523 | 9.3 | 07:30 | 16 | 113 | 6 | External |  |  |  | 0 | 0 | no | 0 | 0 | 0 | 0 | no | MATCHED | LOCKED |  |  | Lengkap | 4143.423 | Metal Loss | Corrosion | 3720 | 12.158 | 10.523 | 9.3 | 07:30 | 16 | 113 | 6 | External
4143.604 | Metal Loss | Corrosion | 3720 | 12.158 | 10.704 | 9.3 | 00:30 | 16 | 135 | 7 | External |  |  |  | 0 | 0 | no | 0 | 0 | 0 | 0 | no | MATCHED | LOCKED |  |  | Lengkap | 4143.604 | Metal Loss | Corrosion | 3720 | 12.158 | 10.704 | 9.3 | 00:30 | 16 | 135 | 7 | External
4145.058 | Weld | Longitudinal weld pipe | 3730 | 12.221 |  | 9.3 | 09:42 | [7 empty] | 0 |  | no | 0 |  |  |  |  | MATCHED | LOCKED |  |  | Keduanya terbatas | 4145.058 | Weld | Longitudinal weld pipe | 3730 | 12.221 |  | 9.3 | 09:42
4152.043 | Metal Loss | Corrosion | 3730 | 12.221 | 6.985 | 9.3 | 08:06 | 13 | 85 | 6 | External |  |  |  | 0 | 0 | no | 0 | 0 | 0 | 0 | no | MATCHED | LOCKED |  |  | Lengkap | 4152.043 | Metal Loss | Corrosion | 3730 | 12.221 | 6.985 | 9.3 | 08:06 | 13 | 85 | 6 | External
4152.289 | Metal Loss | Corrosion | 3730 | 12.221 | 7.231 | 9.3 | 08:50 | 10 | 50 | 7 | External |  |  |  | 0 | 0 | no | 0 | 0 | 0 | 0 | no | MATCHED | LOCKED |  |  | Lengkap | 4152.289 | Metal Loss | Corrosion | 3730 | 12.221 | 7.231 | 9.3 | 08:50 | 10 | 50 | 7 | External
4153.325 | Metal Loss | Corrosion | 3730 | 12.221 | 8.267 | 9.3 | 00:54 | 7 | 43 | 6 | External |  |  |  | 0 | 0 | no | 0 | 0 | 0 | 0 | no | MATCHED | LOCKED |  |  | Lengkap | 4153.325 | Metal Loss | Corrosion | 3730 | 12.221 | 8.267 | 9.3 | 00:54 | 7 | 43 | 6 | External
4157.279 | Weld | Longitudinal weld pipe | 3740 | 12.196 |  | 9.3 | 11:24 | [7 empty] | 0 |  | no | 0 |  |  |  |  | MATCHED | LOCKED |  |  | Keduanya terbatas | 4157.279 | Weld | Longitudinal weld pipe | 3740 | 12.196 |  | 9.3 | 11:24
4169.475 | Weld | Longitudinal weld pipe | 3750 | 12.263 |  | 9.3 | 05:40 | [7 empty] | 0 |  | no | 0 |  |  |  |  | MATCHED | LOCKED |  |  | Keduanya terbatas | 4169.475 | Weld | Longitudinal weld pipe | 3750 | 12.263 |  | 9.3 | 05:40
4181.738 | Weld | Longitudinal weld pipe | 3760 | 11.684 |  | 9.3 | 10:02 | [7 empty] | 0 |  | no | 0 |  |  |  |  | MATCHED | LOCKED |  |  | Keduanya terbatas | 4181.738 | Weld | Longitudinal weld pipe | 3760 | 11.684 |  | 9.3 | 10:02
4187.388 | Metal Loss | Corrosion | 3760 | 11.684 | 5.65 | 9.3 | 06:24 | 6 | 21 | 6 | External |  |  |  | 0 | 0 | no | 0 | 0 | 0 | 0 | no | MATCHED | LOCKED |  |  | Lengkap | 4187.388 | Metal Loss | Corrosion | 3760 | 11.684 | 5.65 | 9.3 | 06:24 | 6 | 21 | 6 | External
4193.422 | Weld | Longitudinal weld pipe | 3770 | 12.22 |  | 9.3 | 07:36 | [7 empty] | 0 |  | no | 0 |  |  |  |  | MATCHED | LOCKED |  |  | Keduanya terbatas | 4193.422 | Weld | Longitudinal weld pipe | 3770 | 12.22 |  | 9.3 | 07:36
4205.642 | Weld | Longitudinal weld pipe | 3780 | 12.164 |  | 9.3 | 05:30 | [7 empty] | 0 |  | no | 0 |  |  |  |  | MATCHED | LOCKED |  |  | Keduanya terbatas | 4205.642 | Weld | Longitudinal weld pipe | 3780 | 12.164 |  | 9.3 | 05:30
4217.806 | Weld | Longitudinal weld pipe | 3790 | 12.2 |  | 9.3 | 07:52 | [7 empty] | 0 |  | no | 0 |  |  |  |  | MATCHED | LOCKED |  |  | Keduanya terbatas | 4217.806 | Weld | Longitudinal weld pipe | 3790 | 12.2 |  | 9.3 | 07:52
4229.206 | Metal Loss | Close To | 3790 | 12.2 | 11.4 | 9.3 | 05:46 | 100 | 106 | [5 empty] | 0 | 0 | no | 0 |  | 0 | 0 |  | MATCHED | LOCKED |  |  | Lengkap | 4229.206 | Metal Loss | Close To | 3790 | 12.2 | 11.4 | 9.3 | 05:46 | 100 | 106
4230.006 | Weld | Longitudinal weld pipe | 3800 | 12.201 |  | 9.3 | 05:10 | [7 empty] | 0 |  | no | 0 |  |  |  |  | MATCHED | LOCKED |  |  | Keduanya terbatas | 4230.006 | Weld | Longitudinal weld pipe | 3800 | 12.201 |  | 9.3 | 05:10
4241.838 | Metal Loss | Corrosion | 3800 | 12.201 | 11.832 | 9.3 | 05:56 | 12 | 50 | 8 | External |  |  |  | 0 | 0 | no | 0 | 0 | 0 | 0 | no | MATCHED | LOCKED |  |  | Lengkap | 4241.838 | Metal Loss | Corrosion | 3800 | 12.201 | 11.832 | 9.3 | 05:56 | 12 | 50 | 8 | External
4242.067 | Metal Loss | Corrosion | 3800 | 12.201 | 12.061 | 9.3 | 06:06 | 8 | 43 | 6 | External |  |  |  | 0 | 0 | no | 0 | 0 | 0 | 0 | no | MATCHED | LOCKED |  |  | Lengkap | 4242.067 | Metal Loss | Corrosion | 3800 | 12.201 | 12.061 | 9.3 | 06:06 | 8 | 43 | 6 | External
4242.207 | Weld | Longitudinal weld pipe | 3810 | 12.2 |  | 9.3 | 07:16 | [7 empty] | 0 |  | no | 0 |  |  |  |  | MATCHED | LOCKED |  |  | Keduanya terbatas | 4242.207 | Weld | Longitudinal weld pipe | 3810 | 12.2 |  | 9.3 | 07:16
4254.407 | Weld | Longitudinal weld pipe | 3820 | 12.251 |  | 9.3 | 06:20 | [7 empty] | 0 |  | no | 0 |  |  |  |  | MATCHED | LOCKED |  |  | Keduanya terbatas | 4254.407 | Weld | Longitudinal weld pipe | 3820 | 12.251 |  | 9.3 | 06:20
4254.612 | Metal Loss | Corrosion | 3820 | 12.251 | 0.205 | 9.3 | 03:20 | 22 | 99 | 7 | External |  |  |  | 0 | 0 | no | 0 | 0 | 0 | 0 | no | MATCHED | LOCKED |  |  | Lengkap | 4254.612 | Metal Loss | Corrosion | 3820 | 12.251 | 0.205 | 9.3 | 03:20 | 22 | 99 | 7 | External
4266.595 | Metal Loss | Corrosion | 3820 | 12.251 | 12.188 | 9.3 | 11:32 | 18 | 57 | 7 | External |  |  | adj. to GW | 0 | 0 | no | 0 | 0 | 0 | 0 | no | MATCHED | LOCKED |  |  | Lengkap | 4266.595 | Metal Loss | Corrosion | 3820 | 12.251 | 12.188 | 9.3 | 11:32 | 18 | 57 | 7 | External |  |  | adj. to GW
4266.658 | Weld | Longitudinal weld pipe | 3830 | 12.184 |  | 9.3 | 05:12 | [7 empty] | 0 |  | no | 0 |  |  |  |  | MATCHED | LOCKED |  |  | Keduanya terbatas | 4266.658 | Weld | Longitudinal weld pipe | 3830 | 12.184 |  | 9.3 | 05:12
4266.67 | Metal Loss | Corrosion | 3830 | 12.184 | 0.012 | 9.3 | 06:32 | 13 | 113 | 15 | External | 0.703 | 105.2 | adj. to GW | 0 | 0 | no | 0 | 0 | 0 | 0 | no | MATCHED | LOCKED |  |  | Lengkap | 4266.67 | Metal Loss | Corrosion | 3830 | 12.184 | 0.012 | 9.3 | 06:32 | 13 | 113 | 15 | External | 0.703 | 105.2 | adj. to GW
4266.683 | Metal Loss | Corrosion | 3830 | 12.184 | 0.025 | 9.3 | 03:28 | 26 | 71 | 10 | External | 0.705 | 104.9 | adj. to GW | 0 | 0 | no | 0 | 0 | 0 | 0 | no | MATCHED | LOCKED |  |  | Lengkap | 4266.683 | Metal Loss | Corrosion | 3830 | 12.184 | 0.025 | 9.3 | 03:28 | 26 | 71 | 10 | External | 0.705 | 104.9 | adj. to GW
4266.712 | Metal Loss | Corrosion | 3830 | 12.184 | 0.054 | 9.3 | 05:12 | 14 | 43 | 7 | External |  |  |  | 0 | 0 | no | 0 | 0 | 0 | 0 | no | MATCHED | LOCKED |  |  | Lengkap | 4266.712 | Metal Loss | Corrosion | 3830 | 12.184 | 0.054 | 9.3 | 05:12 | 14 | 43 | 7 | External
4266.78 | Metal Loss | Corrosion | 3830 | 12.184 | 0.122 | 9.3 | 03:16 | 11 | 43 | 6 | External |  |  |  | 0 | 0 | no | 0 | 0 | 0 | 0 | no | MATCHED | LOCKED |  |  | Lengkap | 4266.78 | Metal Loss | Corrosion | 3830 | 12.184 | 0.122 | 9.3 | 03:16 | 11 | 43 | 6 | External
4266.945 | Metal Loss | CLUSTER corrosion | 3830 | 12.184 | 0.287 | 9.3 | 03:12 | 29 | 177 | 7 | External |  |  |  | 0 | 0 | no | 0 | 0 | 0 | 0 | no | MATCHED | LOCKED |  |  | Lengkap | 4266.945 | Metal Loss | CLUSTER corrosion | 3830 | 12.184 | 0.287 | 9.3 | 03:12 | 29 | 177 | 7 | External
4276.868 | Metal Loss | Corrosion | 3830 | 12.184 | 10.21 | 9.3 | 06:32 | 47 | 348 | 8 | External |  |  |  | 0 | 0 | no | 0 | 0 | 0 | 0 | no | MATCHED | LOCKED |  |  | Lengkap | 4276.868 | Metal Loss | Corrosion | 3830 | 12.184 | 10.21 | 9.3 | 06:32 | 47 | 348 | 8 | External
4277.577 | Metal Loss | Corrosion | 3830 | 12.184 | 10.919 | 9.3 | 05:10 | 18 | 113 | 10 | External | 0.704 | 105.2 |  | 0 | 0 | no | 0 | 0 | 0 | 0 | no | MATCHED | LOCKED |  |  | Lengkap | 4277.577 | Metal Loss | Corrosion | 3830 | 12.184 | 10.919 | 9.3 | 05:10 | 18 | 113 | 10 | External | 0.704 | 105.2
4277.593 | Metal Loss | Corrosion | 3830 | 12.184 | 10.935 | 9.3 | 03:50 | 10 | 35 | 6 | External |  |  |  | 0 | 0 | no | 0 | 0 | 0 | 0 | no | MATCHED | LOCKED |  |  | Lengkap | 4277.593 | Metal Loss | Corrosion | 3830 | 12.184 | 10.935 | 9.3 | 03:50 | 10 | 35 | 6 | External
4277.642 | Metal Loss | Corrosion | 3830 | 12.184 | 10.984 | 9.3 | 03:50 | 16 | 43 | 10 | External | 0.703 | 105.2 |  | 0 | 0 | no | 0 | 0 | 0 | 0 | no | MATCHED | LOCKED |  |  | Lengkap | 4277.642 | Metal Loss | Corrosion | 3830 | 12.184 | 10.984 | 9.3 | 03:50 | 16 | 43 | 10 | External | 0.703 | 105.2
4277.677 | Metal Loss | CLUSTER corrosion | 3830 | 12.184 | 11.019 | 9.3 | 05:34 | 14 | 113 | 11 | External | 0.703 | 105.3 |  | 0 | 0 | no | 0 | 0 | 0 | 0 | no | MATCHED | LOCKED |  |  | Lengkap | 4277.677 | Metal Loss | CLUSTER corrosion | 3830 | 12.184 | 11.019 | 9.3 | 05:34 | 14 | 113 | 11 | External | 0.703 | 105.3
4277.697 | Metal Loss | Corrosion | 3830 | 12.184 | 11.039 | 9.3 | 03:50 | 26 | 121 | 7 | External |  |  |  | 0 | 0 | no | 0 | 0 | 0 | 0 | no | MATCHED | LOCKED |  |  | Lengkap | 4277.697 | Metal Loss | Corrosion | 3830 | 12.184 | 11.039 | 9.3 | 03:50 | 26 | 121 | 7 | External
4278.15 | Metal Loss | Corrosion | 3830 | 12.184 | 11.492 | 9.3 | 07:04 | 20 | 121 | 6 | External |  |  |  | 0 | 0 | no | 0 | 0 | 0 | 0 | no | MATCHED | LOCKED |  |  | Lengkap | 4278.15 | Metal Loss | Corrosion | 3830 | 12.184 | 11.492 | 9.3 | 07:04 | 20 | 121 | 6 | External
4278.842 | Weld | Longitudinal weld pipe | 3840 | 12.244 |  | 9.3 | 10:08 | [7 empty] | 0 |  | no | 0 |  |  |  |  | MATCHED | LOCKED |  |  | Keduanya terbatas | 4278.842 | Weld | Longitudinal weld pipe | 3840 | 12.244 |  | 9.3 | 10:08
4279.26 | Metal Loss | Corrosion | 3840 | 12.244 | 0.418 | 9.3 | 08:56 | 21 | 99 | 7 | External |  |  |  | 0 | 0 | no | 0 | 0 | 0 | 0 | no | MATCHED | LOCKED |  |  | Lengkap | 4279.26 | Metal Loss | Corrosion | 3840 | 12.244 | 0.418 | 9.3 | 08:56 | 21 | 99 | 7 | External
4279.817 | Metal Loss | Corrosion | 3840 | 12.244 | 0.975 | 9.3 | 01:22 | 10 | 28 | 15 | External | 0.703 | 105.3 |  | 0 | 0 | no | 0 | 0 | 0 | 0 | no | MATCHED | LOCKED |  |  | Lengkap | 4279.817 | Metal Loss | Corrosion | 3840 | 12.244 | 0.975 | 9.3 | 01:22 | 10 | 28 | 15 | External | 0.703 | 105.3
4279.856 | Metal Loss | Corrosion | 3840 | 12.244 | 1.014 | 9.3 | 09:26 | 9 | 43 | 13 | External | 0.703 | 105.3 |  | 0 | 0 | no | 0 | 0 | 0 | 0 | no | MATCHED | LOCKED |  |  | Lengkap | 4279.856 | Metal Loss | Corrosion | 3840 | 12.244 | 1.014 | 9.3 | 09:26 | 9 | 43 | 13 | External | 0.703 | 105.3
4279.86 | Metal Loss | Corrosion | 3840 | 12.244 | 1.018 | 9.3 | 07:34 | 12 | 85 | 12 | External | 0.703 | 105.3 |  | 0 | 0 | no | 0 | 0 | 0 | 0 | no | MATCHED | LOCKED |  |  | Lengkap | 4279.86 | Metal Loss | Corrosion | 3840 | 12.244 | 1.018 | 9.3 | 07:34 | 12 | 85 | 12 | External | 0.703 | 105.3
4279.872 | Metal Loss | Corrosion | 3840 | 12.244 | 1.03 | 9.3 | 05:50 | 12 | 92 | 15 | External | 0.703 | 105.2 |  | 0 | 0 | no | 0 | 0 | 0 | 0 | no | MATCHED | LOCKED |  |  | Lengkap | 4279.872 | Metal Loss | Corrosion | 3840 | 12.244 | 1.03 | 9.3 | 05:50 | 12 | 92 | 15 | External | 0.703 | 105.2
4279.881 | Metal Loss | Corrosion | 3840 | 12.244 | 1.039 | 9.3 | 04:54 | 10 | 57 | 12 | External | 0.703 | 105.3 |  | 0 | 0 | no | 0 | 0 | 0 | 0 | no | MATCHED | LOCKED |  |  | Lengkap | 4279.881 | Metal Loss | Corrosion | 3840 | 12.244 | 1.039 | 9.3 | 04:54 | 10 | 57 | 12 | External | 0.703 | 105.3
4279.895 | Metal Loss | Corrosion | 3840 | 12.244 | 1.053 | 9.3 | 03:58 | 17 | 57 | 7 | External |  |  |  | 0 | 0 | no | 0 | 0 | 0 | 0 | no | MATCHED | LOCKED |  |  | Lengkap | 4279.895 | Metal Loss | Corrosion | 3840 | 12.244 | 1.053 | 9.3 | 03:58 | 17 | 57 | 7 | External
4279.951 | Metal Loss | CLUSTER corrosion | 3840 | 12.244 | 1.109 | 9.3 | 07:02 | 19 | 78 | 9 | External |  |  |  | 0 | 0 | no | 0 | 0 | 0 | 0 | no | MATCHED | LOCKED |  |  | Lengkap | 4279.951 | Metal Loss | CLUSTER corrosion | 3840 | 12.244 | 1.109 | 9.3 | 07:02 | 19 | 78 | 9 | External
4279.965 | Metal Loss | CLUSTER corrosion | 3840 | 12.244 | 1.123 | 9.3 | 04:58 | 41 | 142 | 11 | External | 0.71 | 104.3 |  | 0 | 0 | no | 0 | 0 | 0 | 0 | no | MATCHED | LOCKED |  |  | Lengkap | 4279.965 | Metal Loss | CLUSTER corrosion | 3840 | 12.244 | 1.123 | 9.3 | 04:58 | 41 | 142 | 11 | External | 0.71 | 104.3
4281.39 | Offtake |  | 3840 | 12.244 | 2.548 | 9.3 | 12:00 | 50 | 50 | [5 empty] | 0 | 0 | no | 0 |  | 0 | 0 |  | MATCHED | LOCKED |  |  | Lengkap | 4281.39 | Offtake |  | 3840 | 12.244 | 2.548 | 9.3 | 12:00 | 50 | 50
4282.031 | Metal Loss | Corrosion | 3840 | 12.244 | 3.189 | 9.3 | 09:48 | 7 | 35 | 6 | Internal |  |  |  | 0 | 0 | no | 0 | 0 | 0 | 0 | no | MATCHED | LOCKED |  |  | Lengkap | 4282.031 | Metal Loss | Corrosion | 3840 | 12.244 | 3.189 | 9.3 | 09:48 | 7 | 35 | 6 | Internal
4282.613 | Metal Loss | Corrosion | 3840 | 12.244 | 3.771 | 9.3 | 09:50 | 15 | 92 | 6 | Internal |  |  |  | 0 | 0 | no | 0 | 0 | 0 | 0 | no | MATCHED | LOCKED |  |  | Lengkap | 4282.613 | Metal Loss | Corrosion | 3840 | 12.244 | 3.771 | 9.3 | 09:50 | 15 | 92 | 6 | Internal
4282.973 | Metal Loss | Close To | 3840 | 12.244 | 4.131 | 9.3 | 09:44 | 12 | 50 | [5 empty] | 0 | 0 | no | 0 |  | 0 | 0 |  | MATCHED | LOCKED |  |  | Lengkap | 4282.973 | Metal Loss | Close To | 3840 | 12.244 | 4.131 | 9.3 | 09:44 | 12 | 50
4283 | Metal Loss | Corrosion | 3840 | 12.244 | 4.158 | 9.3 | 09:36 | 11 | 64 | 6 | Internal |  |  |  | 0 | 0 | no | 0 | 0 | 0 | 0 | no | MATCHED | LOCKED |  |  | Lengkap | 4283 | Metal Loss | Corrosion | 3840 | 12.244 | 4.158 | 9.3 | 09:36 | 11 | 64 | 6 | Internal
4283.294 | Metal Loss | Corrosion | 3840 | 12.244 | 4.452 | 9.3 | 09:36 | 11 | 35 | 6 | Internal |  |  |  | 0 | 0 | no | 0 | 0 | 0 | 0 | no | MATCHED | LOCKED |  |  | Lengkap | 4283.294 | Metal Loss | Corrosion | 3840 | 12.244 | 4.452 | 9.3 | 09:36 | 11 | 35 | 6 | Internal
4286.117 | Metal Loss | Close To | 3840 | 12.244 | 7.275 | 9.3 | 05:12 | 22 | 149 | [5 empty] | 0 | 0 | no | 0 |  | 0 | 0 |  | MATCHED | LOCKED |  |  | Lengkap | 4286.117 | Metal Loss | Close To | 3840 | 12.244 | 7.275 | 9.3 | 05:12 | 22 | 149
4288.296 | Metal Loss | Corrosion | 3840 | 12.244 | 9.454 | 9.3 | 09:00 | 15 | 85 | 12 | External | 0.703 | 105.2 |  | 0 | 0 | no | 0 | 0 | 0 | 0 | no | MATCHED | LOCKED |  |  | Lengkap | 4288.296 | Metal Loss | Corrosion | 3840 | 12.244 | 9.454 | 9.3 | 09:00 | 15 | 85 | 12 | External | 0.703 | 105.2
4288.502 | Metal Loss | Corrosion | 3840 | 12.244 | 9.66 | 9.3 | 06:24 | 8 | 50 | 6 | External |  |  |  | 0 | 0 | no | 0 | 0 | 0 | 0 | no | MATCHED | LOCKED |  |  | Lengkap | 4288.502 | Metal Loss | Corrosion | 3840 | 12.244 | 9.66 | 9.3 | 06:24 | 8 | 50 | 6 | External
4288.594 | Metal Loss | Corrosion | 3840 | 12.244 | 9.752 | 9.3 | 09:40 | 22 | 64 | 7 | External |  |  |  | 0 | 0 | no | 0 | 0 | 0 | 0 | no | MATCHED | LOCKED |  |  | Lengkap | 4288.594 | Metal Loss | Corrosion | 3840 | 12.244 | 9.752 | 9.3 | 09:40 | 22 | 64 | 7 | External
4288.656 | Metal Loss | Corrosion | 3840 | 12.244 | 9.814 | 9.3 | 02:44 | 14 | 78 | 7 | External |  |  |  | 0 | 0 | no | 0 | 0 | 0 | 0 | no | MATCHED | LOCKED |  |  | Lengkap | 4288.656 | Metal Loss | Corrosion | 3840 | 12.244 | 9.814 | 9.3 | 02:44 | 14 | 78 | 7 | External
4288.658 | Metal Loss | Corrosion | 3840 | 12.244 | 9.816 | 9.3 | 05:08 | 21 | 71 | 10 | External | 0.704 | 105.1 |  | 0 | 0 | no | 0 | 0 | 0 | 0 | no | MATCHED | LOCKED |  |  | Lengkap | 4288.658 | Metal Loss | Corrosion | 3840 | 12.244 | 9.816 | 9.3 | 05:08 | 21 | 71 | 10 | External | 0.704 | 105.1
4288.766 | Metal Loss | Corrosion | 3840 | 12.244 | 9.924 | 9.3 | 05:04 | 10 | 28 | 6 | External |  |  |  | 0 | 0 | no | 0 | 0 | 0 | 0 | no | MATCHED | LOCKED |  |  | Lengkap | 4288.766 | Metal Loss | Corrosion | 3840 | 12.244 | 9.924 | 9.3 | 05:04 | 10 | 28 | 6 | External
4288.796 | Metal Loss | Corrosion | 3840 | 12.244 | 9.954 | 9.3 | 10:02 | 11 | 35 | 6 | External |  |  |  | 0 | 0 | no | 0 | 0 | 0 | 0 | no | MATCHED | LOCKED |  |  | Lengkap | 4288.796 | Metal Loss | Corrosion | 3840 | 12.244 | 9.954 | 9.3 | 10:02 | 11 | 35 | 6 | External
4288.984 | Metal Loss | CLUSTER corrosion | 3840 | 12.244 | 10.142 | 9.3 | 05:10 | 73 | 362 | 11 | External | 0.719 | 102.9 |  | 0 | 0 | no | 0 | 0 | 0 | 0 | no | MATCHED | LOCKED |  |  | Lengkap | 4288.984 | Metal Loss | CLUSTER corrosion | 3840 | 12.244 | 10.142 | 9.3 | 05:10 | 73 | 362 | 11 | External | 0.719 | 102.9
4289.002 | Metal Loss | CLUSTER corrosion | 3840 | 12.244 | 10.16 | 9.3 | 03:14 | 41 | 92 | 8 | External |  |  |  | 0 | 0 | no | 0 | 0 | 0 | 0 | no | MATCHED | LOCKED |  |  | Lengkap | 4289.002 | Metal Loss | CLUSTER corrosion | 3840 | 12.244 | 10.16 | 9.3 | 03:14 | 41 | 92 | 8 | External
4289.039 | Metal Loss | Corrosion | 3840 | 12.244 | 10.197 | 9.3 | 01:06 | 15 | 184 | 15 | External | 0.704 | 105.2 |  | 0 | 0 | no | 0 | 0 | 0 | 0 | no | MATCHED | LOCKED |  |  | Lengkap | 4289.039 | Metal Loss | Corrosion | 3840 | 12.244 | 10.197 | 9.3 | 01:06 | 15 | 184 | 15 | External | 0.704 | 105.2
4289.05 | Metal Loss | Corrosion | 3840 | 12.244 | 10.208 | 9.3 | 09:50 | 13 | 78 | 9 | External |  |  |  | 0 | 0 | no | 0 | 0 | 0 | 0 | no | MATCHED | LOCKED |  |  | Lengkap | 4289.05 | Metal Loss | Corrosion | 3840 | 12.244 | 10.208 | 9.3 | 09:50 | 13 | 78 | 9 | External
4289.051 | Metal Loss | Corrosion | 3840 | 12.244 | 10.209 | 9.3 | 11:30 | 9 | 85 | 7 | External |  |  |  | 0 | 0 | no | 0 | 0 | 0 | 0 | no | MATCHED | LOCKED |  |  | Lengkap | 4289.051 | Metal Loss | Corrosion | 3840 | 12.244 | 10.209 | 9.3 | 11:30 | 9 | 85 | 7 | External
4289.319 | Metal Loss | Corrosion | 3840 | 12.244 | 10.477 | 9.3 | 04:30 | 14 | 43 | 6 | External |  |  |  | 0 | 0 | no | 0 | 0 | 0 | 0 | no | MATCHED | LOCKED |  |  | Lengkap | 4289.319 | Metal Loss | Corrosion | 3840 | 12.244 | 10.477 | 9.3 | 04:30 | 14 | 43 | 6 | External
4289.604 | Metal Loss | Corrosion | 3840 | 12.244 | 10.762 | 9.3 | 05:04 | 15 | 57 | 6 | External |  |  |  | 0 | 0 | no | 0 | 0 | 0 | 0 | no | MATCHED | LOCKED |  |  | Lengkap | 4289.604 | Metal Loss | Corrosion | 3840 | 12.244 | 10.762 | 9.3 | 05:04 | 15 | 57 | 6 | External
4289.835 | Metal Loss | Corrosion | 3840 | 12.244 | 10.993 | 9.3 | 06:12 | 10 | 35 | 12 | Internal | 0.703 | 105.3 |  | 0 | 0 | no | 0 | 0 | 0 | 0 | no | MATCHED | LOCKED |  |  | Lengkap | 4289.835 | Metal Loss | Corrosion | 3840 | 12.244 | 10.993 | 9.3 | 06:12 | 10 | 35 | 12 | Internal | 0.703 | 105.3
4289.921 | Metal Loss | Corrosion | 3840 | 12.244 | 11.079 | 9.3 | 05:54 | 11 | 35 | 6 | Internal |  |  |  | 0 | 0 | no | 0 | 0 | 0 | 0 | no | MATCHED | LOCKED |  |  | Lengkap | 4289.921 | Metal Loss | Corrosion | 3840 | 12.244 | 11.079 | 9.3 | 05:54 | 11 | 35 | 6 | Internal
4289.979 | Metal Loss | CLUSTER corrosion | 3840 | 12.244 | 11.137 | 9.3 | 05:54 | 53 | 71 | 18 | Internal | 0.722 | 102.5 |  | 0 | 0 | no | 0 | 0 | 0 | 0 | no | MATCHED | LOCKED |  |  | Lengkap | 4289.979 | Metal Loss | CLUSTER corrosion | 3840 | 12.244 | 11.137 | 9.3 | 05:54 | 53 | 71 | 18 | Internal | 0.722 | 102.5
4289.991 | Metal Loss | Corrosion | 3840 | 12.244 | 11.149 | 9.3 | 05:02 | 11 | 35 | 15 | Internal | 0.703 | 105.3 |  | 0 | 0 | no | 0 | 0 | 0 | 0 | no | MATCHED | LOCKED |  |  | Lengkap | 4289.991 | Metal Loss | Corrosion | 3840 | 12.244 | 11.149 | 9.3 | 05:02 | 11 | 35 | 15 | Internal | 0.703 | 105.3
4290.11 | Metal Loss | Corrosion | 3840 | 12.244 | 11.268 | 9.3 | 06:18 | 9 | 28 | 7 | Internal |  |  |  | 0 | 0 | no | 0 | 0 | 0 | 0 | no | MATCHED | LOCKED |  |  | Lengkap | 4290.11 | Metal Loss | Corrosion | 3840 | 12.244 | 11.268 | 9.3 | 06:18 | 9 | 28 | 7 | Internal
4290.191 | Metal Loss | Corrosion | 3840 | 12.244 | 11.349 | 9.3 | 07:22 | 8 | 35 | 10 | Internal | 0.702 | 105.4 |  | 0 | 0 | no | 0 | 0 | 0 | 0 | no | MATCHED | LOCKED |  |  | Lengkap | 4290.191 | Metal Loss | Corrosion | 3840 | 12.244 | 11.349 | 9.3 | 07:22 | 8 | 35 | 10 | Internal | 0.702 | 105.4
4290.482 | Metal Loss | Corrosion | 3840 | 12.244 | 11.64 | 9.3 | 03:16 | 8 | 43 | 6 | Internal |  |  |  | 0 | 0 | no | 0 | 0 | 0 | 0 | no | MATCHED | LOCKED |  |  | Lengkap | 4290.482 | Metal Loss | Corrosion | 3840 | 12.244 | 11.64 | 9.3 | 03:16 | 8 | 43 | 6 | Internal
4290.544 | Metal Loss | Corrosion | 3840 | 12.244 | 11.702 | 9.3 | 09:20 | 13 | 35 | 6 | Internal |  |  |  | 0 | 0 | no | 0 | 0 | 0 | 0 | no | MATCHED | LOCKED |  |  | Lengkap | 4290.544 | Metal Loss | Corrosion | 3840 | 12.244 | 11.702 | 9.3 | 09:20 | 13 | 35 | 6 | Internal
4290.602 | Metal Loss | Corrosion | 3840 | 12.244 | 11.76 | 9.3 | 08:00 | 14 | 85 | 6 | Internal |  |  |  | 0 | 0 | no | 0 | 0 | 0 | 0 | no | MATCHED | LOCKED |  |  | Lengkap | 4290.602 | Metal Loss | Corrosion | 3840 | 12.244 | 11.76 | 9.3 | 08:00 | 14 | 85 | 6 | Internal
4290.616 | Metal Loss | Corrosion | 3840 | 12.244 | 11.774 | 9.3 | 09:20 | 10 | 28 | 6 | Internal |  |  |  | 0 | 0 | no | 0 | 0 | 0 | 0 | no | MATCHED | LOCKED |  |  | Lengkap | 4290.616 | Metal Loss | Corrosion | 3840 | 12.244 | 11.774 | 9.3 | 09:20 | 10 | 28 | 6 | Internal
4291.086 | Weld | Longitudinal weld pipe | 3850 | 10.063 |  | 9.3 | 07:50 | [7 empty] | 0 |  | no | 0 |  |  |  |  | MATCHED | LOCKED |  |  | Keduanya terbatas | 4291.086 | Weld | Longitudinal weld pipe | 3850 | 10.063 |  | 9.3 | 07:50
4291.121 | Metal Loss | Corrosion | 3850 | 10.063 | 0.035 | 9.3 | 07:34 | 14 | 99 | 12 | External | 0.703 | 105.2 | adj. to GW | 0 | 0 | no | 0 | 0 | 0 | 0 | no | MATCHED | LOCKED |  |  | Lengkap | 4291.121 | Metal Loss | Corrosion | 3850 | 10.063 | 0.035 | 9.3 | 07:34 | 14 | 99 | 12 | External | 0.703 | 105.2 | adj. to GW
4291.18 | Metal Loss | Corrosion | 3850 | 10.063 | 0.094 | 9.3 | 07:50 | 14 | 57 | 6 | External |  |  |  | 0 | 0 | no | 0 | 0 | 0 | 0 | no | MATCHED | LOCKED |  |  | Lengkap | 4291.18 | Metal Loss | Corrosion | 3850 | 10.063 | 0.094 | 9.3 | 07:50 | 14 | 57 | 6 | External
4291.368 | Metal Loss | Corrosion | 3850 | 10.063 | 0.282 | 9.3 | 07:26 | 15 | 50 | 7 | External |  |  |  | 0 | 0 | no | 0 | 0 | 0 | 0 | no | MATCHED | LOCKED |  |  | Lengkap | 4291.368 | Metal Loss | Corrosion | 3850 | 10.063 | 0.282 | 9.3 | 07:26 | 15 | 50 | 7 | External
4291.652 | Metal Loss | Corrosion | 3850 | 10.063 | 0.566 | 9.3 | 07:00 | 17 | 78 | 8 | External |  |  |  | 0 | 0 | no | 0 | 0 | 0 | 0 | no | MATCHED | LOCKED |  |  | Lengkap | 4291.652 | Metal Loss | Corrosion | 3850 | 10.063 | 0.566 | 9.3 | 07:00 | 17 | 78 | 8 | External
4291.789 | Metal Loss | Corrosion | 3850 | 10.063 | 0.703 | 9.3 | 07:28 | 8 | 35 | 6 | External |  |  |  | 0 | 0 | no | 0 | 0 | 0 | 0 | no | MATCHED | LOCKED |  |  | Lengkap | 4291.789 | Metal Loss | Corrosion | 3850 | 10.063 | 0.703 | 9.3 | 07:28 | 8 | 35 | 6 | External
4292.015 | Metal Loss | Corrosion | 3850 | 10.063 | 0.929 | 9.3 | 07:24 | 12 | 43 | 6 | External |  |  |  | 0 | 0 | no | 0 | 0 | 0 | 0 | no | MATCHED | LOCKED |  |  | Lengkap | 4292.015 | Metal Loss | Corrosion | 3850 | 10.063 | 0.929 | 9.3 | 07:24 | 12 | 43 | 6 | External
4292.432 | Metal Loss | Corrosion | 3850 | 10.063 | 1.346 | 9.3 | 08:18 | 12 | 50 | 7 | External |  |  |  | 0 | 0 | no | 0 | 0 | 0 | 0 | no | MATCHED | LOCKED |  |  | Lengkap | 4292.432 | Metal Loss | Corrosion | 3850 | 10.063 | 1.346 | 9.3 | 08:18 | 12 | 50 | 7 | External
4292.954 | Metal Loss | Corrosion | 3850 | 10.063 | 1.868 | 9.3 | 06:44 | 12 | 71 | 6 | External |  |  |  | 0 | 0 | no | 0 | 0 | 0 | 0 | no | MATCHED | LOCKED |  |  | Lengkap | 4292.954 | Metal Loss | Corrosion | 3850 | 10.063 | 1.868 | 9.3 | 06:44 | 12 | 71 | 6 | External
4293.1 | Metal Loss | CLUSTER corrosion | 3850 | 10.063 | 2.014 | 9.3 | 08:04 | 40 | 50 | 7 | External |  |  |  | 0 | 0 | no | 0 | 0 | 0 | 0 | no | MATCHED | LOCKED |  |  | Lengkap | 4293.1 | Metal Loss | CLUSTER corrosion | 3850 | 10.063 | 2.014 | 9.3 | 08:04 | 40 | 50 | 7 | External
4293.258 | Metal Loss | Corrosion | 3850 | 10.063 | 2.172 | 9.3 | 07:54 | 10 | 50 | 7 | External |  |  |  | 0 | 0 | no | 0 | 0 | 0 | 0 | no | MATCHED | LOCKED |  |  | Lengkap | 4293.258 | Metal Loss | Corrosion | 3850 | 10.063 | 2.172 | 9.3 | 07:54 | 10 | 50 | 7 | External
4293.272 | Metal Loss | Corrosion | 3850 | 10.063 | 2.186 | 9.3 | 07:02 | 19 | 64 | 7 | External |  |  |  | 0 | 0 | no | 0 | 0 | 0 | 0 | no | MATCHED | LOCKED |  |  | Lengkap | 4293.272 | Metal Loss | Corrosion | 3850 | 10.063 | 2.186 | 9.3 | 07:02 | 19 | 64 | 7 | External
4293.334 | Metal Loss | CLUSTER corrosion | 3850 | 10.063 | 2.248 | 9.3 | 07:34 | 40 | 35 | 7 | External |  |  |  | 0 | 0 | no | 0 | 0 | 0 | 0 | no | MATCHED | LOCKED |  |  | Lengkap | 4293.334 | Metal Loss | CLUSTER corrosion | 3850 | 10.063 | 2.248 | 9.3 | 07:34 | 40 | 35 | 7 | External
4293.465 | Metal Loss | CLUSTER corrosion | 3850 | 10.063 | 2.379 | 9.3 | 05:26 | 46 | 291 | 8 | External |  |  |  | 0 | 0 | no | 0 | 0 | 0 | 0 | no | MATCHED | LOCKED |  |  | Lengkap | 4293.465 | Metal Loss | CLUSTER corrosion | 3850 | 10.063 | 2.379 | 9.3 | 05:26 | 46 | 291 | 8 | External
4293.571 | Metal Loss | Corrosion | 3850 | 10.063 | 2.485 | 9.3 | 07:46 | 19 | 92 | 7 | External |  |  |  | 0 | 0 | no | 0 | 0 | 0 | 0 | no | MATCHED | LOCKED |  |  | Lengkap | 4293.571 | Metal Loss | Corrosion | 3850 | 10.063 | 2.485 | 9.3 | 07:46 | 19 | 92 | 7 | External
4293.732 | Metal Loss | Corrosion | 3850 | 10.063 | 2.646 | 9.3 | 08:20 | 21 | 18 | 10 | External | 0.704 | 105.1 |  | 0 | 0 | no | 0 | 0 | 0 | 0 | no | MATCHED | LOCKED |  |  | Lengkap | 4293.732 | Metal Loss | Corrosion | 3850 | 10.063 | 2.646 | 9.3 | 08:20 | 21 | 18 | 10 | External | 0.704 | 105.1
4293.928 | Metal Loss | Corrosion | 3850 | 10.063 | 2.842 | 9.3 | 08:56 | 15 | 78 | 7 | External |  |  |  | 0 | 0 | no | 0 | 0 | 0 | 0 | no | MATCHED | LOCKED |  |  | Lengkap | 4293.928 | Metal Loss | Corrosion | 3850 | 10.063 | 2.842 | 9.3 | 08:56 | 15 | 78 | 7 | External
4294.026 | Metal Loss | Corrosion | 3850 | 10.063 | 2.94 | 9.3 | 07:28 | 23 | 113 | 6 | External |  |  |  | 0 | 0 | no | 0 | 0 | 0 | 0 | no | MATCHED | LOCKED |  |  | Lengkap | 4294.026 | Metal Loss | Corrosion | 3850 | 10.063 | 2.94 | 9.3 | 07:28 | 23 | 113 | 6 | External
4294.033 | Metal Loss | Corrosion | 3850 | 10.063 | 2.947 | 9.3 | 09:16 | 8 | 28 | 6 | External |  |  |  | 0 | 0 | no | 0 | 0 | 0 | 0 | no | MATCHED | LOCKED |  |  | Lengkap | 4294.033 | Metal Loss | Corrosion | 3850 | 10.063 | 2.947 | 9.3 | 09:16 | 8 | 28 | 6 | External
4294.167 | Metal Loss | CLUSTER corrosion | 3850 | 10.063 | 3.081 | 9.3 | 07:36 | 32 | 128 | 9 | External |  |  |  | 0 | 0 | no | 0 | 0 | 0 | 0 | no | MATCHED | LOCKED |  |  | Lengkap | 4294.167 | Metal Loss | CLUSTER corrosion | 3850 | 10.063 | 3.081 | 9.3 | 07:36 | 32 | 128 | 9 | External
4294.315 | Metal Loss | Corrosion | 3850 | 10.063 | 3.229 | 9.3 | 08:18 | 8 | 35 | 8 | External |  |  |  | 0 | 0 | no | 0 | 0 | 0 | 0 | no | MATCHED | LOCKED |  |  | Lengkap | 4294.315 | Metal Loss | Corrosion | 3850 | 10.063 | 3.229 | 9.3 | 08:18 | 8 | 35 | 8 | External
4294.326 | Metal Loss | Corrosion | 3850 | 10.063 | 3.24 | 9.3 | 09:06 | 12 | 78 | 8 | External |  |  |  | 0 | 0 | no | 0 | 0 | 0 | 0 | no | MATCHED | LOCKED |  |  | Lengkap | 4294.326 | Metal Loss | Corrosion | 3850 | 10.063 | 3.24 | 9.3 | 09:06 | 12 | 78 | 8 | External
4294.851 | Metal Loss | Corrosion | 3850 | 10.063 | 3.765 | 9.3 | 08:00 | 10 | 57 | 6 | External |  |  |  | 0 | 0 | no | 0 | 0 | 0 | 0 | no | MATCHED | LOCKED |  |  | Lengkap | 4294.851 | Metal Loss | Corrosion | 3850 | 10.063 | 3.765 | 9.3 | 08:00 | 10 | 57 | 6 | External
4294.94 | Metal Loss | Corrosion | 3850 | 10.063 | 3.854 | 9.3 | 03:48 | 12 | 78 | 7 | External |  |  |  | 0 | 0 | no | 0 | 0 | 0 | 0 | no | MATCHED | LOCKED |  |  | Lengkap | 4294.94 | Metal Loss | Corrosion | 3850 | 10.063 | 3.854 | 9.3 | 03:48 | 12 | 78 | 7 | External
4295.197 | Metal Loss | Corrosion | 3850 | 10.063 | 4.111 | 9.3 | 03:08 | 15 | 92 | 6 | External |  |  |  | 0 | 0 | no | 0 | 0 | 0 | 0 | no | MATCHED | LOCKED |  |  | Lengkap | 4295.197 | Metal Loss | Corrosion | 3850 | 10.063 | 4.111 | 9.3 | 03:08 | 15 | 92 | 6 | External
4296.64 | Metal Loss | Corrosion | 3850 | 10.063 | 5.554 | 9.3 | 08:58 | 7 | 35 | 6 | External |  |  |  | 0 | 0 | no | 0 | 0 | 0 | 0 | no | MATCHED | LOCKED |  |  | Lengkap | 4296.64 | Metal Loss | Corrosion | 3850 | 10.063 | 5.554 | 9.3 | 08:58 | 7 | 35 | 6 | External
4296.835 | Metal Loss | Corrosion | 3850 | 10.063 | 5.749 | 9.3 | 03:42 | 11 | 99 | 6 | External |  |  |  | 0 | 0 | no | 0 | 0 | 0 | 0 | no | MATCHED | LOCKED |  |  | Lengkap | 4296.835 | Metal Loss | Corrosion | 3850 | 10.063 | 5.749 | 9.3 | 03:42 | 11 | 99 | 6 | External
4300.186 | Metal Loss | Corrosion | 3850 | 10.063 | 9.1 | 9.3 | 10:48 | 8 | 35 | 9 | External |  |  |  | 0 | 0 | no | 0 | 0 | 0 | 0 | no | MATCHED | LOCKED |  |  | Lengkap | 4300.186 | Metal Loss | Corrosion | 3850 | 10.063 | 9.1 | 9.3 | 10:48 | 8 | 35 | 9 | External
4301.149 | Weld | Longitudinal weld pipe | 3860 | 2.488 |  | 9.3 | 02:50 | [7 empty] | 0 |  | no | 0 |  |  |  |  | MATCHED | LOCKED |  |  | Keduanya terbatas | 4301.149 | Weld | Longitudinal weld pipe | 3860 | 2.488 |  | 9.3 | 02:50
4303.637 | Weld | Longitudinal weld pipe | 3870 | 12.227 |  | 9.3 | 02:42 | [7 empty] | 0 |  | no | 0 |  |  |  |  | MATCHED | LOCKED |  |  | Keduanya terbatas | 4303.637 | Weld | Longitudinal weld pipe | 3870 | 12.227 |  | 9.3 | 02:42
4305.31 | Metal Loss | Corrosion | 3870 | 12.227 | 1.673 | 9.3 | 06:02 | 18 | 78 | 7 | External |  |  |  | 0 | 0 | no | 0 | 0 | 0 | 0 | no | MATCHED | LOCKED |  |  | Lengkap | 4305.31 | Metal Loss | Corrosion | 3870 | 12.227 | 1.673 | 9.3 | 06:02 | 18 | 78 | 7 | External
4305.781 | Metal Loss | Corrosion | 3870 | 12.227 | 2.144 | 9.3 | 05:48 | 17 | 64 | 7 | External |  |  |  | 0 | 0 | no | 0 | 0 | 0 | 0 | no | MATCHED | LOCKED |  |  | Lengkap | 4305.781 | Metal Loss | Corrosion | 3870 | 12.227 | 2.144 | 9.3 | 05:48 | 17 | 64 | 7 | External
4309.168 | Metal Loss | Corrosion | 3870 | 12.227 | 5.531 | 9.3 | 05:00 | 9 | 35 | 9 | External |  |  |  | 0 | 0 | no | 0 | 0 | 0 | 0 | no | MATCHED | LOCKED |  |  | Lengkap | 4309.168 | Metal Loss | Corrosion | 3870 | 12.227 | 5.531 | 9.3 | 05:00 | 9 | 35 | 9 | External
4309.44 | Metal Loss | Corrosion | 3870 | 12.227 | 5.803 | 9.3 | 05:28 | 42 | 71 | 8 | External |  |  |  | 0 | 0 | no | 0 | 0 | 0 | 0 | no | MATCHED | LOCKED |  |  | Lengkap | 4309.44 | Metal Loss | Corrosion | 3870 | 12.227 | 5.803 | 9.3 | 05:28 | 42 | 71 | 8 | External
4309.662 | Metal Loss | Corrosion | 3870 | 12.227 | 6.025 | 9.3 | 05:14 | 34 | 71 | 12 | External | 0.708 | 104.5 |  | 0 | 0 | no | 0 | 0 | 0 | 0 | no | MATCHED | LOCKED |  |  | Lengkap | 4309.662 | Metal Loss | Corrosion | 3870 | 12.227 | 6.025 | 9.3 | 05:14 | 34 | 71 | 12 | External | 0.708 | 104.5
4309.768 | Metal Loss | Corrosion | 3870 | 12.227 | 6.131 | 9.3 | 05:42 | 16 | 43 | 13 | External | 0.704 | 105.2 |  | 0 | 0 | no | 0 | 0 | 0 | 0 | no | MATCHED | LOCKED |  |  | Lengkap | 4309.768 | Metal Loss | Corrosion | 3870 | 12.227 | 6.131 | 9.3 | 05:42 | 16 | 43 | 13 | External | 0.704 | 105.2
4309.807 | Casing | Start | 3870 | 12.227 | 6.17 | 9.3 |  | 14351 | [14 empty] | ONLY IN NEW | LOCKED |  |  | Hanya NEW
[23 empty] | ONLY IN OLD | OPEN |  |  | Hanya OLD | 4309.807 | Casing | Start | 3870 | 12.227 | 6.17 | 9.3 |  | 14351
4309.842 | Metal Loss | Corrosion | 3870 | 12.227 | 6.205 | 9.3 | 06:26 | 17 | 57 | 6 | External |  |  | under casing | 0 | 0 | no | 0 | 0 | 0 | 0 | no | MATCHED | LOCKED |  |  | Lengkap | 4309.842 | Metal Loss | Corrosion | 3870 | 12.227 | 6.205 | 9.3 | 06:26 | 17 | 57 | 6 | External |  |  | under casing
4310.033 | Metal Loss | Corrosion | 3870 | 12.227 | 6.396 | 9.3 | 05:54 | 15 | 35 | 9 | External |  |  | under casing | 0 | 0 | no | 0 | 0 | 0 | 0 | no | MATCHED | LOCKED |  |  | Lengkap | 4310.033 | Metal Loss | Corrosion | 3870 | 12.227 | 6.396 | 9.3 | 05:54 | 15 | 35 | 9 | External |  |  | under casing
4310.182 | Metal Loss | Corrosion | 3870 | 12.227 | 6.545 | 9.3 | 05:46 | 12 | 28 | 9 | External |  |  | under casing | 0 | 0 | no | 0 | 0 | 0 | 0 | no | MATCHED | LOCKED |  |  | Lengkap | 4310.182 | Metal Loss | Corrosion | 3870 | 12.227 | 6.545 | 9.3 | 05:46 | 12 | 28 | 9 | External |  |  | under casing
4315.864 | Weld | Longitudinal weld pipe | 3880 | 12.168 |  | 9.3 | 02:02 | [7 empty] | 0 |  | no | 0 |  |  |  |  | MATCHED | LOCKED |  |  | Keduanya terbatas | 4315.864 | Weld | Longitudinal weld pipe | 3880 | 12.168 |  | 9.3 | 02:02
4318.617 | Metal Loss | Corrosion | 3880 | 12.168 | 2.753 | 9.3 | 06:56 | 7 | 64 | 6 | External |  |  | under casing | 0 | 0 | no | 0 | 0 | 0 | 0 | no | MATCHED | LOCKED |  |  | Lengkap | 4318.617 | Metal Loss | Corrosion | 3880 | 12.168 | 2.753 | 9.3 | 06:56 | 7 | 64 | 6 | External |  |  | under casing
4323.308 | Metal Loss | Corrosion | 3880 | 12.168 | 7.444 | 9.3 | 04:24 | 14 | 92 | 6 | External |  |  | under casing | 0 | 0 | no | 0 | 0 | 0 | 0 | no | MATCHED | LOCKED |  |  | Lengkap | 4323.308 | Metal Loss | Corrosion | 3880 | 12.168 | 7.444 | 9.3 | 04:24 | 14 | 92 | 6 | External |  |  | under casing
4323.47 | Metal Loss | Corrosion | 3880 | 12.168 | 7.606 | 9.3 | 05:08 | 14 | 35 | 6 | External |  |  | under casing | 0 | 0 | no | 0 | 0 | 0 | 0 | no | MATCHED | LOCKED |  |  | Lengkap | 4323.47 | Metal Loss | Corrosion | 3880 | 12.168 | 7.606 | 9.3 | 05:08 | 14 | 35 | 6 | External |  |  | under casing
4323.596 | Metal Loss | Corrosion | 3880 | 12.168 | 7.732 | 9.3 | 05:02 | 13 | 14 | 7 | External |  |  | under casing | 0 | 0 | no | 0 | 0 | 0 | 0 | no | MATCHED | LOCKED |  |  | Lengkap | 4323.596 | Metal Loss | Corrosion | 3880 | 12.168 | 7.732 | 9.3 | 05:02 | 13 | 14 | 7 | External |  |  | under casing
4323.764 | Metal Loss | Corrosion | 3880 | 12.168 | 7.9 | 9.3 | 03:42 | 11 | 43 | 11 | External | 0.703 | 105.3 | under casing | 0 | 0 | no | 0 | 0 | 0 | 0 | no | MATCHED | LOCKED |  |  | Lengkap | 4323.764 | Metal Loss | Corrosion | 3880 | 12.168 | 7.9 | 9.3 | 03:42 | 11 | 43 | 11 | External | 0.703 | 105.3 | under casing
4323.823 | Metal Loss | Corrosion | 3880 | 12.168 | 7.959 | 9.3 | 03:18 | 8 | 21 | 6 | External |  |  | under casing | 0 | 0 | no | 0 | 0 | 0 | 0 | no | MATCHED | LOCKED |  |  | Lengkap | 4323.823 | Metal Loss | Corrosion | 3880 | 12.168 | 7.959 | 9.3 | 03:18 | 8 | 21 | 6 | External |  |  | under casing
4323.944 | Metal Loss | Corrosion | 3880 | 12.168 | 8.08 | 9.3 | 04:54 | 21 | 35 | 6 | External |  |  | under casing | 0 | 0 | no | 0 | 0 | 0 | 0 | no | MATCHED | LOCKED |  |  | Lengkap | 4323.944 | Metal Loss | Corrosion | 3880 | 12.168 | 8.08 | 9.3 | 04:54 | 21 | 35 | 6 | External |  |  | under casing
4324.126 | Metal Loss | Corrosion | 3880 | 12.168 | 8.262 | 9.3 | 03:32 | 17 | 28 | 11 | External | 0.704 | 105.2 | under casing | 0 | 0 | no | 0 | 0 | 0 | 0 | no | MATCHED | LOCKED |  |  | Lengkap | 4324.126 | Metal Loss | Corrosion | 3880 | 12.168 | 8.262 | 9.3 | 03:32 | 17 | 28 | 11 | External | 0.704 | 105.2 | under casing
4324.147 | Metal Loss | Corrosion | 3880 | 12.168 | 8.283 | 9.3 | 04:52 | 15 | 64 | 19 | External | 0.704 | 105.1 | under casing | 0 | 0 | no | 0 | 0 | 0 | 0 | no | MATCHED | LOCKED |  |  | Lengkap | 4324.147 | Metal Loss | Corrosion | 3880 | 12.168 | 8.283 | 9.3 | 04:52 | 15 | 64 | 19 | External | 0.704 | 105.1 | under casing
4324.158 | Casing | End | 3880 | 12.168 | 8.294 | 9.3 | [16 empty] | ONLY IN NEW | LOCKED |  |  | Hanya NEW
[23 empty] | ONLY IN OLD | OPEN |  |  | Hanya OLD | 4324.158 | Casing | End | 3880 | 12.168 | 8.294 | 9.3
4324.256 | Metal Loss | CLUSTER corrosion | 3880 | 12.168 | 8.392 | 9.3 | 04:36 | 32 | 106 | 8 | External |  |  |  | 0 | 0 | no | 0 | 0 | 0 | 0 | no | MATCHED | LOCKED |  |  | Lengkap | 4324.256 | Metal Loss | CLUSTER corrosion | 3880 | 12.168 | 8.392 | 9.3 | 04:36 | 32 | 106 | 8 | External
4324.358 | Metal Loss | Corrosion | 3880 | 12.168 | 8.494 | 9.3 | 03:04 | 20 | 57 | 7 | External |  |  |  | 0 | 0 | no | 0 | 0 | 0 | 0 | no | MATCHED | LOCKED |  |  | Lengkap | 4324.358 | Metal Loss | Corrosion | 3880 | 12.168 | 8.494 | 9.3 | 03:04 | 20 | 57 | 7 | External
4324.424 | Metal Loss | Corrosion | 3880 | 12.168 | 8.56 | 9.3 | 04:24 | 12 | 16 | 10 | External | 0.703 | 105.3 |  | 0 | 0 | no | 0 | 0 | 0 | 0 | no | MATCHED | LOCKED |  |  | Lengkap | 4324.424 | Metal Loss | Corrosion | 3880 | 12.168 | 8.56 | 9.3 | 04:24 | 12 | 16 | 10 | External | 0.703 | 105.3
4324.624 | Metal Loss | Corrosion | 3880 | 12.168 | 8.76 | 9.3 | 04:26 | 18 | 71 | 8 | External |  |  |  | 0 | 0 | no | 0 | 0 | 0 | 0 | no | MATCHED | LOCKED |  |  | Lengkap | 4324.624 | Metal Loss | Corrosion | 3880 | 12.168 | 8.76 | 9.3 | 04:26 | 18 | 71 | 8 | External
4324.929 | Metal Loss | Corrosion | 3880 | 12.168 | 9.065 | 9.3 | 04:14 | 9 | 21 | 12 | External | 0.702 | 105.3 |  | 0 | 0 | no | 0 | 0 | 0 | 0 | no | MATCHED | LOCKED |  |  | Lengkap | 4324.929 | Metal Loss | Corrosion | 3880 | 12.168 | 9.065 | 9.3 | 04:14 | 9 | 21 | 12 | External | 0.702 | 105.3
4324.974 | Metal Loss | Corrosion | 3880 | 12.168 | 9.11 | 9.3 | 04:30 | 8 | 35 | 7 | External |  |  |  | 0 | 0 | no | 0 | 0 | 0 | 0 | no | MATCHED | LOCKED |  |  | Lengkap | 4324.974 | Metal Loss | Corrosion | 3880 | 12.168 | 9.11 | 9.3 | 04:30 | 8 | 35 | 7 | External
4325.092 | Metal Loss | Corrosion | 3880 | 12.168 | 9.228 | 9.3 | 04:12 | 30 | 24 | 11 | External | 0.707 | 104.7 |  | 0 | 0 | no | 0 | 0 | 0 | 0 | no | MATCHED | LOCKED |  |  | Lengkap | 4325.092 | Metal Loss | Corrosion | 3880 | 12.168 | 9.228 | 9.3 | 04:12 | 30 | 24 | 11 | External | 0.707 | 104.7
4325.42 | Metal Loss | Corrosion | 3880 | 12.168 | 9.556 | 9.3 | 04:28 | 12 | 50 | 6 | External |  |  |  | 0 | 0 | no | 0 | 0 | 0 | 0 | no | MATCHED | LOCKED |  |  | Lengkap | 4325.42 | Metal Loss | Corrosion | 3880 | 12.168 | 9.556 | 9.3 | 04:28 | 12 | 50 | 6 | External
4325.493 | Metal Loss | Corrosion | 3880 | 12.168 | 9.629 | 9.3 | 04:24 | 12 | 28 | 6 | External |  |  |  | 0 | 0 | no | 0 | 0 | 0 | 0 | no | MATCHED | LOCKED |  |  | Lengkap | 4325.493 | Metal Loss | Corrosion | 3880 | 12.168 | 9.629 | 9.3 | 04:24 | 12 | 28 | 6 | External
4326.077 | Metal Loss | Corrosion | 3880 | 12.168 | 10.213 | 9.3 | 02:56 | 12 | 43 | 6 | External |  |  |  | 0 | 0 | no | 0 | 0 | 0 | 0 | no | MATCHED | LOCKED |  |  | Lengkap | 4326.077 | Metal Loss | Corrosion | 3880 | 12.168 | 10.213 | 9.3 | 02:56 | 12 | 43 | 6 | External
4327.38 | Metal Loss | CLUSTER corrosion | 3880 | 12.168 | 11.516 | 9.3 | 04:04 | 29 | 156 | 8 | External |  |  |  | 0 | 0 | no | 0 | 0 | 0 | 0 | no | MATCHED | LOCKED |  |  | Lengkap | 4327.38 | Metal Loss | CLUSTER corrosion | 3880 | 12.168 | 11.516 | 9.3 | 04:04 | 29 | 156 | 8 | External
4327.56 | Metal Loss | Corrosion | 3880 | 12.168 | 11.696 | 9.3 | 04:40 | 10 | 43 | 8 | External |  |  |  | 0 | 0 | no | 0 | 0 | 0 | 0 | no | MATCHED | LOCKED |  |  | Lengkap | 4327.56 | Metal Loss | Corrosion | 3880 | 12.168 | 11.696 | 9.3 | 04:40 | 10 | 43 | 8 | External
4328.032 | Weld | Longitudinal weld pipe | 3890 | 9.098 |  | 9.3 | 06:52 | [7 empty] | 0 |  | no | 0 |  |  |  |  | MATCHED | LOCKED |  |  | Keduanya terbatas | 4328.032 | Weld | Longitudinal weld pipe | 3890 | 9.098 |  | 9.3 | 06:52
4328.199 | Metal Loss | Corrosion | 3890 | 9.098 | 0.167 | 9.3 | 04:24 | 9 | 35 | 6 | External |  |  |  | 0 | 0 | no | 0 | 0 | 0 | 0 | no | MATCHED | LOCKED |  |  | Lengkap | 4328.199 | Metal Loss | Corrosion | 3890 | 9.098 | 0.167 | 9.3 | 04:24 | 9 | 35 | 6 | External
4337.13 | Weld | Longitudinal weld pipe | 3900 | 10.636 |  | 9.3 | 01:30 | [7 empty] | 0 |  | no | 0 |  |  |  |  | MATCHED | LOCKED |  |  | Keduanya terbatas | 4337.13 | Weld | Longitudinal weld pipe | 3900 | 10.636 |  | 9.3 | 01:30
4340.841 | Metal Loss | Corrosion | 3900 | 10.636 | 3.711 | 9.3 | 03:06 | 9 | 64 | 9 | External |  |  |  | 0 | 0 | no | 0 | 0 | 0 | 0 | no | MATCHED | LOCKED |  |  | Lengkap | 4340.841 | Metal Loss | Corrosion | 3900 | 10.636 | 3.711 | 9.3 | 03:06 | 9 | 64 | 9 | External
4344.996 | Metal Loss | Corrosion | 3900 | 10.636 | 7.866 | 9.3 | 07:56 | 17 | 28 | 12 | External | 0.704 | 105.2 |  | 0 | 0 | no | 0 | 0 | 0 | 0 | no | MATCHED | LOCKED |  |  | Lengkap | 4344.996 | Metal Loss | Corrosion | 3900 | 10.636 | 7.866 | 9.3 | 07:56 | 17 | 28 | 12 | External | 0.704 | 105.2
4347.766 | Weld | Longitudinal weld pipe | 3910 | 12.217 |  | 9.3 | 03:58 | [7 empty] | 0 |  | no | 0 |  |  |  |  | MATCHED | LOCKED |  |  | Keduanya terbatas | 4347.766 | Weld | Longitudinal weld pipe | 3910 | 12.217 |  | 9.3 | 03:58
4359.983 | Weld | Longitudinal weld pipe | 3920 | 12.226 |  | 9.3 | 08:06 | [7 empty] | 0 |  | no | 0 |  |  |  |  | MATCHED | LOCKED |  |  | Keduanya terbatas | 4359.983 | Weld | Longitudinal weld pipe | 3920 | 12.226 |  | 9.3 | 08:06
4364.376 | Metal Loss | Close To | 3920 | 12.226 | 4.393 | 9.3 | 00:52 | 34 | 50 | [5 empty] | 0 | 0 | no | 0 |  | 0 | 0 |  | MATCHED | LOCKED |  |  | Lengkap | 4364.376 | Metal Loss | Close To | 3920 | 12.226 | 4.393 | 9.3 | 00:52 | 34 | 50
4367.226 | Metal Loss | Close To | 3920 | 12.226 | 7.243 | 9.3 | 10:50 | 56 | 106 | [5 empty] | 0 | 0 | no | 0 |  | 0 | 0 |  | MATCHED | LOCKED |  |  | Lengkap | 4367.226 | Metal Loss | Close To | 3920 | 12.226 | 7.243 | 9.3 | 10:50 | 56 | 106
4368.21 | Metal Loss | Close To | 3920 | 12.226 | 8.227 | 9.3 | 09:16 | 161 | 199 | [5 empty] | 0 | 0 | no | 0 |  | 0 | 0 |  | MATCHED | LOCKED |  |  | Lengkap | 4368.21 | Metal Loss | Close To | 3920 | 12.226 | 8.227 | 9.3 | 09:16 | 161 | 199
4369.276 | Metal Loss | Corrosion | 3920 | 12.226 | 9.293 | 9.3 | 05:24 | 7 | 21 | 6 | External |  |  |  | 0 | 0 | no | 0 | 0 | 0 | 0 | no | MATCHED | LOCKED |  |  | Lengkap | 4369.276 | Metal Loss | Corrosion | 3920 | 12.226 | 9.293 | 9.3 | 05:24 | 7 | 21 | 6 | External
4372.209 | Weld | Longitudinal weld pipe | 3930 | 12.327 |  | 9.3 | 10:34 | [7 empty] | 0 |  | no | 0 |  |  |  |  | MATCHED | LOCKED |  |  | Keduanya terbatas | 4372.209 | Weld | Longitudinal weld pipe | 3930 | 12.327 |  | 9.3 | 10:34
4384.536 | Weld | Longitudinal weld pipe | 3940 | 12.201 |  | 9.3 | 03:56 | [7 empty] | 0 |  | no | 0 |  |  |  |  | MATCHED | LOCKED |  |  | Keduanya terbatas | 4384.536 | Weld | Longitudinal weld pipe | 3940 | 12.201 |  | 9.3 | 03:56
4386.467 | Metal Loss | Corrosion | 3940 | 12.201 | 1.931 | 9.3 | 04:06 | 9 | 43 | 6 | External |  |  |  | 0 | 0 | no | 0 | 0 | 0 | 0 | no | MATCHED | LOCKED |  |  | Lengkap | 4386.467 | Metal Loss | Corrosion | 3940 | 12.201 | 1.931 | 9.3 | 04:06 | 9 | 43 | 6 | External
4386.583 | Metal Loss | Corrosion | 3940 | 12.201 | 2.047 | 9.3 | 04:04 | 28 | 92 | 10 | External | 0.706 | 104.9 |  | 0 | 0 | no | 0 | 0 | 0 | 0 | no | MATCHED | LOCKED |  |  | Lengkap | 4386.583 | Metal Loss | Corrosion | 3940 | 12.201 | 2.047 | 9.3 | 04:04 | 28 | 92 | 10 | External | 0.706 | 104.9
4386.631 | Metal Loss | Corrosion | 3940 | 12.201 | 2.095 | 9.3 | 01:24 | 14 | 64 | 6 | External |  |  |  | 0 | 0 | no | 0 | 0 | 0 | 0 | no | MATCHED | LOCKED |  |  | Lengkap | 4386.631 | Metal Loss | Corrosion | 3940 | 12.201 | 2.095 | 9.3 | 01:24 | 14 | 64 | 6 | External
4386.749 | Metal Loss | Corrosion | 3940 | 12.201 | 2.213 | 9.3 | 03:52 | 14 | 85 | 7 | External |  |  |  | 0 | 0 | no | 0 | 0 | 0 | 0 | no | MATCHED | LOCKED |  |  | Lengkap | 4386.749 | Metal Loss | Corrosion | 3940 | 12.201 | 2.213 | 9.3 | 03:52 | 14 | 85 | 7 | External
4396.737 | Weld | Longitudinal weld pipe | 3950 | 11.21 |  | 9.3 | 00:46 | [7 empty] | 0 |  | no | 0 |  |  |  |  | MATCHED | LOCKED |  |  | Keduanya terbatas | 4396.737 | Weld | Longitudinal weld pipe | 3950 | 11.21 |  | 9.3 | 00:46
4407.947 | Weld | Longitudinal weld pipe | 3960 | 11.201 |  | 9.3 | 05:40 | [7 empty] | 0 |  | no | 0 |  |  |  |  | MATCHED | LOCKED |  |  | Keduanya terbatas | 4407.947 | Weld | Longitudinal weld pipe | 3960 | 11.201 |  | 9.3 | 05:40
4408.813 | Metal Loss | Close To | 3960 | 11.201 | 0.866 | 9.3 | 10:18 | 30 | 50 | [5 empty] | 0 | 0 | no | 0 |  | 0 | 0 |  | MATCHED | LOCKED |  |  | Lengkap | 4408.813 | Metal Loss | Close To | 3960 | 11.201 | 0.866 | 9.3 | 10:18 | 30 | 50
4408.941 | Metal Loss | Close To | 3960 | 11.201 | 0.994 | 9.3 | 06:40 | 28 | 57 | [5 empty] | 0 | 0 | no | 0 |  | 0 | 0 |  | MATCHED | LOCKED |  |  | Lengkap | 4408.941 | Metal Loss | Close To | 3960 | 11.201 | 0.994 | 9.3 | 06:40 | 28 | 57
4419.148 | Weld | Longitudinal weld pipe | 3970 | 12.219 |  | 9.3 | 08:36 | [7 empty] | 0 |  | no | 0 |  |  |  |  | MATCHED | LOCKED |  |  | Keduanya terbatas | 4419.148 | Weld | Longitudinal weld pipe | 3970 | 12.219 |  | 9.3 | 08:36
4421.433 | Metal Loss | Corrosion | 3970 | 12.219 | 2.285 | 9.3 | 07:58 | 11 | 50 | 14 | External | 0.703 | 105.3 |  | 0 | 0 | no | 0 | 0 | 0 | 0 | no | MATCHED | LOCKED |  |  | Lengkap | 4421.433 | Metal Loss | Corrosion | 3970 | 12.219 | 2.285 | 9.3 | 07:58 | 11 | 50 | 14 | External | 0.703 | 105.3
4431.367 | Weld | Longitudinal weld pipe | 3980 | 12.223 |  | 9.3 | 07:06 | [7 empty] | 0 |  | no | 0 |  |  |  |  | MATCHED | LOCKED |  |  | Keduanya terbatas | 4431.367 | Weld | Longitudinal weld pipe | 3980 | 12.223 |  | 9.3 | 07:06
4432.987 | Marker | AGM | 3980 | 12.223 | 1.62 | 9.3 | [7 empty] | KM 4500 | 0 | 0 | [6 empty] | MATCHED | LOCKED |  |  | Keduanya terbatas | 4432.987 | Marker | AGM | 3980 | 12.223 | 1.62 | 9.3 | [7 empty] | KM 4500
4443.59 | Weld | Longitudinal weld pipe | 3990 | 10.464 |  | 9.3 | 09:32 | [7 empty] | 0 |  | no | 0 |  |  |  |  | MATCHED | LOCKED |  |  | Keduanya terbatas | 4443.59 | Weld | Longitudinal weld pipe | 3990 | 10.464 |  | 9.3 | 09:32
4454.054 | Weld | Longitudinal weld pipe | 4000 | 12.271 |  | 9.3 | 00:10 | [7 empty] | 0 |  | no | 0 |  |  |  |  | MATCHED | LOCKED |  |  | Keduanya terbatas | 4454.054 | Weld | Longitudinal weld pipe | 4000 | 12.271 |  | 9.3 | 00:10
4455.67 | Metal Loss | Corrosion | 4000 | 12.271 | 1.616 | 9.3 | 00:24 | 27 | 78 | 8 | External |  |  |  | 0 | 0 | no | 0 | 0 | 0 | 0 | no | MATCHED | LOCKED |  |  | Lengkap | 4455.67 | Metal Loss | Corrosion | 4000 | 12.271 | 1.616 | 9.3 | 00:24 | 27 | 78 | 8 | External
4455.8 | Metal Loss | Corrosion | 4000 | 12.271 | 1.746 | 9.3 | 00:40 | 13 | 50 | 7 | External |  |  |  | 0 | 0 | no | 0 | 0 | 0 | 0 | no | MATCHED | LOCKED |  |  | Lengkap | 4455.8 | Metal Loss | Corrosion | 4000 | 12.271 | 1.746 | 9.3 | 00:40 | 13 | 50 | 7 | External
4460.405 | Dent |  | 4000 | 12.271 | 6.351 | 9.3 | 08:40 | 102 | 220 | 1 |  |  |  |  | 0 | 0 | no | 0 | 0 | 0 | 0 |  | MATCHED | LOCKED |  |  | Lengkap | 4460.405 | Dent |  | 4000 | 12.271 | 6.351 | 9.3 | 08:40 | 102 | 220 | 1
4466.325 | Weld | Longitudinal weld pipe | 4010 | 12.155 |  | 9.3 | 08:52 | [7 empty] | 0 |  | no | 0 |  |  |  |  | MATCHED | LOCKED |  |  | Keduanya terbatas | 4466.325 | Weld | Longitudinal weld pipe | 4010 | 12.155 |  | 9.3 | 08:52
4472.711 | Metal Loss | Close To | 4010 | 12.155 | 6.386 | 9.3 | 11:26 | 49 | 71 | [5 empty] | 0 | 0 | no | 0 |  | 0 | 0 |  | MATCHED | LOCKED |  |  | Lengkap | 4472.711 | Metal Loss | Close To | 4010 | 12.155 | 6.386 | 9.3 | 11:26 | 49 | 71
4478.48 | Weld | Longitudinal weld pipe | 4020 | 12.057 |  | 9.3 | 00:34 | [7 empty] | 0 |  | no | 0 |  |  |  |  | MATCHED | LOCKED |  |  | Keduanya terbatas | 4478.48 | Weld | Longitudinal weld pipe | 4020 | 12.057 |  | 9.3 | 00:34
4490.537 | Weld | Longitudinal weld pipe | 4030 | 12.184 |  | 9.3 | 10:54 | [7 empty] | 0 |  | no | 0 |  |  |  |  | MATCHED | LOCKED |  |  | Keduanya terbatas | 4490.537 | Weld | Longitudinal weld pipe | 4030 | 12.184 |  | 9.3 | 10:54
4499.665 | Metal Loss | Corrosion | 4030 | 12.184 | 9.128 | 9.3 | 04:42 | 9 | 43 | 8 | External |  |  |  | 0 | 0 | no | 0 | 0 | 0 | 0 | no | MATCHED | LOCKED |  |  | Lengkap | 4499.665 | Metal Loss | Corrosion | 4030 | 12.184 | 9.128 | 9.3 | 04:42 | 9 | 43 | 8 | External
4502.721 | Weld | Longitudinal weld pipe | 4040 | 12.219 |  | 9.3 | 06:46 | [7 empty] | 0 |  | no | 0 |  |  |  |  | MATCHED | LOCKED |  |  | Keduanya terbatas | 4502.721 | Weld | Longitudinal weld pipe | 4040 | 12.219 |  | 9.3 | 06:46
4514.94 | Weld | Longitudinal weld pipe | 4050 | 12.229 |  | 9.3 | 07:42 | [7 empty] | 0 |  | no | 0 |  |  |  |  | MATCHED | LOCKED |  |  | Keduanya terbatas | 4514.94 | Weld | Longitudinal weld pipe | 4050 | 12.229 |  | 9.3 | 07:42
4527.169 | Weld | Longitudinal weld pipe | 4060 | 12.254 |  | 9.3 | [8 empty] | 0 | [7 empty] | MATCHED | LOCKED |  |  | Keduanya terbatas | 4527.169 | Weld | Longitudinal weld pipe | 4060 | 12.254 |  | 9.3
4537.831 | Metal Loss | Corrosion | 4060 | 12.254 | 10.662 | 9.3 | 11:44 | 13 | 50 | 20 | External | 0.704 | 105.1 |  | 0 | 0 | no | 0 | 0 | 0 | 0 | no | MATCHED | LOCKED |  |  | Lengkap | 4537.831 | Metal Loss | Corrosion | 4060 | 12.254 | 10.662 | 9.3 | 11:44 | 13 | 50 | 20 | External | 0.704 | 105.1
4539.423 | Weld | Longitudinal weld pipe | 4070 | 12.221 |  | 9.3 | 02:50 | [7 empty] | 0 |  | no | 0 |  |  |  |  | MATCHED | LOCKED |  |  | Keduanya terbatas | 4539.423 | Weld | Longitudinal weld pipe | 4070 | 12.221 |  | 9.3 | 02:50
4551.512 | Metal Loss | Corrosion | 4070 | 12.221 | 12.089 | 9.3 | 06:22 | 7 | 35 | 8 | External |  |  |  | 0 | 0 | no | 0 | 0 | 0 | 0 | no | MATCHED | LOCKED |  |  | Lengkap | 4551.512 | Metal Loss | Corrosion | 4070 | 12.221 | 12.089 | 9.3 | 06:22 | 7 | 35 | 8 | External
4551.644 | Weld | Longitudinal weld pipe | 4080 | 12.215 |  | 9.3 | 01:20 | [7 empty] | 0 |  | no | 0 |  |  |  |  | MATCHED | LOCKED |  |  | Keduanya terbatas | 4551.644 | Weld | Longitudinal weld pipe | 4080 | 12.215 |  | 9.3 | 01:20
4563.859 | Weld | Longitudinal weld pipe | 4090 | 12.209 |  | 9.3 | 05:22 | [7 empty] | 0 |  | no | 0 |  |  |  |  | MATCHED | LOCKED |  |  | Keduanya terbatas | 4563.859 | Weld | Longitudinal weld pipe | 4090 | 12.209 |  | 9.3 | 05:22
4576.068 | Weld | Longitudinal weld pipe | 4100 | 12.239 |  | 9.3 | 01:34 | [7 empty] | 0 |  | no | 0 |  |  |  |  | MATCHED | LOCKED |  |  | Keduanya terbatas | 4576.068 | Weld | Longitudinal weld pipe | 4100 | 12.239 |  | 9.3 | 01:34
4588.307 | Weld | Longitudinal weld pipe | 4110 | 12.232 |  | 9.3 | 06:20 | [7 empty] | 0 |  | no | 0 |  |  |  |  | MATCHED | LOCKED |  |  | Keduanya terbatas | 4588.307 | Weld | Longitudinal weld pipe | 4110 | 12.232 |  | 9.3 | 06:20
4600.539 | Weld | Longitudinal weld pipe | 4120 | 12.219 |  | 9.3 | 11:12 | [7 empty] | 0 |  | no | 0 |  |  |  |  | MATCHED | LOCKED |  |  | Keduanya terbatas | 4600.539 | Weld | Longitudinal weld pipe | 4120 | 12.219 |  | 9.3 | 11:12
4612.758 | Weld | Longitudinal weld pipe | 4130 | 12.2 |  | 9.3 | 11:20 | [7 empty] | 0 |  | no | 0 |  |  |  |  | MATCHED | LOCKED |  |  | Keduanya terbatas | 4612.758 | Weld | Longitudinal weld pipe | 4130 | 12.2 |  | 9.3 | 11:20
4624.958 | Weld | Longitudinal weld pipe | 4140 | 12.197 |  | 9.3 | 03:06 | [7 empty] | 0 |  | no | 0 |  |  |  |  | MATCHED | LOCKED |  |  | Keduanya terbatas | 4624.958 | Weld | Longitudinal weld pipe | 4140 | 12.197 |  | 9.3 | 03:06
4628.677 | Metal Loss | Close To | 4140 | 12.197 | 3.719 | 9.3 | 09:14 | 30 | 64 | [5 empty] | 0 | 0 | no | 0 |  | 0 | 0 |  | MATCHED | LOCKED |  |  | Lengkap | 4628.677 | Metal Loss | Close To | 4140 | 12.197 | 3.719 | 9.3 | 09:14 | 30 | 64
4637.155 | Weld | Longitudinal weld pipe | 4150 | 12.286 |  | 9.3 | 00:10 | [7 empty] | 0 |  | no | 0 |  |  |  |  | MATCHED | LOCKED |  |  | Keduanya terbatas | 4637.155 | Weld | Longitudinal weld pipe | 4150 | 12.286 |  | 9.3 | 00:10
4639.842 | Metal Loss | Corrosion | 4150 | 12.286 | 2.687 | 9.3 | 08:02 | 6 | 21 | 6 | External |  |  |  | 0 | 0 | no | 0 | 0 | 0 | 0 | no | MATCHED | LOCKED |  |  | Lengkap | 4639.842 | Metal Loss | Corrosion | 4150 | 12.286 | 2.687 | 9.3 | 08:02 | 6 | 21 | 6 | External
4640.412 | Metal Loss | Corrosion | 4150 | 12.286 | 3.257 | 9.3 | 06:32 | 8 | 43 | 6 | External |  |  |  | 0 | 0 | no | 0 | 0 | 0 | 0 | no | MATCHED | LOCKED |  |  | Lengkap | 4640.412 | Metal Loss | Corrosion | 4150 | 12.286 | 3.257 | 9.3 | 06:32 | 8 | 43 | 6 | External
4641.513 | Metal Loss | Corrosion | 4150 | 12.286 | 4.358 | 9.3 | 06:40 | 10 | 43 | 6 | External |  |  |  | 0 | 0 | no | 0 | 0 | 0 | 0 | no | MATCHED | LOCKED |  |  | Lengkap | 4641.513 | Metal Loss | Corrosion | 4150 | 12.286 | 4.358 | 9.3 | 06:40 | 10 | 43 | 6 | External
4649.441 | Weld | Longitudinal weld pipe | 4160 | 12.164 |  | 9.3 | 07:38 | [7 empty] | 0 |  | no | 0 |  |  |  |  | MATCHED | LOCKED |  |  | Keduanya terbatas | 4649.441 | Weld | Longitudinal weld pipe | 4160 | 12.164 |  | 9.3 | 07:38
4661.605 | Weld | Longitudinal weld pipe | 4170 | 12.214 |  | 9.3 | 00:40 | [7 empty] | 0 |  | no | 0 |  |  |  |  | MATCHED | LOCKED |  |  | Keduanya terbatas | 4661.605 | Weld | Longitudinal weld pipe | 4170 | 12.214 |  | 9.3 | 00:40
4673.819 | Weld | Longitudinal weld pipe | 4180 | 12.18 |  | 9.3 | 09:50 | [7 empty] | 0 |  | no | 0 |  |  |  |  | MATCHED | LOCKED |  |  | Keduanya terbatas | 4673.819 | Weld | Longitudinal weld pipe | 4180 | 12.18 |  | 9.3 | 09:50
4684.358 | Metal Loss | Corrosion | 4180 | 12.18 | 10.539 | 9.3 | 03:54 | 7 | 35 | 11 | External | 0.702 | 105.4 |  | 0 | 0 | no | 0 | 0 | 0 | 0 | no | MATCHED | LOCKED |  |  | Lengkap | 4684.358 | Metal Loss | Corrosion | 4180 | 12.18 | 10.539 | 9.3 | 03:54 | 7 | 35 | 11 | External | 0.702 | 105.4
4685.999 | Weld | Longitudinal weld pipe | 4190 | 12.208 |  | 9.3 | 03:26 | [7 empty] | 0 |  | no | 0 |  |  |  |  | MATCHED | LOCKED |  |  | Keduanya terbatas | 4685.999 | Weld | Longitudinal weld pipe | 4190 | 12.208 |  | 9.3 | 03:26
4698.207 | Weld | Longitudinal weld pipe | 4200 | 12.238 |  | 9.3 | 00:20 | [7 empty] | 0 |  | no | 0 |  |  |  |  | MATCHED | LOCKED |  |  | Keduanya terbatas | 4698.207 | Weld | Longitudinal weld pipe | 4200 | 12.238 |  | 9.3 | 00:20
4705.108 | Metal Loss | Corrosion | 4200 | 12.238 | 6.901 | 9.3 | 07:46 | 19 | 106 | 11 | External | 0.704 | 105.1 |  | 0 | 0 | no | 0 | 0 | 0 | 0 | no | MATCHED | LOCKED |  |  | Lengkap | 4705.108 | Metal Loss | Corrosion | 4200 | 12.238 | 6.901 | 9.3 | 07:46 | 19 | 106 | 11 | External | 0.704 | 105.1
4705.128 | Metal Loss | Corrosion | 4200 | 12.238 | 6.921 | 9.3 | 06:34 | 13 | 85 | 6 | External |  |  |  | 0 | 0 | no | 0 | 0 | 0 | 0 | no | MATCHED | LOCKED |  |  | Lengkap | 4705.128 | Metal Loss | Corrosion | 4200 | 12.238 | 6.921 | 9.3 | 06:34 | 13 | 85 | 6 | External
4705.23 | Metal Loss | Corrosion | 4200 | 12.238 | 7.023 | 9.3 | 08:32 | 12 | 99 | 15 | External | 0.703 | 105.2 |  | 0 | 0 | no | 0 | 0 | 0 | 0 | no | MATCHED | LOCKED |  |  | Lengkap | 4705.23 | Metal Loss | Corrosion | 4200 | 12.238 | 7.023 | 9.3 | 08:32 | 12 | 99 | 15 | External | 0.703 | 105.2
4705.244 | Metal Loss | Corrosion | 4200 | 12.238 | 7.037 | 9.3 | 07:36 | 8 | 50 | 16 | External | 0.703 | 105.3 |  | 0 | 0 | no | 0 | 0 | 0 | 0 | no | MATCHED | LOCKED |  |  | Lengkap | 4705.244 | Metal Loss | Corrosion | 4200 | 12.238 | 7.037 | 9.3 | 07:36 | 8 | 50 | 16 | External | 0.703 | 105.3
4705.258 | Metal Loss | Corrosion | 4200 | 12.238 | 7.051 | 9.3 | 06:48 | 6 | 28 | 12 | External | 0.702 | 105.4 |  | 0 | 0 | no | 0 | 0 | 0 | 0 | no | MATCHED | LOCKED |  |  | Lengkap | 4705.258 | Metal Loss | Corrosion | 4200 | 12.238 | 7.051 | 9.3 | 06:48 | 6 | 28 | 12 | External | 0.702 | 105.4
4709.981 | Metal Loss | Corrosion | 4200 | 12.238 | 11.774 | 9.3 | 07:30 | 12 | 64 | 6 | External |  |  |  | 0 | 0 | no | 0 | 0 | 0 | 0 | no | MATCHED | LOCKED |  |  | Lengkap | 4709.981 | Metal Loss | Corrosion | 4200 | 12.238 | 11.774 | 9.3 | 07:30 | 12 | 64 | 6 | External
4710.445 | Weld | Longitudinal weld pipe | 4210 | 12.243 |  | 9.3 | 09:14 | [7 empty] | 0 |  | no | 0 |  |  |  |  | MATCHED | LOCKED |  |  | Keduanya terbatas | 4710.445 | Weld | Longitudinal weld pipe | 4210 | 12.243 |  | 9.3 | 09:14
4710.574 | Metal Loss | Corrosion | 4210 | 12.243 | 0.129 | 9.3 | 04:44 | 23 | 177 | 42 | External | 0.716 | 103.4 | poss. int | 0 | 0 | no | 0 | 0 | 0 | 0 | no | MATCHED | LOCKED |  |  | Lengkap | 4710.574 | Metal Loss | Corrosion | 4210 | 12.243 | 0.129 | 9.3 | 04:44 | 23 | 177 | 42 | External | 0.716 | 103.4 | poss. int
4722.688 | Weld | Longitudinal weld pipe | 4220 | 12.217 |  | 9.3 | 10:44 | [7 empty] | 0 |  | no | 0 |  |  |  |  | MATCHED | LOCKED |  |  | Keduanya terbatas | 4722.688 | Weld | Longitudinal weld pipe | 4220 | 12.217 |  | 9.3 | 10:44
4734.905 | Weld | Longitudinal weld pipe | 4230 | 12.202 |  | 9.3 | 07:14 | [7 empty] | 0 |  | no | 0 |  |  |  |  | MATCHED | LOCKED |  |  | Keduanya terbatas | 4734.905 | Weld | Longitudinal weld pipe | 4230 | 12.202 |  | 9.3 | 07:14
4746.622 | Metal Loss | Corrosion | 4230 | 12.202 | 11.717 | 9.3 | 06:36 | 12 | 57 | 6 | External |  |  |  | 0 | 0 | no | 0 | 0 | 0 | 0 | no | MATCHED | LOCKED |  |  | Lengkap | 4746.622 | Metal Loss | Corrosion | 4230 | 12.202 | 11.717 | 9.3 | 06:36 | 12 | 57 | 6 | External
4747.107 | Weld | Longitudinal weld pipe | 4240 | 12.163 |  | 9.3 | 10:54 | [7 empty] | 0 |  | no | 0 |  |  |  |  | MATCHED | LOCKED |  |  | Keduanya terbatas | 4747.107 | Weld | Longitudinal weld pipe | 4240 | 12.163 |  | 9.3 | 10:54
4759.27 | Weld | Longitudinal weld pipe | 4250 | 12.211 |  | 9.3 | 06:08 | [7 empty] | 0 |  | no | 0 |  |  |  |  | MATCHED | LOCKED |  |  | Keduanya terbatas | 4759.27 | Weld | Longitudinal weld pipe | 4250 | 12.211 |  | 9.3 | 06:08
4771.481 | Weld | Longitudinal weld pipe | 4260 | 12.204 |  | 9.3 | 00:08 | [7 empty] | 0 |  | no | 0 |  |  |  |  | MATCHED | LOCKED |  |  | Keduanya terbatas | 4771.481 | Weld | Longitudinal weld pipe | 4260 | 12.204 |  | 9.3 | 00:08
4771.699 | Metal Loss | Corrosion | 4260 | 12.204 | 0.218 | 9.3 | 03:50 | 9 | 57 | 6 | Internal |  |  |  | 0 | 0 | no | 0 | 0 | 0 | 0 | no | MATCHED | LOCKED |  |  | Lengkap | 4771.699 | Metal Loss | Corrosion | 4260 | 12.204 | 0.218 | 9.3 | 03:50 | 9 | 57 | 6 | Internal
4771.82 | Metal Loss | CLUSTER corrosion | 4260 | 12.204 | 0.339 | 9.3 | 03:26 | 16 | 78 | 7 | Internal |  |  |  | 0 | 0 | no | 0 | 0 | 0 | 0 | no | MATCHED | LOCKED |  |  | Lengkap | 4771.82 | Metal Loss | CLUSTER corrosion | 4260 | 12.204 | 0.339 | 9.3 | 03:26 | 16 | 78 | 7 | Internal
4771.946 | Metal Loss | Corrosion | 4260 | 12.204 | 0.465 | 9.3 | 03:26 | 12 | 78 | 7 | Internal |  |  |  | 0 | 0 | no | 0 | 0 | 0 | 0 | no | MATCHED | LOCKED |  |  | Lengkap | 4771.946 | Metal Loss | Corrosion | 4260 | 12.204 | 0.465 | 9.3 | 03:26 | 12 | 78 | 7 | Internal
4772.128 | Metal Loss | Corrosion | 4260 | 12.204 | 0.647 | 9.3 | 04:00 | 8 | 21 | 6 | Internal |  |  |  | 0 | 0 | no | 0 | 0 | 0 | 0 | no | MATCHED | LOCKED |  |  | Lengkap | 4772.128 | Metal Loss | Corrosion | 4260 | 12.204 | 0.647 | 9.3 | 04:00 | 8 | 21 | 6 | Internal
4772.172 | Metal Loss | Corrosion | 4260 | 12.204 | 0.691 | 9.3 | 03:20 | 6 | 28 | 6 | Internal |  |  |  | 0 | 0 | no | 0 | 0 | 0 | 0 | no | MATCHED | LOCKED |  |  | Lengkap | 4772.172 | Metal Loss | Corrosion | 4260 | 12.204 | 0.691 | 9.3 | 03:20 | 6 | 28 | 6 | Internal
4783.685 | Weld | Longitudinal weld pipe | 4270 | 1.47 |  | 9.3 | 04:14 | [7 empty] | 0 |  | no | 0 |  |  |  |  | MATCHED | LOCKED |  |  | Keduanya terbatas | 4783.685 | Weld | Longitudinal weld pipe | 4270 | 1.47 |  | 9.3 | 04:14
4785.155 | Weld | Longitudinal weld pipe | 4280 | 12.057 |  | 9.3 | 01:42 | [7 empty] | 0 |  | no | 0 |  |  |  |  | MATCHED | LOCKED |  |  | Keduanya terbatas | 4785.155 | Weld | Longitudinal weld pipe | 4280 | 12.057 |  | 9.3 | 01:42
4792.986 | Metal Loss | Corrosion | 4280 | 12.057 | 7.831 | 9.3 | 02:44 | 6 | 71 | 6 | External |  |  |  | 0 | 0 | no | 0 | 0 | 0 | 0 | no | MATCHED | LOCKED |  |  | Lengkap | 4792.986 | Metal Loss | Corrosion | 4280 | 12.057 | 7.831 | 9.3 | 02:44 | 6 | 71 | 6 | External
4797.212 | Weld | Longitudinal weld pipe | 4290 | 12.128 |  | 9.3 | 02:44 | [7 empty] | 0 |  | no | 0 |  |  |  |  | MATCHED | LOCKED |  |  | Keduanya terbatas | 4797.212 | Weld | Longitudinal weld pipe | 4290 | 12.128 |  | 9.3 | 02:44
4802.932 | Metal Loss | Corrosion | 4290 | 12.128 | 5.72 | 9.3 | 07:52 | 25 | 128 | 12 | External | 0.706 | 104.9 |  | 0 | 0 | no | 0 | 0 | 0 | 0 | no | MATCHED | LOCKED |  |  | Lengkap | 4802.932 | Metal Loss | Corrosion | 4290 | 12.128 | 5.72 | 9.3 | 07:52 | 25 | 128 | 12 | External | 0.706 | 104.9
4803.063 | Metal Loss | Corrosion | 4290 | 12.128 | 5.851 | 9.3 | 08:16 | 18 | 121 | 12 | External | 0.704 | 105.1 |  | 0 | 0 | no | 0 | 0 | 0 | 0 | no | MATCHED | LOCKED |  |  | Lengkap | 4803.063 | Metal Loss | Corrosion | 4290 | 12.128 | 5.851 | 9.3 | 08:16 | 18 | 121 | 12 | External | 0.704 | 105.1
4804.163 | Metal Loss | Corrosion | 4290 | 12.128 | 6.951 | 9.3 | 07:58 | 20 | 113 | 12 | External | 0.704 | 105.1 |  | 0 | 0 | no | 0 | 0 | 0 | 0 | no | MATCHED | LOCKED |  |  | Lengkap | 4804.163 | Metal Loss | Corrosion | 4290 | 12.128 | 6.951 | 9.3 | 07:58 | 20 | 113 | 12 | External | 0.704 | 105.1
4806.683 | Metal Loss | Corrosion | 4290 | 12.128 | 9.471 | 9.3 | 06:42 | 14 | 85 | 6 | External |  |  |  | 0 | 0 | no | 0 | 0 | 0 | 0 | no | MATCHED | LOCKED |  |  | Lengkap | 4806.683 | Metal Loss | Corrosion | 4290 | 12.128 | 9.471 | 9.3 | 06:42 | 14 | 85 | 6 | External
4809.34 | Weld | Longitudinal weld pipe | 4300 | 12.061 |  | 9.3 | 02:44 | [7 empty] | 0 |  | no | 0 |  |  |  |  | MATCHED | LOCKED |  |  | Keduanya terbatas | 4809.34 | Weld | Longitudinal weld pipe | 4300 | 12.061 |  | 9.3 | 02:44
4818.943 | Metal Loss | Corrosion | 4300 | 12.061 | 9.603 | 9.3 | 05:50 | 14 | 64 | 7 | External |  |  |  | 0 | 0 | no | 0 | 0 | 0 | 0 | no | MATCHED | LOCKED |  |  | Lengkap | 4818.943 | Metal Loss | Corrosion | 4300 | 12.061 | 9.603 | 9.3 | 05:50 | 14 | 64 | 7 | External
4821.401 | Weld | Longitudinal weld pipe | 4310 | 12.211 |  | 9.3 | 05:18 | [7 empty] | 0 |  | no | 0 |  |  |  |  | MATCHED | LOCKED |  |  | Keduanya terbatas | 4821.401 | Weld | Longitudinal weld pipe | 4310 | 12.211 |  | 9.3 | 05:18
4833.612 | Weld | Longitudinal weld pipe | 4320 | 12.251 |  | 9.3 | 01:38 | [7 empty] | 0 |  | no | 0 |  |  |  |  | MATCHED | LOCKED |  |  | Keduanya terbatas | 4833.612 | Weld | Longitudinal weld pipe | 4320 | 12.251 |  | 9.3 | 01:38
4845.863 | Weld | Longitudinal weld pipe | 4330 | 12.213 |  | 9.3 | 02:40 | [7 empty] | 0 |  | no | 0 |  |  |  |  | MATCHED | LOCKED |  |  | Keduanya terbatas | 4845.863 | Weld | Longitudinal weld pipe | 4330 | 12.213 |  | 9.3 | 02:40
4858.076 | Weld | Longitudinal weld pipe | 4340 | 12.195 |  | 9.3 | 08:20 | [7 empty] | 0 |  | no | 0 |  |  |  |  | MATCHED | LOCKED |  |  | Keduanya terbatas | 4858.076 | Weld | Longitudinal weld pipe | 4340 | 12.195 |  | 9.3 | 08:20
4858.077 | Weld |  | 4340 | 12.195 | 0.001 | 9.3 | 11:46 |  | 156 | [5 empty] | 0 | 0 | no | 0 |  |  | 0 |  | MATCHED | LOCKED |  |  | Lengkap | 4858.077 | Weld |  | 4340 | 12.195 | 0.001 | 9.3 | 11:46 |  | 156
4870.271 | Weld | Longitudinal weld pipe | 4350 | 12.223 |  | 9.3 | 06:08 | [7 empty] | 0 |  | no | 0 |  |  |  |  | MATCHED | LOCKED |  |  | Keduanya terbatas | 4870.271 | Weld | Longitudinal weld pipe | 4350 | 12.223 |  | 9.3 | 06:08
4870.938 | Metal Loss | Corrosion | 4350 | 12.223 | 0.667 | 9.3 | 01:50 | 8 | 21 | 7 | Internal |  |  |  | 0 | 0 | no | 0 | 0 | 0 | 0 | no | MATCHED | LOCKED |  |  | Lengkap | 4870.938 | Metal Loss | Corrosion | 4350 | 12.223 | 0.667 | 9.3 | 01:50 | 8 | 21 | 7 | Internal
4882.494 | Weld | Longitudinal weld pipe | 4360 | 12.19 |  | 9.3 | 07:10 | [7 empty] | 0 |  | no | 0 |  |  |  |  | MATCHED | LOCKED |  |  | Keduanya terbatas | 4882.494 | Weld | Longitudinal weld pipe | 4360 | 12.19 |  | 9.3 | 07:10
4893.272 | Metal Loss | Corrosion | 4360 | 12.19 | 10.778 | 9.3 | 06:52 | 9 | 43 | 7 | Internal |  |  |  | 0 | 0 | no | 0 | 0 | 0 | 0 | no | MATCHED | LOCKED |  |  | Lengkap | 4893.272 | Metal Loss | Corrosion | 4360 | 12.19 | 10.778 | 9.3 | 06:52 | 9 | 43 | 7 | Internal
4893.484 | Metal Loss | Corrosion | 4360 | 12.19 | 10.99 | 9.3 | 06:36 | 8 | 43 | 6 | Internal |  |  |  | 0 | 0 | no | 0 | 0 | 0 | 0 | no | MATCHED | LOCKED |  |  | Lengkap | 4893.484 | Metal Loss | Corrosion | 4360 | 12.19 | 10.99 | 9.3 | 06:36 | 8 | 43 | 6 | Internal
4893.49 | Metal Loss | Corrosion | 4360 | 12.19 | 10.996 | 9.3 | 07:28 | 12 | 28 | 6 | Internal |  |  |  | 0 | 0 | no | 0 | 0 | 0 | 0 | no | MATCHED | LOCKED |  |  | Lengkap | 4893.49 | Metal Loss | Corrosion | 4360 | 12.19 | 10.996 | 9.3 | 07:28 | 12 | 28 | 6 | Internal
4893.596 | Metal Loss | Corrosion | 4360 | 12.19 | 11.102 | 9.3 | 06:34 | 11 | 78 | 7 | Internal |  |  |  | 0 | 0 | no | 0 | 0 | 0 | 0 | no | MATCHED | LOCKED |  |  | Lengkap | 4893.596 | Metal Loss | Corrosion | 4360 | 12.19 | 11.102 | 9.3 | 06:34 | 11 | 78 | 7 | Internal
4893.689 | Metal Loss | Corrosion | 4360 | 12.19 | 11.195 | 9.3 | 07:06 | 15 | 78 | 7 | Internal |  |  |  | 0 | 0 | no | 0 | 0 | 0 | 0 | no | MATCHED | LOCKED |  |  | Lengkap | 4893.689 | Metal Loss | Corrosion | 4360 | 12.19 | 11.195 | 9.3 | 07:06 | 15 | 78 | 7 | Internal
4893.795 | Metal Loss | Corrosion | 4360 | 12.19 | 11.301 | 9.3 | 06:42 | 19 | 71 | 6 | Internal |  |  |  | 0 | 0 | no | 0 | 0 | 0 | 0 | no | MATCHED | LOCKED |  |  | Lengkap | 4893.795 | Metal Loss | Corrosion | 4360 | 12.19 | 11.301 | 9.3 | 06:42 | 19 | 71 | 6 | Internal
4894.133 | Metal Loss | Corrosion | 4360 | 12.19 | 11.639 | 9.3 | 07:08 | 15 | 64 | 6 | Internal |  |  |  | 0 | 0 | no | 0 | 0 | 0 | 0 | no | MATCHED | LOCKED |  |  | Lengkap | 4894.133 | Metal Loss | Corrosion | 4360 | 12.19 | 11.639 | 9.3 | 07:08 | 15 | 64 | 6 | Internal
4894.684 | Weld | Longitudinal weld pipe | 4370 | 12.188 |  | 9.3 | 00:40 | [7 empty] | 0 |  | no | 0 |  |  |  |  | MATCHED | LOCKED |  |  | Keduanya terbatas | 4894.684 | Weld | Longitudinal weld pipe | 4370 | 12.188 |  | 9.3 | 00:40
4906.872 | Weld | Longitudinal weld pipe | 4380 | 12.199 |  | 9.3 | 03:28 | [7 empty] | 0 |  | no | 0 |  |  |  |  | MATCHED | LOCKED |  |  | Keduanya terbatas | 4906.872 | Weld | Longitudinal weld pipe | 4380 | 12.199 |  | 9.3 | 03:28
4919.071 | Weld | Longitudinal weld pipe | 4390 | 12.198 |  | 9.3 | 03:48 | [7 empty] | 0 |  | no | 0 |  |  |  |  | MATCHED | LOCKED |  |  | Keduanya terbatas | 4919.071 | Weld | Longitudinal weld pipe | 4390 | 12.198 |  | 9.3 | 03:48
4931.269 | Weld | Longitudinal weld pipe | 4400 | 12.195 |  | 9.3 | 09:50 | [7 empty] | 0 |  | no | 0 |  |  |  |  | MATCHED | LOCKED |  |  | Keduanya terbatas | 4931.269 | Weld | Longitudinal weld pipe | 4400 | 12.195 |  | 9.3 | 09:50
4943.464 | Weld | Longitudinal weld pipe | 4410 | 12.048 |  | 9.3 | 03:30 | [7 empty] | 0 |  | no | 0 |  |  |  |  | MATCHED | LOCKED |  |  | Keduanya terbatas | 4943.464 | Weld | Longitudinal weld pipe | 4410 | 12.048 |  | 9.3 | 03:30
4955.512 | Weld | Longitudinal weld pipe | 4420 | 12.196 |  | 9.3 | 09:50 | [7 empty] | 0 |  | no | 0 |  |  |  |  | MATCHED | LOCKED |  |  | Keduanya terbatas | 4955.512 | Weld | Longitudinal weld pipe | 4420 | 12.196 |  | 9.3 | 09:50
4967.708 | Weld | Longitudinal weld pipe | 4430 | 12.26 |  | 9.3 | 06:20 | [7 empty] | 0 |  | no | 0 |  |  |  |  | MATCHED | LOCKED |  |  | Keduanya terbatas | 4967.708 | Weld | Longitudinal weld pipe | 4430 | 12.26 |  | 9.3 | 06:20
4979.968 | Weld | Longitudinal weld pipe | 4440 | 12.183 |  | 9.3 | 08:26 | [7 empty] | 0 |  | no | 0 |  |  |  |  | MATCHED | LOCKED |  |  | Keduanya terbatas | 4979.968 | Weld | Longitudinal weld pipe | 4440 | 12.183 |  | 9.3 | 08:26
4983.209 | Metal Loss | Corrosion | 4440 | 12.183 | 3.241 | 9.3 | 06:40 | 17 | 113 | 15 | External | 0.704 | 105.1 |  | 0 | 0 | no | 0 | 0 | 0 | 0 | no | MATCHED | LOCKED |  |  | Lengkap | 4983.209 | Metal Loss | Corrosion | 4440 | 12.183 | 3.241 | 9.3 | 06:40 | 17 | 113 | 15 | External | 0.704 | 105.1
4983.226 | Metal Loss | Corrosion | 4440 | 12.183 | 3.258 | 9.3 | 05:08 | 14 | 85 | 19 | External | 0.704 | 105.1 |  | 0 | 0 | no | 0 | 0 | 0 | 0 | no | MATCHED | LOCKED |  |  | Lengkap | 4983.226 | Metal Loss | Corrosion | 4440 | 12.183 | 3.258 | 9.3 | 05:08 | 14 | 85 | 19 | External | 0.704 | 105.1
4992.151 | Weld | Longitudinal weld pipe | 4450 | 12.192 |  | 9.3 | 00:28 | [7 empty] | 0 |  | no | 0 |  |  |  |  | MATCHED | LOCKED |  |  | Keduanya terbatas | 4992.151 | Weld | Longitudinal weld pipe | 4450 | 12.192 |  | 9.3 | 00:28
5004.343 | Weld | Longitudinal weld pipe | 4460 | 12.236 |  | 9.3 | [8 empty] | 0 | [7 empty] | MATCHED | LOCKED |  |  | Keduanya terbatas | 5004.343 | Weld | Longitudinal weld pipe | 4460 | 12.236 |  | 9.3
5013.343 | Metal Loss | Corrosion | 4460 | 12.236 | 9 | 9.3 | 00:06 | 7 | 28 | 6 | External |  |  |  | 0 | 0 | no | 0 | 0 | 0 | 0 | no | MATCHED | LOCKED |  |  | Lengkap | 5013.343 | Metal Loss | Corrosion | 4460 | 12.236 | 9 | 9.3 | 00:06 | 7 | 28 | 6 | External
5016.579 | Weld | Longitudinal weld pipe | 4470 | 12.232 |  | 9.3 | 11:02 | [7 empty] | 0 |  | no | 0 |  |  |  |  | MATCHED | LOCKED |  |  | Keduanya terbatas | 5016.579 | Weld | Longitudinal weld pipe | 4470 | 12.232 |  | 9.3 | 11:02
5016.58 | Weld |  | 4470 | 12.232 | 0.001 | 9.3 | 06:28 |  | 177 | [5 empty] | 0 | 0 | no | 0 |  |  | 0 |  | MATCHED | LOCKED |  |  | Lengkap | 5016.58 | Weld |  | 4470 | 12.232 | 0.001 | 9.3 | 06:28 |  | 177
5028.811 | Weld | Longitudinal weld pipe | 4480 | 12.358 |  | 9.3 | 05:50 | [7 empty] | 0 |  | no | 0 |  |  |  |  | MATCHED | LOCKED |  |  | Keduanya terbatas | 5028.811 | Weld | Longitudinal weld pipe | 4480 | 12.358 |  | 9.3 | 05:50
5036.012 | Marker | AGM | 4480 | 12.358 | 7.201 | 9.3 | [7 empty] | KM 5000 | 0 | 0 | [6 empty] | MATCHED | LOCKED |  |  | Keduanya terbatas | 5036.012 | Marker | AGM | 4480 | 12.358 | 7.201 | 9.3 | [7 empty] | KM 5000
5041.169 | Weld | Longitudinal weld pipe | 4490 | 12.213 |  | 9.3 | 10:44 | [7 empty] | 0 |  | no | 0 |  |  |  |  | MATCHED | LOCKED |  |  | Keduanya terbatas | 5041.169 | Weld | Longitudinal weld pipe | 4490 | 12.213 |  | 9.3 | 10:44
5045.055 | Metal Loss | Corrosion | 4490 | 12.213 | 3.886 | 9.3 | 11:22 | 33 | 57 | 8 | External |  |  |  | 0 | 0 | no | 0 | 0 | 0 | 0 | no | MATCHED | LOCKED |  |  | Lengkap | 5045.055 | Metal Loss | Corrosion | 4490 | 12.213 | 3.886 | 9.3 | 11:22 | 33 | 57 | 8 | External
5053.382 | Weld | Longitudinal weld pipe | 4500 | 12.216 |  | 9.3 | 02:24 | [7 empty] | 0 |  | no | 0 |  |  |  |  | MATCHED | LOCKED |  |  | Keduanya terbatas | 5053.382 | Weld | Longitudinal weld pipe | 4500 | 12.216 |  | 9.3 | 02:24
5065.598 | Weld | Longitudinal weld pipe | 4510 | 12.234 |  | 9.3 | 00:20 | [7 empty] | 0 |  | no | 0 |  |  |  |  | MATCHED | LOCKED |  |  | Keduanya terbatas | 5065.598 | Weld | Longitudinal weld pipe | 4510 | 12.234 |  | 9.3 | 00:20
5065.599 | Weld |  | 4510 | 12.234 | 0.001 | 9.3 | 04:38 |  | 99 | [5 empty] | 0 | 0 | no | 0 |  |  | 0 |  | MATCHED | LOCKED |  |  | Lengkap | 5065.599 | Weld |  | 4510 | 12.234 | 0.001 | 9.3 | 04:38 |  | 99
5077.832 | Weld | Longitudinal weld pipe | 4520 | 12.208 |  | 9.3 | 03:44 | [7 empty] | 0 |  | no | 0 |  |  |  |  | MATCHED | LOCKED |  |  | Keduanya terbatas | 5077.832 | Weld | Longitudinal weld pipe | 4520 | 12.208 |  | 9.3 | 03:44
5090.04 | Weld | Longitudinal weld pipe | 4530 | 12.217 |  | 9.3 | 01:08 | [7 empty] | 0 |  | no | 0 |  |  |  |  | MATCHED | LOCKED |  |  | Keduanya terbatas | 5090.04 | Weld | Longitudinal weld pipe | 4530 | 12.217 |  | 9.3 | 01:08
5102.257 | Weld | Longitudinal weld pipe | 4540 | 12.208 |  | 9.3 | 09:12 | [7 empty] | 0 |  | no | 0 |  |  |  |  | MATCHED | LOCKED |  |  | Keduanya terbatas | 5102.257 | Weld | Longitudinal weld pipe | 4540 | 12.208 |  | 9.3 | 09:12
5114.465 | Weld | Longitudinal weld pipe | 4550 | 12.255 |  | 9.3 | 01:50 | [7 empty] | 0 |  | no | 0 |  |  |  |  | MATCHED | LOCKED |  |  | Keduanya terbatas | 5114.465 | Weld | Longitudinal weld pipe | 4550 | 12.255 |  | 9.3 | 01:50
5120.007 | Metal Loss | Close To | 4550 | 12.255 | 5.542 | 9.3 | 04:48 | 27 | 35 | [5 empty] | 0 | 0 | no | 0 |  | 0 | 0 |  | MATCHED | LOCKED |  |  | Lengkap | 5120.007 | Metal Loss | Close To | 4550 | 12.255 | 5.542 | 9.3 | 04:48 | 27 | 35
5126.72 | Weld | Longitudinal weld pipe | 4560 | 12.22 |  | 9.3 | 03:06 | [7 empty] | 0 |  | no | 0 |  |  |  |  | MATCHED | LOCKED |  |  | Keduanya terbatas | 5126.72 | Weld | Longitudinal weld pipe | 4560 | 12.22 |  | 9.3 | 03:06
5133.337 | Metal Loss | Close To | 4560 | 12.22 | 6.617 | 9.3 | 10:20 | 40 | 71 | [5 empty] | 0 | 0 | no | 0 |  | 0 | 0 |  | MATCHED | LOCKED |  |  | Lengkap | 5133.337 | Metal Loss | Close To | 4560 | 12.22 | 6.617 | 9.3 | 10:20 | 40 | 71
5138.94 | Weld | Longitudinal weld pipe | 4570 | 12.239 |  | 9.3 | 10:10 | [7 empty] | 0 |  | no | 0 |  |  |  |  | MATCHED | LOCKED |  |  | Keduanya terbatas | 5138.94 | Weld | Longitudinal weld pipe | 4570 | 12.239 |  | 9.3 | 10:10
5151.179 | Weld | Longitudinal weld pipe | 4580 | 12.177 |  | 9.3 | 03:02 | [7 empty] | 0 |  | no | 0 |  |  |  |  | MATCHED | LOCKED |  |  | Keduanya terbatas | 5151.179 | Weld | Longitudinal weld pipe | 4580 | 12.177 |  | 9.3 | 03:02
5163.356 | Weld | Longitudinal weld pipe | 4590 | 12.193 |  | 9.3 | 08:24 | [7 empty] | 0 |  | no | 0 |  |  |  |  | MATCHED | LOCKED |  |  | Keduanya terbatas | 5163.356 | Weld | Longitudinal weld pipe | 4590 | 12.193 |  | 9.3 | 08:24
5175.549 | Weld | Longitudinal weld pipe | 4600 | 12.212 |  | 9.3 | 04:40 | [7 empty] | 0 |  | no | 0 |  |  |  |  | MATCHED | LOCKED |  |  | Keduanya terbatas | 5175.549 | Weld | Longitudinal weld pipe | 4600 | 12.212 |  | 9.3 | 04:40
5187.761 | Weld | Longitudinal weld pipe | 4610 | 12.222 |  | 9.3 | 07:20 | [7 empty] | 0 |  | no | 0 |  |  |  |  | MATCHED | LOCKED |  |  | Keduanya terbatas | 5187.761 | Weld | Longitudinal weld pipe | 4610 | 12.222 |  | 9.3 | 07:20
5199.983 | Weld | Longitudinal weld pipe | 4620 | 12.255 |  | 9.3 | 03:08 | [7 empty] | 0 |  | no | 0 |  |  |  |  | MATCHED | LOCKED |  |  | Keduanya terbatas | 5199.983 | Weld | Longitudinal weld pipe | 4620 | 12.255 |  | 9.3 | 03:08
5212.238 | Weld | Longitudinal weld pipe | 4630 | 12.188 |  | 9.3 | 00:04 | [7 empty] | 0 |  | no | 0 |  |  |  |  | MATCHED | LOCKED |  |  | Keduanya terbatas | 5212.238 | Weld | Longitudinal weld pipe | 4630 | 12.188 |  | 9.3 | 00:04
5224.426 | Weld | Longitudinal weld pipe | 4640 | 12.189 |  | 9.3 | 07:20 | [7 empty] | 0 |  | no | 0 |  |  |  |  | MATCHED | LOCKED |  |  | Keduanya terbatas | 5224.426 | Weld | Longitudinal weld pipe | 4640 | 12.189 |  | 9.3 | 07:20
5236.615 | Weld | Longitudinal weld pipe | 4650 | 12.176 |  | 9.3 | 08:28 | [7 empty] | 0 |  | no | 0 |  |  |  |  | MATCHED | LOCKED |  |  | Keduanya terbatas | 5236.615 | Weld | Longitudinal weld pipe | 4650 | 12.176 |  | 9.3 | 08:28
5248.791 | Weld | Longitudinal weld pipe | 4660 | 12.197 |  | 9.3 | 06:04 | [7 empty] | 0 |  | no | 0 |  |  |  |  | MATCHED | LOCKED |  |  | Keduanya terbatas | 5248.791 | Weld | Longitudinal weld pipe | 4660 | 12.197 |  | 9.3 | 06:04
5260.988 | Weld | Longitudinal weld pipe | 4670 | 12.157 |  | 9.3 | 10:50 | [7 empty] | 0 |  | no | 0 |  |  |  |  | MATCHED | LOCKED |  |  | Keduanya terbatas | 5260.988 | Weld | Longitudinal weld pipe | 4670 | 12.157 |  | 9.3 | 10:50
5273.145 | Weld | Longitudinal weld pipe | 4680 | 12.15 |  | 9.3 | 09:14 | [7 empty] | 0 |  | no | 0 |  |  |  |  | MATCHED | LOCKED |  |  | Keduanya terbatas | 5273.145 | Weld | Longitudinal weld pipe | 4680 | 12.15 |  | 9.3 | 09:14
5285.295 | Weld | Longitudinal weld pipe | 4690 | 4.973 |  | 9.3 | [8 empty] | 0 | [7 empty] | MATCHED | LOCKED |  |  | Keduanya terbatas | 5285.295 | Weld | Longitudinal weld pipe | 4690 | 4.973 |  | 9.3
5286.611 | Metal Loss | Corrosion | 4690 | 4.973 | 1.316 | 9.3 | 07:26 | 6 | 14 | 6 | Internal |  |  |  | 0 | 0 | no | 0 | 0 | 0 | 0 | no | MATCHED | LOCKED |  |  | Lengkap | 5286.611 | Metal Loss | Corrosion | 4690 | 4.973 | 1.316 | 9.3 | 07:26 | 6 | 14 | 6 | Internal
5290.268 | Weld | Longitudinal weld pipe | 4700 | 12.143 |  | 9.3 | 10:40 | [7 empty] | 0 |  | no | 0 |  |  |  |  | MATCHED | LOCKED |  |  | Keduanya terbatas | 5290.268 | Weld | Longitudinal weld pipe | 4700 | 12.143 |  | 9.3 | 10:40
5302.411 | Weld | Longitudinal weld pipe | 4710 | 12.2 |  | 9.3 | 08:24 | [7 empty] | 0 |  | no | 0 |  |  |  |  | MATCHED | LOCKED |  |  | Keduanya terbatas | 5302.411 | Weld | Longitudinal weld pipe | 4710 | 12.2 |  | 9.3 | 08:24
5314.611 | Weld | Longitudinal weld pipe | 4720 | 12.187 |  | 9.3 | 10:08 | [7 empty] | 0 |  | no | 0 |  |  |  |  | MATCHED | LOCKED |  |  | Keduanya terbatas | 5314.611 | Weld | Longitudinal weld pipe | 4720 | 12.187 |  | 9.3 | 10:08
5326.798 | Weld | Longitudinal weld pipe | 4730 | 12.174 |  | 9.3 | 04:28 | [7 empty] | 0 |  | no | 0 |  |  |  |  | MATCHED | LOCKED |  |  | Keduanya terbatas | 5326.798 | Weld | Longitudinal weld pipe | 4730 | 12.174 |  | 9.3 | 04:28
5338.972 | Weld | Longitudinal weld pipe | 4740 | 12.197 |  | 9.3 | 04:10 | [7 empty] | 0 |  | no | 0 |  |  |  |  | MATCHED | LOCKED |  |  | Keduanya terbatas | 5338.972 | Weld | Longitudinal weld pipe | 4740 | 12.197 |  | 9.3 | 04:10
5351.169 | Weld | Longitudinal weld pipe | 4750 | 12.175 |  | 9.3 | 00:32 | [7 empty] | 0 |  | no | 0 |  |  |  |  | MATCHED | LOCKED |  |  | Keduanya terbatas | 5351.169 | Weld | Longitudinal weld pipe | 4750 | 12.175 |  | 9.3 | 00:32
5363.344 | Weld | Longitudinal weld pipe | 4760 | 12.184 |  | 9.3 | [8 empty] | 0 | [7 empty] | MATCHED | LOCKED |  |  | Keduanya terbatas | 5363.344 | Weld | Longitudinal weld pipe | 4760 | 12.184 |  | 9.3
5375.528 | Weld | Longitudinal weld pipe | 4770 | 12.157 |  | 9.3 | 10:32 | [7 empty] | 0 |  | no | 0 |  |  |  |  | MATCHED | LOCKED |  |  | Keduanya terbatas | 5375.528 | Weld | Longitudinal weld pipe | 4770 | 12.157 |  | 9.3 | 10:32
5387.685 | Weld | Longitudinal weld pipe | 4780 | 12.167 |  | 9.3 | [8 empty] | 0 | [7 empty] | MATCHED | LOCKED |  |  | Keduanya terbatas | 5387.685 | Weld | Longitudinal weld pipe | 4780 | 12.167 |  | 9.3
5396.14 | Metal Loss | Corrosion | 4780 | 12.167 | 8.455 | 9.3 | 02:22 | 29 | 35 | 13 | External | 0.707 | 104.6 |  | 0 | 0 | no | 0 | 0 | 0 | 0 | no | MATCHED | LOCKED |  |  | Lengkap | 5396.14 | Metal Loss | Corrosion | 4780 | 12.167 | 8.455 | 9.3 | 02:22 | 29 | 35 | 13 | External | 0.707 | 104.6
5398.569 | Metal Loss | Close To | 4780 | 12.167 | 10.884 | 9.3 | 11:04 | 30 | 106 | [5 empty] | 0 | 0 | no | 0 |  | 0 | 0 |  | MATCHED | LOCKED |  |  | Lengkap | 5398.569 | Metal Loss | Close To | 4780 | 12.167 | 10.884 | 9.3 | 11:04 | 30 | 106
5398.948 | Metal Loss | Close To | 4780 | 12.167 | 11.263 | 9.3 | 10:30 | 30 | 78 | [5 empty] | 0 | 0 | no | 0 |  | 0 | 0 |  | MATCHED | LOCKED |  |  | Lengkap | 5398.948 | Metal Loss | Close To | 4780 | 12.167 | 11.263 | 9.3 | 10:30 | 30 | 78
5399.023 | Metal Loss | Corrosion | 4780 | 12.167 | 11.338 | 9.3 | 03:06 | 29 | 33 | 12 | External | 0.707 | 104.7 |  | 0 | 0 | no | 0 | 0 | 0 | 0 | no | MATCHED | LOCKED |  |  | Lengkap | 5399.023 | Metal Loss | Corrosion | 4780 | 12.167 | 11.338 | 9.3 | 03:06 | 29 | 33 | 12 | External | 0.707 | 104.7
5399.369 | Metal Loss | Close To | 4780 | 12.167 | 11.684 | 9.3 | 11:28 | 25 | 106 | [5 empty] | 0 | 0 | no | 0 |  | 0 | 0 |  | MATCHED | LOCKED |  |  | Lengkap | 5399.369 | Metal Loss | Close To | 4780 | 12.167 | 11.684 | 9.3 | 11:28 | 25 | 106
5399.552 | Metal Loss | Close To | 4780 | 12.167 | 11.867 | 9.3 | 10:28 | 17 | 71 | [5 empty] | 0 | 0 | no | 0 |  | 0 | 0 |  | MATCHED | LOCKED |  |  | Lengkap | 5399.552 | Metal Loss | Close To | 4780 | 12.167 | 11.867 | 9.3 | 10:28 | 17 | 71
5399.786 | Metal Loss | Corrosion | 4780 | 12.167 | 12.101 | 9.3 | 04:54 | 19 | 57 | 7 | Internal |  |  | adj. to GW | 0 | 0 | no | 0 | 0 | 0 | 0 | no | MATCHED | LOCKED |  |  | Lengkap | 5399.786 | Metal Loss | Corrosion | 4780 | 12.167 | 12.101 | 9.3 | 04:54 | 19 | 57 | 7 | Internal |  |  | adj. to GW
5399.852 | Weld | Longitudinal weld pipe | 4790 | 12.113 |  | 9.3 | 09:52 | [7 empty] | 0 |  | no | 0 |  |  |  |  | MATCHED | LOCKED |  |  | Keduanya terbatas | 5399.852 | Weld | Longitudinal weld pipe | 4790 | 12.113 |  | 9.3 | 09:52
5400.139 | Metal Loss | Corrosion | 4790 | 12.113 | 0.287 | 9.3 | 03:26 | 12 | 35 | 7 | Internal |  |  |  | 0 | 0 | no | 0 | 0 | 0 | 0 | no | MATCHED | LOCKED |  |  | Lengkap | 5400.139 | Metal Loss | Corrosion | 4790 | 12.113 | 0.287 | 9.3 | 03:26 | 12 | 35 | 7 | Internal
5400.303 | Metal Loss | Corrosion | 4790 | 12.113 | 0.451 | 9.3 | 04:48 | 12 | 43 | 7 | Internal |  |  |  | 0 | 0 | no | 0 | 0 | 0 | 0 | no | MATCHED | LOCKED |  |  | Lengkap | 5400.303 | Metal Loss | Corrosion | 4790 | 12.113 | 0.451 | 9.3 | 04:48 | 12 | 43 | 7 | Internal
5400.546 | Metal Loss | Corrosion | 4790 | 12.113 | 0.694 | 9.3 | 03:52 | 10 | 35 | 6 | Internal |  |  |  | 0 | 0 | no | 0 | 0 | 0 | 0 | no | MATCHED | LOCKED |  |  | Lengkap | 5400.546 | Metal Loss | Corrosion | 4790 | 12.113 | 0.694 | 9.3 | 03:52 | 10 | 35 | 6 | Internal
5400.547 | Metal Loss | Corrosion | 4790 | 12.113 | 0.695 | 9.3 | 04:28 | 6 | 21 | 6 | Internal |  |  |  | 0 | 0 | no | 0 | 0 | 0 | 0 | no | MATCHED | LOCKED |  |  | Lengkap | 5400.547 | Metal Loss | Corrosion | 4790 | 12.113 | 0.695 | 9.3 | 04:28 | 6 | 21 | 6 | Internal
5400.807 | Metal Loss | Corrosion | 4790 | 12.113 | 0.955 | 9.3 | 03:22 | 15 | 50 | 8 | Internal |  |  |  | 0 | 0 | no | 0 | 0 | 0 | 0 | no | MATCHED | LOCKED |  |  | Lengkap | 5400.807 | Metal Loss | Corrosion | 4790 | 12.113 | 0.955 | 9.3 | 03:22 | 15 | 50 | 8 | Internal
5411.965 | Weld | Longitudinal weld pipe | 4800 | 12.202 |  | 9.3 | 01:10 | [7 empty] | 0 |  | no | 0 |  |  |  |  | MATCHED | LOCKED |  |  | Keduanya terbatas | 5411.965 | Weld | Longitudinal weld pipe | 4800 | 12.202 |  | 9.3 | 01:10
5411.966 | Weld |  | 4800 | 12.202 | 0.001 | 9.3 | 05:26 |  | 92 | [5 empty] | 0 | 0 | no | 0 |  |  | 0 |  | MATCHED | LOCKED |  |  | Lengkap | 5411.966 | Weld |  | 4800 | 12.202 | 0.001 | 9.3 | 05:26 |  | 92
5424.167 | Weld | Longitudinal weld pipe | 4810 | 12.21 |  | 9.3 | 08:52 | [7 empty] | 0 |  | no | 0 |  |  |  |  | MATCHED | LOCKED |  |  | Keduanya terbatas | 5424.167 | Weld | Longitudinal weld pipe | 4810 | 12.21 |  | 9.3 | 08:52
5424.299 | Metal Loss | Corrosion | 4810 | 12.21 | 0.132 | 9.3 | 03:26 | 10 | 35 | 6 | Internal |  |  |  | 0 | 0 | no | 0 | 0 | 0 | 0 | no | MATCHED | LOCKED |  |  | Lengkap | 5424.299 | Metal Loss | Corrosion | 4810 | 12.21 | 0.132 | 9.3 | 03:26 | 10 | 35 | 6 | Internal
5424.482 | Metal Loss | Corrosion | 4810 | 12.21 | 0.315 | 9.3 | 08:30 | 6 | 28 | 6 | Internal |  |  |  | 0 | 0 | no | 0 | 0 | 0 | 0 | no | MATCHED | LOCKED |  |  | Lengkap | 5424.482 | Metal Loss | Corrosion | 4810 | 12.21 | 0.315 | 9.3 | 08:30 | 6 | 28 | 6 | Internal
5425.502 | Metal Loss | Corrosion | 4810 | 12.21 | 1.335 | 9.3 | 06:14 | 7 | 57 | 6 | Internal |  |  |  | 0 | 0 | no | 0 | 0 | 0 | 0 | no | MATCHED | LOCKED |  |  | Lengkap | 5425.502 | Metal Loss | Corrosion | 4810 | 12.21 | 1.335 | 9.3 | 06:14 | 7 | 57 | 6 | Internal
5425.628 | Metal Loss | Corrosion | 4810 | 12.21 | 1.461 | 9.3 | 05:44 | 9 | 64 | 7 | Internal |  |  |  | 0 | 0 | no | 0 | 0 | 0 | 0 | no | MATCHED | LOCKED |  |  | Lengkap | 5425.628 | Metal Loss | Corrosion | 4810 | 12.21 | 1.461 | 9.3 | 05:44 | 9 | 64 | 7 | Internal
5425.896 | Metal Loss | Corrosion | 4810 | 12.21 | 1.729 | 9.3 | 06:44 | 12 | 78 | 8 | Internal |  |  |  | 0 | 0 | no | 0 | 0 | 0 | 0 | no | MATCHED | LOCKED |  |  | Lengkap | 5425.896 | Metal Loss | Corrosion | 4810 | 12.21 | 1.729 | 9.3 | 06:44 | 12 | 78 | 8 | Internal
5425.963 | Metal Loss | Corrosion | 4810 | 12.21 | 1.796 | 9.3 | 05:40 | 11 | 92 | 9 | Internal |  |  |  | 0 | 0 | no | 0 | 0 | 0 | 0 | no | MATCHED | LOCKED |  |  | Lengkap | 5425.963 | Metal Loss | Corrosion | 4810 | 12.21 | 1.796 | 9.3 | 05:40 | 11 | 92 | 9 | Internal
5426.013 | Metal Loss | Corrosion | 4810 | 12.21 | 1.846 | 9.3 | 05:26 | 8 | 35 | 6 | Internal |  |  |  | 0 | 0 | no | 0 | 0 | 0 | 0 | no | MATCHED | LOCKED |  |  | Lengkap | 5426.013 | Metal Loss | Corrosion | 4810 | 12.21 | 1.846 | 9.3 | 05:26 | 8 | 35 | 6 | Internal
5426.024 | Metal Loss | Corrosion | 4810 | 12.21 | 1.857 | 9.3 | 06:46 | 8 | 71 | 9 | Internal |  |  |  | 0 | 0 | no | 0 | 0 | 0 | 0 | no | MATCHED | LOCKED |  |  | Lengkap | 5426.024 | Metal Loss | Corrosion | 4810 | 12.21 | 1.857 | 9.3 | 06:46 | 8 | 71 | 9 | Internal
5426.049 | Metal Loss | Corrosion | 4810 | 12.21 | 1.882 | 9.3 | 07:42 | 7 | 28 | 6 | Internal |  |  |  | 0 | 0 | no | 0 | 0 | 0 | 0 | no | MATCHED | LOCKED |  |  | Lengkap | 5426.049 | Metal Loss | Corrosion | 4810 | 12.21 | 1.882 | 9.3 | 07:42 | 7 | 28 | 6 | Internal
5426.144 | Metal Loss | Corrosion | 4810 | 12.21 | 1.977 | 9.3 | 05:34 | 6 | 28 | 6 | Internal |  |  |  | 0 | 0 | no | 0 | 0 | 0 | 0 | no | MATCHED | LOCKED |  |  | Lengkap | 5426.144 | Metal Loss | Corrosion | 4810 | 12.21 | 1.977 | 9.3 | 05:34 | 6 | 28 | 6 | Internal
5426.791 | Metal Loss | Corrosion | 4810 | 12.21 | 2.624 | 9.3 | 04:04 | 13 | 71 | 7 | Internal |  |  |  | 0 | 0 | no | 0 | 0 | 0 | 0 | no | MATCHED | LOCKED |  |  | Lengkap | 5426.791 | Metal Loss | Corrosion | 4810 | 12.21 | 2.624 | 9.3 | 04:04 | 13 | 71 | 7 | Internal
5427.413 | Metal Loss | Corrosion | 4810 | 12.21 | 3.246 | 9.3 | 04:56 | 11 | 43 | 7 | Internal |  |  |  | 0 | 0 | no | 0 | 0 | 0 | 0 | no | MATCHED | LOCKED |  |  | Lengkap | 5427.413 | Metal Loss | Corrosion | 4810 | 12.21 | 3.246 | 9.3 | 04:56 | 11 | 43 | 7 | Internal
5427.652 | Metal Loss | Corrosion | 4810 | 12.21 | 3.485 | 9.3 | 02:12 | 6 | 35 | 6 | Internal |  |  |  | 0 | 0 | no | 0 | 0 | 0 | 0 | no | MATCHED | LOCKED |  |  | Lengkap | 5427.652 | Metal Loss | Corrosion | 4810 | 12.21 | 3.485 | 9.3 | 02:12 | 6 | 35 | 6 | Internal
5427.659 | Metal Loss | Corrosion | 4810 | 12.21 | 3.492 | 9.3 | 04:56 | 20 | 92 | 7 | Internal |  |  |  | 0 | 0 | no | 0 | 0 | 0 | 0 | no | MATCHED | LOCKED |  |  | Lengkap | 5427.659 | Metal Loss | Corrosion | 4810 | 12.21 | 3.492 | 9.3 | 04:56 | 20 | 92 | 7 | Internal
5427.876 | Metal Loss | Corrosion | 4810 | 12.21 | 3.709 | 9.3 | 04:18 | 9 | 50 | 6 | Internal |  |  |  | 0 | 0 | no | 0 | 0 | 0 | 0 | no | MATCHED | LOCKED |  |  | Lengkap | 5427.876 | Metal Loss | Corrosion | 4810 | 12.21 | 3.709 | 9.3 | 04:18 | 9 | 50 | 6 | Internal
5428.092 | Metal Loss | Corrosion | 4810 | 12.21 | 3.925 | 9.3 | 04:18 | 7 | 57 | 9 | Internal |  |  |  | 0 | 0 | no | 0 | 0 | 0 | 0 | no | MATCHED | LOCKED |  |  | Lengkap | 5428.092 | Metal Loss | Corrosion | 4810 | 12.21 | 3.925 | 9.3 | 04:18 | 7 | 57 | 9 | Internal
5428.783 | Metal Loss | Corrosion | 4810 | 12.21 | 4.616 | 9.3 | 04:10 | 7 | 28 | 7 | Internal |  |  |  | 0 | 0 | no | 0 | 0 | 0 | 0 | no | MATCHED | LOCKED |  |  | Lengkap | 5428.783 | Metal Loss | Corrosion | 4810 | 12.21 | 4.616 | 9.3 | 04:10 | 7 | 28 | 7 | Internal
5429.437 | Metal Loss | Corrosion | 4810 | 12.21 | 5.27 | 9.3 | 08:06 | 8 | 71 | 6 | Internal |  |  |  | 0 | 0 | no | 0 | 0 | 0 | 0 | no | MATCHED | LOCKED |  |  | Lengkap | 5429.437 | Metal Loss | Corrosion | 4810 | 12.21 | 5.27 | 9.3 | 08:06 | 8 | 71 | 6 | Internal
5429.491 | Metal Loss | Close To | 4810 | 12.21 | 5.324 | 9.3 | 11:06 | 35 | 71 | [5 empty] | 0 | 0 | no | 0 |  | 0 | 0 |  | MATCHED | LOCKED |  |  | Lengkap | 5429.491 | Metal Loss | Close To | 4810 | 12.21 | 5.324 | 9.3 | 11:06 | 35 | 71
5430.204 | Metal Loss | Corrosion | 4810 | 12.21 | 6.037 | 9.3 | 06:58 | 12 | 64 | 6 | Internal |  |  |  | 0 | 0 | no | 0 | 0 | 0 | 0 | no | MATCHED | LOCKED |  |  | Lengkap | 5430.204 | Metal Loss | Corrosion | 4810 | 12.21 | 6.037 | 9.3 | 06:58 | 12 | 64 | 6 | Internal
5436.377 | Weld | Longitudinal weld pipe | 4820 | 12.146 |  | 9.3 | [8 empty] | 0 | [7 empty] | MATCHED | LOCKED |  |  | Keduanya terbatas | 5436.377 | Weld | Longitudinal weld pipe | 4820 | 12.146 |  | 9.3
5437.877 | Metal Loss | Corrosion | 4820 | 12.146 | 1.5 | 9.3 | 06:54 | 8 | 57 | 6 | External |  |  |  | 0 | 0 | no | 0 | 0 | 0 | 0 | no | MATCHED | LOCKED |  |  | Lengkap | 5437.877 | Metal Loss | Corrosion | 4820 | 12.146 | 1.5 | 9.3 | 06:54 | 8 | 57 | 6 | External
5440.329 | Metal Loss | Corrosion | 4820 | 12.146 | 3.952 | 9.3 | 03:58 | 9 | 35 | 6 | External |  |  |  | 0 | 0 | no | 0 | 0 | 0 | 0 | no | MATCHED | LOCKED |  |  | Lengkap | 5440.329 | Metal Loss | Corrosion | 4820 | 12.146 | 3.952 | 9.3 | 03:58 | 9 | 35 | 6 | External
5440.701 | Metal Loss | Corrosion | 4820 | 12.146 | 4.324 | 9.3 | 04:00 | 16 | 121 | 8 | External |  |  |  | 0 | 0 | no | 0 | 0 | 0 | 0 | no | MATCHED | LOCKED |  |  | Lengkap | 5440.701 | Metal Loss | Corrosion | 4820 | 12.146 | 4.324 | 9.3 | 04:00 | 16 | 121 | 8 | External
5440.773 | Metal Loss | Corrosion | 4820 | 12.146 | 4.396 | 9.3 | 10:16 | 20 | 113 | 11 | External | 0.704 | 105.1 |  | 0 | 0 | no | 0 | 0 | 0 | 0 | no | MATCHED | LOCKED |  |  | Lengkap | 5440.773 | Metal Loss | Corrosion | 4820 | 12.146 | 4.396 | 9.3 | 10:16 | 20 | 113 | 11 | External | 0.704 | 105.1
5444.973 | Metal Loss | Corrosion | 4820 | 12.146 | 8.596 | 9.3 | 07:18 | 21 | 142 | 7 | External |  |  |  | 0 | 0 | no | 0 | 0 | 0 | 0 | no | MATCHED | LOCKED |  |  | Lengkap | 5444.973 | Metal Loss | Corrosion | 4820 | 12.146 | 8.596 | 9.3 | 07:18 | 21 | 142 | 7 | External
5445.785 | Metal Loss | Corrosion | 4820 | 12.146 | 9.408 | 9.3 | 11:18 | 15 | 99 | 7 | External |  |  |  | 0 | 0 | no | 0 | 0 | 0 | 0 | no | MATCHED | LOCKED |  |  | Lengkap | 5445.785 | Metal Loss | Corrosion | 4820 | 12.146 | 9.408 | 9.3 | 11:18 | 15 | 99 | 7 | External
5445.952 | Metal Loss | Corrosion | 4820 | 12.146 | 9.575 | 9.3 | 04:28 | 8 | 35 | 6 | External |  |  |  | 0 | 0 | no | 0 | 0 | 0 | 0 | no | MATCHED | LOCKED |  |  | Lengkap | 5445.952 | Metal Loss | Corrosion | 4820 | 12.146 | 9.575 | 9.3 | 04:28 | 8 | 35 | 6 | External
5446.16 | Metal Loss | Corrosion | 4820 | 12.146 | 9.783 | 9.3 | 08:16 | 16 | 71 | 9 | External |  |  |  | 0 | 0 | no | 0 | 0 | 0 | 0 | no | MATCHED | LOCKED |  |  | Lengkap | 5446.16 | Metal Loss | Corrosion | 4820 | 12.146 | 9.783 | 9.3 | 08:16 | 16 | 71 | 9 | External
5446.221 | Metal Loss | Corrosion | 4820 | 12.146 | 9.844 | 9.3 | 03:34 | 27 | 135 | 8 | External |  |  |  | 0 | 0 | no | 0 | 0 | 0 | 0 | no | MATCHED | LOCKED |  |  | Lengkap | 5446.221 | Metal Loss | Corrosion | 4820 | 12.146 | 9.844 | 9.3 | 03:34 | 27 | 135 | 8 | External
5446.313 | Metal Loss | Corrosion | 4820 | 12.146 | 9.936 | 9.3 | 11:14 | 22 | 121 | 9 | External |  |  |  | 0 | 0 | no | 0 | 0 | 0 | 0 | no | MATCHED | LOCKED |  |  | Lengkap | 5446.313 | Metal Loss | Corrosion | 4820 | 12.146 | 9.936 | 9.3 | 11:14 | 22 | 121 | 9 | External
5446.617 | Metal Loss | Corrosion | 4820 | 12.146 | 10.24 | 9.3 | 03:44 | 17 | 78 | 15 | External | 0.704 | 105.1 |  | 0 | 0 | no | 0 | 0 | 0 | 0 | no | MATCHED | LOCKED |  |  | Lengkap | 5446.617 | Metal Loss | Corrosion | 4820 | 12.146 | 10.24 | 9.3 | 03:44 | 17 | 78 | 15 | External | 0.704 | 105.1
5446.668 | Metal Loss | Corrosion | 4820 | 12.146 | 10.291 | 9.3 | 08:16 | 10 | 57 | 7 | External |  |  |  | 0 | 0 | no | 0 | 0 | 0 | 0 | no | MATCHED | LOCKED |  |  | Lengkap | 5446.668 | Metal Loss | Corrosion | 4820 | 12.146 | 10.291 | 9.3 | 08:16 | 10 | 57 | 7 | External
5446.751 | Metal Loss | Corrosion | 4820 | 12.146 | 10.374 | 9.3 | 04:08 | 14 | 78 | 9 | External |  |  |  | 0 | 0 | no | 0 | 0 | 0 | 0 | no | MATCHED | LOCKED |  |  | Lengkap | 5446.751 | Metal Loss | Corrosion | 4820 | 12.146 | 10.374 | 9.3 | 04:08 | 14 | 78 | 9 | External
5446.855 | Metal Loss | Corrosion | 4820 | 12.146 | 10.478 | 9.3 | 06:08 | 9 | 43 | 6 | External |  |  |  | 0 | 0 | no | 0 | 0 | 0 | 0 | no | MATCHED | LOCKED |  |  | Lengkap | 5446.855 | Metal Loss | Corrosion | 4820 | 12.146 | 10.478 | 9.3 | 06:08 | 9 | 43 | 6 | External
5446.88 | Metal Loss | Corrosion | 4820 | 12.146 | 10.503 | 9.3 | 03:52 | 19 | 106 | 8 | External |  |  |  | 0 | 0 | no | 0 | 0 | 0 | 0 | no | MATCHED | LOCKED |  |  | Lengkap | 5446.88 | Metal Loss | Corrosion | 4820 | 12.146 | 10.503 | 9.3 | 03:52 | 19 | 106 | 8 | External
5447.055 | Metal Loss | Corrosion | 4820 | 12.146 | 10.678 | 9.3 | 06:34 | 7 | 71 | 6 | External |  |  |  | 0 | 0 | no | 0 | 0 | 0 | 0 | no | MATCHED | LOCKED |  |  | Lengkap | 5447.055 | Metal Loss | Corrosion | 4820 | 12.146 | 10.678 | 9.3 | 06:34 | 7 | 71 | 6 | External
5447.256 | Metal Loss | CLUSTER corrosion | 4820 | 12.146 | 10.879 | 9.3 | 03:14 | 17 | 114 | 12 | External | 0.704 | 105.2 |  | 0 | 0 | no | 0 | 0 | 0 | 0 | no | MATCHED | LOCKED |  |  | Lengkap | 5447.256 | Metal Loss | CLUSTER corrosion | 4820 | 12.146 | 10.879 | 9.3 | 03:14 | 17 | 114 | 12 | External | 0.704 | 105.2
5447.385 | Metal Loss | Corrosion | 4820 | 12.146 | 11.008 | 9.3 | 03:12 | 27 | 184 | 8 | External |  |  |  | 0 | 0 | no | 0 | 0 | 0 | 0 | no | MATCHED | LOCKED |  |  | Lengkap | 5447.385 | Metal Loss | Corrosion | 4820 | 12.146 | 11.008 | 9.3 | 03:12 | 27 | 184 | 8 | External
5447.445 | Metal Loss | Corrosion | 4820 | 12.146 | 11.068 | 9.3 | 08:20 | 8 | 50 | 6 | External |  |  |  | 0 | 0 | no | 0 | 0 | 0 | 0 | no | MATCHED | LOCKED |  |  | Lengkap | 5447.445 | Metal Loss | Corrosion | 4820 | 12.146 | 11.068 | 9.3 | 08:20 | 8 | 50 | 6 | External
5447.531 | Metal Loss | Corrosion | 4820 | 12.146 | 11.154 | 9.3 | 04:12 | 7 | 35 | 6 | External |  |  |  | 0 | 0 | no | 0 | 0 | 0 | 0 | no | MATCHED | LOCKED |  |  | Lengkap | 5447.531 | Metal Loss | Corrosion | 4820 | 12.146 | 11.154 | 9.3 | 04:12 | 7 | 35 | 6 | External
5447.579 | Metal Loss | Corrosion | 4820 | 12.146 | 11.202 | 9.3 | 08:20 | 13 | 113 | 12 | External | 0.703 | 105.3 |  | 0 | 0 | no | 0 | 0 | 0 | 0 | no | MATCHED | LOCKED |  |  | Lengkap | 5447.579 | Metal Loss | Corrosion | 4820 | 12.146 | 11.202 | 9.3 | 08:20 | 13 | 113 | 12 | External | 0.703 | 105.3
5448.523 | Weld | Longitudinal weld pipe | 4830 | 12.148 |  | 9.3 | 08:10 | [7 empty] | 0 |  | no | 0 |  |  |  |  | MATCHED | LOCKED |  |  | Keduanya terbatas | 5448.523 | Weld | Longitudinal weld pipe | 4830 | 12.148 |  | 9.3 | 08:10
5453.567 | Metal Loss | Corrosion | 4830 | 12.148 | 5.044 | 9.3 | 06:08 | 20 | 64 | 7 | Internal |  |  |  | 0 | 0 | no | 0 | 0 | 0 | 0 | no | MATCHED | LOCKED |  |  | Lengkap | 5453.567 | Metal Loss | Corrosion | 4830 | 12.148 | 5.044 | 9.3 | 06:08 | 20 | 64 | 7 | Internal
5460.233 | Metal Loss | Corrosion | 4830 | 12.148 | 11.71 | 9.3 | 11:54 | 19 | 128 | 6 | External |  |  |  | 0 | 0 | no | 0 | 0 | 0 | 0 | no | MATCHED | LOCKED |  |  | Lengkap | 5460.233 | Metal Loss | Corrosion | 4830 | 12.148 | 11.71 | 9.3 | 11:54 | 19 | 128 | 6 | External
5460.629 | Metal Loss | Corrosion | 4830 | 12.148 | 12.106 | 9.3 | 02:36 | 11 | 43 | 7 | External |  |  | adj. to GW | 0 | 0 | no | 0 | 0 | 0 | 0 | no | MATCHED | LOCKED |  |  | Lengkap | 5460.629 | Metal Loss | Corrosion | 4830 | 12.148 | 12.106 | 9.3 | 02:36 | 11 | 43 | 7 | External |  |  | adj. to GW
5460.671 | Weld | Longitudinal weld pipe | 4840 | 7.382 |  | 9.3 | 02:56 | [7 empty] | 0 |  | no | 0 |  |  |  |  | MATCHED | LOCKED |  |  | Keduanya terbatas | 5460.671 | Weld | Longitudinal weld pipe | 4840 | 7.382 |  | 9.3 | 02:56
5461.075 | Metal Loss | Corrosion | 4840 | 7.382 | 0.404 | 9.3 | 04:58 | 6 | 28 | 6 | External |  |  |  | 0 | 0 | no | 0 | 0 | 0 | 0 | no | MATCHED | LOCKED |  |  | Lengkap | 5461.075 | Metal Loss | Corrosion | 4840 | 7.382 | 0.404 | 9.3 | 04:58 | 6 | 28 | 6 | External
5462.602 | Metal Loss | Corrosion | 4840 | 7.382 | 1.931 | 9.3 | 03:40 | 9 | 21 | 6 | External |  |  |  | 0 | 0 | no | 0 | 0 | 0 | 0 | no | MATCHED | LOCKED |  |  | Lengkap | 5462.602 | Metal Loss | Corrosion | 4840 | 7.382 | 1.931 | 9.3 | 03:40 | 9 | 21 | 6 | External
5464.243 | Metal Loss | CLUSTER corrosion | 4840 | 7.382 | 3.572 | 9.3 | 07:28 | 49 | 156 | 8 | External |  |  |  | 0 | 0 | no | 0 | 0 | 0 | 0 | no | MATCHED | LOCKED |  |  | Lengkap | 5464.243 | Metal Loss | CLUSTER corrosion | 4840 | 7.382 | 3.572 | 9.3 | 07:28 | 49 | 156 | 8 | External
5464.265 | Metal Loss | Corrosion | 4840 | 7.382 | 3.594 | 9.3 | 09:32 | 20 | 19 | 10 | External | 0.704 | 105.1 |  | 0 | 0 | no | 0 | 0 | 0 | 0 | no | MATCHED | LOCKED |  |  | Lengkap | 5464.265 | Metal Loss | Corrosion | 4840 | 7.382 | 3.594 | 9.3 | 09:32 | 20 | 19 | 10 | External | 0.704 | 105.1
5464.269 | Metal Loss | Corrosion | 4840 | 7.382 | 3.598 | 9.3 | 02:52 | 33 | 106 | 9 | External |  |  |  | 0 | 0 | no | 0 | 0 | 0 | 0 | no | MATCHED | LOCKED |  |  | Lengkap | 5464.269 | Metal Loss | Corrosion | 4840 | 7.382 | 3.598 | 9.3 | 02:52 | 33 | 106 | 9 | External
5464.27 | Metal Loss | Corrosion | 4840 | 7.382 | 3.599 | 9.3 | 10:28 | 16 | 99 | 6 | External |  |  |  | 0 | 0 | no | 0 | 0 | 0 | 0 | no | MATCHED | LOCKED |  |  | Lengkap | 5464.27 | Metal Loss | Corrosion | 4840 | 7.382 | 3.599 | 9.3 | 10:28 | 16 | 99 | 6 | External
5464.285 | Metal Loss | Corrosion | 4840 | 7.382 | 3.614 | 9.3 | 04:08 | 9 | 35 | 10 | External | 0.702 | 105.4 |  | 0 | 0 | no | 0 | 0 | 0 | 0 | no | MATCHED | LOCKED |  |  | Lengkap | 5464.285 | Metal Loss | Corrosion | 4840 | 7.382 | 3.614 | 9.3 | 04:08 | 9 | 35 | 10 | External | 0.702 | 105.4
5464.329 | Metal Loss | CLUSTER corrosion | 4840 | 7.382 | 3.658 | 9.3 | 09:32 | 39 | 114 | 8 | External |  |  |  | 0 | 0 | no | 0 | 0 | 0 | 0 | no | MATCHED | LOCKED |  |  | Lengkap | 5464.329 | Metal Loss | CLUSTER corrosion | 4840 | 7.382 | 3.658 | 9.3 | 09:32 | 39 | 114 | 8 | External
5464.339 | Metal Loss | CLUSTER corrosion | 4840 | 7.382 | 3.668 | 9.3 | 02:40 | 17 | 106 | 10 | External | 0.703 | 105.2 |  | 0 | 0 | no | 0 | 0 | 0 | 0 | no | MATCHED | LOCKED |  |  | Lengkap | 5464.339 | Metal Loss | CLUSTER corrosion | 4840 | 7.382 | 3.668 | 9.3 | 02:40 | 17 | 106 | 10 | External | 0.703 | 105.2
5464.347 | Metal Loss | Corrosion | 4840 | 7.382 | 3.676 | 9.3 | 03:56 | 22 | 35 | 12 | Internal | 0.705 | 105 |  | 0 | 0 | no | 0 | 0 | 0 | 0 | no | MATCHED | LOCKED |  |  | Lengkap | 5464.347 | Metal Loss | Corrosion | 4840 | 7.382 | 3.676 | 9.3 | 03:56 | 22 | 35 | 12 | Internal | 0.705 | 105
5464.382 | Metal Loss | Corrosion | 4840 | 7.382 | 3.711 | 9.3 | 09:04 | 14 | 57 | 16 | External | 0.704 | 105.2 |  | 0 | 0 | no | 0 | 0 | 0 | 0 | no | MATCHED | LOCKED |  |  | Lengkap | 5464.382 | Metal Loss | Corrosion | 4840 | 7.382 | 3.711 | 9.3 | 09:04 | 14 | 57 | 16 | External | 0.704 | 105.2
5464.833 | Metal Loss | Corrosion | 4840 | 7.382 | 4.162 | 9.3 | 08:06 | 12 | 57 | 6 | External |  |  |  | 0 | 0 | no | 0 | 0 | 0 | 0 | no | MATCHED | LOCKED |  |  | Lengkap | 5464.833 | Metal Loss | Corrosion | 4840 | 7.382 | 4.162 | 9.3 | 08:06 | 12 | 57 | 6 | External
5467.805 | Metal Loss | Corrosion | 4840 | 7.382 | 7.134 | 9.3 | 06:52 | 7 | 21 | 6 | External |  |  |  | 0 | 0 | no | 0 | 0 | 0 | 0 | no | MATCHED | LOCKED |  |  | Lengkap | 5467.805 | Metal Loss | Corrosion | 4840 | 7.382 | 7.134 | 9.3 | 06:52 | 7 | 21 | 6 | External
5467.806 | Metal Loss | Corrosion | 4840 | 7.382 | 7.135 | 9.3 | 05:52 | 11 | 35 | 6 | External |  |  |  | 0 | 0 | no | 0 | 0 | 0 | 0 | no | MATCHED | LOCKED |  |  | Lengkap | 5467.806 | Metal Loss | Corrosion | 4840 | 7.382 | 7.135 | 9.3 | 05:52 | 11 | 35 | 6 | External
5467.845 | Metal Loss | Corrosion | 4840 | 7.382 | 7.174 | 9.3 | 06:56 | 8 | 35 | 7 | External |  |  |  | 0 | 0 | no | 0 | 0 | 0 | 0 | no | MATCHED | LOCKED |  |  | Lengkap | 5467.845 | Metal Loss | Corrosion | 4840 | 7.382 | 7.174 | 9.3 | 06:56 | 8 | 35 | 7 | External
5467.949 | Metal Loss | CLUSTER corrosion | 4840 | 7.382 | 7.278 | 9.3 | 07:20 | 43 | 85 | 8 | External |  |  |  | 0 | 0 | no | 0 | 0 | 0 | 0 | no | MATCHED | LOCKED |  |  | Lengkap | 5467.949 | Metal Loss | CLUSTER corrosion | 4840 | 7.382 | 7.278 | 9.3 | 07:20 | 43 | 85 | 8 | External
5468.053 | Weld | Longitudinal weld pipe | 4850 | 9.045 |  | 9.3 | [8 empty] | 0 | [7 empty] | MATCHED | LOCKED |  |  | Keduanya terbatas | 5468.053 | Weld | Longitudinal weld pipe | 4850 | 9.045 |  | 9.3
5469.296 | Metal Loss | Corrosion | 4850 | 9.045 | 1.243 | 9.3 | 02:56 | 12 | 85 | 6 | External |  |  |  | 0 | 0 | no | 0 | 0 | 0 | 0 | no | MATCHED | LOCKED |  |  | Lengkap | 5469.296 | Metal Loss | Corrosion | 4850 | 9.045 | 1.243 | 9.3 | 02:56 | 12 | 85 | 6 | External
5474.86 | Metal Loss | Corrosion | 4850 | 9.045 | 6.807 | 9.3 | 05:26 | 7 | 28 | 6 | External |  |  |  | 0 | 0 | no | 0 | 0 | 0 | 0 | no | MATCHED | LOCKED |  |  | Lengkap | 5474.86 | Metal Loss | Corrosion | 4850 | 9.045 | 6.807 | 9.3 | 05:26 | 7 | 28 | 6 | External
5474.861 | Metal Loss | Corrosion | 4850 | 9.045 | 6.808 | 9.3 | 04:06 | 6 | 21 | 6 | External |  |  |  | 0 | 0 | no | 0 | 0 | 0 | 0 | no | MATCHED | LOCKED |  |  | Lengkap | 5474.861 | Metal Loss | Corrosion | 4850 | 9.045 | 6.808 | 9.3 | 04:06 | 6 | 21 | 6 | External
5474.909 | Metal Loss | Corrosion | 4850 | 9.045 | 6.856 | 9.3 | 04:26 | 10 | 50 | 8 | External |  |  |  | 0 | 0 | no | 0 | 0 | 0 | 0 | no | MATCHED | LOCKED |  |  | Lengkap | 5474.909 | Metal Loss | Corrosion | 4850 | 9.045 | 6.856 | 9.3 | 04:26 | 10 | 50 | 8 | External
5475.135 | Metal Loss | Corrosion | 4850 | 9.045 | 7.082 | 9.3 | 04:06 | 7 | 21 | 6 | External |  |  |  | 0 | 0 | no | 0 | 0 | 0 | 0 | no | MATCHED | LOCKED |  |  | Lengkap | 5475.135 | Metal Loss | Corrosion | 4850 | 9.045 | 7.082 | 9.3 | 04:06 | 7 | 21 | 6 | External
5475.214 | Metal Loss | Corrosion | 4850 | 9.045 | 7.161 | 9.3 | 04:52 | 20 | 57 | 8 | External |  |  |  | 0 | 0 | no | 0 | 0 | 0 | 0 | no | MATCHED | LOCKED |  |  | Lengkap | 5475.214 | Metal Loss | Corrosion | 4850 | 9.045 | 7.161 | 9.3 | 04:52 | 20 | 57 | 8 | External
5475.416 | Metal Loss | Corrosion | 4850 | 9.045 | 7.363 | 9.3 | 04:04 | 10 | 35 | 7 | External |  |  |  | 0 | 0 | no | 0 | 0 | 0 | 0 | no | MATCHED | LOCKED |  |  | Lengkap | 5475.416 | Metal Loss | Corrosion | 4850 | 9.045 | 7.363 | 9.3 | 04:04 | 10 | 35 | 7 | External
5477.041 | Metal Loss | Corrosion | 4850 | 9.045 | 8.988 | 9.3 | 05:40 | 10 | 43 | 7 | External |  |  | adj. to GW | 0 | 0 | no | 0 | 0 | 0 | 0 | no | MATCHED | LOCKED |  |  | Lengkap | 5477.041 | Metal Loss | Corrosion | 4850 | 9.045 | 8.988 | 9.3 | 05:40 | 10 | 43 | 7 | External |  |  | adj. to GW
5477.074 | Metal Loss | Corrosion | 4850 | 9.045 | 9.021 | 9.3 | 02:56 | 8 | 35 | 6 | External |  |  | adj. to GW | 0 | 0 | no | 0 | 0 | 0 | 0 | no | MATCHED | LOCKED |  |  | Lengkap | 5477.074 | Metal Loss | Corrosion | 4850 | 9.045 | 9.021 | 9.3 | 02:56 | 8 | 35 | 6 | External |  |  | adj. to GW
5477.098 | Weld | Longitudinal weld pipe | 4860 | 6.706 |  | 9.3 | [8 empty] | 0 | [7 empty] | MATCHED | LOCKED |  |  | Keduanya terbatas | 5477.098 | Weld | Longitudinal weld pipe | 4860 | 6.706 |  | 9.3
5477.12 | Metal Loss | Corrosion | 4860 | 6.706 | 0.022 | 9.3 | 03:00 | 14 | 50 | 7 | External |  |  | adj. to GW | 0 | 0 | no | 0 | 0 | 0 | 0 | no | MATCHED | LOCKED |  |  | Lengkap | 5477.12 | Metal Loss | Corrosion | 4860 | 6.706 | 0.022 | 9.3 | 03:00 | 14 | 50 | 7 | External |  |  | adj. to GW
5478.403 | Casing | Start eccentric | 4860 | 6.706 | 1.305 | 9.3 | 05:14 | 27810 | 227 | [13 empty] | ONLY IN NEW | LOCKED |  |  | Hanya NEW
[23 empty] | ONLY IN OLD | OPEN |  |  | Hanya OLD | 5478.403 | Casing | Start eccentric | 4860 | 6.706 | 1.305 | 9.3 | 05:14 | 27810 | 227
5483.804 | Weld | Longitudinal weld pipe | 4870 | 11.172 |  | 9.3 | 08:18 | [7 empty] | 0 |  | no | 0 |  |  |  |  | MATCHED | LOCKED |  |  | Keduanya terbatas | 5483.804 | Weld | Longitudinal weld pipe | 4870 | 11.172 |  | 9.3 | 08:18
5494.976 | Weld | Longitudinal weld pipe | 4880 | 12.188 |  | 9.3 | 10:40 | [7 empty] | 0 |  | no | 0 |  |  |  |  | MATCHED | LOCKED |  |  | Keduanya terbatas | 5494.976 | Weld | Longitudinal weld pipe | 4880 | 12.188 |  | 9.3 | 10:40
5495.507 | Metal Loss | Corrosion | 4880 | 12.188 | 0.531 | 9.3 | 01:54 | 31 | 128 | 6 | Internal |  |  | under casing | 0 | 0 | no | 0 | 0 | 0 | 0 | no | MATCHED | LOCKED |  |  | Lengkap | 5495.507 | Metal Loss | Corrosion | 4880 | 12.188 | 0.531 | 9.3 | 01:54 | 31 | 128 | 6 | Internal |  |  | under casing
5506.26 | Casing | End | 4880 | 12.188 | 11.284 | 9.3 | [16 empty] | ONLY IN NEW | LOCKED |  |  | Hanya NEW
[23 empty] | ONLY IN OLD | OPEN |  |  | Hanya OLD | 5506.26 | Casing | End | 4880 | 12.188 | 11.284 | 9.3
5507.164 | Weld | Longitudinal weld pipe | 4890 | 8.376 |  | 9.3 | 01:22 | [7 empty] | 0 |  | no | 0 |  |  |  |  | MATCHED | LOCKED |  |  | Keduanya terbatas | 5507.164 | Weld | Longitudinal weld pipe | 4890 | 8.376 |  | 9.3 | 01:22
5507.165 | Weld |  | 4890 | 8.376 | 0.001 | 9.3 | 00:32 |  | 121 | [5 empty] | 0 | 0 | no | 0 |  |  | 0 |  | MATCHED | LOCKED |  |  | Lengkap | 5507.165 | Weld |  | 4890 | 8.376 | 0.001 | 9.3 | 00:32 |  | 121
5512.441 | Metal Loss | Corrosion | 4890 | 8.376 | 5.277 | 9.3 | 08:54 | 6 | 28 | 6 | Internal |  |  |  | 0 | 0 | no | 0 | 0 | 0 | 0 | no | MATCHED | LOCKED |  |  | Lengkap | 5512.441 | Metal Loss | Corrosion | 4890 | 8.376 | 5.277 | 9.3 | 08:54 | 6 | 28 | 6 | Internal
5512.917 | Metal Loss | Corrosion | 4890 | 8.376 | 5.753 | 9.3 | 08:40 | 12 | 57 | 7 | Internal |  |  |  | 0 | 0 | no | 0 | 0 | 0 | 0 | no | MATCHED | LOCKED |  |  | Lengkap | 5512.917 | Metal Loss | Corrosion | 4890 | 8.376 | 5.753 | 9.3 | 08:40 | 12 | 57 | 7 | Internal
5513.452 | Metal Loss | Corrosion | 4890 | 8.376 | 6.288 | 9.3 | 09:24 | 6 | 21 | 7 | Internal |  |  |  | 0 | 0 | no | 0 | 0 | 0 | 0 | no | MATCHED | LOCKED |  |  | Lengkap | 5513.452 | Metal Loss | Corrosion | 4890 | 8.376 | 6.288 | 9.3 | 09:24 | 6 | 21 | 7 | Internal
5513.865 | Metal Loss | Corrosion | 4890 | 8.376 | 6.701 | 9.3 | 06:50 | 7 | 21 | 7 | Internal |  |  |  | 0 | 0 | no | 0 | 0 | 0 | 0 | no | MATCHED | LOCKED |  |  | Lengkap | 5513.865 | Metal Loss | Corrosion | 4890 | 8.376 | 6.701 | 9.3 | 06:50 | 7 | 21 | 7 | Internal
5514.04 | Metal Loss | Corrosion | 4890 | 8.376 | 6.876 | 9.3 | 06:58 | 6 | 21 | 6 | Internal |  |  |  | 0 | 0 | no | 0 | 0 | 0 | 0 | no | MATCHED | LOCKED |  |  | Lengkap | 5514.04 | Metal Loss | Corrosion | 4890 | 8.376 | 6.876 | 9.3 | 06:58 | 6 | 21 | 6 | Internal
5514.242 | Metal Loss | Corrosion | 4890 | 8.376 | 7.078 | 9.3 | 09:16 | 6 | 14 | 6 | Internal |  |  |  | 0 | 0 | no | 0 | 0 | 0 | 0 | no | MATCHED | LOCKED |  |  | Lengkap | 5514.242 | Metal Loss | Corrosion | 4890 | 8.376 | 7.078 | 9.3 | 09:16 | 6 | 14 | 6 | Internal
5514.264 | Metal Loss | Corrosion | 4890 | 8.376 | 7.1 | 9.3 | 07:08 | 20 | 28 | 11 | Internal | 0.704 | 105.1 |  | 0 | 0 | no | 0 | 0 | 0 | 0 | no | MATCHED | LOCKED |  |  | Lengkap | 5514.264 | Metal Loss | Corrosion | 4890 | 8.376 | 7.1 | 9.3 | 07:08 | 20 | 28 | 11 | Internal | 0.704 | 105.1
5514.317 | Metal Loss | Corrosion | 4890 | 8.376 | 7.153 | 9.3 | 06:40 | 6 | 28 | 7 | Internal |  |  |  | 0 | 0 | no | 0 | 0 | 0 | 0 | no | MATCHED | LOCKED |  |  | Lengkap | 5514.317 | Metal Loss | Corrosion | 4890 | 8.376 | 7.153 | 9.3 | 06:40 | 6 | 28 | 7 | Internal
5514.331 | Metal Loss | Corrosion | 4890 | 8.376 | 7.167 | 9.3 | 09:00 | 12 | 28 | 9 | Internal |  |  |  | 0 | 0 | no | 0 | 0 | 0 | 0 | no | MATCHED | LOCKED |  |  | Lengkap | 5514.331 | Metal Loss | Corrosion | 4890 | 8.376 | 7.167 | 9.3 | 09:00 | 12 | 28 | 9 | Internal
5514.39 | Metal Loss | Corrosion | 4890 | 8.376 | 7.226 | 9.3 | 09:28 | 7 | 35 | 7 | Internal |  |  |  | 0 | 0 | no | 0 | 0 | 0 | 0 | no | MATCHED | LOCKED |  |  | Lengkap | 5514.39 | Metal Loss | Corrosion | 4890 | 8.376 | 7.226 | 9.3 | 09:28 | 7 | 35 | 7 | Internal
5514.597 | Metal Loss | Corrosion | 4890 | 8.376 | 7.433 | 9.3 | 07:10 | 7 | 21 | 7 | Internal |  |  |  | 0 | 0 | no | 0 | 0 | 0 | 0 | no | MATCHED | LOCKED |  |  | Lengkap | 5514.597 | Metal Loss | Corrosion | 4890 | 8.376 | 7.433 | 9.3 | 07:10 | 7 | 21 | 7 | Internal
5514.626 | Metal Loss | CLUSTER corrosion | 4890 | 8.376 | 7.462 | 9.3 | 08:46 | 41 | 71 | 9 | Internal |  |  |  | 0 | 0 | no | 0 | 0 | 0 | 0 | no | MATCHED | LOCKED |  |  | Lengkap | 5514.626 | Metal Loss | CLUSTER corrosion | 4890 | 8.376 | 7.462 | 9.3 | 08:46 | 41 | 71 | 9 | Internal
5514.959 | Metal Loss | Corrosion | 4890 | 8.376 | 7.795 | 9.3 | 06:36 | 9 | 28 | 8 | Internal |  |  |  | 0 | 0 | no | 0 | 0 | 0 | 0 | no | MATCHED | LOCKED |  |  | Lengkap | 5514.959 | Metal Loss | Corrosion | 4890 | 8.376 | 7.795 | 9.3 | 06:36 | 9 | 28 | 8 | Internal
5515.06 | Metal Loss | Corrosion | 4890 | 8.376 | 7.896 | 9.3 | 07:00 | 7 | 21 | 6 | Internal |  |  |  | 0 | 0 | no | 0 | 0 | 0 | 0 | no | MATCHED | LOCKED |  |  | Lengkap | 5515.06 | Metal Loss | Corrosion | 4890 | 8.376 | 7.896 | 9.3 | 07:00 | 7 | 21 | 6 | Internal
5515.079 | Metal Loss | CLUSTER corrosion | 4890 | 8.376 | 7.915 | 9.3 | 09:00 | 29 | 85 | 7 | Internal |  |  |  | 0 | 0 | no | 0 | 0 | 0 | 0 | no | MATCHED | LOCKED |  |  | Lengkap | 5515.079 | Metal Loss | CLUSTER corrosion | 4890 | 8.376 | 7.915 | 9.3 | 09:00 | 29 | 85 | 7 | Internal
5515.188 | Metal Loss | Corrosion | 4890 | 8.376 | 8.024 | 9.3 | 09:28 | 6 | 21 | 6 | Internal |  |  |  | 0 | 0 | no | 0 | 0 | 0 | 0 | no | MATCHED | LOCKED |  |  | Lengkap | 5515.188 | Metal Loss | Corrosion | 4890 | 8.376 | 8.024 | 9.3 | 09:28 | 6 | 21 | 6 | Internal
5515.327 | Metal Loss | Corrosion | 4890 | 8.376 | 8.163 | 9.3 | 09:06 | 11 | 43 | 10 | Internal | 0.703 | 105.3 |  | 0 | 0 | no | 0 | 0 | 0 | 0 | no | MATCHED | LOCKED |  |  | Lengkap | 5515.327 | Metal Loss | Corrosion | 4890 | 8.376 | 8.163 | 9.3 | 09:06 | 11 | 43 | 10 | Internal | 0.703 | 105.3
5515.474 | Metal Loss | CLUSTER corrosion | 4890 | 8.376 | 8.31 | 9.3 | 10:46 | 39 | 99 | 8 | Internal |  |  | adj. to GW | 0 | 0 | no | 0 | 0 | 0 | 0 | no | MATCHED | LOCKED |  |  | Lengkap | 5515.474 | Metal Loss | CLUSTER corrosion | 4890 | 8.376 | 8.31 | 9.3 | 10:46 | 39 | 99 | 8 | Internal |  |  | adj. to GW
5515.481 | Metal Loss | Corrosion | 4890 | 8.376 | 8.317 | 9.3 | 07:38 | 10 | 21 | 7 | Internal |  |  | adj. to GW | 0 | 0 | no | 0 | 0 | 0 | 0 | no | MATCHED | LOCKED |  |  | Lengkap | 5515.481 | Metal Loss | Corrosion | 4890 | 8.376 | 8.317 | 9.3 | 07:38 | 10 | 21 | 7 | Internal |  |  | adj. to GW
5515.54 | Weld | Longitudinal weld pipe | 4900 | 12.138 |  | 9.3 | 06:04 | [7 empty] | 0 |  | no | 0 |  |  |  |  | MATCHED | LOCKED |  |  | Keduanya terbatas | 5515.54 | Weld | Longitudinal weld pipe | 4900 | 12.138 |  | 9.3 | 06:04
5522.352 | Metal Loss | Corrosion | 4900 | 12.138 | 6.812 | 9.3 | 03:32 | 7 | 35 | 6 | Internal |  |  |  | 0 | 0 | no | 0 | 0 | 0 | 0 | no | MATCHED | LOCKED |  |  | Lengkap | 5522.352 | Metal Loss | Corrosion | 4900 | 12.138 | 6.812 | 9.3 | 03:32 | 7 | 35 | 6 | Internal
5527.261 | Metal Loss | CLUSTER corrosion | 4900 | 12.138 | 11.721 | 9.3 | 04:46 | 49 | 156 | 10 | Internal | 0.711 | 104 |  | 0 | 0 | no | 0 | 0 | 0 | 0 | no | MATCHED | LOCKED |  |  | Lengkap | 5527.261 | Metal Loss | CLUSTER corrosion | 4900 | 12.138 | 11.721 | 9.3 | 04:46 | 49 | 156 | 10 | Internal | 0.711 | 104
5527.286 | Metal Loss | Corrosion | 4900 | 12.138 | 11.746 | 9.3 | 06:46 | 24 | 170 | 7 | Internal |  |  |  | 0 | 0 | no | 0 | 0 | 0 | 0 | no | MATCHED | LOCKED |  |  | Lengkap | 5527.286 | Metal Loss | Corrosion | 4900 | 12.138 | 11.746 | 9.3 | 06:46 | 24 | 170 | 7 | Internal
5527.678 | Weld | Longitudinal weld pipe | 4910 | 12.225 |  | 9.3 | 03:08 | [7 empty] | 0 |  | no | 0 |  |  |  |  | MATCHED | LOCKED |  |  | Keduanya terbatas | 5527.678 | Weld | Longitudinal weld pipe | 4910 | 12.225 |  | 9.3 | 03:08
5527.85 | Metal Loss | Corrosion | 4910 | 12.225 | 0.172 | 9.3 | 01:26 | 9 | 43 | 6 | External |  |  |  | 0 | 0 | no | 0 | 0 | 0 | 0 | no | MATCHED | LOCKED |  |  | Lengkap | 5527.85 | Metal Loss | Corrosion | 4910 | 12.225 | 0.172 | 9.3 | 01:26 | 9 | 43 | 6 | External
5528.08 | Metal Loss | Corrosion | 4910 | 12.225 | 0.402 | 9.3 | 06:30 | 22 | 78 | 7 | External |  |  |  | 0 | 0 | no | 0 | 0 | 0 | 0 | no | MATCHED | LOCKED |  |  | Lengkap | 5528.08 | Metal Loss | Corrosion | 4910 | 12.225 | 0.402 | 9.3 | 06:30 | 22 | 78 | 7 | External
5528.136 | Metal Loss | Corrosion | 4910 | 12.225 | 0.458 | 9.3 | 08:38 | 15 | 128 | 6 | External |  |  |  | 0 | 0 | no | 0 | 0 | 0 | 0 | no | MATCHED | LOCKED |  |  | Lengkap | 5528.136 | Metal Loss | Corrosion | 4910 | 12.225 | 0.458 | 9.3 | 08:38 | 15 | 128 | 6 | External
5528.226 | Metal Loss | Corrosion | 4910 | 12.225 | 0.548 | 9.3 | 04:44 | 15 | 106 | 6 | External |  |  |  | 0 | 0 | no | 0 | 0 | 0 | 0 | no | MATCHED | LOCKED |  |  | Lengkap | 5528.226 | Metal Loss | Corrosion | 4910 | 12.225 | 0.548 | 9.3 | 04:44 | 15 | 106 | 6 | External
5528.337 | Metal Loss | Corrosion | 4910 | 12.225 | 0.659 | 9.3 | 04:04 | 19 | 156 | 8 | External |  |  |  | 0 | 0 | no | 0 | 0 | 0 | 0 | no | MATCHED | LOCKED |  |  | Lengkap | 5528.337 | Metal Loss | Corrosion | 4910 | 12.225 | 0.659 | 9.3 | 04:04 | 19 | 156 | 8 | External
5528.359 | Metal Loss | Corrosion | 4910 | 12.225 | 0.681 | 9.3 | 05:52 | 10 | 71 | 10 | External | 0.702 | 105.3 |  | 0 | 0 | no | 0 | 0 | 0 | 0 | no | MATCHED | LOCKED |  |  | Lengkap | 5528.359 | Metal Loss | Corrosion | 4910 | 12.225 | 0.681 | 9.3 | 05:52 | 10 | 71 | 10 | External | 0.702 | 105.3
5528.479 | Metal Loss | Corrosion | 4910 | 12.225 | 0.801 | 9.3 | 07:56 | 11 | 35 | 6 | External |  |  |  | 0 | 0 | no | 0 | 0 | 0 | 0 | no | MATCHED | LOCKED |  |  | Lengkap | 5528.479 | Metal Loss | Corrosion | 4910 | 12.225 | 0.801 | 9.3 | 07:56 | 11 | 35 | 6 | External
5528.485 | Metal Loss | Corrosion | 4910 | 12.225 | 0.807 | 9.3 | 05:48 | 9 | 57 | 6 | External |  |  |  | 0 | 0 | no | 0 | 0 | 0 | 0 | no | MATCHED | LOCKED |  |  | Lengkap | 5528.485 | Metal Loss | Corrosion | 4910 | 12.225 | 0.807 | 9.3 | 05:48 | 9 | 57 | 6 | External
5534.378 | Marker | AGM | 4910 | 12.225 | 6.7 | 9.3 | [7 empty] | KM 5500 | 0 | 0 | [6 empty] | MATCHED | LOCKED |  |  | Keduanya terbatas | 5534.378 | Marker | AGM | 4910 | 12.225 | 6.7 | 9.3 | [7 empty] | KM 5500
5534.679 | Metal Loss | Corrosion | 4910 | 12.225 | 7.001 | 9.3 | 05:12 | 17 | 57 | 18 | External | 0.705 | 105 |  | 0 | 0 | no | 0 | 0 | 0 | 0 | no | MATCHED | LOCKED |  |  | Lengkap | 5534.679 | Metal Loss | Corrosion | 4910 | 12.225 | 7.001 | 9.3 | 05:12 | 17 | 57 | 18 | External | 0.705 | 105
5539.903 | Weld | Longitudinal weld pipe | 4920 | 12.174 |  | 9.3 | 07:00 | [7 empty] | 0 |  | no | 0 |  |  |  |  | MATCHED | LOCKED |  |  | Keduanya terbatas | 5539.903 | Weld | Longitudinal weld pipe | 4920 | 12.174 |  | 9.3 | 07:00
5552.077 | Weld | Longitudinal weld pipe | 4930 | 12.225 |  | 9.3 | 07:06 | [7 empty] | 0 |  | no | 0 |  |  |  |  | MATCHED | LOCKED |  |  | Keduanya terbatas | 5552.077 | Weld | Longitudinal weld pipe | 4930 | 12.225 |  | 9.3 | 07:06
5555.169 | Metal Loss | Corrosion | 4930 | 12.225 | 3.092 | 9.3 | 04:34 | 13 | 64 | 7 | External |  |  |  | 0 | 0 | no | 0 | 0 | 0 | 0 | no | MATCHED | LOCKED |  |  | Lengkap | 5555.169 | Metal Loss | Corrosion | 4930 | 12.225 | 3.092 | 9.3 | 04:34 | 13 | 64 | 7 | External
5564.302 | Weld | Longitudinal weld pipe | 4940 | 12.223 |  | 9.3 | 03:14 | [7 empty] | 0 |  | no | 0 |  |  |  |  | MATCHED | LOCKED |  |  | Keduanya terbatas | 5564.302 | Weld | Longitudinal weld pipe | 4940 | 12.223 |  | 9.3 | 03:14
5569.725 | Metal Loss | Corrosion | 4940 | 12.223 | 5.423 | 9.3 | 08:54 | 14 | 71 | 6 | External |  |  |  | 0 | 0 | no | 0 | 0 | 0 | 0 | no | MATCHED | LOCKED |  |  | Lengkap | 5569.725 | Metal Loss | Corrosion | 4940 | 12.223 | 5.423 | 9.3 | 08:54 | 14 | 71 | 6 | External
5576.525 | Weld | Longitudinal weld pipe | 4950 | 12.202 |  | 9.3 | 06:10 | [7 empty] | 0 |  | no | 0 |  |  |  |  | MATCHED | LOCKED |  |  | Keduanya terbatas | 5576.525 | Weld | Longitudinal weld pipe | 4950 | 12.202 |  | 9.3 | 06:10
5588.727 | Weld | Longitudinal weld pipe | 4960 | 12.214 |  | 9.3 | 11:52 | [7 empty] | 0 |  | no | 0 |  |  |  |  | MATCHED | LOCKED |  |  | Keduanya terbatas | 5588.727 | Weld | Longitudinal weld pipe | 4960 | 12.214 |  | 9.3 | 11:52
5600.941 | Weld | Longitudinal weld pipe | 4970 | 12.189 |  | 9.3 | 07:08 | [7 empty] | 0 |  | no | 0 |  |  |  |  | MATCHED | LOCKED |  |  | Keduanya terbatas | 5600.941 | Weld | Longitudinal weld pipe | 4970 | 12.189 |  | 9.3 | 07:08
5613.13 | Weld | Longitudinal weld pipe | 4980 | 12.175 |  | 9.3 | 05:06 | [7 empty] | 0 |  | no | 0 |  |  |  |  | MATCHED | LOCKED |  |  | Keduanya terbatas | 5613.13 | Weld | Longitudinal weld pipe | 4980 | 12.175 |  | 9.3 | 05:06
5625.305 | Weld | Longitudinal weld pipe | 4990 | 12.16 |  | 9.3 | 10:20 | [7 empty] | 0 |  | no | 0 |  |  |  |  | MATCHED | LOCKED |  |  | Keduanya terbatas | 5625.305 | Weld | Longitudinal weld pipe | 4990 | 12.16 |  | 9.3 | 10:20
5627.402 | Metal Loss | Corrosion | 4990 | 12.16 | 2.097 | 9.3 | 03:00 | 6 | 28 | 7 | External |  |  |  | 0 | 0 | no | 0 | 0 | 0 | 0 | no | MATCHED | LOCKED |  |  | Lengkap | 5627.402 | Metal Loss | Corrosion | 4990 | 12.16 | 2.097 | 9.3 | 03:00 | 6 | 28 | 7 | External
5636.151 | Metal Loss | Corrosion | 4990 | 12.16 | 10.846 | 9.3 | 08:44 | 15 | 43 | 6 | External |  |  |  | 0 | 0 | no | 0 | 0 | 0 | 0 | no | MATCHED | LOCKED |  |  | Lengkap | 5636.151 | Metal Loss | Corrosion | 4990 | 12.16 | 10.846 | 9.3 | 08:44 | 15 | 43 | 6 | External
5637.465 | Weld | Longitudinal weld pipe | 5000 | 12.192 |  | 9.3 | 09:04 | [7 empty] | 0 |  | no | 0 |  |  |  |  | MATCHED | LOCKED |  |  | Keduanya terbatas | 5637.465 | Weld | Longitudinal weld pipe | 5000 | 12.192 |  | 9.3 | 09:04
5649.657 | Weld | Longitudinal weld pipe | 5010 | 12.225 |  | 9.3 | 04:14 | [7 empty] | 0 |  | no | 0 |  |  |  |  | MATCHED | LOCKED |  |  | Keduanya terbatas | 5649.657 | Weld | Longitudinal weld pipe | 5010 | 12.225 |  | 9.3 | 04:14
5661.882 | Weld | Longitudinal weld pipe | 5020 | 12.294 |  | 9.3 | 01:40 | [7 empty] | 0 |  | no | 0 |  |  |  |  | MATCHED | LOCKED |  |  | Keduanya terbatas | 5661.882 | Weld | Longitudinal weld pipe | 5020 | 12.294 |  | 9.3 | 01:40
5674.176 | Weld | Longitudinal weld pipe | 5030 | 11.656 |  | 9.3 | 09:12 | [7 empty] | 0 |  | no | 0 |  |  |  |  | MATCHED | LOCKED |  |  | Keduanya terbatas | 5674.176 | Weld | Longitudinal weld pipe | 5030 | 11.656 |  | 9.3 | 09:12
5676.065 | Metal Loss | Corrosion | 5030 | 11.656 | 1.889 | 9.3 | 01:32 | 8 | 28 | 6 | Internal |  |  |  | 0 | 0 | no | 0 | 0 | 0 | 0 | no | MATCHED | LOCKED |  |  | Lengkap | 5676.065 | Metal Loss | Corrosion | 5030 | 11.656 | 1.889 | 9.3 | 01:32 | 8 | 28 | 6 | Internal
5677.083 | Metal Loss | Corrosion | 5030 | 11.656 | 2.907 | 9.3 | 01:48 | 11 | 43 | 7 | Internal |  |  |  | 0 | 0 | no | 0 | 0 | 0 | 0 | no | MATCHED | LOCKED |  |  | Lengkap | 5677.083 | Metal Loss | Corrosion | 5030 | 11.656 | 2.907 | 9.3 | 01:48 | 11 | 43 | 7 | Internal
5685.832 | Weld | Longitudinal weld pipe | 5040 | 12.307 |  | 9.3 | 05:02 | [7 empty] | 0 |  | no | 0 |  |  |  |  | MATCHED | LOCKED |  |  | Keduanya terbatas | 5685.832 | Weld | Longitudinal weld pipe | 5040 | 12.307 |  | 9.3 | 05:02
5686.928 | Metal Loss | Corrosion | 5040 | 12.307 | 1.096 | 9.3 | 00:14 | 18 | 28 | 8 | Internal |  |  |  | 0 | 0 | no | 0 | 0 | 0 | 0 | no | MATCHED | LOCKED |  |  | Lengkap | 5686.928 | Metal Loss | Corrosion | 5040 | 12.307 | 1.096 | 9.3 | 00:14 | 18 | 28 | 8 | Internal
5697.937 | Metal Loss | Corrosion | 5040 | 12.307 | 12.105 | 9.3 | 08:14 | 12 | 13 | 10 | Internal | 0.703 | 105.3 |  | 0 | 0 | no | 0 | 0 | 0 | 0 | no | MATCHED | LOCKED |  |  | Lengkap | 5697.937 | Metal Loss | Corrosion | 5040 | 12.307 | 12.105 | 9.3 | 08:14 | 12 | 13 | 10 | Internal | 0.703 | 105.3
5698.139 | Weld | Longitudinal weld pipe | 5050 | 12.308 |  | 9.3 | 11:10 | [7 empty] | 0 |  | no | 0 |  |  |  |  | MATCHED | LOCKED |  |  | Keduanya terbatas | 5698.139 | Weld | Longitudinal weld pipe | 5050 | 12.308 |  | 9.3 | 11:10
5700.266 | Metal Loss | Close To | 5050 | 12.308 | 2.127 | 9.3 | 10:56 | 16 | 35 | [5 empty] | 0 | 0 | no | 0 |  | 0 | 0 |  | MATCHED | LOCKED |  |  | Lengkap | 5700.266 | Metal Loss | Close To | 5050 | 12.308 | 2.127 | 9.3 | 10:56 | 16 | 35
5710.447 | Weld | Longitudinal weld pipe | 5060 | 12.226 |  | 9.3 | 05:46 | [7 empty] | 0 |  | no | 0 |  |  |  |  | MATCHED | LOCKED |  |  | Keduanya terbatas | 5710.447 | Weld | Longitudinal weld pipe | 5060 | 12.226 |  | 9.3 | 05:46
5722.673 | Weld | Longitudinal weld pipe | 5070 | 12.216 |  | 9.3 | 02:04 | [7 empty] | 0 |  | no | 0 |  |  |  |  | MATCHED | LOCKED |  |  | Keduanya terbatas | 5722.673 | Weld | Longitudinal weld pipe | 5070 | 12.216 |  | 9.3 | 02:04
5734.889 | Weld | Longitudinal weld pipe | 5080 | 12.218 |  | 9.3 | 04:28 | [7 empty] | 0 |  | no | 0 |  |  |  |  | MATCHED | LOCKED |  |  | Keduanya terbatas | 5734.889 | Weld | Longitudinal weld pipe | 5080 | 12.218 |  | 9.3 | 04:28
5747.107 | Weld | Longitudinal weld pipe | 5090 | 12.211 |  | 9.3 | 07:08 | [7 empty] | 0 |  | no | 0 |  |  |  |  | MATCHED | LOCKED |  |  | Keduanya terbatas | 5747.107 | Weld | Longitudinal weld pipe | 5090 | 12.211 |  | 9.3 | 07:08
5759.318 | Weld | Longitudinal weld pipe | 5100 | 12.209 |  | 9.3 | 00:14 | [7 empty] | 0 |  | no | 0 |  |  |  |  | MATCHED | LOCKED |  |  | Keduanya terbatas | 5759.318 | Weld | Longitudinal weld pipe | 5100 | 12.209 |  | 9.3 | 00:14
5771.527 | Weld | Longitudinal weld pipe | 5110 | 12.188 |  | 9.3 | 04:12 | [7 empty] | 0 |  | no | 0 |  |  |  |  | MATCHED | LOCKED |  |  | Keduanya terbatas | 5771.527 | Weld | Longitudinal weld pipe | 5110 | 12.188 |  | 9.3 | 04:12
5772.323 | Metal Loss | Close To | 5110 | 12.188 | 0.796 | 9.3 | 08:18 | 18 | 50 | [5 empty] | 0 | 0 | no | 0 |  | 0 | 0 |  | MATCHED | LOCKED |  |  | Lengkap | 5772.323 | Metal Loss | Close To | 5110 | 12.188 | 0.796 | 9.3 | 08:18 | 18 | 50
5783.715 | Weld | Longitudinal weld pipe | 5120 | 12.16 |  | 9.3 | 07:16 | [7 empty] | 0 |  | no | 0 |  |  |  |  | MATCHED | LOCKED |  |  | Keduanya terbatas | 5783.715 | Weld | Longitudinal weld pipe | 5120 | 12.16 |  | 9.3 | 07:16
5795.875 | Weld | Longitudinal weld pipe | 5130 | 12.211 |  | 9.3 | 09:34 | [7 empty] | 0 |  | no | 0 |  |  |  |  | MATCHED | LOCKED |  |  | Keduanya terbatas | 5795.875 | Weld | Longitudinal weld pipe | 5130 | 12.211 |  | 9.3 | 09:34
5801.282 | Metal Loss | Corrosion | 5130 | 12.211 | 5.407 | 9.3 | 02:34 | 8 | 50 | 9 | External |  |  |  | 0 | 0 | no | 0 | 0 | 0 | 0 | no | MATCHED | LOCKED |  |  | Lengkap | 5801.282 | Metal Loss | Corrosion | 5130 | 12.211 | 5.407 | 9.3 | 02:34 | 8 | 50 | 9 | External
5808.086 | Weld | Longitudinal weld pipe | 5140 | 12.206 |  | 9.3 | 07:54 | [7 empty] | 0 |  | no | 0 |  |  |  |  | MATCHED | LOCKED |  |  | Keduanya terbatas | 5808.086 | Weld | Longitudinal weld pipe | 5140 | 12.206 |  | 9.3 | 07:54
5820.292 | Weld | Longitudinal weld pipe | 5150 | 12.219 |  | 9.3 | 02:30 | [7 empty] | 0 |  | no | 0 |  |  |  |  | MATCHED | LOCKED |  |  | Keduanya terbatas | 5820.292 | Weld | Longitudinal weld pipe | 5150 | 12.219 |  | 9.3 | 02:30
5832.511 | Weld | Longitudinal weld pipe | 5160 | 12.227 |  | 9.3 | 06:24 | [7 empty] | 0 |  | no | 0 |  |  |  |  | MATCHED | LOCKED |  |  | Keduanya terbatas | 5832.511 | Weld | Longitudinal weld pipe | 5160 | 12.227 |  | 9.3 | 06:24
5844.738 | Weld | Longitudinal weld pipe | 5170 | 12.201 |  | 9.3 | 08:28 | [7 empty] | 0 |  | no | 0 |  |  |  |  | MATCHED | LOCKED |  |  | Keduanya terbatas | 5844.738 | Weld | Longitudinal weld pipe | 5170 | 12.201 |  | 9.3 | 08:28
5856.939 | Weld | Longitudinal weld pipe | 5180 | 12.215 |  | 9.3 | 01:58 | [7 empty] | 0 |  | no | 0 |  |  |  |  | MATCHED | LOCKED |  |  | Keduanya terbatas | 5856.939 | Weld | Longitudinal weld pipe | 5180 | 12.215 |  | 9.3 | 01:58
5869.154 | Weld | Longitudinal weld pipe | 5190 | 12.323 |  | 9.3 | 04:00 | [7 empty] | 0 |  | no | 0 |  |  |  |  | MATCHED | LOCKED |  |  | Keduanya terbatas | 5869.154 | Weld | Longitudinal weld pipe | 5190 | 12.323 |  | 9.3 | 04:00
5881.477 | Weld | Longitudinal weld pipe | 5200 | 12.244 |  | 9.3 | 04:44 | [7 empty] | 0 |  | no | 0 |  |  |  |  | MATCHED | LOCKED |  |  | Keduanya terbatas | 5881.477 | Weld | Longitudinal weld pipe | 5200 | 12.244 |  | 9.3 | 04:44
5893.721 | Weld | Longitudinal weld pipe | 5210 | 12.228 |  | 9.3 | 01:20 | [7 empty] | 0 |  | no | 0 |  |  |  |  | MATCHED | LOCKED |  |  | Keduanya terbatas | 5893.721 | Weld | Longitudinal weld pipe | 5210 | 12.228 |  | 9.3 | 01:20
5905.949 | Weld | Longitudinal weld pipe | 5220 | 12.259 |  | 9.3 | 08:08 | [7 empty] | 0 |  | no | 0 |  |  |  |  | MATCHED | LOCKED |  |  | Keduanya terbatas | 5905.949 | Weld | Longitudinal weld pipe | 5220 | 12.259 |  | 9.3 | 08:08
5906.775 | Metal Loss | Corrosion | 5220 | 12.259 | 0.826 | 9.3 | 06:26 | 8 | 50 | 10 | External | 0.702 | 105.4 |  | 0 | 0 | no | 0 | 0 | 0 | 0 | no | MATCHED | LOCKED |  |  | Lengkap | 5906.775 | Metal Loss | Corrosion | 5220 | 12.259 | 0.826 | 9.3 | 06:26 | 8 | 50 | 10 | External | 0.702 | 105.4
5907.895 | Metal Loss | CLUSTER corrosion | 5220 | 12.259 | 1.946 | 9.3 | 05:22 | 13 | 121 | 13 | External | 0.703 | 105.3 |  | 0 | 0 | no | 0 | 0 | 0 | 0 | no | MATCHED | LOCKED |  |  | Lengkap | 5907.895 | Metal Loss | CLUSTER corrosion | 5220 | 12.259 | 1.946 | 9.3 | 05:22 | 13 | 121 | 13 | External | 0.703 | 105.3
5907.898 | Metal Loss | CLUSTER corrosion | 5220 | 12.259 | 1.949 | 9.3 | 07:10 | 38 | 85 | 11 | External | 0.709 | 104.4 |  | 0 | 0 | no | 0 | 0 | 0 | 0 | no | MATCHED | LOCKED |  |  | Lengkap | 5907.898 | Metal Loss | CLUSTER corrosion | 5220 | 12.259 | 1.949 | 9.3 | 07:10 | 38 | 85 | 11 | External | 0.709 | 104.4
5918.208 | Weld | Longitudinal weld pipe | 5230 | 12.216 |  | 9.3 | 09:04 | [7 empty] | 0 |  | no | 0 |  |  |  |  | MATCHED | LOCKED |  |  | Keduanya terbatas | 5918.208 | Weld | Longitudinal weld pipe | 5230 | 12.216 |  | 9.3 | 09:04
5930.424 | Weld | Longitudinal weld pipe | 5240 | 12.219 |  | 9.3 | 05:24 | [7 empty] | 0 |  | no | 0 |  |  |  |  | MATCHED | LOCKED |  |  | Keduanya terbatas | 5930.424 | Weld | Longitudinal weld pipe | 5240 | 12.219 |  | 9.3 | 05:24
5930.425 | Weld |  | 5240 | 12.219 | 0.001 | 9.3 | 05:42 |  | 149 | [5 empty] | 0 | 0 | no | 0 |  |  | 0 |  | MATCHED | LOCKED |  |  | Lengkap | 5930.425 | Weld |  | 5240 | 12.219 | 0.001 | 9.3 | 05:42 |  | 149
5942.643 | Weld | Longitudinal weld pipe | 5250 | 12.235 |  | 9.3 | 09:36 | [7 empty] | 0 |  | no | 0 |  |  |  |  | MATCHED | LOCKED |  |  | Keduanya terbatas | 5942.643 | Weld | Longitudinal weld pipe | 5250 | 12.235 |  | 9.3 | 09:36
5954.878 | Weld | Longitudinal weld pipe | 5260 | 12.185 |  | 9.3 | 04:36 | [7 empty] | 0 |  | no | 0 |  |  |  |  | MATCHED | LOCKED |  |  | Keduanya terbatas | 5954.878 | Weld | Longitudinal weld pipe | 5260 | 12.185 |  | 9.3 | 04:36
5967.063 | Weld | Longitudinal weld pipe | 5270 | 12.198 |  | 9.3 | 08:28 | [7 empty] | 0 |  | no | 0 |  |  |  |  | MATCHED | LOCKED |  |  | Keduanya terbatas | 5967.063 | Weld | Longitudinal weld pipe | 5270 | 12.198 |  | 9.3 | 08:28
5976.251 | Metal Loss | Corrosion | 5270 | 12.198 | 9.188 | 9.3 | 06:00 | 14 | 57 | 8 | External |  |  |  | 0 | 0 | no | 0 | 0 | 0 | 0 | no | MATCHED | LOCKED |  |  | Lengkap | 5976.251 | Metal Loss | Corrosion | 5270 | 12.198 | 9.188 | 9.3 | 06:00 | 14 | 57 | 8 | External
5976.558 | Metal Loss | Close To | 5270 | 12.198 | 9.495 | 9.3 | 01:50 | 20 | 43 | [5 empty] | 0 | 0 | no | 0 |  | 0 | 0 |  | MATCHED | LOCKED |  |  | Lengkap | 5976.558 | Metal Loss | Close To | 5270 | 12.198 | 9.495 | 9.3 | 01:50 | 20 | 43
5979.261 | Weld | Longitudinal weld pipe | 5280 | 12.219 |  | 9.3 | 05:10 | [7 empty] | 0 |  | no | 0 |  |  |  |  | MATCHED | LOCKED |  |  | Keduanya terbatas | 5979.261 | Weld | Longitudinal weld pipe | 5280 | 12.219 |  | 9.3 | 05:10
5991.48 | Weld | Longitudinal weld pipe | 5290 | 12.286 |  | 9.3 | 07:54 | [7 empty] | 0 |  | no | 0 |  |  |  |  | MATCHED | LOCKED |  |  | Keduanya terbatas | 5991.48 | Weld | Longitudinal weld pipe | 5290 | 12.286 |  | 9.3 | 07:54
5998.597 | Metal Loss | Corrosion | 5290 | 12.286 | 7.117 | 9.3 | 07:50 | 10 | 64 | 7 | External |  |  |  | 0 | 0 | no | 0 | 0 | 0 | 0 | no | MATCHED | LOCKED |  |  | Lengkap | 5998.597 | Metal Loss | Corrosion | 5290 | 12.286 | 7.117 | 9.3 | 07:50 | 10 | 64 | 7 | External
5999.311 | Metal Loss | Corrosion | 5290 | 12.286 | 7.831 | 9.3 | 07:48 | 9 | 64 | 6 | External |  |  |  | 0 | 0 | no | 0 | 0 | 0 | 0 | no | MATCHED | LOCKED |  |  | Lengkap | 5999.311 | Metal Loss | Corrosion | 5290 | 12.286 | 7.831 | 9.3 | 07:48 | 9 | 64 | 6 | External
6003.766 | Weld | Longitudinal weld pipe | 5300 | 12.231 |  | 9.3 | 03:28 | [7 empty] | 0 |  | no | 0 |  |  |  |  | MATCHED | LOCKED |  |  | Keduanya terbatas | 6003.766 | Weld | Longitudinal weld pipe | 5300 | 12.231 |  | 9.3 | 03:28
6015.997 | Weld | Longitudinal weld pipe | 5310 | 12.116 |  | 9.3 | 07:24 | [7 empty] | 0 |  | no | 0 |  |  |  |  | MATCHED | LOCKED |  |  | Keduanya terbatas | 6015.997 | Weld | Longitudinal weld pipe | 5310 | 12.116 |  | 9.3 | 07:24
6028.113 | Weld | Longitudinal weld pipe | 5320 | 12.232 |  | 9.3 | 06:54 | [7 empty] | 0 |  | no | 0 |  |  |  |  | MATCHED | LOCKED |  |  | Keduanya terbatas | 6028.113 | Weld | Longitudinal weld pipe | 5320 | 12.232 |  | 9.3 | 06:54
6040.345 | Weld | Longitudinal weld pipe | 5330 | 12.296 |  | 9.3 | 05:00 | [7 empty] | 0 |  | no | 0 |  |  |  |  | MATCHED | LOCKED |  |  | Keduanya terbatas | 6040.345 | Weld | Longitudinal weld pipe | 5330 | 12.296 |  | 9.3 | 05:00
6052.641 | Weld | Longitudinal weld pipe | 5340 | 12.226 |  | 9.3 | 09:38 | [7 empty] | 0 |  | no | 0 |  |  |  |  | MATCHED | LOCKED |  |  | Keduanya terbatas | 6052.641 | Weld | Longitudinal weld pipe | 5340 | 12.226 |  | 9.3 | 09:38
6063.759 | Metal Loss | Corrosion | 5340 | 12.226 | 11.118 | 9.3 | 05:40 | 9 | 35 | 7 | External |  |  |  | 0 | 0 | no | 0 | 0 | 0 | 0 | no | MATCHED | LOCKED |  |  | Lengkap | 6063.759 | Metal Loss | Corrosion | 5340 | 12.226 | 11.118 | 9.3 | 05:40 | 9 | 35 | 7 | External
6063.85 | Metal Loss | CLUSTER corrosion | 5340 | 12.226 | 11.209 | 9.3 | 06:36 | 36 | 142 | 7 | External |  |  |  | 0 | 0 | no | 0 | 0 | 0 | 0 | no | MATCHED | LOCKED |  |  | Lengkap | 6063.85 | Metal Loss | CLUSTER corrosion | 5340 | 12.226 | 11.209 | 9.3 | 06:36 | 36 | 142 | 7 | External
6064.867 | Weld | Longitudinal weld pipe | 5350 | 12.204 |  | 9.3 | 02:34 | [7 empty] | 0 |  | no | 0 |  |  |  |  | MATCHED | LOCKED |  |  | Keduanya terbatas | 6064.867 | Weld | Longitudinal weld pipe | 5350 | 12.204 |  | 9.3 | 02:34
6065.34 | Metal Loss | Corrosion | 5350 | 12.204 | 0.473 | 9.3 | 02:18 | 16 | 28 | 10 | Internal | 0.703 | 105.2 |  | 0 | 0 | no | 0 | 0 | 0 | 0 | no | MATCHED | LOCKED |  |  | Lengkap | 6065.34 | Metal Loss | Corrosion | 5350 | 12.204 | 0.473 | 9.3 | 02:18 | 16 | 28 | 10 | Internal | 0.703 | 105.2
6065.817 | Metal Loss | Corrosion | 5350 | 12.204 | 0.95 | 9.3 | 02:52 | 7 | 21 | 11 | Internal | 0.702 | 105.4 |  | 0 | 0 | no | 0 | 0 | 0 | 0 | no | MATCHED | LOCKED |  |  | Lengkap | 6065.817 | Metal Loss | Corrosion | 5350 | 12.204 | 0.95 | 9.3 | 02:52 | 7 | 21 | 11 | Internal | 0.702 | 105.4
6066.123 | Metal Loss | Corrosion | 5350 | 12.204 | 1.256 | 9.3 | 02:40 | 11 | 21 | 8 | Internal |  |  |  | 0 | 0 | no | 0 | 0 | 0 | 0 | no | MATCHED | LOCKED |  |  | Lengkap | 6066.123 | Metal Loss | Corrosion | 5350 | 12.204 | 1.256 | 9.3 | 02:40 | 11 | 21 | 8 | Internal
6068.123 | Bend |  | 5350 | 12.204 | 3.256 | 9.3 | 09:00 | 5578 | [5 empty] | left | 0 | 0 | no | 0 |  | 0 |  |  | MATCHED | LOCKED |  |  | Lengkap | 6068.123 | Bend |  | 5350 | 12.204 | 3.256 | 9.3 | 09:00 | 5578 | [5 empty] | left
6076.264 | Metal Loss | Corrosion | 5350 | 12.204 | 11.397 | 9.3 | 03:32 | 12 | 28 | 6 | Internal |  |  |  | 0 | 0 | no | 0 | 0 | 0 | 0 | no | MATCHED | LOCKED |  |  | Lengkap | 6076.264 | Metal Loss | Corrosion | 5350 | 12.204 | 11.397 | 9.3 | 03:32 | 12 | 28 | 6 | Internal
6076.82 | Metal Loss | Corrosion | 5350 | 12.204 | 11.953 | 9.3 | 03:28 | 8 | 28 | 6 | Internal |  |  |  | 0 | 0 | no | 0 | 0 | 0 | 0 | no | MATCHED | LOCKED |  |  | Lengkap | 6076.82 | Metal Loss | Corrosion | 5350 | 12.204 | 11.953 | 9.3 | 03:28 | 8 | 28 | 6 | Internal
6077.071 | Weld | Longitudinal weld pipe | 5360 | 1.866 |  | 9.3 | 03:58 | [7 empty] | 0 |  | no | 0 |  |  |  |  | MATCHED | LOCKED |  |  | Keduanya terbatas | 6077.071 | Weld | Longitudinal weld pipe | 5360 | 1.866 |  | 9.3 | 03:58
6078.937 | Weld | Longitudinal weld pipe | 5370 | 12.191 |  | 9.3 | 08:18 | [7 empty] | 0 |  | no | 0 |  |  |  |  | MATCHED | LOCKED |  |  | Keduanya terbatas | 6078.937 | Weld | Longitudinal weld pipe | 5370 | 12.191 |  | 9.3 | 08:18
6082.411 | Bend |  | 5370 | 12.191 | 3.474 | 9.3 | 09:00 | 5489 | [5 empty] | left | 0 | 0 | no | 0 |  | 0 |  |  | MATCHED | LOCKED |  |  | Lengkap | 6082.411 | Bend |  | 5370 | 12.191 | 3.474 | 9.3 | 09:00 | 5489 | [5 empty] | left
6091.128 | Weld | Longitudinal weld pipe | 5380 | 12.205 |  | 9.3 | 07:32 | [7 empty] | 0 |  | no | 0 |  |  |  |  | MATCHED | LOCKED |  |  | Keduanya terbatas | 6091.128 | Weld | Longitudinal weld pipe | 5380 | 12.205 |  | 9.3 | 07:32
6101.278 | Metal Loss | Close To | 5380 | 12.205 | 10.15 | 9.3 | 00:10 | 38 | 50 | [5 empty] | 0 | 0 | no | 0 |  | 0 | 0 |  | MATCHED | LOCKED |  |  | Lengkap | 6101.278 | Metal Loss | Close To | 5380 | 12.205 | 10.15 | 9.3 | 00:10 | 38 | 50
6103.333 | Weld | Longitudinal weld pipe | 5390 | 12.176 |  | 9.3 | 08:58 | [7 empty] | 0 |  | no | 0 |  |  |  |  | MATCHED | LOCKED |  |  | Keduanya terbatas | 6103.333 | Weld | Longitudinal weld pipe | 5390 | 12.176 |  | 9.3 | 08:58
6113.735 | Metal Loss | MFG | 5390 | 12.176 | 10.402 | 9.3 | 01:38 | 15 | 163 | 11 | External | 0.703 | 105.2 |  | 0 | 0 | no | 0 | 0 | 0 | 0 | no | MATCHED | LOCKED |  |  | Lengkap | 6113.735 | Metal Loss | MFG | 5390 | 12.176 | 10.402 | 9.3 | 01:38 | 15 | 163 | 11 | External | 0.703 | 105.2
6115.509 | Weld | Longitudinal weld pipe | 5400 | 12.18 |  | 9.3 | 03:18 | [7 empty] | 0 |  | no | 0 |  |  |  |  | MATCHED | LOCKED |  |  | Keduanya terbatas | 6115.509 | Weld | Longitudinal weld pipe | 5400 | 12.18 |  | 9.3 | 03:18
6127.611 | Metal Loss | CLUSTER corrosion | 5400 | 12.18 | 12.102 | 9.3 | 04:24 | 45 | 57 | 10 | External | 0.71 | 104.2 | adj. to GW | 0 | 0 | no | 0 | 0 | 0 | 0 | no | MATCHED | LOCKED |  |  | Lengkap | 6127.611 | Metal Loss | CLUSTER corrosion | 5400 | 12.18 | 12.102 | 9.3 | 04:24 | 45 | 57 | 10 | External | 0.71 | 104.2 | adj. to GW
6127.689 | Weld | Longitudinal weld pipe | 5410 | 12.089 |  | 9.3 | 00:22 | [7 empty] | 0 |  | no | 0 |  |  |  |  | MATCHED | LOCKED |  |  | Keduanya terbatas | 6127.689 | Weld | Longitudinal weld pipe | 5410 | 12.089 |  | 9.3 | 00:22
6131.031 | Metal Loss | Corrosion | 5410 | 12.089 | 3.342 | 9.3 | 04:00 | 8 | 28 | 6 | External |  |  |  | 0 | 0 | no | 0 | 0 | 0 | 0 | no | MATCHED | LOCKED |  |  | Lengkap | 6131.031 | Metal Loss | Corrosion | 5410 | 12.089 | 3.342 | 9.3 | 04:00 | 8 | 28 | 6 | External
6133.274 | Metal Loss | Corrosion | 5410 | 12.089 | 5.585 | 9.3 | 05:38 | 11 | 50 | 6 | External |  |  |  | 0 | 0 | no | 0 | 0 | 0 | 0 | no | MATCHED | LOCKED |  |  | Lengkap | 6133.274 | Metal Loss | Corrosion | 5410 | 12.089 | 5.585 | 9.3 | 05:38 | 11 | 50 | 6 | External
6133.332 | Metal Loss | Corrosion | 5410 | 12.089 | 5.643 | 9.3 | 05:42 | 7 | 35 | 10 | External | 0.702 | 105.4 |  | 0 | 0 | no | 0 | 0 | 0 | 0 | no | MATCHED | LOCKED |  |  | Lengkap | 6133.332 | Metal Loss | Corrosion | 5410 | 12.089 | 5.643 | 9.3 | 05:42 | 7 | 35 | 10 | External | 0.702 | 105.4
6134.368 | Metal Loss | Corrosion | 5410 | 12.089 | 6.679 | 9.3 | 03:38 | 6 | 21 | 6 | External |  |  |  | 0 | 0 | no | 0 | 0 | 0 | 0 | no | MATCHED | LOCKED |  |  | Lengkap | 6134.368 | Metal Loss | Corrosion | 5410 | 12.089 | 6.679 | 9.3 | 03:38 | 6 | 21 | 6 | External
6136.706 | Metal Loss | Corrosion | 5410 | 12.089 | 9.017 | 9.3 | 04:44 | 8 | 28 | 8 | External |  |  |  | 0 | 0 | no | 0 | 0 | 0 | 0 | no | MATCHED | LOCKED |  |  | Lengkap | 6136.706 | Metal Loss | Corrosion | 5410 | 12.089 | 9.017 | 9.3 | 04:44 | 8 | 28 | 8 | External
6137.143 | Metal Loss | Corrosion | 5410 | 12.089 | 9.454 | 9.3 | 08:02 | 11 | 43 | 6 | External |  |  |  | 0 | 0 | no | 0 | 0 | 0 | 0 | no | MATCHED | LOCKED |  |  | Lengkap | 6137.143 | Metal Loss | Corrosion | 5410 | 12.089 | 9.454 | 9.3 | 08:02 | 11 | 43 | 6 | External
6137.366 | Metal Loss | Corrosion | 5410 | 12.089 | 9.677 | 9.3 | 04:44 | 13 | 64 | 6 | External |  |  |  | 0 | 0 | no | 0 | 0 | 0 | 0 | no | MATCHED | LOCKED |  |  | Lengkap | 6137.366 | Metal Loss | Corrosion | 5410 | 12.089 | 9.677 | 9.3 | 04:44 | 13 | 64 | 6 | External
6139.778 | Weld | Longitudinal weld pipe | 5420 | 12.199 |  | 9.3 | 03:56 | [7 empty] | 0 |  | no | 0 |  |  |  |  | MATCHED | LOCKED |  |  | Keduanya terbatas | 6139.778 | Weld | Longitudinal weld pipe | 5420 | 12.199 |  | 9.3 | 03:56
6151.977 | Weld | Longitudinal weld pipe | 5430 | 12.26 |  | 9.3 | 08:10 | [7 empty] | 0 |  | no | 0 |  |  |  |  | MATCHED | LOCKED |  |  | Keduanya terbatas | 6151.977 | Weld | Longitudinal weld pipe | 5430 | 12.26 |  | 9.3 | 08:10
6163.282 | Metal Loss | Corrosion | 5430 | 12.26 | 11.305 | 9.3 | 05:02 | 7 | 43 | 6 | External |  |  |  | 0 | 0 | no | 0 | 0 | 0 | 0 | no | MATCHED | LOCKED |  |  | Lengkap | 6163.282 | Metal Loss | Corrosion | 5430 | 12.26 | 11.305 | 9.3 | 05:02 | 7 | 43 | 6 | External
6163.319 | Metal Loss | Corrosion | 5430 | 12.26 | 11.342 | 9.3 | 05:18 | 7 | 43 | 9 | External |  |  |  | 0 | 0 | no | 0 | 0 | 0 | 0 | no | MATCHED | LOCKED |  |  | Lengkap | 6163.319 | Metal Loss | Corrosion | 5430 | 12.26 | 11.342 | 9.3 | 05:18 | 7 | 43 | 9 | External
6164.237 | Weld | Longitudinal weld pipe | 5440 | 12.234 |  | 9.3 | 02:30 | [7 empty] | 0 |  | no | 0 |  |  |  |  | MATCHED | LOCKED |  |  | Keduanya terbatas | 6164.237 | Weld | Longitudinal weld pipe | 5440 | 12.234 |  | 9.3 | 02:30
6164.799 | Metal Loss | Corrosion | 5440 | 12.234 | 0.562 | 9.3 | 04:42 | 11 | 57 | 8 | External |  |  |  | 0 | 0 | no | 0 | 0 | 0 | 0 | no | MATCHED | LOCKED |  |  | Lengkap | 6164.799 | Metal Loss | Corrosion | 5440 | 12.234 | 0.562 | 9.3 | 04:42 | 11 | 57 | 8 | External
6176.471 | Weld | Longitudinal weld pipe | 5450 | 12.209 |  | 9.3 | 08:28 | [7 empty] | 0 |  | no | 0 |  |  |  |  | MATCHED | LOCKED |  |  | Keduanya terbatas | 6176.471 | Weld | Longitudinal weld pipe | 5450 | 12.209 |  | 9.3 | 08:28
6176.677 | Metal Loss | Corrosion | 5450 | 12.209 | 0.206 | 9.3 | 05:20 | 9 | 35 | 6 | External |  |  |  | 0 | 0 | no | 0 | 0 | 0 | 0 | no | MATCHED | LOCKED |  |  | Lengkap | 6176.677 | Metal Loss | Corrosion | 5450 | 12.209 | 0.206 | 9.3 | 05:20 | 9 | 35 | 6 | External
6188.68 | Weld | Longitudinal weld pipe | 5460 | 12.263 |  | 9.3 | 04:26 | [7 empty] | 0 |  | no | 0 |  |  |  |  | MATCHED | LOCKED |  |  | Keduanya terbatas | 6188.68 | Weld | Longitudinal weld pipe | 5460 | 12.263 |  | 9.3 | 04:26
6188.885 | Metal Loss | Corrosion | 5460 | 12.263 | 0.205 | 9.3 | 05:34 | 12 | 57 | 6 | External |  |  |  | 0 | 0 | no | 0 | 0 | 0 | 0 | no | MATCHED | LOCKED |  |  | Lengkap | 6188.885 | Metal Loss | Corrosion | 5460 | 12.263 | 0.205 | 9.3 | 05:34 | 12 | 57 | 6 | External
6189.643 | Metal Loss | Corrosion | 5460 | 12.263 | 0.963 | 9.3 | 04:34 | 10 | 43 | 6 | External |  |  |  | 0 | 0 | no | 0 | 0 | 0 | 0 | no | MATCHED | LOCKED |  |  | Lengkap | 6189.643 | Metal Loss | Corrosion | 5460 | 12.263 | 0.963 | 9.3 | 04:34 | 10 | 43 | 6 | External
6190.144 | Metal Loss | Corrosion | 5460 | 12.263 | 1.464 | 9.3 | 04:32 | 14 | 71 | 7 | External |  |  |  | 0 | 0 | no | 0 | 0 | 0 | 0 | no | MATCHED | LOCKED |  |  | Lengkap | 6190.144 | Metal Loss | Corrosion | 5460 | 12.263 | 1.464 | 9.3 | 04:32 | 14 | 71 | 7 | External
6190.295 | Metal Loss | Corrosion | 5460 | 12.263 | 1.615 | 9.3 | 05:10 | 7 | 28 | 6 | External |  |  |  | 0 | 0 | no | 0 | 0 | 0 | 0 | no | MATCHED | LOCKED |  |  | Lengkap | 6190.295 | Metal Loss | Corrosion | 5460 | 12.263 | 1.615 | 9.3 | 05:10 | 7 | 28 | 6 | External
6200.943 | Weld | Longitudinal weld pipe | 5470 | 5.067 |  | 9.3 | 08:06 | [7 empty] | 0 |  | no | 0 |  |  |  |  | MATCHED | LOCKED |  |  | Keduanya terbatas | 6200.943 | Weld | Longitudinal weld pipe | 5470 | 5.067 |  | 9.3 | 08:06
6203.773 | Metal Loss | Corrosion | 5470 | 5.067 | 2.83 | 9.3 | 06:36 | 13 | 50 | 6 | External |  |  |  | 0 | 0 | no | 0 | 0 | 0 | 0 | no | MATCHED | LOCKED |  |  | Lengkap | 6203.773 | Metal Loss | Corrosion | 5470 | 5.067 | 2.83 | 9.3 | 06:36 | 13 | 50 | 6 | External
6206.01 | Weld | Longitudinal weld pipe | 5480 | 12.278 |  | 9.3 | 04:18 | [7 empty] | 0 |  | no | 0 |  |  |  |  | MATCHED | LOCKED |  |  | Keduanya terbatas | 6206.01 | Weld | Longitudinal weld pipe | 5480 | 12.278 |  | 9.3 | 04:18
6209.546 | Bend |  | 5480 | 12.278 | 3.536 | 9.3 | 03:00 | 5248 | [5 empty] | right | 0 | 0 | no | 0 |  | 0 |  |  | MATCHED | LOCKED |  |  | Lengkap | 6209.546 | Bend |  | 5480 | 12.278 | 3.536 | 9.3 | 03:00 | 5248 | [5 empty] | right
6218.288 | Weld | Longitudinal weld pipe | 5490 | 12.191 |  | 9.3 | 08:58 | [7 empty] | 0 |  | no | 0 |  |  |  |  | MATCHED | LOCKED |  |  | Keduanya terbatas | 6218.288 | Weld | Longitudinal weld pipe | 5490 | 12.191 |  | 9.3 | 08:58
6230.479 | Weld | Longitudinal weld pipe | 5500 | 12.199 |  | 9.3 | 11:22 | [7 empty] | 0 |  | no | 0 |  |  |  |  | MATCHED | LOCKED |  |  | Keduanya terbatas | 6230.479 | Weld | Longitudinal weld pipe | 5500 | 12.199 |  | 9.3 | 11:22
6242.678 | Weld | Longitudinal weld pipe | 5510 | 12.217 |  | 9.3 | 05:22 | [7 empty] | 0 |  | no | 0 |  |  |  |  | MATCHED | LOCKED |  |  | Keduanya terbatas | 6242.678 | Weld | Longitudinal weld pipe | 5510 | 12.217 |  | 9.3 | 05:22
6254.895 | Weld | Longitudinal weld pipe | 5520 | 12.254 |  | 9.3 | 11:48 | [7 empty] | 0 |  | no | 0 |  |  |  |  | MATCHED | LOCKED |  |  | Keduanya terbatas | 6254.895 | Weld | Longitudinal weld pipe | 5520 | 12.254 |  | 9.3 | 11:48
6258.773 | Bend |  | 5520 | 12.254 | 3.878 | 9.3 | 03:00 | 4417 | [5 empty] | right | 0 | 0 | no | 0 |  | 0 |  |  | MATCHED | LOCKED |  |  | Lengkap | 6258.773 | Bend |  | 5520 | 12.254 | 3.878 | 9.3 | 03:00 | 4417 | [5 empty] | right
6267.149 | Weld | Longitudinal weld pipe | 5530 | 6.567 |  | 9.3 | 08:46 | [7 empty] | 0 |  | no | 0 |  |  |  |  | MATCHED | LOCKED |  |  | Keduanya terbatas | 6267.149 | Weld | Longitudinal weld pipe | 5530 | 6.567 |  | 9.3 | 08:46
6273.716 | Weld | Longitudinal weld pipe | 5540 | 12.195 |  | 9.3 | 05:34 | [7 empty] | 0 |  | no | 0 |  |  |  |  | MATCHED | LOCKED |  |  | Keduanya terbatas | 6273.716 | Weld | Longitudinal weld pipe | 5540 | 12.195 |  | 9.3 | 05:34
6285.911 | Weld | Longitudinal weld pipe | 5550 | 12.168 |  | 9.3 | 09:34 | [7 empty] | 0 |  | no | 0 |  |  |  |  | MATCHED | LOCKED |  |  | Keduanya terbatas | 6285.911 | Weld | Longitudinal weld pipe | 5550 | 12.168 |  | 9.3 | 09:34
6298.079 | Weld | Longitudinal weld pipe | 5560 | 12.161 |  | 9.3 | 03:24 | [7 empty] | 0 |  | no | 0 |  |  |  |  | MATCHED | LOCKED |  |  | Keduanya terbatas | 6298.079 | Weld | Longitudinal weld pipe | 5560 | 12.161 |  | 9.3 | 03:24
6310.24 | Weld | Longitudinal weld pipe | 5570 | 12.184 |  | 9.3 | 07:52 | [7 empty] | 0 |  | no | 0 |  |  |  |  | MATCHED | LOCKED |  |  | Keduanya terbatas | 6310.24 | Weld | Longitudinal weld pipe | 5570 | 12.184 |  | 9.3 | 07:52
6322.424 | Weld | Longitudinal weld pipe | 5580 | 11.206 |  | 9.3 | 04:56 | [7 empty] | 0 |  | no | 0 |  |  |  |  | MATCHED | LOCKED |  |  | Keduanya terbatas | 6322.424 | Weld | Longitudinal weld pipe | 5580 | 11.206 |  | 9.3 | 04:56
6322.929 | Metal Loss | Corrosion | 5580 | 11.206 | 0.505 | 9.3 | 04:40 | 6 | 14 | 6 | Internal |  |  |  | 0 | 0 | no | 0 | 0 | 0 | 0 | no | MATCHED | LOCKED |  |  | Lengkap | 6322.929 | Metal Loss | Corrosion | 5580 | 11.206 | 0.505 | 9.3 | 04:40 | 6 | 14 | 6 | Internal
6333.63 | Weld | Longitudinal weld pipe | 5590 | 11.204 |  | 9.3 | 00:22 | [7 empty] | 0 |  | no | 0 |  |  |  |  | MATCHED | LOCKED |  |  | Keduanya terbatas | 6333.63 | Weld | Longitudinal weld pipe | 5590 | 11.204 |  | 9.3 | 00:22
6344.834 | Weld | Longitudinal weld pipe | 5600 | 12.217 |  | 9.3 | 08:28 | [7 empty] | 0 |  | no | 0 |  |  |  |  | MATCHED | LOCKED |  |  | Keduanya terbatas | 6344.834 | Weld | Longitudinal weld pipe | 5600 | 12.217 |  | 9.3 | 08:28
6347.904 | Metal Loss | Corrosion | 5600 | 12.217 | 3.07 | 9.3 | 04:40 | 11 | 57 | 6 | External |  |  |  | 0 | 0 | no | 0 | 0 | 0 | 0 | no | MATCHED | LOCKED |  |  | Lengkap | 6347.904 | Metal Loss | Corrosion | 5600 | 12.217 | 3.07 | 9.3 | 04:40 | 11 | 57 | 6 | External
6347.989 | Metal Loss | Corrosion | 5600 | 12.217 | 3.155 | 9.3 | 04:44 | 14 | 78 | 8 | External |  |  |  | 0 | 0 | no | 0 | 0 | 0 | 0 | no | MATCHED | LOCKED |  |  | Lengkap | 6347.989 | Metal Loss | Corrosion | 5600 | 12.217 | 3.155 | 9.3 | 04:44 | 14 | 78 | 8 | External
6357.051 | Weld | Longitudinal weld pipe | 5610 | 4.872 |  | 9.3 | 10:16 | [7 empty] | 0 |  | no | 0 |  |  |  |  | MATCHED | LOCKED |  |  | Keduanya terbatas | 6357.051 | Weld | Longitudinal weld pipe | 5610 | 4.872 |  | 9.3 | 10:16
6361.923 | Weld | Longitudinal weld pipe | 5620 | 12.163 |  | 9.3 | 03:58 | [7 empty] | 0 |  | no | 0 |  |  |  |  | MATCHED | LOCKED |  |  | Keduanya terbatas | 6361.923 | Weld | Longitudinal weld pipe | 5620 | 12.163 |  | 9.3 | 03:58
6366.367 | Bend |  | 5620 | 12.163 | 4.444 | 9.3 | 03:00 | 2933 | [5 empty] | right | 0 | 0 | no | 0 |  | 0 |  |  | MATCHED | LOCKED |  |  | Lengkap | 6366.367 | Bend |  | 5620 | 12.163 | 4.444 | 9.3 | 03:00 | 2933 | [5 empty] | right
6374.086 | Weld | Longitudinal weld pipe | 5630 | 7.207 |  | 9.3 | 00:52 | [7 empty] | 0 |  | no | 0 |  |  |  |  | MATCHED | LOCKED |  |  | Keduanya terbatas | 6374.086 | Weld | Longitudinal weld pipe | 5630 | 7.207 |  | 9.3 | 00:52
6379.733 | Metal Loss | Corrosion | 5630 | 7.207 | 5.647 | 9.3 | 06:14 | 11 | 85 | 7 | External |  |  |  | 0 | 0 | no | 0 | 0 | 0 | 0 | no | MATCHED | LOCKED |  |  | Lengkap | 6379.733 | Metal Loss | Corrosion | 5630 | 7.207 | 5.647 | 9.3 | 06:14 | 11 | 85 | 7 | External
6379.849 | Metal Loss | Corrosion | 5630 | 7.207 | 5.763 | 9.3 | 06:18 | 6 | 64 | 9 | External |  |  |  | 0 | 0 | no | 0 | 0 | 0 | 0 | no | MATCHED | LOCKED |  |  | Lengkap | 6379.849 | Metal Loss | Corrosion | 5630 | 7.207 | 5.763 | 9.3 | 06:18 | 6 | 64 | 9 | External
6381.293 | Weld | Longitudinal weld pipe | 5640 | 12.197 |  | 9.3 | 04:54 | [7 empty] | 0 |  | no | 0 |  |  |  |  | MATCHED | LOCKED |  |  | Keduanya terbatas | 6381.293 | Weld | Longitudinal weld pipe | 5640 | 12.197 |  | 9.3 | 04:54
6393.49 | Weld | Longitudinal weld pipe | 5650 | 12.2 |  | 9.3 | 07:36 | [7 empty] | 0 |  | no | 0 |  |  |  |  | MATCHED | LOCKED |  |  | Keduanya terbatas | 6393.49 | Weld | Longitudinal weld pipe | 5650 | 12.2 |  | 9.3 | 07:36
6405.69 | Weld | Longitudinal weld pipe | 5660 | 12.263 |  | 9.3 | 12:00 | [7 empty] | 0 |  | no | 0 |  |  |  |  | MATCHED | LOCKED |  |  | Keduanya terbatas | 6405.69 | Weld | Longitudinal weld pipe | 5660 | 12.263 |  | 9.3 | 12:00
6416.021 | Metal Loss | Corrosion | 5660 | 12.263 | 10.331 | 9.3 | 11:50 | 11 | 28 | 6 | External |  |  | adj. to LW | 0 | 0 | no | 0 | 0 | 0 | 0 | no | MATCHED | LOCKED |  |  | Lengkap | 6416.021 | Metal Loss | Corrosion | 5660 | 12.263 | 10.331 | 9.3 | 11:50 | 11 | 28 | 6 | External |  |  | adj. to LW
6417.953 | Weld | Longitudinal weld pipe | 5670 | 12.164 |  | 9.3 | 01:32 | [7 empty] | 0 |  | no | 0 |  |  |  |  | MATCHED | LOCKED |  |  | Keduanya terbatas | 6417.953 | Weld | Longitudinal weld pipe | 5670 | 12.164 |  | 9.3 | 01:32
6418.325 | Metal Loss | Corrosion | 5670 | 12.164 | 0.372 | 9.3 | 09:52 | 14 | 71 | 6 | Internal |  |  |  | 0 | 0 | no | 0 | 0 | 0 | 0 | no | MATCHED | LOCKED |  |  | Lengkap | 6418.325 | Metal Loss | Corrosion | 5670 | 12.164 | 0.372 | 9.3 | 09:52 | 14 | 71 | 6 | Internal
6429.667 | Metal Loss | Corrosion | 5670 | 12.164 | 11.714 | 9.3 | 01:00 | 25 | 64 | 7 | External |  |  | adj. to LW | 0 | 0 | no | 0 | 0 | 0 | 0 | no | MATCHED | LOCKED |  |  | Lengkap | 6429.667 | Metal Loss | Corrosion | 5670 | 12.164 | 11.714 | 9.3 | 01:00 | 25 | 64 | 7 | External |  |  | adj. to LW
6430.117 | Weld | Longitudinal weld pipe | 5680 | 12.076 |  | 9.3 | 06:24 | [7 empty] | 0 |  | no | 0 |  |  |  |  | MATCHED | LOCKED |  |  | Keduanya terbatas | 6430.117 | Weld | Longitudinal weld pipe | 5680 | 12.076 |  | 9.3 | 06:24
6437.913 | Metal Loss | Close To | 5680 | 12.076 | 7.796 | 9.3 | 09:54 | 28 | 35 | [5 empty] | 0 | 0 | no | 0 |  | 0 | 0 |  | MATCHED | LOCKED |  |  | Lengkap | 6437.913 | Metal Loss | Close To | 5680 | 12.076 | 7.796 | 9.3 | 09:54 | 28 | 35
6440.785 | Metal Loss | Corrosion | 5680 | 12.076 | 10.668 | 9.3 | 03:28 | 6 | 28 | 9 | External |  |  |  | 0 | 0 | no | 0 | 0 | 0 | 0 | no | MATCHED | LOCKED |  |  | Lengkap | 6440.785 | Metal Loss | Corrosion | 5680 | 12.076 | 10.668 | 9.3 | 03:28 | 6 | 28 | 9 | External
6442.193 | Weld | Longitudinal weld pipe | 5690 | 12.197 |  | 9.3 | 03:50 | [7 empty] | 0 |  | no | 0 |  |  |  |  | MATCHED | LOCKED |  |  | Keduanya terbatas | 6442.193 | Weld | Longitudinal weld pipe | 5690 | 12.197 |  | 9.3 | 03:50
6443.083 | Metal Loss | MFG | 5690 | 12.197 | 0.89 | 9.3 | 09:54 | 24 | 262 | 7 | External |  |  |  | 0 | 0 | no | 0 | 0 | 0 | 0 | no | MATCHED | LOCKED |  |  | Lengkap | 6443.083 | Metal Loss | MFG | 5690 | 12.197 | 0.89 | 9.3 | 09:54 | 24 | 262 | 7 | External
6446.509 | Metal Loss | Corrosion | 5690 | 12.197 | 4.316 | 9.3 | 07:16 | 7 | 43 | 7 | External |  |  |  | 0 | 0 | no | 0 | 0 | 0 | 0 | no | MATCHED | LOCKED |  |  | Lengkap | 6446.509 | Metal Loss | Corrosion | 5690 | 12.197 | 4.316 | 9.3 | 07:16 | 7 | 43 | 7 | External
6454.39 | Weld | Longitudinal weld pipe | 5700 | 12.184 |  | 9.3 | 02:36 | [7 empty] | 0 |  | no | 0 |  |  |  |  | MATCHED | LOCKED |  |  | Keduanya terbatas | 6454.39 | Weld | Longitudinal weld pipe | 5700 | 12.184 |  | 9.3 | 02:36
6457.43 | Metal Loss | Corrosion | 5700 | 12.184 | 3.04 | 9.3 | 01:08 | 6 | 21 | 6 | Internal |  |  |  | 0 | 0 | no | 0 | 0 | 0 | 0 | no | MATCHED | LOCKED |  |  | Lengkap | 6457.43 | Metal Loss | Corrosion | 5700 | 12.184 | 3.04 | 9.3 | 01:08 | 6 | 21 | 6 | Internal
6461.411 | Metal Loss | Corrosion | 5700 | 12.184 | 7.021 | 9.3 | 11:46 | 7 | 21 | 6 | Internal |  |  |  | 0 | 0 | no | 0 | 0 | 0 | 0 | no | MATCHED | LOCKED |  |  | Lengkap | 6461.411 | Metal Loss | Corrosion | 5700 | 12.184 | 7.021 | 9.3 | 11:46 | 7 | 21 | 6 | Internal
6463.257 | Metal Loss | Corrosion | 5700 | 12.184 | 8.867 | 9.3 | 00:54 | 10 | 28 | 6 | Internal |  |  |  | 0 | 0 | no | 0 | 0 | 0 | 0 | no | MATCHED | LOCKED |  |  | Lengkap | 6463.257 | Metal Loss | Corrosion | 5700 | 12.184 | 8.867 | 9.3 | 00:54 | 10 | 28 | 6 | Internal
6466.574 | Weld | Longitudinal weld pipe | 5710 | 12.235 |  | 9.3 | 07:10 | [7 empty] | 0 |  | no | 0 |  |  |  |  | MATCHED | LOCKED |  |  | Keduanya terbatas | 6466.574 | Weld | Longitudinal weld pipe | 5710 | 12.235 |  | 9.3 | 07:10
6478.809 | Weld | Longitudinal weld pipe | 5720 | 12.309 |  | 9.3 | 03:30 | [7 empty] | 0 |  | no | 0 |  |  |  |  | MATCHED | LOCKED |  |  | Keduanya terbatas | 6478.809 | Weld | Longitudinal weld pipe | 5720 | 12.309 |  | 9.3 | 03:30
6478.994 | Metal Loss | Corrosion | 5720 | 12.309 | 0.185 | 9.3 | 03:26 | 7 | 43 | 15 | External | 0.702 | 105.4 |  | 0 | 0 | no | 0 | 0 | 0 | 0 | no | MATCHED | LOCKED |  |  | Lengkap | 6478.994 | Metal Loss | Corrosion | 5720 | 12.309 | 0.185 | 9.3 | 03:26 | 7 | 43 | 15 | External | 0.702 | 105.4
6479.269 | Metal Loss | Corrosion | 5720 | 12.309 | 0.46 | 9.3 | 03:22 | 11 | 43 | 15 | External | 0.703 | 105.3 |  | 0 | 0 | no | 0 | 0 | 0 | 0 | no | MATCHED | LOCKED |  |  | Lengkap | 6479.269 | Metal Loss | Corrosion | 5720 | 12.309 | 0.46 | 9.3 | 03:22 | 11 | 43 | 15 | External | 0.703 | 105.3
6479.545 | Metal Loss | Corrosion | 5720 | 12.309 | 0.736 | 9.3 | 02:36 | 18 | 135 | 7 | External |  |  |  | 0 | 0 | no | 0 | 0 | 0 | 0 | no | MATCHED | LOCKED |  |  | Lengkap | 6479.545 | Metal Loss | Corrosion | 5720 | 12.309 | 0.736 | 9.3 | 02:36 | 18 | 135 | 7 | External
6479.684 | Metal Loss | Corrosion | 5720 | 12.309 | 0.875 | 9.3 | 02:00 | 7 | 43 | 13 | External | 0.702 | 105.4 |  | 0 | 0 | no | 0 | 0 | 0 | 0 | no | MATCHED | LOCKED |  |  | Lengkap | 6479.684 | Metal Loss | Corrosion | 5720 | 12.309 | 0.875 | 9.3 | 02:00 | 7 | 43 | 13 | External | 0.702 | 105.4
6479.813 | Metal Loss | Corrosion | 5720 | 12.309 | 1.004 | 9.3 | 01:58 | 9 | 78 | 8 | External |  |  |  | 0 | 0 | no | 0 | 0 | 0 | 0 | no | MATCHED | LOCKED |  |  | Lengkap | 6479.813 | Metal Loss | Corrosion | 5720 | 12.309 | 1.004 | 9.3 | 01:58 | 9 | 78 | 8 | External
6491.118 | Weld | Longitudinal weld pipe | 5730 | 12.145 |  | 9.3 | 01:26 | [7 empty] | 0 |  | no | 0 |  |  |  |  | MATCHED | LOCKED |  |  | Keduanya terbatas | 6491.118 | Weld | Longitudinal weld pipe | 5730 | 12.145 |  | 9.3 | 01:26
6503.263 | Weld | Longitudinal weld pipe | 5740 | 12.297 |  | 9.3 | 11:30 | [7 empty] | 0 |  | no | 0 |  |  |  |  | MATCHED | LOCKED |  |  | Keduanya terbatas | 6503.263 | Weld | Longitudinal weld pipe | 5740 | 12.297 |  | 9.3 | 11:30
6504.816 | Metal Loss | Corrosion | 5740 | 12.297 | 1.553 | 9.3 | 07:32 | 12 | 64 | 7 | External |  |  |  | 0 | 0 | no | 0 | 0 | 0 | 0 | no | MATCHED | LOCKED |  |  | Lengkap | 6504.816 | Metal Loss | Corrosion | 5740 | 12.297 | 1.553 | 9.3 | 07:32 | 12 | 64 | 7 | External
6507.496 | Metal Loss | Corrosion | 5740 | 12.297 | 4.233 | 9.3 | 05:08 | 12 | 71 | 6 | External |  |  |  | 0 | 0 | no | 0 | 0 | 0 | 0 | no | MATCHED | LOCKED |  |  | Lengkap | 6507.496 | Metal Loss | Corrosion | 5740 | 12.297 | 4.233 | 9.3 | 05:08 | 12 | 71 | 6 | External
6515.56 | Weld | Longitudinal weld pipe | 5750 | 11.189 |  | 9.3 | 09:06 | [7 empty] | 0 |  | no | 0 |  |  |  |  | MATCHED | LOCKED |  |  | Keduanya terbatas | 6515.56 | Weld | Longitudinal weld pipe | 5750 | 11.189 |  | 9.3 | 09:06
6526.685 | Marker | AGM | 5750 | 11.189 | 11.125 | 9.3 | [7 empty] | KM 6500 | 0 | 0 | [6 empty] | MATCHED | LOCKED |  |  | Keduanya terbatas | 6526.685 | Marker | AGM | 5750 | 11.189 | 11.125 | 9.3 | [7 empty] | KM 6500
6526.749 | Weld | Longitudinal weld pipe | 5760 | 12.217 |  | 9.3 | 11:16 | [7 empty] | 0 |  | no | 0 |  |  |  |  | MATCHED | LOCKED |  |  | Keduanya terbatas | 6526.749 | Weld | Longitudinal weld pipe | 5760 | 12.217 |  | 9.3 | 11:16
6538.966 | Weld | Longitudinal weld pipe | 5770 | 12.22 |  | 9.3 | 09:02 | [7 empty] | 0 |  | no | 0 |  |  |  |  | MATCHED | LOCKED |  |  | Keduanya terbatas | 6538.966 | Weld | Longitudinal weld pipe | 5770 | 12.22 |  | 9.3 | 09:02
6551.186 | Weld | Longitudinal weld pipe | 5780 | 12.247 |  | 9.3 | 07:34 | [7 empty] | 0 |  | no | 0 |  |  |  |  | MATCHED | LOCKED |  |  | Keduanya terbatas | 6551.186 | Weld | Longitudinal weld pipe | 5780 | 12.247 |  | 9.3 | 07:34
6558.479 | Metal Loss | Corrosion | 5780 | 12.247 | 7.293 | 9.3 | 04:22 | 7 | 28 | 6 | External |  |  |  | 0 | 0 | no | 0 | 0 | 0 | 0 | no | MATCHED | LOCKED |  |  | Lengkap | 6558.479 | Metal Loss | Corrosion | 5780 | 12.247 | 7.293 | 9.3 | 04:22 | 7 | 28 | 6 | External
6563.433 | Weld | Longitudinal weld pipe | 5790 | 12.158 |  | 9.3 | 02:30 | [7 empty] | 0 |  | no | 0 |  |  |  |  | MATCHED | LOCKED |  |  | Keduanya terbatas | 6563.433 | Weld | Longitudinal weld pipe | 5790 | 12.158 |  | 9.3 | 02:30
6575.591 | Weld | Longitudinal weld pipe | 5800 | 12.261 |  | 9.3 | 00:42 | [7 empty] | 0 |  | no | 0 |  |  |  |  | MATCHED | LOCKED |  |  | Keduanya terbatas | 6575.591 | Weld | Longitudinal weld pipe | 5800 | 12.261 |  | 9.3 | 00:42
6576.976 | Metal Loss | Corrosion | 5800 | 12.261 | 1.385 | 9.3 | 07:10 | 8 | 57 | 6 | External |  |  |  | 0 | 0 | no | 0 | 0 | 0 | 0 | no | MATCHED | LOCKED |  |  | Lengkap | 6576.976 | Metal Loss | Corrosion | 5800 | 12.261 | 1.385 | 9.3 | 07:10 | 8 | 57 | 6 | External
6576.998 | Metal Loss | Corrosion | 5800 | 12.261 | 1.407 | 9.3 | 05:50 | 13 | 57 | 6 | External |  |  |  | 0 | 0 | no | 0 | 0 | 0 | 0 | no | MATCHED | LOCKED |  |  | Lengkap | 6576.998 | Metal Loss | Corrosion | 5800 | 12.261 | 1.407 | 9.3 | 05:50 | 13 | 57 | 6 | External
6577.42 | Metal Loss | Corrosion | 5800 | 12.261 | 1.829 | 9.3 | 07:32 | 10 | 50 | 6 | External |  |  |  | 0 | 0 | no | 0 | 0 | 0 | 0 | no | MATCHED | LOCKED |  |  | Lengkap | 6577.42 | Metal Loss | Corrosion | 5800 | 12.261 | 1.829 | 9.3 | 07:32 | 10 | 50 | 6 | External
6587.852 | Weld | Longitudinal weld pipe | 5810 | 10.945 |  | 9.3 | 09:30 | [7 empty] | 0 |  | no | 0 |  |  |  |  | MATCHED | LOCKED |  |  | Keduanya terbatas | 6587.852 | Weld | Longitudinal weld pipe | 5810 | 10.945 |  | 9.3 | 09:30
6589.91 | Metal Loss | Corrosion | 5810 | 10.945 | 2.058 | 9.3 | 09:34 | 9 | 35 | 7 | Internal |  |  |  | 0 | 0 | no | 0 | 0 | 0 | 0 | no | MATCHED | LOCKED |  |  | Lengkap | 6589.91 | Metal Loss | Corrosion | 5810 | 10.945 | 2.058 | 9.3 | 09:34 | 9 | 35 | 7 | Internal
6595.775 | Bend |  | 5810 | 10.945 | 7.923 | 9.3 | 03:00 | 2332 | [5 empty] | right | 0 | 0 | no | 0 |  | 0 |  |  | MATCHED | LOCKED |  |  | Lengkap | 6595.775 | Bend |  | 5810 | 10.945 | 7.923 | 9.3 | 03:00 | 2332 | [5 empty] | right
6596.891 | Metal Loss | Corrosion | 5810 | 10.945 | 9.039 | 9.3 | 03:22 | 17 | 71 | 8 | External |  |  |  | 0 | 0 | no | 0 | 0 | 0 | 0 | no | MATCHED | LOCKED |  |  | Lengkap | 6596.891 | Metal Loss | Corrosion | 5810 | 10.945 | 9.039 | 9.3 | 03:22 | 17 | 71 | 8 | External
6597.548 | Metal Loss | Corrosion | 5810 | 10.945 | 9.696 | 9.3 | 10:34 | 12 | 35 | 8 | Internal |  |  |  | 0 | 0 | no | 0 | 0 | 0 | 0 | no | MATCHED | LOCKED |  |  | Lengkap | 6597.548 | Metal Loss | Corrosion | 5810 | 10.945 | 9.696 | 9.3 | 10:34 | 12 | 35 | 8 | Internal
6597.688 | Metal Loss | Corrosion | 5810 | 10.945 | 9.836 | 9.3 | 09:20 | 10 | 50 | 6 | Internal |  |  |  | 0 | 0 | no | 0 | 0 | 0 | 0 | no | MATCHED | LOCKED |  |  | Lengkap | 6597.688 | Metal Loss | Corrosion | 5810 | 10.945 | 9.836 | 9.3 | 09:20 | 10 | 50 | 6 | Internal
6598.012 | Metal Loss | Corrosion | 5810 | 10.945 | 10.16 | 9.3 | 09:18 | 9 | 35 | 7 | Internal |  |  |  | 0 | 0 | no | 0 | 0 | 0 | 0 | no | MATCHED | LOCKED |  |  | Lengkap | 6598.012 | Metal Loss | Corrosion | 5810 | 10.945 | 10.16 | 9.3 | 09:18 | 9 | 35 | 7 | Internal
6598.797 | Weld | Longitudinal weld pipe | 5820 | 2.262 |  | 9.3 | 10:04 | [7 empty] | 0 |  | no | 0 |  |  |  |  | MATCHED | LOCKED |  |  | Keduanya terbatas | 6598.797 | Weld | Longitudinal weld pipe | 5820 | 2.262 |  | 9.3 | 10:04
6599.471 | Metal Loss | Corrosion | 5820 | 2.262 | 0.674 | 9.3 | 02:14 | 7 | 43 | 7 | Internal |  |  |  | 0 | 0 | no | 0 | 0 | 0 | 0 | no | MATCHED | LOCKED |  |  | Lengkap | 6599.471 | Metal Loss | Corrosion | 5820 | 2.262 | 0.674 | 9.3 | 02:14 | 7 | 43 | 7 | Internal
6600.225 | Metal Loss | Corrosion | 5820 | 2.262 | 1.428 | 9.3 | 05:00 | 7 | 35 | 8 | Internal |  |  |  | 0 | 0 | no | 0 | 0 | 0 | 0 | no | MATCHED | LOCKED |  |  | Lengkap | 6600.225 | Metal Loss | Corrosion | 5820 | 2.262 | 1.428 | 9.3 | 05:00 | 7 | 35 | 8 | Internal
6600.819 | Metal Loss | Corrosion | 5820 | 2.262 | 2.022 | 9.3 | 02:08 | 6 | 28 | 6 | Internal |  |  |  | 0 | 0 | no | 0 | 0 | 0 | 0 | no | MATCHED | LOCKED |  |  | Lengkap | 6600.819 | Metal Loss | Corrosion | 5820 | 2.262 | 2.022 | 9.3 | 02:08 | 6 | 28 | 6 | Internal
6600.877 | Metal Loss | CLUSTER corrosion | 5820 | 2.262 | 2.08 | 9.3 | 05:16 | 42 | 28 | 8 | External |  |  |  | 0 | 0 | no | 0 | 0 | 0 | 0 | no | MATCHED | LOCKED |  |  | Lengkap | 6600.877 | Metal Loss | CLUSTER corrosion | 5820 | 2.262 | 2.08 | 9.3 | 05:16 | 42 | 28 | 8 | External
6601.059 | Weld | Longitudinal weld pipe | 5830 | 10.01 |  | 9.3 | 06:50 | [7 empty] | 0 |  | no | 0 |  |  |  |  | MATCHED | LOCKED |  |  | Keduanya terbatas | 6601.059 | Weld | Longitudinal weld pipe | 5830 | 10.01 |  | 9.3 | 06:50
6611.069 | Weld | Longitudinal weld pipe | 5840 | 12.251 |  | 9.3 | 06:30 | [7 empty] | 0 |  | no | 0 |  |  |  |  | MATCHED | LOCKED |  |  | Keduanya terbatas | 6611.069 | Weld | Longitudinal weld pipe | 5840 | 12.251 |  | 9.3 | 06:30
6623.32 | Weld | Longitudinal weld pipe | 5850 | 12.262 |  | 9.3 | 11:34 | [7 empty] | 0 |  | no | 0 |  |  |  |  | MATCHED | LOCKED |  |  | Keduanya terbatas | 6623.32 | Weld | Longitudinal weld pipe | 5850 | 12.262 |  | 9.3 | 11:34
6635.582 | Weld | Longitudinal weld pipe | 5860 | 12.184 |  | 9.3 | 03:18 | [7 empty] | 0 |  | no | 0 |  |  |  |  | MATCHED | LOCKED |  |  | Keduanya terbatas | 6635.582 | Weld | Longitudinal weld pipe | 5860 | 12.184 |  | 9.3 | 03:18
6638.804 | Metal Loss | Corrosion | 5860 | 12.184 | 3.222 | 9.3 | 07:02 | 8 | 43 | 7 | External |  |  |  | 0 | 0 | no | 0 | 0 | 0 | 0 | no | MATCHED | LOCKED |  |  | Lengkap | 6638.804 | Metal Loss | Corrosion | 5860 | 12.184 | 3.222 | 9.3 | 07:02 | 8 | 43 | 7 | External
6639.752 | Metal Loss | Corrosion | 5860 | 12.184 | 4.17 | 9.3 | 07:22 | 10 | 50 | 7 | External |  |  |  | 0 | 0 | no | 0 | 0 | 0 | 0 | no | MATCHED | LOCKED |  |  | Lengkap | 6639.752 | Metal Loss | Corrosion | 5860 | 12.184 | 4.17 | 9.3 | 07:22 | 10 | 50 | 7 | External
6647.766 | Weld | Longitudinal weld pipe | 5870 | 12.198 |  | 9.3 | 11:02 | [7 empty] | 0 |  | no | 0 |  |  |  |  | MATCHED | LOCKED |  |  | Keduanya terbatas | 6647.766 | Weld | Longitudinal weld pipe | 5870 | 12.198 |  | 9.3 | 11:02
6651.399 | Metal Loss | Corrosion | 5870 | 12.198 | 3.633 | 9.3 | 03:04 | 10 | 35 | 7 | External |  |  |  | 0 | 0 | no | 0 | 0 | 0 | 0 | no | MATCHED | LOCKED |  |  | Lengkap | 6651.399 | Metal Loss | Corrosion | 5870 | 12.198 | 3.633 | 9.3 | 03:04 | 10 | 35 | 7 | External
6659.964 | Weld | Longitudinal weld pipe | 5880 | 12.192 |  | 9.3 | 11:18 | [7 empty] | 0 |  | no | 0 |  |  |  |  | MATCHED | LOCKED |  |  | Keduanya terbatas | 6659.964 | Weld | Longitudinal weld pipe | 5880 | 12.192 |  | 9.3 | 11:18
6672.156 | Weld | Longitudinal weld pipe | 5890 | 12.216 |  | 9.3 | 10:02 | [7 empty] | 0 |  | no | 0 |  |  |  |  | MATCHED | LOCKED |  |  | Keduanya terbatas | 6672.156 | Weld | Longitudinal weld pipe | 5890 | 12.216 |  | 9.3 | 10:02
6684.372 | Weld | Longitudinal weld pipe | 5900 | 12.176 |  | 9.3 | 01:30 | [7 empty] | 0 |  | no | 0 |  |  |  |  | MATCHED | LOCKED |  |  | Keduanya terbatas | 6684.372 | Weld | Longitudinal weld pipe | 5900 | 12.176 |  | 9.3 | 01:30
6689.635 | Metal Loss | Close To | 5900 | 12.176 | 5.263 | 9.3 | 10:04 | 27 | 43 | [5 empty] | 0 | 0 | no | 0 |  | 0 | 0 |  | MATCHED | LOCKED |  |  | Lengkap | 6689.635 | Metal Loss | Close To | 5900 | 12.176 | 5.263 | 9.3 | 10:04 | 27 | 43
6696.548 | Weld | Longitudinal weld pipe | 5910 | 12.188 |  | 9.3 | 03:52 | [7 empty] | 0 |  | no | 0 |  |  |  |  | MATCHED | LOCKED |  |  | Keduanya terbatas | 6696.548 | Weld | Longitudinal weld pipe | 5910 | 12.188 |  | 9.3 | 03:52
6697.196 | Metal Loss | Close To | 5910 | 12.188 | 0.648 | 9.3 | 09:54 | 30 | 43 | [5 empty] | 0 | 0 | no | 0 |  | 0 | 0 |  | MATCHED | LOCKED |  |  | Lengkap | 6697.196 | Metal Loss | Close To | 5910 | 12.188 | 0.648 | 9.3 | 09:54 | 30 | 43
6708.736 | Weld | Longitudinal weld pipe | 5920 | 12.213 |  | 9.3 | 11:38 | [7 empty] | 0 |  | no | 0 |  |  |  |  | MATCHED | LOCKED |  |  | Keduanya terbatas | 6708.736 | Weld | Longitudinal weld pipe | 5920 | 12.213 |  | 9.3 | 11:38
6720.949 | Weld | Longitudinal weld pipe | 5930 | 12.189 |  | 9.3 | 04:38 | [7 empty] | 0 |  | no | 0 |  |  |  |  | MATCHED | LOCKED |  |  | Keduanya terbatas | 6720.949 | Weld | Longitudinal weld pipe | 5930 | 12.189 |  | 9.3 | 04:38
6733.138 | Weld | Longitudinal weld pipe | 5940 | 12.263 |  | 9.3 | 07:02 | [7 empty] | 0 |  | no | 0 |  |  |  |  | MATCHED | LOCKED |  |  | Keduanya terbatas | 6733.138 | Weld | Longitudinal weld pipe | 5940 | 12.263 |  | 9.3 | 07:02
6745.401 | Weld | Longitudinal weld pipe | 5950 | 12.23 |  | 9.3 | 08:18 | [7 empty] | 0 |  | no | 0 |  |  |  |  | MATCHED | LOCKED |  |  | Keduanya terbatas | 6745.401 | Weld | Longitudinal weld pipe | 5950 | 12.23 |  | 9.3 | 08:18
6750.3 | Bend |  | 5950 | 12.23 | 4.899 | 9.3 | 09:00 | 3469 | [5 empty] | left | 0 | 0 | no | 0 |  | 0 |  |  | MATCHED | LOCKED |  |  | Lengkap | 6750.3 | Bend |  | 5950 | 12.23 | 4.899 | 9.3 | 09:00 | 3469 | [5 empty] | left
6757.631 | Weld | Longitudinal weld pipe | 5960 | 10.332 |  | 9.3 | 10:48 | [7 empty] | 0 |  | no | 0 |  |  |  |  | MATCHED | LOCKED |  |  | Keduanya terbatas | 6757.631 | Weld | Longitudinal weld pipe | 5960 | 10.332 |  | 9.3 | 10:48
6760.622 | Metal Loss | Corrosion | 5960 | 10.332 | 2.991 | 9.3 | 09:52 | 20 | 43 | 13 | External | 0.705 | 105 |  | 0 | 0 | no | 0 | 0 | 0 | 0 | no | MATCHED | LOCKED |  |  | Lengkap | 6760.622 | Metal Loss | Corrosion | 5960 | 10.332 | 2.991 | 9.3 | 09:52 | 20 | 43 | 13 | External | 0.705 | 105
6767.963 | Weld | Longitudinal weld pipe | 5970 | 12.172 |  | 9.3 | 03:40 | [7 empty] | 0 |  | no | 0 |  |  |  |  | MATCHED | LOCKED |  |  | Keduanya terbatas | 6767.963 | Weld | Longitudinal weld pipe | 5970 | 12.172 |  | 9.3 | 03:40
6768.984 | Metal Loss | Corrosion | 5970 | 12.172 | 1.021 | 9.3 | 08:04 | 8 | 43 | 8 | External |  |  |  | 0 | 0 | no | 0 | 0 | 0 | 0 | no | MATCHED | LOCKED |  |  | Lengkap | 6768.984 | Metal Loss | Corrosion | 5970 | 12.172 | 1.021 | 9.3 | 08:04 | 8 | 43 | 8 | External
6774.347 | Metal Loss | Corrosion | 5970 | 12.172 | 6.384 | 9.3 | 06:50 | 8 | 43 | 6 | External |  |  |  | 0 | 0 | no | 0 | 0 | 0 | 0 | no | MATCHED | LOCKED |  |  | Lengkap | 6774.347 | Metal Loss | Corrosion | 5970 | 12.172 | 6.384 | 9.3 | 06:50 | 8 | 43 | 6 | External
6774.368 | Metal Loss | Corrosion | 5970 | 12.172 | 6.405 | 9.3 | 08:58 | 6 | 21 | 6 | External |  |  |  | 0 | 0 | no | 0 | 0 | 0 | 0 | no | MATCHED | LOCKED |  |  | Lengkap | 6774.368 | Metal Loss | Corrosion | 5970 | 12.172 | 6.405 | 9.3 | 08:58 | 6 | 21 | 6 | External
6774.616 | Metal Loss | Corrosion | 5970 | 12.172 | 6.653 | 9.3 | 07:46 | 6 | 28 | 6 | External |  |  |  | 0 | 0 | no | 0 | 0 | 0 | 0 | no | MATCHED | LOCKED |  |  | Lengkap | 6774.616 | Metal Loss | Corrosion | 5970 | 12.172 | 6.653 | 9.3 | 07:46 | 6 | 28 | 6 | External
6780.135 | Weld | Longitudinal weld pipe | 5980 | 12.185 |  | 9.3 | 05:48 | [7 empty] | 0 |  | no | 0 |  |  |  |  | MATCHED | LOCKED |  |  | Keduanya terbatas | 6780.135 | Weld | Longitudinal weld pipe | 5980 | 12.185 |  | 9.3 | 05:48
6781.166 | Metal Loss | Corrosion | 5980 | 12.185 | 1.031 | 9.3 | 04:42 | 7 | 57 | 6 | External |  |  |  | 0 | 0 | no | 0 | 0 | 0 | 0 | no | MATCHED | LOCKED |  |  | Lengkap | 6781.166 | Metal Loss | Corrosion | 5980 | 12.185 | 1.031 | 9.3 | 04:42 | 7 | 57 | 6 | External
6787.996 | Metal Loss | Corrosion | 5980 | 12.185 | 7.861 | 9.3 | 07:24 | 6 | 43 | 6 | External |  |  |  | 0 | 0 | no | 0 | 0 | 0 | 0 | no | MATCHED | LOCKED |  |  | Lengkap | 6787.996 | Metal Loss | Corrosion | 5980 | 12.185 | 7.861 | 9.3 | 07:24 | 6 | 43 | 6 | External
6792.32 | Weld | Longitudinal weld pipe | 5990 | 12.227 |  | 9.3 | [8 empty] | 0 | [7 empty] | MATCHED | LOCKED |  |  | Keduanya terbatas | 6792.32 | Weld | Longitudinal weld pipe | 5990 | 12.227 |  | 9.3
6797.885 | Metal Loss | Corrosion | 5990 | 12.227 | 5.565 | 9.3 | 04:00 | 14 | 50 | 7 | External |  |  |  | 0 | 0 | no | 0 | 0 | 0 | 0 | no | MATCHED | LOCKED |  |  | Lengkap | 6797.885 | Metal Loss | Corrosion | 5990 | 12.227 | 5.565 | 9.3 | 04:00 | 14 | 50 | 7 | External
6804.547 | Weld | Longitudinal weld pipe | 6000 | 1.497 |  | 9.3 | 10:14 | [7 empty] | 0 |  | no | 0 |  |  |  |  | MATCHED | LOCKED |  |  | Keduanya terbatas | 6804.547 | Weld | Longitudinal weld pipe | 6000 | 1.497 |  | 9.3 | 10:14
6805.033 | Metal Loss | Corrosion | 6000 | 1.497 | 0.486 | 9.3 | 08:16 | 10 | 43 | 7 | External |  |  |  | 0 | 0 | no | 0 | 0 | 0 | 0 | no | MATCHED | LOCKED |  |  | Lengkap | 6805.033 | Metal Loss | Corrosion | 6000 | 1.497 | 0.486 | 9.3 | 08:16 | 10 | 43 | 7 | External
6806.044 | Weld | Longitudinal weld pipe | 6010 | 12.228 |  | 9.3 | 08:10 | [7 empty] | 0 |  | no | 0 |  |  |  |  | MATCHED | LOCKED |  |  | Keduanya terbatas | 6806.044 | Weld | Longitudinal weld pipe | 6010 | 12.228 |  | 9.3 | 08:10
6816.243 | Metal Loss | Corrosion | 6010 | 12.228 | 10.199 | 9.3 | 08:24 | 7 | 21 | 7 | Internal |  |  |  | 0 | 0 | no | 0 | 0 | 0 | 0 | no | MATCHED | LOCKED |  |  | Lengkap | 6816.243 | Metal Loss | Corrosion | 6010 | 12.228 | 10.199 | 9.3 | 08:24 | 7 | 21 | 7 | Internal
6816.299 | Metal Loss | Corrosion | 6010 | 12.228 | 10.255 | 9.3 | 05:42 | 13 | 71 | 8 | External |  |  |  | 0 | 0 | no | 0 | 0 | 0 | 0 | no | MATCHED | LOCKED |  |  | Lengkap | 6816.299 | Metal Loss | Corrosion | 6010 | 12.228 | 10.255 | 9.3 | 05:42 | 13 | 71 | 8 | External
6817.04 | Metal Loss | Corrosion | 6010 | 12.228 | 10.996 | 9.3 | 08:16 | 9 | 35 | 7 | Internal |  |  |  | 0 | 0 | no | 0 | 0 | 0 | 0 | no | MATCHED | LOCKED |  |  | Lengkap | 6817.04 | Metal Loss | Corrosion | 6010 | 12.228 | 10.996 | 9.3 | 08:16 | 9 | 35 | 7 | Internal
6817.398 | Metal Loss | Corrosion | 6010 | 12.228 | 11.354 | 9.3 | 08:10 | 11 | 50 | 7 | Internal |  |  |  | 0 | 0 | no | 0 | 0 | 0 | 0 | no | MATCHED | LOCKED |  |  | Lengkap | 6817.398 | Metal Loss | Corrosion | 6010 | 12.228 | 11.354 | 9.3 | 08:10 | 11 | 50 | 7 | Internal
6817.458 | Metal Loss | Corrosion | 6010 | 12.228 | 11.414 | 9.3 | 07:42 | 12 | 71 | 7 | Internal |  |  |  | 0 | 0 | no | 0 | 0 | 0 | 0 | no | MATCHED | LOCKED |  |  | Lengkap | 6817.458 | Metal Loss | Corrosion | 6010 | 12.228 | 11.414 | 9.3 | 07:42 | 12 | 71 | 7 | Internal
6818.272 | Weld | Longitudinal weld pipe | 6020 | 9.907 |  | 9.3 | 10:48 | [7 empty] | 0 |  | no | 0 |  |  |  |  | MATCHED | LOCKED |  |  | Keduanya terbatas | 6818.272 | Weld | Longitudinal weld pipe | 6020 | 9.907 |  | 9.3 | 10:48
6828.179 | Weld | Longitudinal weld pipe | 6030 | 12.206 |  | 9.3 | [8 empty] | 0 | [7 empty] | MATCHED | LOCKED |  |  | Keduanya terbatas | 6828.179 | Weld | Longitudinal weld pipe | 6030 | 12.206 |  | 9.3
6830.957 | Metal Loss | Corrosion | 6030 | 12.206 | 2.778 | 9.3 | 05:42 | 14 | 78 | 7 | External |  |  |  | 0 | 0 | no | 0 | 0 | 0 | 0 | no | MATCHED | LOCKED |  |  | Lengkap | 6830.957 | Metal Loss | Corrosion | 6030 | 12.206 | 2.778 | 9.3 | 05:42 | 14 | 78 | 7 | External
6832.057 | Metal Loss | Corrosion | 6030 | 12.206 | 3.878 | 9.3 | 07:42 | 10 | 85 | 7 | External |  |  |  | 0 | 0 | no | 0 | 0 | 0 | 0 | no | MATCHED | LOCKED |  |  | Lengkap | 6832.057 | Metal Loss | Corrosion | 6030 | 12.206 | 3.878 | 9.3 | 07:42 | 10 | 85 | 7 | External
6832.142 | Metal Loss | Corrosion | 6030 | 12.206 | 3.963 | 9.3 | 04:02 | 19 | 85 | 14 | External | 0.705 | 105 |  | 0 | 0 | no | 0 | 0 | 0 | 0 | no | MATCHED | LOCKED |  |  | Lengkap | 6832.142 | Metal Loss | Corrosion | 6030 | 12.206 | 3.963 | 9.3 | 04:02 | 19 | 85 | 14 | External | 0.705 | 105
6833.531 | Metal Loss | CLUSTER corrosion | 6030 | 12.206 | 5.352 | 9.3 | 05:28 | 23 | 64 | 9 | External |  |  |  | 0 | 0 | no | 0 | 0 | 0 | 0 | no | MATCHED | LOCKED |  |  | Lengkap | 6833.531 | Metal Loss | CLUSTER corrosion | 6030 | 12.206 | 5.352 | 9.3 | 05:28 | 23 | 64 | 9 | External
6833.554 | Metal Loss | CLUSTER corrosion | 6030 | 12.206 | 5.375 | 9.3 | 06:32 | 46 | 92 | 8 | External |  |  |  | 0 | 0 | no | 0 | 0 | 0 | 0 | no | MATCHED | LOCKED |  |  | Lengkap | 6833.554 | Metal Loss | CLUSTER corrosion | 6030 | 12.206 | 5.375 | 9.3 | 06:32 | 46 | 92 | 8 | External
6833.827 | Metal Loss | Corrosion | 6030 | 12.206 | 5.648 | 9.3 | 05:54 | 7 | 28 | 6 | External |  |  |  | 0 | 0 | no | 0 | 0 | 0 | 0 | no | MATCHED | LOCKED |  |  | Lengkap | 6833.827 | Metal Loss | Corrosion | 6030 | 12.206 | 5.648 | 9.3 | 05:54 | 7 | 28 | 6 | External
6835.057 | Metal Loss | Corrosion | 6030 | 12.206 | 6.878 | 9.3 | 05:02 | 6 | 21 | 6 | External |  |  |  | 0 | 0 | no | 0 | 0 | 0 | 0 | no | MATCHED | LOCKED |  |  | Lengkap | 6835.057 | Metal Loss | Corrosion | 6030 | 12.206 | 6.878 | 9.3 | 05:02 | 6 | 21 | 6 | External
6837.941 | Metal Loss | Corrosion | 6030 | 12.206 | 9.762 | 9.3 | 05:34 | 16 | 18 | 10 | External | 0.703 | 105.2 |  | 0 | 0 | no | 0 | 0 | 0 | 0 | no | MATCHED | LOCKED |  |  | Lengkap | 6837.941 | Metal Loss | Corrosion | 6030 | 12.206 | 9.762 | 9.3 | 05:34 | 16 | 18 | 10 | External | 0.703 | 105.2
6838.069 | Metal Loss | Corrosion | 6030 | 12.206 | 9.89 | 9.3 | 05:50 | 9 | 78 | 6 | External |  |  |  | 0 | 0 | no | 0 | 0 | 0 | 0 | no | MATCHED | LOCKED |  |  | Lengkap | 6838.069 | Metal Loss | Corrosion | 6030 | 12.206 | 9.89 | 9.3 | 05:50 | 9 | 78 | 6 | External
6840.385 | Weld | Longitudinal weld pipe | 6040 | 12.262 |  | 9.3 | 10:32 | [7 empty] | 0 |  | no | 0 |  |  |  |  | MATCHED | LOCKED |  |  | Keduanya terbatas | 6840.385 | Weld | Longitudinal weld pipe | 6040 | 12.262 |  | 9.3 | 10:32
6840.928 | Metal Loss | Corrosion | 6040 | 12.262 | 0.543 | 9.3 | 06:22 | 9 | 28 | 7 | External |  |  |  | 0 | 0 | no | 0 | 0 | 0 | 0 | no | MATCHED | LOCKED |  |  | Lengkap | 6840.928 | Metal Loss | Corrosion | 6040 | 12.262 | 0.543 | 9.3 | 06:22 | 9 | 28 | 7 | External
6841.854 | Metal Loss | Corrosion | 6040 | 12.262 | 1.469 | 9.3 | 07:30 | 11 | 57 | 7 | Internal |  |  |  | 0 | 0 | no | 0 | 0 | 0 | 0 | no | MATCHED | LOCKED |  |  | Lengkap | 6841.854 | Metal Loss | Corrosion | 6040 | 12.262 | 1.469 | 9.3 | 07:30 | 11 | 57 | 7 | Internal
6841.989 | Metal Loss | Corrosion | 6040 | 12.262 | 1.604 | 9.3 | 07:30 | 15 | 78 | 7 | Internal |  |  |  | 0 | 0 | no | 0 | 0 | 0 | 0 | no | MATCHED | LOCKED |  |  | Lengkap | 6841.989 | Metal Loss | Corrosion | 6040 | 12.262 | 1.604 | 9.3 | 07:30 | 15 | 78 | 7 | Internal
6842.029 | Metal Loss | Corrosion | 6040 | 12.262 | 1.644 | 9.3 | 04:22 | 7 | 21 | 6 | External |  |  |  | 0 | 0 | no | 0 | 0 | 0 | 0 | no | MATCHED | LOCKED |  |  | Lengkap | 6842.029 | Metal Loss | Corrosion | 6040 | 12.262 | 1.644 | 9.3 | 04:22 | 7 | 21 | 6 | External
6842.144 | Metal Loss | Corrosion | 6040 | 12.262 | 1.759 | 9.3 | 07:26 | 13 | 43 | 6 | Internal |  |  |  | 0 | 0 | no | 0 | 0 | 0 | 0 | no | MATCHED | LOCKED |  |  | Lengkap | 6842.144 | Metal Loss | Corrosion | 6040 | 12.262 | 1.759 | 9.3 | 07:26 | 13 | 43 | 6 | Internal
6842.396 | Metal Loss | Corrosion | 6040 | 12.262 | 2.011 | 9.3 | 07:20 | 11 | 43 | 7 | Internal |  |  |  | 0 | 0 | no | 0 | 0 | 0 | 0 | no | MATCHED | LOCKED |  |  | Lengkap | 6842.396 | Metal Loss | Corrosion | 6040 | 12.262 | 2.011 | 9.3 | 07:20 | 11 | 43 | 7 | Internal
6842.585 | Metal Loss | Corrosion | 6040 | 12.262 | 2.2 | 9.3 | 08:04 | 6 | 21 | 6 | Internal |  |  |  | 0 | 0 | no | 0 | 0 | 0 | 0 | no | MATCHED | LOCKED |  |  | Lengkap | 6842.585 | Metal Loss | Corrosion | 6040 | 12.262 | 2.2 | 9.3 | 08:04 | 6 | 21 | 6 | Internal
6842.691 | Metal Loss | Corrosion | 6040 | 12.262 | 2.306 | 9.3 | 06:52 | 9 | 50 | 7 | Internal |  |  |  | 0 | 0 | no | 0 | 0 | 0 | 0 | no | MATCHED | LOCKED |  |  | Lengkap | 6842.691 | Metal Loss | Corrosion | 6040 | 12.262 | 2.306 | 9.3 | 06:52 | 9 | 50 | 7 | Internal
6843.919 | Metal Loss | Corrosion | 6040 | 12.262 | 3.534 | 9.3 | 08:22 | 8 | 43 | 10 | Internal | 0.702 | 105.4 |  | 0 | 0 | no | 0 | 0 | 0 | 0 | no | MATCHED | LOCKED |  |  | Lengkap | 6843.919 | Metal Loss | Corrosion | 6040 | 12.262 | 3.534 | 9.3 | 08:22 | 8 | 43 | 10 | Internal | 0.702 | 105.4
6844.299 | Metal Loss | Corrosion | 6040 | 12.262 | 3.914 | 9.3 | 06:20 | 7 | 21 | 6 | Internal |  |  |  | 0 | 0 | no | 0 | 0 | 0 | 0 | no | MATCHED | LOCKED |  |  | Lengkap | 6844.299 | Metal Loss | Corrosion | 6040 | 12.262 | 3.914 | 9.3 | 06:20 | 7 | 21 | 6 | Internal
6844.666 | Metal Loss | Corrosion | 6040 | 12.262 | 4.281 | 9.3 | 06:34 | 11 | 35 | 7 | Internal |  |  |  | 0 | 0 | no | 0 | 0 | 0 | 0 | no | MATCHED | LOCKED |  |  | Lengkap | 6844.666 | Metal Loss | Corrosion | 6040 | 12.262 | 4.281 | 9.3 | 06:34 | 11 | 35 | 7 | Internal
6844.771 | Metal Loss | Corrosion | 6040 | 12.262 | 4.386 | 9.3 | 06:46 | 9 | 35 | 6 | Internal |  |  |  | 0 | 0 | no | 0 | 0 | 0 | 0 | no | MATCHED | LOCKED |  |  | Lengkap | 6844.771 | Metal Loss | Corrosion | 6040 | 12.262 | 4.386 | 9.3 | 06:46 | 9 | 35 | 6 | Internal
6844.958 | Metal Loss | Corrosion | 6040 | 12.262 | 4.573 | 9.3 | 06:50 | 11 | 35 | 6 | Internal |  |  |  | 0 | 0 | no | 0 | 0 | 0 | 0 | no | MATCHED | LOCKED |  |  | Lengkap | 6844.958 | Metal Loss | Corrosion | 6040 | 12.262 | 4.573 | 9.3 | 06:50 | 11 | 35 | 6 | Internal
6845.104 | Metal Loss | Corrosion | 6040 | 12.262 | 4.719 | 9.3 | 07:34 | 8 | 71 | 6 | Internal |  |  |  | 0 | 0 | no | 0 | 0 | 0 | 0 | no | MATCHED | LOCKED |  |  | Lengkap | 6845.104 | Metal Loss | Corrosion | 6040 | 12.262 | 4.719 | 9.3 | 07:34 | 8 | 71 | 6 | Internal
6845.108 | Metal Loss | Corrosion | 6040 | 12.262 | 4.723 | 9.3 | 05:58 | 17 | 106 | 7 | Internal |  |  |  | 0 | 0 | no | 0 | 0 | 0 | 0 | no | MATCHED | LOCKED |  |  | Lengkap | 6845.108 | Metal Loss | Corrosion | 6040 | 12.262 | 4.723 | 9.3 | 05:58 | 17 | 106 | 7 | Internal
6845.18 | Metal Loss | Corrosion | 6040 | 12.262 | 4.795 | 9.3 | 07:56 | 10 | 43 | 8 | Internal |  |  |  | 0 | 0 | no | 0 | 0 | 0 | 0 | no | MATCHED | LOCKED |  |  | Lengkap | 6845.18 | Metal Loss | Corrosion | 6040 | 12.262 | 4.795 | 9.3 | 07:56 | 10 | 43 | 8 | Internal
6845.219 | Metal Loss | Corrosion | 6040 | 12.262 | 4.834 | 9.3 | 05:48 | 7 | 21 | 6 | Internal |  |  |  | 0 | 0 | no | 0 | 0 | 0 | 0 | no | MATCHED | LOCKED |  |  | Lengkap | 6845.219 | Metal Loss | Corrosion | 6040 | 12.262 | 4.834 | 9.3 | 05:48 | 7 | 21 | 6 | Internal
6845.509 | Metal Loss | Corrosion | 6040 | 12.262 | 5.124 | 9.3 | 05:08 | 9 | 43 | 9 | External |  |  |  | 0 | 0 | no | 0 | 0 | 0 | 0 | no | MATCHED | LOCKED |  |  | Lengkap | 6845.509 | Metal Loss | Corrosion | 6040 | 12.262 | 5.124 | 9.3 | 05:08 | 9 | 43 | 9 | External
6845.51 | Metal Loss | Corrosion | 6040 | 12.262 | 5.125 | 9.3 | 06:24 | 16 | 71 | 7 | Internal |  |  |  | 0 | 0 | no | 0 | 0 | 0 | 0 | no | MATCHED | LOCKED |  |  | Lengkap | 6845.51 | Metal Loss | Corrosion | 6040 | 12.262 | 5.125 | 9.3 | 06:24 | 16 | 71 | 7 | Internal
6845.774 | Metal Loss | Corrosion | 6040 | 12.262 | 5.389 | 9.3 | 05:06 | 8 | 43 | 11 | External | 0.702 | 105.4 |  | 0 | 0 | no | 0 | 0 | 0 | 0 | no | MATCHED | LOCKED |  |  | Lengkap | 6845.774 | Metal Loss | Corrosion | 6040 | 12.262 | 5.389 | 9.3 | 05:06 | 8 | 43 | 11 | External | 0.702 | 105.4
6845.81 | Metal Loss | Corrosion | 6040 | 12.262 | 5.425 | 9.3 | 08:54 | 9 | 35 | 6 | Internal |  |  |  | 0 | 0 | no | 0 | 0 | 0 | 0 | no | MATCHED | LOCKED |  |  | Lengkap | 6845.81 | Metal Loss | Corrosion | 6040 | 12.262 | 5.425 | 9.3 | 08:54 | 9 | 35 | 6 | Internal
6846.063 | Metal Loss | Corrosion | 6040 | 12.262 | 5.678 | 9.3 | 08:22 | 11 | 35 | 7 | Internal |  |  |  | 0 | 0 | no | 0 | 0 | 0 | 0 | no | MATCHED | LOCKED |  |  | Lengkap | 6846.063 | Metal Loss | Corrosion | 6040 | 12.262 | 5.678 | 9.3 | 08:22 | 11 | 35 | 7 | Internal
6846.287 | Metal Loss | Corrosion | 6040 | 12.262 | 5.902 | 9.3 | 06:08 | 11 | 57 | 8 | Internal |  |  |  | 0 | 0 | no | 0 | 0 | 0 | 0 | no | MATCHED | LOCKED |  |  | Lengkap | 6846.287 | Metal Loss | Corrosion | 6040 | 12.262 | 5.902 | 9.3 | 06:08 | 11 | 57 | 8 | Internal
6846.331 | Metal Loss | Corrosion | 6040 | 12.262 | 5.946 | 9.3 | 09:08 | 7 | 35 | 6 | Internal |  |  |  | 0 | 0 | no | 0 | 0 | 0 | 0 | no | MATCHED | LOCKED |  |  | Lengkap | 6846.331 | Metal Loss | Corrosion | 6040 | 12.262 | 5.946 | 9.3 | 09:08 | 7 | 35 | 6 | Internal
6846.597 | Metal Loss | Corrosion | 6040 | 12.262 | 6.212 | 9.3 | 08:28 | 9 | 35 | 6 | Internal |  |  |  | 0 | 0 | no | 0 | 0 | 0 | 0 | no | MATCHED | LOCKED |  |  | Lengkap | 6846.597 | Metal Loss | Corrosion | 6040 | 12.262 | 6.212 | 9.3 | 08:28 | 9 | 35 | 6 | Internal
6847.001 | Metal Loss | Corrosion | 6040 | 12.262 | 6.616 | 9.3 | 08:50 | 7 | 35 | 9 | Internal |  |  |  | 0 | 0 | no | 0 | 0 | 0 | 0 | no | MATCHED | LOCKED |  |  | Lengkap | 6847.001 | Metal Loss | Corrosion | 6040 | 12.262 | 6.616 | 9.3 | 08:50 | 7 | 35 | 9 | Internal
6847.304 | Metal Loss | Corrosion | 6040 | 12.262 | 6.919 | 9.3 | 07:00 | 7 | 28 | 6 | Internal |  |  |  | 0 | 0 | no | 0 | 0 | 0 | 0 | no | MATCHED | LOCKED |  |  | Lengkap | 6847.304 | Metal Loss | Corrosion | 6040 | 12.262 | 6.919 | 9.3 | 07:00 | 7 | 28 | 6 | Internal
6847.378 | Metal Loss | Corrosion | 6040 | 12.262 | 6.993 | 9.3 | 05:52 | 16 | 64 | 8 | Internal |  |  |  | 0 | 0 | no | 0 | 0 | 0 | 0 | no | MATCHED | LOCKED |  |  | Lengkap | 6847.378 | Metal Loss | Corrosion | 6040 | 12.262 | 6.993 | 9.3 | 05:52 | 16 | 64 | 8 | Internal
6847.481 | Metal Loss | Corrosion | 6040 | 12.262 | 7.096 | 9.3 | 06:24 | 11 | 28 | 6 | Internal |  |  |  | 0 | 0 | no | 0 | 0 | 0 | 0 | no | MATCHED | LOCKED |  |  | Lengkap | 6847.481 | Metal Loss | Corrosion | 6040 | 12.262 | 7.096 | 9.3 | 06:24 | 11 | 28 | 6 | Internal
6847.647 | Metal Loss | CLUSTER corrosion | 6040 | 12.262 | 7.262 | 9.3 | 06:14 | 15 | 149 | 7 | Internal |  |  |  | 0 | 0 | no | 0 | 0 | 0 | 0 | no | MATCHED | LOCKED |  |  | Lengkap | 6847.647 | Metal Loss | CLUSTER corrosion | 6040 | 12.262 | 7.262 | 9.3 | 06:14 | 15 | 149 | 7 | Internal
6847.887 | Metal Loss | Corrosion | 6040 | 12.262 | 7.502 | 9.3 | 05:46 | 14 | 78 | 9 | Internal |  |  |  | 0 | 0 | no | 0 | 0 | 0 | 0 | no | MATCHED | LOCKED |  |  | Lengkap | 6847.887 | Metal Loss | Corrosion | 6040 | 12.262 | 7.502 | 9.3 | 05:46 | 14 | 78 | 9 | Internal
6848.121 | Metal Loss | Corrosion | 6040 | 12.262 | 7.736 | 9.3 | 06:28 | 23 | 121 | 7 | Internal |  |  |  | 0 | 0 | no | 0 | 0 | 0 | 0 | no | MATCHED | LOCKED |  |  | Lengkap | 6848.121 | Metal Loss | Corrosion | 6040 | 12.262 | 7.736 | 9.3 | 06:28 | 23 | 121 | 7 | Internal
6848.394 | Metal Loss | Corrosion | 6040 | 12.262 | 8.009 | 9.3 | 08:44 | 6 | 21 | 6 | Internal |  |  |  | 0 | 0 | no | 0 | 0 | 0 | 0 | no | MATCHED | LOCKED |  |  | Lengkap | 6848.394 | Metal Loss | Corrosion | 6040 | 12.262 | 8.009 | 9.3 | 08:44 | 6 | 21 | 6 | Internal
6848.599 | Metal Loss | Corrosion | 6040 | 12.262 | 8.214 | 9.3 | 08:18 | 13 | 57 | 6 | Internal |  |  |  | 0 | 0 | no | 0 | 0 | 0 | 0 | no | MATCHED | LOCKED |  |  | Lengkap | 6848.599 | Metal Loss | Corrosion | 6040 | 12.262 | 8.214 | 9.3 | 08:18 | 13 | 57 | 6 | Internal
6849.447 | Metal Loss | Corrosion | 6040 | 12.262 | 9.062 | 9.3 | 05:52 | 15 | 57 | 9 | Internal |  |  |  | 0 | 0 | no | 0 | 0 | 0 | 0 | no | MATCHED | LOCKED |  |  | Lengkap | 6849.447 | Metal Loss | Corrosion | 6040 | 12.262 | 9.062 | 9.3 | 05:52 | 15 | 57 | 9 | Internal
6850.824 | Metal Loss | Corrosion | 6040 | 12.262 | 10.439 | 9.3 | 05:58 | 14 | 50 | 7 | Internal |  |  |  | 0 | 0 | no | 0 | 0 | 0 | 0 | no | MATCHED | LOCKED |  |  | Lengkap | 6850.824 | Metal Loss | Corrosion | 6040 | 12.262 | 10.439 | 9.3 | 05:58 | 14 | 50 | 7 | Internal
6850.851 | Metal Loss | Corrosion | 6040 | 12.262 | 10.466 | 9.3 | 07:06 | 12 | 35 | 7 | Internal |  |  |  | 0 | 0 | no | 0 | 0 | 0 | 0 | no | MATCHED | LOCKED |  |  | Lengkap | 6850.851 | Metal Loss | Corrosion | 6040 | 12.262 | 10.466 | 9.3 | 07:06 | 12 | 35 | 7 | Internal
6851.083 | Metal Loss | Corrosion | 6040 | 12.262 | 10.698 | 9.3 | 07:00 | 6 | 28 | 9 | Internal |  |  |  | 0 | 0 | no | 0 | 0 | 0 | 0 | no | MATCHED | LOCKED |  |  | Lengkap | 6851.083 | Metal Loss | Corrosion | 6040 | 12.262 | 10.698 | 9.3 | 07:00 | 6 | 28 | 9 | Internal
6851.209 | Metal Loss | Corrosion | 6040 | 12.262 | 10.824 | 9.3 | 06:08 | 12 | 28 | 6 | Internal |  |  |  | 0 | 0 | no | 0 | 0 | 0 | 0 | no | MATCHED | LOCKED |  |  | Lengkap | 6851.209 | Metal Loss | Corrosion | 6040 | 12.262 | 10.824 | 9.3 | 06:08 | 12 | 28 | 6 | Internal
6851.259 | Metal Loss | Corrosion | 6040 | 12.262 | 10.874 | 9.3 | 06:36 | 8 | 57 | 6 | Internal |  |  |  | 0 | 0 | no | 0 | 0 | 0 | 0 | no | MATCHED | LOCKED |  |  | Lengkap | 6851.259 | Metal Loss | Corrosion | 6040 | 12.262 | 10.874 | 9.3 | 06:36 | 8 | 57 | 6 | Internal
6851.916 | Metal Loss | Corrosion | 6040 | 12.262 | 11.531 | 9.3 | 06:52 | 9 | 43 | 8 | Internal |  |  |  | 0 | 0 | no | 0 | 0 | 0 | 0 | no | MATCHED | LOCKED |  |  | Lengkap | 6851.916 | Metal Loss | Corrosion | 6040 | 12.262 | 11.531 | 9.3 | 06:52 | 9 | 43 | 8 | Internal
6851.989 | Metal Loss | Corrosion | 6040 | 12.262 | 11.604 | 9.3 | 07:00 | 9 | 21 | 7 | Internal |  |  |  | 0 | 0 | no | 0 | 0 | 0 | 0 | no | MATCHED | LOCKED |  |  | Lengkap | 6851.989 | Metal Loss | Corrosion | 6040 | 12.262 | 11.604 | 9.3 | 07:00 | 9 | 21 | 7 | Internal
6852.454 | Metal Loss | Corrosion | 6040 | 12.262 | 12.069 | 9.3 | 05:54 | 7 | 43 | 6 | Internal |  |  |  | 0 | 0 | no | 0 | 0 | 0 | 0 | no | MATCHED | LOCKED |  |  | Lengkap | 6852.454 | Metal Loss | Corrosion | 6040 | 12.262 | 12.069 | 9.3 | 05:54 | 7 | 43 | 6 | Internal
6852.647 | Weld | Longitudinal weld pipe | 6050 | 12.192 |  | 9.3 | 09:12 | [7 empty] | 0 |  | no | 0 |  |  |  |  | MATCHED | LOCKED |  |  | Keduanya terbatas | 6852.647 | Weld | Longitudinal weld pipe | 6050 | 12.192 |  | 9.3 | 09:12
6864.839 | Weld | Longitudinal weld pipe | 6060 | 12.275 |  | 9.3 | 02:04 | [7 empty] | 0 |  | no | 0 |  |  |  |  | MATCHED | LOCKED |  |  | Keduanya terbatas | 6864.839 | Weld | Longitudinal weld pipe | 6060 | 12.275 |  | 9.3 | 02:04
6864.956 | Metal Loss | Corrosion | 6060 | 12.275 | 0.117 | 9.3 | 06:52 | 7 | 43 | 9 | External |  |  |  | 0 | 0 | no | 0 | 0 | 0 | 0 | no | MATCHED | LOCKED |  |  | Lengkap | 6864.956 | Metal Loss | Corrosion | 6060 | 12.275 | 0.117 | 9.3 | 06:52 | 7 | 43 | 9 | External
6865.713 | Metal Loss | Corrosion | 6060 | 12.275 | 0.874 | 9.3 | 05:32 | 9 | 43 | 7 | External |  |  |  | 0 | 0 | no | 0 | 0 | 0 | 0 | no | MATCHED | LOCKED |  |  | Lengkap | 6865.713 | Metal Loss | Corrosion | 6060 | 12.275 | 0.874 | 9.3 | 05:32 | 9 | 43 | 7 | External
6867.552 | Metal Loss | Corrosion | 6060 | 12.275 | 2.713 | 9.3 | 04:36 | 12 | 57 | 6 | External |  |  |  | 0 | 0 | no | 0 | 0 | 0 | 0 | no | MATCHED | LOCKED |  |  | Lengkap | 6867.552 | Metal Loss | Corrosion | 6060 | 12.275 | 2.713 | 9.3 | 04:36 | 12 | 57 | 6 | External
6868.08 | Metal Loss | Corrosion | 6060 | 12.275 | 3.241 | 9.3 | 04:08 | 13 | 71 | 8 | External |  |  |  | 0 | 0 | no | 0 | 0 | 0 | 0 | no | MATCHED | LOCKED |  |  | Lengkap | 6868.08 | Metal Loss | Corrosion | 6060 | 12.275 | 3.241 | 9.3 | 04:08 | 13 | 71 | 8 | External
6868.081 | Metal Loss |  | 6060 | 12.275 | 3.242 | 9.3 | 00:24 | 53 | 50 | [5 empty] | 0 | 0 | no | 0 |  | 0 | 0 |  | MATCHED | LOCKED |  |  | Lengkap | 6868.081 | Metal Loss |  | 6060 | 12.275 | 3.242 | 9.3 | 00:24 | 53 | 50
6868.133 | Metal Loss |  | 6060 | 12.275 | 3.294 | 9.3 | 04:52 | 39 | 99 | [5 empty] | 0 | 0 | no | 0 |  | 0 | 0 |  | MATCHED | LOCKED |  |  | Lengkap | 6868.133 | Metal Loss |  | 6060 | 12.275 | 3.294 | 9.3 | 04:52 | 39 | 99
6868.139 | Metal Loss | Corrosion | 6060 | 12.275 | 3.3 | 9.3 | 00:40 | 13 | 28 | 9 | External |  |  |  | 0 | 0 | no | 0 | 0 | 0 | 0 | no | MATCHED | LOCKED |  |  | Lengkap | 6868.139 | Metal Loss | Corrosion | 6060 | 12.275 | 3.3 | 9.3 | 00:40 | 13 | 28 | 9 | External
6868.174 | Metal Loss | Corrosion | 6060 | 12.275 | 3.335 | 9.3 | 04:56 | 6 | 21 | 10 | External | 0.702 | 105.4 |  | 0 | 0 | no | 0 | 0 | 0 | 0 | no | MATCHED | LOCKED |  |  | Lengkap | 6868.174 | Metal Loss | Corrosion | 6060 | 12.275 | 3.335 | 9.3 | 04:56 | 6 | 21 | 10 | External | 0.702 | 105.4
6868.224 | Metal Loss | Corrosion | 6060 | 12.275 | 3.385 | 9.3 | 04:48 | 6 | 35 | 9 | External |  |  |  | 0 | 0 | no | 0 | 0 | 0 | 0 | no | MATCHED | LOCKED |  |  | Lengkap | 6868.224 | Metal Loss | Corrosion | 6060 | 12.275 | 3.385 | 9.3 | 04:48 | 6 | 35 | 9 | External
6868.354 | Metal Loss | Corrosion | 6060 | 12.275 | 3.515 | 9.3 | 04:12 | 10 | 78 | 7 | External |  |  |  | 0 | 0 | no | 0 | 0 | 0 | 0 | no | MATCHED | LOCKED |  |  | Lengkap | 6868.354 | Metal Loss | Corrosion | 6060 | 12.275 | 3.515 | 9.3 | 04:12 | 10 | 78 | 7 | External
6869.055 | Metal Loss | Corrosion | 6060 | 12.275 | 4.216 | 9.3 | 04:04 | 15 | 64 | 7 | External |  |  |  | 0 | 0 | no | 0 | 0 | 0 | 0 | no | MATCHED | LOCKED |  |  | Lengkap | 6869.055 | Metal Loss | Corrosion | 6060 | 12.275 | 4.216 | 9.3 | 04:04 | 15 | 64 | 7 | External
6869.562 | Metal Loss | Corrosion | 6060 | 12.275 | 4.723 | 9.3 | 04:18 | 7 | 57 | 7 | External |  |  |  | 0 | 0 | no | 0 | 0 | 0 | 0 | no | MATCHED | LOCKED |  |  | Lengkap | 6869.562 | Metal Loss | Corrosion | 6060 | 12.275 | 4.723 | 9.3 | 04:18 | 7 | 57 | 7 | External
6870.551 | Metal Loss | Corrosion | 6060 | 12.275 | 5.712 | 9.3 | 07:48 | 6 | 28 | 11 | External | 0.702 | 105.4 |  | 0 | 0 | no | 0 | 0 | 0 | 0 | no | MATCHED | LOCKED |  |  | Lengkap | 6870.551 | Metal Loss | Corrosion | 6060 | 12.275 | 5.712 | 9.3 | 07:48 | 6 | 28 | 11 | External | 0.702 | 105.4
6875.004 | Metal Loss | Corrosion | 6060 | 12.275 | 10.165 | 9.3 | 08:00 | 14 | 64 | 15 | External | 0.704 | 105.2 |  | 0 | 0 | no | 0 | 0 | 0 | 0 | no | MATCHED | LOCKED |  |  | Lengkap | 6875.004 | Metal Loss | Corrosion | 6060 | 12.275 | 10.165 | 9.3 | 08:00 | 14 | 64 | 15 | External | 0.704 | 105.2
6875.027 | Metal Loss | Corrosion | 6060 | 12.275 | 10.188 | 9.3 | 04:44 | 8 | 71 | 10 | External | 0.702 | 105.4 |  | 0 | 0 | no | 0 | 0 | 0 | 0 | no | MATCHED | LOCKED |  |  | Lengkap | 6875.027 | Metal Loss | Corrosion | 6060 | 12.275 | 10.188 | 9.3 | 04:44 | 8 | 71 | 10 | External | 0.702 | 105.4
6875.173 | Metal Loss | Corrosion | 6060 | 12.275 | 10.334 | 9.3 | 05:56 | 8 | 50 | 8 | External |  |  |  | 0 | 0 | no | 0 | 0 | 0 | 0 | no | MATCHED | LOCKED |  |  | Lengkap | 6875.173 | Metal Loss | Corrosion | 6060 | 12.275 | 10.334 | 9.3 | 05:56 | 8 | 50 | 8 | External
6876.255 | Metal Loss | Corrosion | 6060 | 12.275 | 11.416 | 9.3 | 02:10 | 15 | 106 | 8 | External |  |  |  | 0 | 0 | no | 0 | 0 | 0 | 0 | no | MATCHED | LOCKED |  |  | Lengkap | 6876.255 | Metal Loss | Corrosion | 6060 | 12.275 | 11.416 | 9.3 | 02:10 | 15 | 106 | 8 | External
6877.114 | Weld | Longitudinal weld pipe | 6070 | 12.184 |  | 9.3 | 02:46 | [7 empty] | 0 |  | no | 0 |  |  |  |  | MATCHED | LOCKED |  |  | Keduanya terbatas | 6877.114 | Weld | Longitudinal weld pipe | 6070 | 12.184 |  | 9.3 | 02:46
6889.298 | Weld | Longitudinal weld pipe | 6080 | 12.2 |  | 9.3 | 00:42 | [7 empty] | 0 |  | no | 0 |  |  |  |  | MATCHED | LOCKED |  |  | Keduanya terbatas | 6889.298 | Weld | Longitudinal weld pipe | 6080 | 12.2 |  | 9.3 | 00:42
6898.505 | Metal Loss | Corrosion | 6080 | 12.2 | 9.207 | 9.3 | 04:44 | 10 | 43 | 6 | External |  |  |  | 0 | 0 | no | 0 | 0 | 0 | 0 | no | MATCHED | LOCKED |  |  | Lengkap | 6898.505 | Metal Loss | Corrosion | 6080 | 12.2 | 9.207 | 9.3 | 04:44 | 10 | 43 | 6 | External
6898.913 | Metal Loss | Corrosion | 6080 | 12.2 | 9.615 | 9.3 | 02:26 | 22 | 149 | 8 | External |  |  |  | 0 | 0 | no | 0 | 0 | 0 | 0 | no | MATCHED | LOCKED |  |  | Lengkap | 6898.913 | Metal Loss | Corrosion | 6080 | 12.2 | 9.615 | 9.3 | 02:26 | 22 | 149 | 8 | External
6898.989 | Metal Loss | Corrosion | 6080 | 12.2 | 9.691 | 9.3 | 03:30 | 17 | 85 | 6 | External |  |  |  | 0 | 0 | no | 0 | 0 | 0 | 0 | no | MATCHED | LOCKED |  |  | Lengkap | 6898.989 | Metal Loss | Corrosion | 6080 | 12.2 | 9.691 | 9.3 | 03:30 | 17 | 85 | 6 | External
6899.389 | Metal Loss | Corrosion | 6080 | 12.2 | 10.091 | 9.3 | 04:36 | 8 | 43 | 6 | External |  |  |  | 0 | 0 | no | 0 | 0 | 0 | 0 | no | MATCHED | LOCKED |  |  | Lengkap | 6899.389 | Metal Loss | Corrosion | 6080 | 12.2 | 10.091 | 9.3 | 04:36 | 8 | 43 | 6 | External
6901.498 | Weld | Longitudinal weld pipe | 6090 | 5.378 |  | 9.3 | 03:20 | [7 empty] | 0 |  | no | 0 |  |  |  |  | MATCHED | LOCKED |  |  | Keduanya terbatas | 6901.498 | Weld | Longitudinal weld pipe | 6090 | 5.378 |  | 9.3 | 03:20
6906.876 | Weld | Longitudinal weld pipe | 6100 | 12.266 |  | 9.3 | 02:30 | [7 empty] | 0 |  | no | 0 |  |  |  |  | MATCHED | LOCKED |  |  | Keduanya terbatas | 6906.876 | Weld | Longitudinal weld pipe | 6100 | 12.266 |  | 9.3 | 02:30
6908.794 | Metal Loss | Corrosion | 6100 | 12.266 | 1.918 | 9.3 | 10:52 | 6 | 43 | 6 | External |  |  |  | 0 | 0 | no | 0 | 0 | 0 | 0 | no | MATCHED | LOCKED |  |  | Lengkap | 6908.794 | Metal Loss | Corrosion | 6100 | 12.266 | 1.918 | 9.3 | 10:52 | 6 | 43 | 6 | External
6909.387 | Metal Loss | Corrosion | 6100 | 12.266 | 2.511 | 9.3 | 08:14 | 10 | 57 | 6 | External |  |  |  | 0 | 0 | no | 0 | 0 | 0 | 0 | no | MATCHED | LOCKED |  |  | Lengkap | 6909.387 | Metal Loss | Corrosion | 6100 | 12.266 | 2.511 | 9.3 | 08:14 | 10 | 57 | 6 | External
6909.552 | Metal Loss | Corrosion | 6100 | 12.266 | 2.676 | 9.3 | 07:56 | 15 | 99 | 6 | External |  |  |  | 0 | 0 | no | 0 | 0 | 0 | 0 | no | MATCHED | LOCKED |  |  | Lengkap | 6909.552 | Metal Loss | Corrosion | 6100 | 12.266 | 2.676 | 9.3 | 07:56 | 15 | 99 | 6 | External
6909.639 | Metal Loss | Corrosion | 6100 | 12.266 | 2.763 | 9.3 | 06:20 | 7 | 35 | 6 | External |  |  |  | 0 | 0 | no | 0 | 0 | 0 | 0 | no | MATCHED | LOCKED |  |  | Lengkap | 6909.639 | Metal Loss | Corrosion | 6100 | 12.266 | 2.763 | 9.3 | 06:20 | 7 | 35 | 6 | External
6909.839 | Metal Loss | Corrosion | 6100 | 12.266 | 2.963 | 9.3 | 10:44 | 11 | 128 | 12 | External | 0.703 | 105.3 |  | 0 | 0 | no | 0 | 0 | 0 | 0 | no | MATCHED | LOCKED |  |  | Lengkap | 6909.839 | Metal Loss | Corrosion | 6100 | 12.266 | 2.963 | 9.3 | 10:44 | 11 | 128 | 12 | External | 0.703 | 105.3
6910.009 | Metal Loss | Corrosion | 6100 | 12.266 | 3.133 | 9.3 | 04:42 | 10 | 50 | 6 | External |  |  |  | 0 | 0 | no | 0 | 0 | 0 | 0 | no | MATCHED | LOCKED |  |  | Lengkap | 6910.009 | Metal Loss | Corrosion | 6100 | 12.266 | 3.133 | 9.3 | 04:42 | 10 | 50 | 6 | External
6910.294 | Bend |  | 6100 | 12.266 | 3.418 | 9.3 | 03:00 | 5819 | [5 empty] | right | 0 | 0 | no | 0 |  | 0 |  |  | MATCHED | LOCKED |  |  | Lengkap | 6910.294 | Bend |  | 6100 | 12.266 | 3.418 | 9.3 | 03:00 | 5819 | [5 empty] | right
6910.398 | Metal Loss | Corrosion | 6100 | 12.266 | 3.522 | 9.3 | 04:22 | 12 | 85 | 7 | External |  |  |  | 0 | 0 | no | 0 | 0 | 0 | 0 | no | MATCHED | LOCKED |  |  | Lengkap | 6910.398 | Metal Loss | Corrosion | 6100 | 12.266 | 3.522 | 9.3 | 04:22 | 12 | 85 | 7 | External
6910.496 | Metal Loss | Corrosion | 6100 | 12.266 | 3.62 | 9.3 | 11:40 | 22 | 149 | 8 | External |  |  |  | 0 | 0 | no | 0 | 0 | 0 | 0 | no | MATCHED | LOCKED |  |  | Lengkap | 6910.496 | Metal Loss | Corrosion | 6100 | 12.266 | 3.62 | 9.3 | 11:40 | 22 | 149 | 8 | External
6911.159 | Metal Loss | Corrosion | 6100 | 12.266 | 4.283 | 9.3 | 00:34 | 13 | 113 | 7 | External |  |  |  | 0 | 0 | no | 0 | 0 | 0 | 0 | no | MATCHED | LOCKED |  |  | Lengkap | 6911.159 | Metal Loss | Corrosion | 6100 | 12.266 | 4.283 | 9.3 | 00:34 | 13 | 113 | 7 | External
6911.407 | Metal Loss | Corrosion | 6100 | 12.266 | 4.531 | 9.3 | 11:48 | 10 | 50 | 8 | External |  |  |  | 0 | 0 | no | 0 | 0 | 0 | 0 | no | MATCHED | LOCKED |  |  | Lengkap | 6911.407 | Metal Loss | Corrosion | 6100 | 12.266 | 4.531 | 9.3 | 11:48 | 10 | 50 | 8 | External
6911.449 | Metal Loss | Corrosion | 6100 | 12.266 | 4.573 | 9.3 | 05:00 | 14 | 113 | 6 | External |  |  |  | 0 | 0 | no | 0 | 0 | 0 | 0 | no | MATCHED | LOCKED |  |  | Lengkap | 6911.449 | Metal Loss | Corrosion | 6100 | 12.266 | 4.573 | 9.3 | 05:00 | 14 | 113 | 6 | External
6911.602 | Metal Loss | Corrosion | 6100 | 12.266 | 4.726 | 9.3 | 05:50 | 9 | 35 | 6 | External |  |  |  | 0 | 0 | no | 0 | 0 | 0 | 0 | no | MATCHED | LOCKED |  |  | Lengkap | 6911.602 | Metal Loss | Corrosion | 6100 | 12.266 | 4.726 | 9.3 | 05:50 | 9 | 35 | 6 | External
6912.382 | Metal Loss | Corrosion | 6100 | 12.266 | 5.506 | 9.3 | 06:02 | 8 | 21 | 7 | External |  |  |  | 0 | 0 | no | 0 | 0 | 0 | 0 | no | MATCHED | LOCKED |  |  | Lengkap | 6912.382 | Metal Loss | Corrosion | 6100 | 12.266 | 5.506 | 9.3 | 06:02 | 8 | 21 | 7 | External
6919.142 | Weld | Longitudinal weld pipe | 6110 | 12.265 |  | 9.3 | 00:20 | [7 empty] | 0 |  | no | 0 |  |  |  |  | MATCHED | LOCKED |  |  | Keduanya terbatas | 6919.142 | Weld | Longitudinal weld pipe | 6110 | 12.265 |  | 9.3 | 00:20
6921.122 | Metal Loss | Corrosion | 6110 | 12.265 | 1.98 | 9.3 | 06:00 | 20 | 99 | 8 | External |  |  |  | 0 | 0 | no | 0 | 0 | 0 | 0 | no | MATCHED | LOCKED |  |  | Lengkap | 6921.122 | Metal Loss | Corrosion | 6110 | 12.265 | 1.98 | 9.3 | 06:00 | 20 | 99 | 8 | External
6921.379 | Metal Loss | Corrosion | 6110 | 12.265 | 2.237 | 9.3 | 06:32 | 6 | 28 | 11 | External | 0.702 | 105.4 |  | 0 | 0 | no | 0 | 0 | 0 | 0 | no | MATCHED | LOCKED |  |  | Lengkap | 6921.379 | Metal Loss | Corrosion | 6110 | 12.265 | 2.237 | 9.3 | 06:32 | 6 | 28 | 11 | External | 0.702 | 105.4
6922.833 | Metal Loss | Corrosion | 6110 | 12.265 | 3.691 | 9.3 | 06:48 | 13 | 16 | 8 | External |  |  |  | 0 | 0 | no | 0 | 0 | 0 | 0 | no | MATCHED | LOCKED |  |  | Lengkap | 6922.833 | Metal Loss | Corrosion | 6110 | 12.265 | 3.691 | 9.3 | 06:48 | 13 | 16 | 8 | External
6923.246 | Metal Loss | Corrosion | 6110 | 12.265 | 4.104 | 9.3 | 04:40 | 16 | 78 | 8 | External |  |  |  | 0 | 0 | no | 0 | 0 | 0 | 0 | no | MATCHED | LOCKED |  |  | Lengkap | 6923.246 | Metal Loss | Corrosion | 6110 | 12.265 | 4.104 | 9.3 | 04:40 | 16 | 78 | 8 | External
6927.152 | Metal Loss | Corrosion | 6110 | 12.265 | 8.01 | 9.3 | 03:10 | 7 | 50 | 6 | External |  |  |  | 0 | 0 | no | 0 | 0 | 0 | 0 | no | MATCHED | LOCKED |  |  | Lengkap | 6927.152 | Metal Loss | Corrosion | 6110 | 12.265 | 8.01 | 9.3 | 03:10 | 7 | 50 | 6 | External
6930.469 | Metal Loss | CLUSTER corrosion | 6110 | 12.265 | 11.327 | 9.3 | 07:46 | 75 | 71 | 32 | External | 0.764 | 96.9 |  | 0 | 0 | no | 0 | 0 | 0 | 0 | no | MATCHED | LOCKED |  |  | Lengkap | 6930.469 | Metal Loss | CLUSTER corrosion | 6110 | 12.265 | 11.327 | 9.3 | 07:46 | 75 | 71 | 32 | External | 0.764 | 96.9
6930.512 | Metal Loss | Corrosion | 6110 | 12.265 | 11.37 | 9.3 | 03:34 | 17 | 128 | 6 | External |  |  |  | 0 | 0 | no | 0 | 0 | 0 | 0 | no | MATCHED | LOCKED |  |  | Lengkap | 6930.512 | Metal Loss | Corrosion | 6110 | 12.265 | 11.37 | 9.3 | 03:34 | 17 | 128 | 6 | External
6931.407 | Weld | Longitudinal weld pipe | 6120 | 12.175 |  | 9.3 | 02:54 | [7 empty] | 0 |  | no | 0 |  |  |  |  | MATCHED | LOCKED |  |  | Keduanya terbatas | 6931.407 | Weld | Longitudinal weld pipe | 6120 | 12.175 |  | 9.3 | 02:54
6943.582 | Weld | Longitudinal weld pipe | 6130 | 12.188 |  | 9.3 | 09:06 | [7 empty] | 0 |  | no | 0 |  |  |  |  | MATCHED | LOCKED |  |  | Keduanya terbatas | 6943.582 | Weld | Longitudinal weld pipe | 6130 | 12.188 |  | 9.3 | 09:06
6950.229 | Metal Loss | Corrosion | 6130 | 12.188 | 6.647 | 9.3 | 05:02 | 13 | 57 | 7 | External |  |  |  | 0 | 0 | no | 0 | 0 | 0 | 0 | no | MATCHED | LOCKED |  |  | Lengkap | 6950.229 | Metal Loss | Corrosion | 6130 | 12.188 | 6.647 | 9.3 | 05:02 | 13 | 57 | 7 | External
6951.598 | Metal Loss | Corrosion | 6130 | 12.188 | 8.016 | 9.3 | 04:52 | 9 | 78 | 6 | External |  |  |  | 0 | 0 | no | 0 | 0 | 0 | 0 | no | MATCHED | LOCKED |  |  | Lengkap | 6951.598 | Metal Loss | Corrosion | 6130 | 12.188 | 8.016 | 9.3 | 04:52 | 9 | 78 | 6 | External
6954.612 | Metal Loss | Corrosion | 6130 | 12.188 | 11.03 | 9.3 | 08:46 | 8 | 35 | 7 | External |  |  |  | 0 | 0 | no | 0 | 0 | 0 | 0 | no | MATCHED | LOCKED |  |  | Lengkap | 6954.612 | Metal Loss | Corrosion | 6130 | 12.188 | 11.03 | 9.3 | 08:46 | 8 | 35 | 7 | External
6955.77 | Weld | Longitudinal weld pipe | 6140 | 5.556 |  | 9.3 | 03:10 | [7 empty] | 0 |  | no | 0 |  |  |  |  | MATCHED | LOCKED |  |  | Keduanya terbatas | 6955.77 | Weld | Longitudinal weld pipe | 6140 | 5.556 |  | 9.3 | 03:10
6956.341 | Metal Loss | Corrosion | 6140 | 5.556 | 0.571 | 9.3 | 06:00 | 11 | 64 | 9 | External |  |  |  | 0 | 0 | no | 0 | 0 | 0 | 0 | no | MATCHED | LOCKED |  |  | Lengkap | 6956.341 | Metal Loss | Corrosion | 6140 | 5.556 | 0.571 | 9.3 | 06:00 | 11 | 64 | 9 | External
6956.356 | Metal Loss | Corrosion | 6140 | 5.556 | 0.586 | 9.3 | 07:48 | 10 | 50 | 7 | External |  |  |  | 0 | 0 | no | 0 | 0 | 0 | 0 | no | MATCHED | LOCKED |  |  | Lengkap | 6956.356 | Metal Loss | Corrosion | 6140 | 5.556 | 0.586 | 9.3 | 07:48 | 10 | 50 | 7 | External
6956.484 | Metal Loss | Corrosion | 6140 | 5.556 | 0.714 | 9.3 | 07:52 | 7 | 43 | 7 | External |  |  |  | 0 | 0 | no | 0 | 0 | 0 | 0 | no | MATCHED | LOCKED |  |  | Lengkap | 6956.484 | Metal Loss | Corrosion | 6140 | 5.556 | 0.714 | 9.3 | 07:52 | 7 | 43 | 7 | External
6956.497 | Metal Loss | Corrosion | 6140 | 5.556 | 0.727 | 9.3 | 05:36 | 8 | 43 | 8 | External |  |  |  | 0 | 0 | no | 0 | 0 | 0 | 0 | no | MATCHED | LOCKED |  |  | Lengkap | 6956.497 | Metal Loss | Corrosion | 6140 | 5.556 | 0.727 | 9.3 | 05:36 | 8 | 43 | 8 | External
6956.505 | Metal Loss | CLUSTER corrosion | 6140 | 5.556 | 0.735 | 9.3 | 06:24 | 26 | 121 | 12 | External | 0.706 | 104.8 |  | 0 | 0 | no | 0 | 0 | 0 | 0 | no | MATCHED | LOCKED |  |  | Lengkap | 6956.505 | Metal Loss | CLUSTER corrosion | 6140 | 5.556 | 0.735 | 9.3 | 06:24 | 26 | 121 | 12 | External | 0.706 | 104.8
6956.61 | Metal Loss | CLUSTER corrosion | 6140 | 5.556 | 0.84 | 9.3 | 07:24 | 54 | 135 | 7 | External |  |  |  | 0 | 0 | no | 0 | 0 | 0 | 0 | no | MATCHED | LOCKED |  |  | Lengkap | 6956.61 | Metal Loss | CLUSTER corrosion | 6140 | 5.556 | 0.84 | 9.3 | 07:24 | 54 | 135 | 7 | External
6956.754 | Metal Loss | Corrosion | 6140 | 5.556 | 0.984 | 9.3 | 05:10 | 25 | 113 | 6 | External |  |  |  | 0 | 0 | no | 0 | 0 | 0 | 0 | no | MATCHED | LOCKED |  |  | Lengkap | 6956.754 | Metal Loss | Corrosion | 6140 | 5.556 | 0.984 | 9.3 | 05:10 | 25 | 113 | 6 | External
6956.838 | Metal Loss | CLUSTER corrosion | 6140 | 5.556 | 1.068 | 9.3 | 03:34 | 22 | 156 | 7 | External |  |  |  | 0 | 0 | no | 0 | 0 | 0 | 0 | no | MATCHED | LOCKED |  |  | Lengkap | 6956.838 | Metal Loss | CLUSTER corrosion | 6140 | 5.556 | 1.068 | 9.3 | 03:34 | 22 | 156 | 7 | External
6957.09 | Metal Loss | Corrosion | 6140 | 5.556 | 1.32 | 9.3 | 02:14 | 10 | 50 | 18 | External | 0.703 | 105.3 |  | 0 | 0 | no | 0 | 0 | 0 | 0 | no | MATCHED | LOCKED |  |  | Lengkap | 6957.09 | Metal Loss | Corrosion | 6140 | 5.556 | 1.32 | 9.3 | 02:14 | 10 | 50 | 18 | External | 0.703 | 105.3
6957.105 | Metal Loss | Corrosion | 6140 | 5.556 | 1.335 | 9.3 | 03:14 | 7 | 43 | 8 | External |  |  |  | 0 | 0 | no | 0 | 0 | 0 | 0 | no | MATCHED | LOCKED |  |  | Lengkap | 6957.105 | Metal Loss | Corrosion | 6140 | 5.556 | 1.335 | 9.3 | 03:14 | 7 | 43 | 8 | External
6957.46 | Metal Loss | Corrosion | 6140 | 5.556 | 1.69 | 9.3 | 05:56 | 12 | 106 | 6 | External |  |  |  | 0 | 0 | no | 0 | 0 | 0 | 0 | no | MATCHED | LOCKED |  |  | Lengkap | 6957.46 | Metal Loss | Corrosion | 6140 | 5.556 | 1.69 | 9.3 | 05:56 | 12 | 106 | 6 | External
6958.655 | Metal Loss | CLUSTER corrosion | 6140 | 5.556 | 2.885 | 9.3 | 08:20 | 46 | 107 | 7 | External |  |  |  | 0 | 0 | no | 0 | 0 | 0 | 0 | no | MATCHED | LOCKED |  |  | Lengkap | 6958.655 | Metal Loss | CLUSTER corrosion | 6140 | 5.556 | 2.885 | 9.3 | 08:20 | 46 | 107 | 7 | External
6958.687 | Metal Loss | Corrosion | 6140 | 5.556 | 2.917 | 9.3 | 06:20 | 16 | 78 | 7 | External |  |  |  | 0 | 0 | no | 0 | 0 | 0 | 0 | no | MATCHED | LOCKED |  |  | Lengkap | 6958.687 | Metal Loss | Corrosion | 6140 | 5.556 | 2.917 | 9.3 | 06:20 | 16 | 78 | 7 | External
6958.697 | Metal Loss | Corrosion | 6140 | 5.556 | 2.927 | 9.3 | 07:44 | 19 | 78 | 8 | External |  |  |  | 0 | 0 | no | 0 | 0 | 0 | 0 | no | MATCHED | LOCKED |  |  | Lengkap | 6958.697 | Metal Loss | Corrosion | 6140 | 5.556 | 2.927 | 9.3 | 07:44 | 19 | 78 | 8 | External
6958.816 | Metal Loss | Corrosion | 6140 | 5.556 | 3.046 | 9.3 | 07:44 | 11 | 99 | 7 | External |  |  |  | 0 | 0 | no | 0 | 0 | 0 | 0 | no | MATCHED | LOCKED |  |  | Lengkap | 6958.816 | Metal Loss | Corrosion | 6140 | 5.556 | 3.046 | 9.3 | 07:44 | 11 | 99 | 7 | External
6959.296 | Metal Loss | Corrosion | 6140 | 5.556 | 3.526 | 9.3 | 02:24 | 9 | 43 | 6 | External |  |  |  | 0 | 0 | no | 0 | 0 | 0 | 0 | no | MATCHED | LOCKED |  |  | Lengkap | 6959.296 | Metal Loss | Corrosion | 6140 | 5.556 | 3.526 | 9.3 | 02:24 | 9 | 43 | 6 | External
6959.406 | Metal Loss | Corrosion | 6140 | 5.556 | 3.636 | 9.3 | 07:04 | 6 | 28 | 6 | External |  |  |  | 0 | 0 | no | 0 | 0 | 0 | 0 | no | MATCHED | LOCKED |  |  | Lengkap | 6959.406 | Metal Loss | Corrosion | 6140 | 5.556 | 3.636 | 9.3 | 07:04 | 6 | 28 | 6 | External
6960.238 | Metal Loss | Corrosion | 6140 | 5.556 | 4.468 | 9.3 | 02:28 | 15 | 35 | 6 | External |  |  |  | 0 | 0 | no | 0 | 0 | 0 | 0 | no | MATCHED | LOCKED |  |  | Lengkap | 6960.238 | Metal Loss | Corrosion | 6140 | 5.556 | 4.468 | 9.3 | 02:28 | 15 | 35 | 6 | External
6960.688 | Metal Loss | Corrosion | 6140 | 5.556 | 4.918 | 9.3 | 10:42 | 12 | 50 | 11 | External | 0.703 | 105.3 |  | 0 | 0 | no | 0 | 0 | 0 | 0 | no | MATCHED | LOCKED |  |  | Lengkap | 6960.688 | Metal Loss | Corrosion | 6140 | 5.556 | 4.918 | 9.3 | 10:42 | 12 | 50 | 11 | External | 0.703 | 105.3
6960.973 | Metal Loss | CLUSTER corrosion | 6140 | 5.556 | 5.203 | 9.3 | 08:52 | 33 | 71 | 9 | External |  |  |  | 0 | 0 | no | 0 | 0 | 0 | 0 | no | MATCHED | LOCKED |  |  | Lengkap | 6960.973 | Metal Loss | CLUSTER corrosion | 6140 | 5.556 | 5.203 | 9.3 | 08:52 | 33 | 71 | 9 | External
6961.127 | Metal Loss | Corrosion | 6140 | 5.556 | 5.357 | 9.3 | 08:12 | 15 | 71 | 8 | External |  |  |  | 0 | 0 | no | 0 | 0 | 0 | 0 | no | MATCHED | LOCKED |  |  | Lengkap | 6961.127 | Metal Loss | Corrosion | 6140 | 5.556 | 5.357 | 9.3 | 08:12 | 15 | 71 | 8 | External
6961.259 | Metal Loss | Corrosion | 6140 | 5.556 | 5.489 | 9.3 | 07:50 | 16 | 57 | 6 | External |  |  |  | 0 | 0 | no | 0 | 0 | 0 | 0 | no | MATCHED | LOCKED |  |  | Lengkap | 6961.259 | Metal Loss | Corrosion | 6140 | 5.556 | 5.489 | 9.3 | 07:50 | 16 | 57 | 6 | External
6961.326 | Weld | Longitudinal weld pipe | 6150 | 12.216 |  | 9.3 | 06:16 | [7 empty] | 0 |  | no | 0 |  |  |  |  | MATCHED | LOCKED |  |  | Keduanya terbatas | 6961.326 | Weld | Longitudinal weld pipe | 6150 | 12.216 |  | 9.3 | 06:16
6961.356 | Metal Loss | Corrosion | 6150 | 12.216 | 0.03 | 9.3 | 07:06 | 10 | 43 | 13 | External | 0.703 | 105.3 | adj. to GW | 0 | 0 | no | 0 | 0 | 0 | 0 | no | MATCHED | LOCKED |  |  | Lengkap | 6961.356 | Metal Loss | Corrosion | 6150 | 12.216 | 0.03 | 9.3 | 07:06 | 10 | 43 | 13 | External | 0.703 | 105.3 | adj. to GW
6973.542 | Weld | Longitudinal weld pipe | 6160 | 12.171 |  | 9.3 | 05:44 | [7 empty] | 0 |  | no | 0 |  |  |  |  | MATCHED | LOCKED |  |  | Keduanya terbatas | 6973.542 | Weld | Longitudinal weld pipe | 6160 | 12.171 |  | 9.3 | 05:44
6973.706 | Metal Loss | CLUSTER corrosion | 6160 | 12.171 | 0.164 | 9.3 | 06:24 | 26 | 73 | 8 | Internal |  |  |  | 0 | 0 | no | 0 | 0 | 0 | 0 | no | MATCHED | LOCKED |  |  | Lengkap | 6973.706 | Metal Loss | CLUSTER corrosion | 6160 | 12.171 | 0.164 | 9.3 | 06:24 | 26 | 73 | 8 | Internal
6973.924 | Metal Loss | Corrosion | 6160 | 12.171 | 0.382 | 9.3 | 05:18 | 9 | 43 | 7 | Internal |  |  |  | 0 | 0 | no | 0 | 0 | 0 | 0 | no | MATCHED | LOCKED |  |  | Lengkap | 6973.924 | Metal Loss | Corrosion | 6160 | 12.171 | 0.382 | 9.3 | 05:18 | 9 | 43 | 7 | Internal
6974.021 | Metal Loss | Corrosion | 6160 | 12.171 | 0.479 | 9.3 | 06:26 | 8 | 35 | 6 | Internal |  |  |  | 0 | 0 | no | 0 | 0 | 0 | 0 | no | MATCHED | LOCKED |  |  | Lengkap | 6974.021 | Metal Loss | Corrosion | 6160 | 12.171 | 0.479 | 9.3 | 06:26 | 8 | 35 | 6 | Internal
6974.069 | Metal Loss | Corrosion | 6160 | 12.171 | 0.527 | 9.3 | 06:02 | 8 | 35 | 6 | Internal |  |  |  | 0 | 0 | no | 0 | 0 | 0 | 0 | no | MATCHED | LOCKED |  |  | Lengkap | 6974.069 | Metal Loss | Corrosion | 6160 | 12.171 | 0.527 | 9.3 | 06:02 | 8 | 35 | 6 | Internal
6974.136 | Metal Loss | Corrosion | 6160 | 12.171 | 0.594 | 9.3 | 06:46 | 7 | 28 | 7 | Internal |  |  |  | 0 | 0 | no | 0 | 0 | 0 | 0 | no | MATCHED | LOCKED |  |  | Lengkap | 6974.136 | Metal Loss | Corrosion | 6160 | 12.171 | 0.594 | 9.3 | 06:46 | 7 | 28 | 7 | Internal
6974.173 | Metal Loss | Corrosion | 6160 | 12.171 | 0.631 | 9.3 | 06:46 | 18 | 35 | 6 | Internal |  |  |  | 0 | 0 | no | 0 | 0 | 0 | 0 | no | MATCHED | LOCKED |  |  | Lengkap | 6974.173 | Metal Loss | Corrosion | 6160 | 12.171 | 0.631 | 9.3 | 06:46 | 18 | 35 | 6 | Internal
6974.263 | Metal Loss | Corrosion | 6160 | 12.171 | 0.721 | 9.3 | 05:14 | 10 | 35 | 6 | Internal |  |  |  | 0 | 0 | no | 0 | 0 | 0 | 0 | no | MATCHED | LOCKED |  |  | Lengkap | 6974.263 | Metal Loss | Corrosion | 6160 | 12.171 | 0.721 | 9.3 | 05:14 | 10 | 35 | 6 | Internal
6974.284 | Metal Loss | Corrosion | 6160 | 12.171 | 0.742 | 9.3 | 06:06 | 7 | 43 | 6 | Internal |  |  |  | 0 | 0 | no | 0 | 0 | 0 | 0 | no | MATCHED | LOCKED |  |  | Lengkap | 6974.284 | Metal Loss | Corrosion | 6160 | 12.171 | 0.742 | 9.3 | 06:06 | 7 | 43 | 6 | Internal
6974.467 | Metal Loss | Corrosion | 6160 | 12.171 | 0.925 | 9.3 | 06:32 | 6 | 35 | 9 | Internal |  |  |  | 0 | 0 | no | 0 | 0 | 0 | 0 | no | MATCHED | LOCKED |  |  | Lengkap | 6974.467 | Metal Loss | Corrosion | 6160 | 12.171 | 0.925 | 9.3 | 06:32 | 6 | 35 | 9 | Internal
6977.234 | Metal Loss | Corrosion | 6160 | 12.171 | 3.692 | 9.3 | 05:40 | 20 | 50 | 9 | Internal |  |  |  | 0 | 0 | no | 0 | 0 | 0 | 0 | no | MATCHED | LOCKED |  |  | Lengkap | 6977.234 | Metal Loss | Corrosion | 6160 | 12.171 | 3.692 | 9.3 | 05:40 | 20 | 50 | 9 | Internal
6977.742 | Metal Loss | Corrosion | 6160 | 12.171 | 4.2 | 9.3 | 06:58 | 9 | 28 | 6 | Internal |  |  |  | 0 | 0 | no | 0 | 0 | 0 | 0 | no | MATCHED | LOCKED |  |  | Lengkap | 6977.742 | Metal Loss | Corrosion | 6160 | 12.171 | 4.2 | 9.3 | 06:58 | 9 | 28 | 6 | Internal
6977.875 | Metal Loss | Corrosion | 6160 | 12.171 | 4.333 | 9.3 | 03:22 | 15 | 78 | 7 | External |  |  |  | 0 | 0 | no | 0 | 0 | 0 | 0 | no | MATCHED | LOCKED |  |  | Lengkap | 6977.875 | Metal Loss | Corrosion | 6160 | 12.171 | 4.333 | 9.3 | 03:22 | 15 | 78 | 7 | External
6978.151 | Metal Loss | Corrosion | 6160 | 12.171 | 4.609 | 9.3 | 04:34 | 15 | 78 | 6 | Internal |  |  |  | 0 | 0 | no | 0 | 0 | 0 | 0 | no | MATCHED | LOCKED |  |  | Lengkap | 6978.151 | Metal Loss | Corrosion | 6160 | 12.171 | 4.609 | 9.3 | 04:34 | 15 | 78 | 6 | Internal
6978.161 | Metal Loss | Corrosion | 6160 | 12.171 | 4.619 | 9.3 | 05:42 | 10 | 35 | 6 | Internal |  |  |  | 0 | 0 | no | 0 | 0 | 0 | 0 | no | MATCHED | LOCKED |  |  | Lengkap | 6978.161 | Metal Loss | Corrosion | 6160 | 12.171 | 4.619 | 9.3 | 05:42 | 10 | 35 | 6 | Internal
6985.713 | Weld | Longitudinal weld pipe | 6170 | 12.205 |  | 9.3 | 07:48 | [7 empty] | 0 |  | no | 0 |  |  |  |  | MATCHED | LOCKED |  |  | Keduanya terbatas | 6985.713 | Weld | Longitudinal weld pipe | 6170 | 12.205 |  | 9.3 | 07:48
6997.327 | Metal Loss | Corrosion | 6170 | 12.205 | 11.614 | 9.3 | 08:14 | 9 | 50 | 6 | Internal |  |  |  | 0 | 0 | no | 0 | 0 | 0 | 0 | no | MATCHED | LOCKED |  |  | Lengkap | 6997.327 | Metal Loss | Corrosion | 6170 | 12.205 | 11.614 | 9.3 | 08:14 | 9 | 50 | 6 | Internal
6997.918 | Weld | Longitudinal weld pipe | 6180 | 12.196 |  | 9.3 | 00:04 | [7 empty] | 0 |  | no | 0 |  |  |  |  | MATCHED | LOCKED |  |  | Keduanya terbatas | 6997.918 | Weld | Longitudinal weld pipe | 6180 | 12.196 |  | 9.3 | 00:04
7010.114 | Weld | Longitudinal weld pipe | 6190 | 12.196 |  | 9.3 | 03:52 | [7 empty] | 0 |  | no | 0 |  |  |  |  | MATCHED | LOCKED |  |  | Keduanya terbatas | 7010.114 | Weld | Longitudinal weld pipe | 6190 | 12.196 |  | 9.3 | 03:52
7015.544 | Metal Loss | Corrosion | 6190 | 12.196 | 5.43 | 9.3 | 05:14 | 8 | 28 | 7 | Internal |  |  |  | 0 | 0 | no | 0 | 0 | 0 | 0 | no | MATCHED | LOCKED |  |  | Lengkap | 7015.544 | Metal Loss | Corrosion | 6190 | 12.196 | 5.43 | 9.3 | 05:14 | 8 | 28 | 7 | Internal
7016.636 | Metal Loss | Corrosion | 6190 | 12.196 | 6.522 | 9.3 | 03:46 | 7 | 28 | 6 | Internal |  |  |  | 0 | 0 | no | 0 | 0 | 0 | 0 | no | MATCHED | LOCKED |  |  | Lengkap | 7016.636 | Metal Loss | Corrosion | 6190 | 12.196 | 6.522 | 9.3 | 03:46 | 7 | 28 | 6 | Internal
7022.31 | Weld | Longitudinal weld pipe | 6200 | 12.192 |  | 9.3 | 02:40 | [7 empty] | 0 |  | no | 0 |  |  |  |  | MATCHED | LOCKED |  |  | Keduanya terbatas | 7022.31 | Weld | Longitudinal weld pipe | 6200 | 12.192 |  | 9.3 | 02:40
7027.89 | Marker | AGM | 6200 | 12.192 | 5.58 | 9.3 | [7 empty] | KM 7000 | 0 | 0 | [6 empty] | MATCHED | LOCKED |  |  | Keduanya terbatas | 7027.89 | Marker | AGM | 6200 | 12.192 | 5.58 | 9.3 | [7 empty] | KM 7000
7034.502 | Weld | Longitudinal weld pipe | 6210 | 12.204 |  | 9.3 | 08:34 | [7 empty] | 0 |  | no | 0 |  |  |  |  | MATCHED | LOCKED |  |  | Keduanya terbatas | 7034.502 | Weld | Longitudinal weld pipe | 6210 | 12.204 |  | 9.3 | 08:34
7035.352 | Metal Loss | Close To | 6210 | 12.204 | 0.85 | 9.3 | 05:08 | 39 | 64 | [5 empty] | 0 | 0 | no | 0 |  | 0 | 0 |  | MATCHED | LOCKED |  |  | Lengkap | 7035.352 | Metal Loss | Close To | 6210 | 12.204 | 0.85 | 9.3 | 05:08 | 39 | 64
7046.706 | Weld | Longitudinal weld pipe | 6220 | 8.068 |  | 9.3 | 10:46 | [7 empty] | 0 |  | no | 0 |  |  |  |  | MATCHED | LOCKED |  |  | Keduanya terbatas | 7046.706 | Weld | Longitudinal weld pipe | 6220 | 8.068 |  | 9.3 | 10:46
7054.774 | Weld | Longitudinal weld pipe | 6230 | 12.267 |  | 9.3 | 00:06 | [7 empty] | 0 |  | no | 0 |  |  |  |  | MATCHED | LOCKED |  |  | Keduanya terbatas | 7054.774 | Weld | Longitudinal weld pipe | 6230 | 12.267 |  | 9.3 | 00:06
7056.353 | Bend |  | 6230 | 12.267 | 1.579 | 9.3 | 09:00 | 8343 | [5 empty] | left | 0 | 0 | no | 0 |  | 0 |  |  | MATCHED | LOCKED |  |  | Lengkap | 7056.353 | Bend |  | 6230 | 12.267 | 1.579 | 9.3 | 09:00 | 8343 | [5 empty] | left
7067.041 | Weld | Longitudinal weld pipe | 6240 | 12.164 |  | 9.3 | 04:10 | [7 empty] | 0 |  | no | 0 |  |  |  |  | MATCHED | LOCKED |  |  | Keduanya terbatas | 7067.041 | Weld | Longitudinal weld pipe | 6240 | 12.164 |  | 9.3 | 04:10
7079.205 | Weld | Longitudinal weld pipe | 6250 | 12.175 |  | 9.3 | 00:18 | [7 empty] | 0 |  | no | 0 |  |  |  |  | MATCHED | LOCKED |  |  | Keduanya terbatas | 7079.205 | Weld | Longitudinal weld pipe | 6250 | 12.175 |  | 9.3 | 00:18
7091.38 | Weld | Longitudinal weld pipe | 6260 | 12.165 |  | 9.3 | 09:06 | [7 empty] | 0 |  | no | 0 |  |  |  |  | MATCHED | LOCKED |  |  | Keduanya terbatas | 7091.38 | Weld | Longitudinal weld pipe | 6260 | 12.165 |  | 9.3 | 09:06
7103.545 | Weld | Longitudinal weld pipe | 6270 | 12.177 |  | 9.3 | 11:32 | [7 empty] | 0 |  | no | 0 |  |  |  |  | MATCHED | LOCKED |  |  | Keduanya terbatas | 7103.545 | Weld | Longitudinal weld pipe | 6270 | 12.177 |  | 9.3 | 11:32
7115.722 | Weld | Longitudinal weld pipe | 6280 | 1.296 |  | 9.3 | 05:36 | [7 empty] | 0 |  | no | 0 |  |  |  |  | MATCHED | LOCKED |  |  | Keduanya terbatas | 7115.722 | Weld | Longitudinal weld pipe | 6280 | 1.296 |  | 9.3 | 05:36
7117.018 | Weld | Longitudinal weld pipe | 6290 | 10.22 |  | 9.3 | 07:18 | [7 empty] | 0 |  | no | 0 |  |  |  |  | MATCHED | LOCKED |  |  | Keduanya terbatas | 7117.018 | Weld | Longitudinal weld pipe | 6290 | 10.22 |  | 9.3 | 07:18
7117.829 | Metal Loss | Corrosion | 6290 | 10.22 | 0.811 | 9.3 | 09:28 | 11 | 21 | 7 | External |  |  |  | 0 | 0 | no | 0 | 0 | 0 | 0 | no | MATCHED | LOCKED |  |  | Lengkap | 7117.829 | Metal Loss | Corrosion | 6290 | 10.22 | 0.811 | 9.3 | 09:28 | 11 | 21 | 7 | External
7118.108 | Metal Loss | Corrosion | 6290 | 10.22 | 1.09 | 9.3 | 03:22 | 10 | 57 | 8 | External |  |  |  | 0 | 0 | no | 0 | 0 | 0 | 0 | no | MATCHED | LOCKED |  |  | Lengkap | 7118.108 | Metal Loss | Corrosion | 6290 | 10.22 | 1.09 | 9.3 | 03:22 | 10 | 57 | 8 | External
7118.254 | Metal Loss | Corrosion | 6290 | 10.22 | 1.236 | 9.3 | 09:30 | 13 | 35 | 7 | External |  |  |  | 0 | 0 | no | 0 | 0 | 0 | 0 | no | MATCHED | LOCKED |  |  | Lengkap | 7118.254 | Metal Loss | Corrosion | 6290 | 10.22 | 1.236 | 9.3 | 09:30 | 13 | 35 | 7 | External
7118.923 | Metal Loss | Corrosion | 6290 | 10.22 | 1.905 | 9.3 | 06:16 | 9 | 43 | 11 | External | 0.702 | 105.3 |  | 0 | 0 | no | 0 | 0 | 0 | 0 | no | MATCHED | LOCKED |  |  | Lengkap | 7118.923 | Metal Loss | Corrosion | 6290 | 10.22 | 1.905 | 9.3 | 06:16 | 9 | 43 | 11 | External | 0.702 | 105.3
7119.607 | Metal Loss | Corrosion | 6290 | 10.22 | 2.589 | 9.3 | 06:16 | 22 | 85 | 11 | External | 0.705 | 105 |  | 0 | 0 | no | 0 | 0 | 0 | 0 | no | MATCHED | LOCKED |  |  | Lengkap | 7119.607 | Metal Loss | Corrosion | 6290 | 10.22 | 2.589 | 9.3 | 06:16 | 22 | 85 | 11 | External | 0.705 | 105
7120.437 | Metal Loss | Corrosion | 6290 | 10.22 | 3.419 | 9.3 | 11:40 | 7 | 21 | 10 | External | 0.702 | 105.4 |  | 0 | 0 | no | 0 | 0 | 0 | 0 | no | MATCHED | LOCKED |  |  | Lengkap | 7120.437 | Metal Loss | Corrosion | 6290 | 10.22 | 3.419 | 9.3 | 11:40 | 7 | 21 | 10 | External | 0.702 | 105.4
7121.978 | Casing | Start | 6290 | 10.22 | 4.96 | 9.3 |  | 15697 | [14 empty] | ONLY IN NEW | LOCKED |  |  | Hanya NEW
[23 empty] | ONLY IN OLD | OPEN |  |  | Hanya OLD | 7121.978 | Casing | Start | 6290 | 10.22 | 4.96 | 9.3 |  | 15697
7127.238 | Weld | Longitudinal weld pipe | 6300 | 12.205 |  | 9.3 | 08:32 | [7 empty] | 0 |  | no | 0 |  |  |  |  | MATCHED | LOCKED |  |  | Keduanya terbatas | 7127.238 | Weld | Longitudinal weld pipe | 6300 | 12.205 |  | 9.3 | 08:32
7127.919 | Casing | Middle eccentric | 6300 | 12.205 | 0.681 | 9.3 | 06:02 | [15 empty] | ONLY IN NEW | LOCKED |  |  | Hanya NEW
[23 empty] | ONLY IN OLD | OPEN |  |  | Hanya OLD | 7127.919 | Casing | Middle eccentric | 6300 | 12.205 | 0.681 | 9.3 | 06:02
7132.866 | Metal Loss | Corrosion | 6300 | 12.205 | 5.628 | 9.3 | 05:40 | 15 | 50 | 7 | External |  |  | under casing | 0 | 0 | no | 0 | 0 | 0 | 0 | no | MATCHED | LOCKED |  |  | Lengkap | 7132.866 | Metal Loss | Corrosion | 6300 | 12.205 | 5.628 | 9.3 | 05:40 | 15 | 50 | 7 | External |  |  | under casing
7133.83 | Metal Loss | Corrosion | 6300 | 12.205 | 6.592 | 9.3 | 05:20 | 16 | 15 | 6 | External |  |  | under casing | 0 | 0 | no | 0 | 0 | 0 | 0 | no | MATCHED | LOCKED |  |  | Lengkap | 7133.83 | Metal Loss | Corrosion | 6300 | 12.205 | 6.592 | 9.3 | 05:20 | 16 | 15 | 6 | External |  |  | under casing
7137.629 | Casing | End eccentric | 6300 | 12.205 | 10.391 | 9.3 | 10:48 |  | 284 | [13 empty] | ONLY IN NEW | LOCKED |  |  | Hanya NEW
[23 empty] | ONLY IN OLD | OPEN |  |  | Hanya OLD | 7137.629 | Casing | End eccentric | 6300 | 12.205 | 10.391 | 9.3 | 10:48 |  | 284
7138.65 | Metal Loss | Corrosion | 6300 | 12.205 | 11.412 | 9.3 | 07:28 | 7 | 35 | 10 | External | 0.702 | 105.4 |  | 0 | 0 | no | 0 | 0 | 0 | 0 | no | MATCHED | LOCKED |  |  | Lengkap | 7138.65 | Metal Loss | Corrosion | 6300 | 12.205 | 11.412 | 9.3 | 07:28 | 7 | 35 | 10 | External | 0.702 | 105.4
7138.715 | Metal Loss | Corrosion | 6300 | 12.205 | 11.477 | 9.3 | 05:38 | 6 | 28 | 6 | External |  |  |  | 0 | 0 | no | 0 | 0 | 0 | 0 | no | MATCHED | LOCKED |  |  | Lengkap | 7138.715 | Metal Loss | Corrosion | 6300 | 12.205 | 11.477 | 9.3 | 05:38 | 6 | 28 | 6 | External
7139.443 | Weld | Longitudinal weld pipe | 6310 | 11.116 |  | 9.3 | 06:38 | [7 empty] | 0 |  | no | 0 |  |  |  |  | MATCHED | LOCKED |  |  | Keduanya terbatas | 7139.443 | Weld | Longitudinal weld pipe | 6310 | 11.116 |  | 9.3 | 06:38
7144.344 | Metal Loss | Corrosion | 6310 | 11.116 | 4.901 | 9.3 | 04:32 | 7 | 35 | 9 | External |  |  |  | 0 | 0 | no | 0 | 0 | 0 | 0 | no | MATCHED | LOCKED |  |  | Lengkap | 7144.344 | Metal Loss | Corrosion | 6310 | 11.116 | 4.901 | 9.3 | 04:32 | 7 | 35 | 9 | External
7145.58 | Metal Loss | Corrosion | 6310 | 11.116 | 6.137 | 9.3 | 07:22 | 9 | 71 | 6 | External |  |  |  | 0 | 0 | no | 0 | 0 | 0 | 0 | no | MATCHED | LOCKED |  |  | Lengkap | 7145.58 | Metal Loss | Corrosion | 6310 | 11.116 | 6.137 | 9.3 | 07:22 | 9 | 71 | 6 | External
7147.851 | Metal Loss | Corrosion | 6310 | 11.116 | 8.408 | 9.3 | 09:48 | 6 | 35 | 9 | External |  |  |  | 0 | 0 | no | 0 | 0 | 0 | 0 | no | MATCHED | LOCKED |  |  | Lengkap | 7147.851 | Metal Loss | Corrosion | 6310 | 11.116 | 8.408 | 9.3 | 09:48 | 6 | 35 | 9 | External
7150.559 | Weld | Longitudinal weld pipe | 6320 | 2.094 |  | 9.3 | 07:28 | [7 empty] | 0 |  | no | 0 |  |  |  |  | MATCHED | LOCKED |  |  | Keduanya terbatas | 7150.559 | Weld | Longitudinal weld pipe | 6320 | 2.094 |  | 9.3 | 07:28
7152.653 | Weld | Longitudinal weld pipe | 6330 | 5.252 |  | 9.3 | [8 empty] | 0 | [7 empty] | MATCHED | LOCKED |  |  | Keduanya terbatas | 7152.653 | Weld | Longitudinal weld pipe | 6330 | 5.252 |  | 9.3
7157.905 | Weld | Longitudinal weld pipe | 6340 | 1.053 |  | 9.3 | 06:00 | [7 empty] | 0 |  | no | 0 |  |  |  |  | MATCHED | LOCKED |  |  | Keduanya terbatas | 7157.905 | Weld | Longitudinal weld pipe | 6340 | 1.053 |  | 9.3 | 06:00
7158.304 | Metal Loss | Corrosion | 6340 | 1.053 | 0.399 | 9.3 | 09:02 | 23 | 234 | 10 | External | 0.705 | 105 |  | 0 | 0 | no | 0 | 0 | 0 | 0 | no | MATCHED | LOCKED |  |  | Lengkap | 7158.304 | Metal Loss | Corrosion | 6340 | 1.053 | 0.399 | 9.3 | 09:02 | 23 | 234 | 10 | External | 0.705 | 105
7158.348 | Metal Loss | Corrosion | 6340 | 1.053 | 0.443 | 9.3 | 05:22 | 16 | 85 | 6 | External |  |  |  | 0 | 0 | no | 0 | 0 | 0 | 0 | no | MATCHED | LOCKED |  |  | Lengkap | 7158.348 | Metal Loss | Corrosion | 6340 | 1.053 | 0.443 | 9.3 | 05:22 | 16 | 85 | 6 | External
7158.388 | Metal Loss | Corrosion | 6340 | 1.053 | 0.483 | 9.3 | 11:52 | 25 | 206 | 9 | External |  |  |  | 0 | 0 | no | 0 | 0 | 0 | 0 | no | MATCHED | LOCKED |  |  | Lengkap | 7158.388 | Metal Loss | Corrosion | 6340 | 1.053 | 0.483 | 9.3 | 11:52 | 25 | 206 | 9 | External
7158.48 | Metal Loss | Corrosion | 6340 | 1.053 | 0.575 | 9.3 | 03:56 | 16 | 106 | 9 | External |  |  |  | 0 | 0 | no | 0 | 0 | 0 | 0 | no | MATCHED | LOCKED |  |  | Lengkap | 7158.48 | Metal Loss | Corrosion | 6340 | 1.053 | 0.575 | 9.3 | 03:56 | 16 | 106 | 9 | External
7158.958 | Weld | Longitudinal weld pipe | 6350 | 12.275 |  | 9.3 | 10:28 | [7 empty] | 0 |  | no | 0 |  |  |  |  | MATCHED | LOCKED |  |  | Keduanya terbatas | 7158.958 | Weld | Longitudinal weld pipe | 6350 | 12.275 |  | 9.3 | 10:28
7159.686 | Metal Loss | Close To | 6350 | 12.275 | 0.728 | 9.3 | 01:56 | 23 | 35 | [5 empty] | 0 | 0 | no | 0 |  | 0 | 0 |  | MATCHED | LOCKED |  |  | Lengkap | 7159.686 | Metal Loss | Close To | 6350 | 12.275 | 0.728 | 9.3 | 01:56 | 23 | 35
7161.591 | Metal Loss | Corrosion | 6350 | 12.275 | 2.633 | 9.3 | 03:32 | 10 | 43 | 10 | External | 0.702 | 105.3 |  | 0 | 0 | no | 0 | 0 | 0 | 0 | no | MATCHED | LOCKED |  |  | Lengkap | 7161.591 | Metal Loss | Corrosion | 6350 | 12.275 | 2.633 | 9.3 | 03:32 | 10 | 43 | 10 | External | 0.702 | 105.3
7165.339 | Metal Loss | Corrosion | 6350 | 12.275 | 6.381 | 9.3 | 03:42 | 11 | 92 | 8 | External |  |  |  | 0 | 0 | no | 0 | 0 | 0 | 0 | no | MATCHED | LOCKED |  |  | Lengkap | 7165.339 | Metal Loss | Corrosion | 6350 | 12.275 | 6.381 | 9.3 | 03:42 | 11 | 92 | 8 | External
7165.464 | Metal Loss | Corrosion | 6350 | 12.275 | 6.506 | 9.3 | 04:40 | 14 | 92 | 6 | External |  |  |  | 0 | 0 | no | 0 | 0 | 0 | 0 | no | MATCHED | LOCKED |  |  | Lengkap | 7165.464 | Metal Loss | Corrosion | 6350 | 12.275 | 6.506 | 9.3 | 04:40 | 14 | 92 | 6 | External
7165.481 | Metal Loss | Corrosion | 6350 | 12.275 | 6.523 | 9.3 | 03:08 | 12 | 78 | 7 | External |  |  |  | 0 | 0 | no | 0 | 0 | 0 | 0 | no | MATCHED | LOCKED |  |  | Lengkap | 7165.481 | Metal Loss | Corrosion | 6350 | 12.275 | 6.523 | 9.3 | 03:08 | 12 | 78 | 7 | External
7165.571 | Metal Loss | Corrosion | 6350 | 12.275 | 6.613 | 9.3 | 07:32 | 9 | 43 | 6 | External |  |  |  | 0 | 0 | no | 0 | 0 | 0 | 0 | no | MATCHED | LOCKED |  |  | Lengkap | 7165.571 | Metal Loss | Corrosion | 6350 | 12.275 | 6.613 | 9.3 | 07:32 | 9 | 43 | 6 | External
7165.584 | Metal Loss | Corrosion | 6350 | 12.275 | 6.626 | 9.3 | 05:56 | 8 | 57 | 8 | External |  |  |  | 0 | 0 | no | 0 | 0 | 0 | 0 | no | MATCHED | LOCKED |  |  | Lengkap | 7165.584 | Metal Loss | Corrosion | 6350 | 12.275 | 6.626 | 9.3 | 05:56 | 8 | 57 | 8 | External
7165.604 | Metal Loss | Corrosion | 6350 | 12.275 | 6.646 | 9.3 | 04:20 | 20 | 71 | 13 | External | 0.705 | 105 |  | 0 | 0 | no | 0 | 0 | 0 | 0 | no | MATCHED | LOCKED |  |  | Lengkap | 7165.604 | Metal Loss | Corrosion | 6350 | 12.275 | 6.646 | 9.3 | 04:20 | 20 | 71 | 13 | External | 0.705 | 105
7165.622 | Metal Loss | Corrosion | 6350 | 12.275 | 6.664 | 9.3 | 02:32 | 11 | 92 | 6 | External |  |  |  | 0 | 0 | no | 0 | 0 | 0 | 0 | no | MATCHED | LOCKED |  |  | Lengkap | 7165.622 | Metal Loss | Corrosion | 6350 | 12.275 | 6.664 | 9.3 | 02:32 | 11 | 92 | 6 | External
7165.673 | Metal Loss | Corrosion | 6350 | 12.275 | 6.715 | 9.3 | 06:12 | 17 | 50 | 7 | External |  |  |  | 0 | 0 | no | 0 | 0 | 0 | 0 | no | MATCHED | LOCKED |  |  | Lengkap | 7165.673 | Metal Loss | Corrosion | 6350 | 12.275 | 6.715 | 9.3 | 06:12 | 17 | 50 | 7 | External
7165.744 | Metal Loss | Corrosion | 6350 | 12.275 | 6.786 | 9.3 | 03:56 | 9 | 43 | 7 | External |  |  |  | 0 | 0 | no | 0 | 0 | 0 | 0 | no | MATCHED | LOCKED |  |  | Lengkap | 7165.744 | Metal Loss | Corrosion | 6350 | 12.275 | 6.786 | 9.3 | 03:56 | 9 | 43 | 7 | External
7165.823 | Metal Loss | Corrosion | 6350 | 12.275 | 6.865 | 9.3 | 05:24 | 17 | 57 | 7 | External |  |  |  | 0 | 0 | no | 0 | 0 | 0 | 0 | no | MATCHED | LOCKED |  |  | Lengkap | 7165.823 | Metal Loss | Corrosion | 6350 | 12.275 | 6.865 | 9.3 | 05:24 | 17 | 57 | 7 | External
7165.825 | Metal Loss | Corrosion | 6350 | 12.275 | 6.867 | 9.3 | 03:28 | 13 | 71 | 11 | External | 0.703 | 105.3 |  | 0 | 0 | no | 0 | 0 | 0 | 0 | no | MATCHED | LOCKED |  |  | Lengkap | 7165.825 | Metal Loss | Corrosion | 6350 | 12.275 | 6.867 | 9.3 | 03:28 | 13 | 71 | 11 | External | 0.703 | 105.3
7165.963 | Metal Loss | Corrosion | 6350 | 12.275 | 7.005 | 9.3 | 07:22 | 10 | 57 | 8 | External |  |  |  | 0 | 0 | no | 0 | 0 | 0 | 0 | no | MATCHED | LOCKED |  |  | Lengkap | 7165.963 | Metal Loss | Corrosion | 6350 | 12.275 | 7.005 | 9.3 | 07:22 | 10 | 57 | 8 | External
7165.983 | Metal Loss | Corrosion | 6350 | 12.275 | 7.025 | 9.3 | 04:22 | 28 | 89 | 13 | External | 0.707 | 104.7 |  | 0 | 0 | no | 0 | 0 | 0 | 0 | no | MATCHED | LOCKED |  |  | Lengkap | 7165.983 | Metal Loss | Corrosion | 6350 | 12.275 | 7.025 | 9.3 | 04:22 | 28 | 89 | 13 | External | 0.707 | 104.7
7171.233 | Weld | Longitudinal weld pipe | 6360 | 12.188 |  | 9.3 | 02:26 | [7 empty] | 0 |  | no | 0 |  |  |  |  | MATCHED | LOCKED |  |  | Keduanya terbatas | 7171.233 | Weld | Longitudinal weld pipe | 6360 | 12.188 |  | 9.3 | 02:26
7183.421 | Weld | Longitudinal weld pipe | 6370 | 12.196 |  | 9.3 | [8 empty] | 0 | [7 empty] | MATCHED | LOCKED |  |  | Keduanya terbatas | 7183.421 | Weld | Longitudinal weld pipe | 6370 | 12.196 |  | 9.3
7194.751 | Metal Loss | Corrosion | 6370 | 12.196 | 11.33 | 9.3 | 03:26 | 12 | 85 | 6 | External |  |  |  | 0 | 0 | no | 0 | 0 | 0 | 0 | no | MATCHED | LOCKED |  |  | Lengkap | 7194.751 | Metal Loss | Corrosion | 6370 | 12.196 | 11.33 | 9.3 | 03:26 | 12 | 85 | 6 | External
7195.617 | Weld | Longitudinal weld pipe | 6380 | 12.129 |  | 9.3 | 07:08 | [7 empty] | 0 |  | no | 0 |  |  |  |  | MATCHED | LOCKED |  |  | Keduanya terbatas | 7195.617 | Weld | Longitudinal weld pipe | 6380 | 12.129 |  | 9.3 | 07:08
7195.618 | Weld |  | 6380 | 12.129 | 0.001 | 9.3 | 08:26 |  | 71 | [5 empty] | 0 | 0 | no | 0 |  |  | 0 |  | MATCHED | LOCKED |  |  | Lengkap | 7195.618 | Weld |  | 6380 | 12.129 | 0.001 | 9.3 | 08:26 |  | 71
7205.641 | Metal Loss | Close To | 6380 | 12.129 | 10.024 | 9.3 | 10:04 | 39 | 71 | [5 empty] | 0 | 0 | no | 0 |  | 0 | 0 |  | MATCHED | LOCKED |  |  | Lengkap | 7205.641 | Metal Loss | Close To | 6380 | 12.129 | 10.024 | 9.3 | 10:04 | 39 | 71
7207.746 | Weld | Longitudinal weld pipe | 6390 | 12.212 |  | 9.3 | 04:20 | [7 empty] | 0 |  | no | 0 |  |  |  |  | MATCHED | LOCKED |  |  | Keduanya terbatas | 7207.746 | Weld | Longitudinal weld pipe | 6390 | 12.212 |  | 9.3 | 04:20
7219.958 | Weld | Longitudinal weld pipe | 6400 | 12.181 |  | 9.3 | 08:10 | [7 empty] | 0 |  | no | 0 |  |  |  |  | MATCHED | LOCKED |  |  | Keduanya terbatas | 7219.958 | Weld | Longitudinal weld pipe | 6400 | 12.181 |  | 9.3 | 08:10
7232.139 | Weld | Longitudinal weld pipe | 6410 | 8.812 |  | 9.3 | [8 empty] | 0 | [7 empty] | MATCHED | LOCKED |  |  | Keduanya terbatas | 7232.139 | Weld | Longitudinal weld pipe | 6410 | 8.812 |  | 9.3
7240.951 | Weld | Longitudinal weld pipe | 6420 | 12.033 |  | 9.3 | 11:22 | [7 empty] | 0 |  | no | 0 |  |  |  |  | MATCHED | LOCKED |  |  | Keduanya terbatas | 7240.951 | Weld | Longitudinal weld pipe | 6420 | 12.033 |  | 9.3 | 11:22
7241.237 | Metal Loss | Corrosion | 6420 | 12.033 | 0.286 | 9.3 | 00:48 | 9 | 21 | 6 | Internal |  |  |  | 0 | 0 | no | 0 | 0 | 0 | 0 | no | MATCHED | LOCKED |  |  | Lengkap | 7241.237 | Metal Loss | Corrosion | 6420 | 12.033 | 0.286 | 9.3 | 00:48 | 9 | 21 | 6 | Internal
7241.246 | Metal Loss | Corrosion | 6420 | 12.033 | 0.295 | 9.3 | 11:52 | 12 | 43 | 6 | Internal |  |  |  | 0 | 0 | no | 0 | 0 | 0 | 0 | no | MATCHED | LOCKED |  |  | Lengkap | 7241.246 | Metal Loss | Corrosion | 6420 | 12.033 | 0.295 | 9.3 | 11:52 | 12 | 43 | 6 | Internal
7241.27 | Metal Loss | Corrosion | 6420 | 12.033 | 0.319 | 9.3 | 02:12 | 14 | 113 | 8 | Internal |  |  |  | 0 | 0 | no | 0 | 0 | 0 | 0 | no | MATCHED | LOCKED |  |  | Lengkap | 7241.27 | Metal Loss | Corrosion | 6420 | 12.033 | 0.319 | 9.3 | 02:12 | 14 | 113 | 8 | Internal
7241.757 | Metal Loss | Corrosion | 6420 | 12.033 | 0.806 | 9.3 | 11:34 | 12 | 43 | 6 | Internal |  |  |  | 0 | 0 | no | 0 | 0 | 0 | 0 | no | MATCHED | LOCKED |  |  | Lengkap | 7241.757 | Metal Loss | Corrosion | 6420 | 12.033 | 0.806 | 9.3 | 11:34 | 12 | 43 | 6 | Internal
7241.899 | Metal Loss | Corrosion | 6420 | 12.033 | 0.948 | 9.3 | 11:10 | 6 | 14 | 6 | Internal |  |  |  | 0 | 0 | no | 0 | 0 | 0 | 0 | no | MATCHED | LOCKED |  |  | Lengkap | 7241.899 | Metal Loss | Corrosion | 6420 | 12.033 | 0.948 | 9.3 | 11:10 | 6 | 14 | 6 | Internal
7242.391 | Bend |  | 6420 | 12.033 | 1.44 | 9.3 | 03:00 | 9796 | [5 empty] | right | 0 | 0 | no | 0 |  | 0 |  |  | MATCHED | LOCKED |  |  | Lengkap | 7242.391 | Bend |  | 6420 | 12.033 | 1.44 | 9.3 | 03:00 | 9796 | [5 empty] | right
7252.563 | Metal Loss | Corrosion | 6420 | 12.033 | 11.612 | 9.3 | 11:56 | 18 | 43 | 6 | Internal |  |  |  | 0 | 0 | no | 0 | 0 | 0 | 0 | no | MATCHED | LOCKED |  |  | Lengkap | 7252.563 | Metal Loss | Corrosion | 6420 | 12.033 | 11.612 | 9.3 | 11:56 | 18 | 43 | 6 | Internal
7252.674 | Metal Loss | Corrosion | 6420 | 12.033 | 11.723 | 9.3 | 11:58 | 14 | 50 | 6 | Internal |  |  |  | 0 | 0 | no | 0 | 0 | 0 | 0 | no | MATCHED | LOCKED |  |  | Lengkap | 7252.674 | Metal Loss | Corrosion | 6420 | 12.033 | 11.723 | 9.3 | 11:58 | 14 | 50 | 6 | Internal
7252.984 | Weld | Longitudinal weld pipe | 6430 | 11.236 |  | 9.3 | 06:36 | [7 empty] | 0 |  | no | 0 |  |  |  |  | MATCHED | LOCKED |  |  | Keduanya terbatas | 7252.984 | Weld | Longitudinal weld pipe | 6430 | 11.236 |  | 9.3 | 06:36
7256.923 | Support |  | 6430 | 11.236 | 3.939 | 9.3 | 08:06 | 55 | 99 | [5 empty] | 0 | 0 | no | 0 |  | 0 | 0 |  | MATCHED | LOCKED |  |  | Lengkap | 7256.923 | Support |  | 6430 | 11.236 | 3.939 | 9.3 | 08:06 | 55 | 99
7264.22 | Weld | Longitudinal weld pipe | 6440 | 12.232 |  | 9.3 | 10:04 | [7 empty] | 0 |  | no | 0 |  |  |  |  | MATCHED | LOCKED |  |  | Keduanya terbatas | 7264.22 | Weld | Longitudinal weld pipe | 6440 | 12.232 |  | 9.3 | 10:04
7276.452 | Weld | Longitudinal weld pipe | 6450 | 12.196 |  | 9.3 | 09:40 | [7 empty] | 0 |  | no | 0 |  |  |  |  | MATCHED | LOCKED |  |  | Keduanya terbatas | 7276.452 | Weld | Longitudinal weld pipe | 6450 | 12.196 |  | 9.3 | 09:40
7288.648 | Weld | Longitudinal weld pipe | 6460 | 12.324 |  | 9.3 | 08:18 | [7 empty] | 0 |  | no | 0 |  |  |  |  | MATCHED | LOCKED |  |  | Keduanya terbatas | 7288.648 | Weld | Longitudinal weld pipe | 6460 | 12.324 |  | 9.3 | 08:18
7290.901 | Metal Loss | Corrosion | 6460 | 12.324 | 2.253 | 9.3 | 07:22 | 11 | 64 | 8 | External |  |  |  | 0 | 0 | no | 0 | 0 | 0 | 0 | no | MATCHED | LOCKED |  |  | Lengkap | 7290.901 | Metal Loss | Corrosion | 6460 | 12.324 | 2.253 | 9.3 | 07:22 | 11 | 64 | 8 | External
7299.976 | Metal Loss | Corrosion | 6460 | 12.324 | 11.328 | 9.3 | 06:36 | 24 | 177 | 8 | External |  |  |  | 0 | 0 | no | 0 | 0 | 0 | 0 | no | MATCHED | LOCKED |  |  | Lengkap | 7299.976 | Metal Loss | Corrosion | 6460 | 12.324 | 11.328 | 9.3 | 06:36 | 24 | 177 | 8 | External
7300.005 | Metal Loss | Corrosion | 6460 | 12.324 | 11.357 | 9.3 | 05:16 | 8 | 78 | 6 | External |  |  |  | 0 | 0 | no | 0 | 0 | 0 | 0 | no | MATCHED | LOCKED |  |  | Lengkap | 7300.005 | Metal Loss | Corrosion | 6460 | 12.324 | 11.357 | 9.3 | 05:16 | 8 | 78 | 6 | External
7300.019 | Metal Loss | Corrosion | 6460 | 12.324 | 11.371 | 9.3 | 04:20 | 8 | 50 | 6 | External |  |  |  | 0 | 0 | no | 0 | 0 | 0 | 0 | no | MATCHED | LOCKED |  |  | Lengkap | 7300.019 | Metal Loss | Corrosion | 6460 | 12.324 | 11.371 | 9.3 | 04:20 | 8 | 50 | 6 | External
7300.132 | Metal Loss | Corrosion | 6460 | 12.324 | 11.484 | 9.3 | 06:16 | 15 | 106 | 7 | External |  |  |  | 0 | 0 | no | 0 | 0 | 0 | 0 | no | MATCHED | LOCKED |  |  | Lengkap | 7300.132 | Metal Loss | Corrosion | 6460 | 12.324 | 11.484 | 9.3 | 06:16 | 15 | 106 | 7 | External
7300.972 | Weld | Longitudinal weld pipe | 6470 | 12.168 |  | 9.3 | 06:12 | [7 empty] | 0 |  | no | 0 |  |  |  |  | MATCHED | LOCKED |  |  | Keduanya terbatas | 7300.972 | Weld | Longitudinal weld pipe | 6470 | 12.168 |  | 9.3 | 06:12
7301.222 | Metal Loss | Corrosion | 6470 | 12.168 | 0.25 | 9.3 | 07:18 | 19 | 78 | 7 | External |  |  |  | 0 | 0 | no | 0 | 0 | 0 | 0 | no | MATCHED | LOCKED |  |  | Lengkap | 7301.222 | Metal Loss | Corrosion | 6470 | 12.168 | 0.25 | 9.3 | 07:18 | 19 | 78 | 7 | External
7302.9 | Metal Loss | Corrosion | 6470 | 12.168 | 1.928 | 9.3 | 05:00 | 23 | 64 | 7 | External |  |  |  | 0 | 0 | no | 0 | 0 | 0 | 0 | no | MATCHED | LOCKED |  |  | Lengkap | 7302.9 | Metal Loss | Corrosion | 6470 | 12.168 | 1.928 | 9.3 | 05:00 | 23 | 64 | 7 | External
7302.985 | Metal Loss | Corrosion | 6470 | 12.168 | 2.013 | 9.3 | 04:48 | 12 | 35 | 12 | External | 0.703 | 105.3 |  | 0 | 0 | no | 0 | 0 | 0 | 0 | no | MATCHED | LOCKED |  |  | Lengkap | 7302.985 | Metal Loss | Corrosion | 6470 | 12.168 | 2.013 | 9.3 | 04:48 | 12 | 35 | 12 | External | 0.703 | 105.3
7308.639 | Metal Loss | Corrosion | 6470 | 12.168 | 7.667 | 9.3 | 07:14 | 10 | 71 | 6 | External |  |  |  | 0 | 0 | no | 0 | 0 | 0 | 0 | no | MATCHED | LOCKED |  |  | Lengkap | 7308.639 | Metal Loss | Corrosion | 6470 | 12.168 | 7.667 | 9.3 | 07:14 | 10 | 71 | 6 | External
7313.14 | Weld | Longitudinal weld pipe | 6480 | 12.193 |  | 9.3 | 06:40 | [7 empty] | 0 |  | no | 0 |  |  |  |  | MATCHED | LOCKED |  |  | Keduanya terbatas | 7313.14 | Weld | Longitudinal weld pipe | 6480 | 12.193 |  | 9.3 | 06:40
7313.553 | Metal Loss | Corrosion | 6480 | 12.193 | 0.413 | 9.3 | 06:28 | 17 | 113 | 6 | External |  |  |  | 0 | 0 | no | 0 | 0 | 0 | 0 | no | MATCHED | LOCKED |  |  | Lengkap | 7313.553 | Metal Loss | Corrosion | 6480 | 12.193 | 0.413 | 9.3 | 06:28 | 17 | 113 | 6 | External
7314.008 | Metal Loss | Corrosion | 6480 | 12.193 | 0.868 | 9.3 | 07:10 | 13 | 71 | 7 | External |  |  |  | 0 | 0 | no | 0 | 0 | 0 | 0 | no | MATCHED | LOCKED |  |  | Lengkap | 7314.008 | Metal Loss | Corrosion | 6480 | 12.193 | 0.868 | 9.3 | 07:10 | 13 | 71 | 7 | External
7314.051 | Metal Loss | Corrosion | 6480 | 12.193 | 0.911 | 9.3 | 06:18 | 10 | 43 | 6 | External |  |  |  | 0 | 0 | no | 0 | 0 | 0 | 0 | no | MATCHED | LOCKED |  |  | Lengkap | 7314.051 | Metal Loss | Corrosion | 6480 | 12.193 | 0.911 | 9.3 | 06:18 | 10 | 43 | 6 | External
7325.333 | Weld | Longitudinal weld pipe | 6490 | 12.14 |  | 9.3 | 01:28 | [7 empty] | 0 |  | no | 0 |  |  |  |  | MATCHED | LOCKED |  |  | Keduanya terbatas | 7325.333 | Weld | Longitudinal weld pipe | 6490 | 12.14 |  | 9.3 | 01:28
7337.473 | Weld | Longitudinal weld pipe | 6500 | 12.177 |  | 9.3 | 07:26 | [7 empty] | 0 |  | no | 0 |  |  |  |  | MATCHED | LOCKED |  |  | Keduanya terbatas | 7337.473 | Weld | Longitudinal weld pipe | 6500 | 12.177 |  | 9.3 | 07:26
7349.65 | Weld | Longitudinal weld pipe | 6510 | 12.158 |  | 9.3 | 06:34 | [7 empty] | 0 |  | no | 0 |  |  |  |  | MATCHED | LOCKED |  |  | Keduanya terbatas | 7349.65 | Weld | Longitudinal weld pipe | 6510 | 12.158 |  | 9.3 | 06:34
7361.808 | Weld | Longitudinal weld pipe | 6520 | 12.16 |  | 9.3 | 07:14 | [7 empty] | 0 |  | no | 0 |  |  |  |  | MATCHED | LOCKED |  |  | Keduanya terbatas | 7361.808 | Weld | Longitudinal weld pipe | 6520 | 12.16 |  | 9.3 | 07:14
7373.968 | Weld | Longitudinal weld pipe | 6530 | 12.125 |  | 9.3 | 11:24 | [7 empty] | 0 |  | no | 0 |  |  |  |  | MATCHED | LOCKED |  |  | Keduanya terbatas | 7373.968 | Weld | Longitudinal weld pipe | 6530 | 12.125 |  | 9.3 | 11:24
7385.61 | Metal Loss | Corrosion | 6530 | 12.125 | 11.642 | 9.3 | 05:14 | 13 | 57 | 7 | Internal |  |  |  | 0 | 0 | no | 0 | 0 | 0 | 0 | no | MATCHED | LOCKED |  |  | Lengkap | 7385.61 | Metal Loss | Corrosion | 6530 | 12.125 | 11.642 | 9.3 | 05:14 | 13 | 57 | 7 | Internal
7386.093 | Weld | Longitudinal weld pipe | 6540 | 12.145 |  | 9.3 | 03:42 | [7 empty] | 0 |  | no | 0 |  |  |  |  | MATCHED | LOCKED |  |  | Keduanya terbatas | 7386.093 | Weld | Longitudinal weld pipe | 6540 | 12.145 |  | 9.3 | 03:42
7398.238 | Weld | Longitudinal weld pipe | 6550 | 12.263 |  | 9.3 | 09:50 | [7 empty] | 0 |  | no | 0 |  |  |  |  | MATCHED | LOCKED |  |  | Keduanya terbatas | 7398.238 | Weld | Longitudinal weld pipe | 6550 | 12.263 |  | 9.3 | 09:50
7407.761 | Metal Loss | CLUSTER corrosion | 6550 | 12.263 | 9.523 | 9.3 | 02:16 | 26 | 227 | 7 | External |  |  |  | 0 | 0 | no | 0 | 0 | 0 | 0 | no | MATCHED | LOCKED |  |  | Lengkap | 7407.761 | Metal Loss | CLUSTER corrosion | 6550 | 12.263 | 9.523 | 9.3 | 02:16 | 26 | 227 | 7 | External
7407.842 | Metal Loss | Corrosion | 6550 | 12.263 | 9.604 | 9.3 | 08:00 | 10 | 28 | 10 | External | 0.702 | 105.3 |  | 0 | 0 | no | 0 | 0 | 0 | 0 | no | MATCHED | LOCKED |  |  | Lengkap | 7407.842 | Metal Loss | Corrosion | 6550 | 12.263 | 9.604 | 9.3 | 08:00 | 10 | 28 | 10 | External | 0.702 | 105.3
7410.501 | Weld | Longitudinal weld pipe | 6560 | 12.197 |  | 9.3 | [8 empty] | 0 | [7 empty] | MATCHED | LOCKED |  |  | Keduanya terbatas | 7410.501 | Weld | Longitudinal weld pipe | 6560 | 12.197 |  | 9.3
7416.022 | Metal Loss | Corrosion | 6560 | 12.197 | 5.521 | 9.3 | 11:56 | 16 | 50 | 8 | External |  |  |  | 0 | 0 | no | 0 | 0 | 0 | 0 | no | MATCHED | LOCKED |  |  | Lengkap | 7416.022 | Metal Loss | Corrosion | 6560 | 12.197 | 5.521 | 9.3 | 11:56 | 16 | 50 | 8 | External
7422.698 | Weld | Longitudinal weld pipe | 6570 | 12.158 |  | 9.3 | 03:36 | [7 empty] | 0 |  | no | 0 |  |  |  |  | MATCHED | LOCKED |  |  | Keduanya terbatas | 7422.698 | Weld | Longitudinal weld pipe | 6570 | 12.158 |  | 9.3 | 03:36
7423.846 | Metal Loss | Corrosion | 6570 | 12.158 | 1.148 | 9.3 | 04:04 | 10 | 71 | 6 | External |  |  |  | 0 | 0 | no | 0 | 0 | 0 | 0 | no | MATCHED | LOCKED |  |  | Lengkap | 7423.846 | Metal Loss | Corrosion | 6570 | 12.158 | 1.148 | 9.3 | 04:04 | 10 | 71 | 6 | External
7424.8 | Metal Loss | Corrosion | 6570 | 12.158 | 2.102 | 9.3 | 08:08 | 11 | 64 | 8 | External |  |  |  | 0 | 0 | no | 0 | 0 | 0 | 0 | no | MATCHED | LOCKED |  |  | Lengkap | 7424.8 | Metal Loss | Corrosion | 6570 | 12.158 | 2.102 | 9.3 | 08:08 | 11 | 64 | 8 | External
7426.381 | Metal Loss | Corrosion | 6570 | 12.158 | 3.683 | 9.3 | 07:46 | 10 | 50 | 6 | External |  |  |  | 0 | 0 | no | 0 | 0 | 0 | 0 | no | MATCHED | LOCKED |  |  | Lengkap | 7426.381 | Metal Loss | Corrosion | 6570 | 12.158 | 3.683 | 9.3 | 07:46 | 10 | 50 | 6 | External
7429.165 | Metal Loss | Corrosion | 6570 | 12.158 | 6.467 | 9.3 | 03:52 | 15 | 43 | 6 | External |  |  |  | 0 | 0 | no | 0 | 0 | 0 | 0 | no | MATCHED | LOCKED |  |  | Lengkap | 7429.165 | Metal Loss | Corrosion | 6570 | 12.158 | 6.467 | 9.3 | 03:52 | 15 | 43 | 6 | External
7431.299 | Metal Loss | Corrosion | 6570 | 12.158 | 8.601 | 9.3 | 08:58 | 7 | 50 | 6 | External |  |  |  | 0 | 0 | no | 0 | 0 | 0 | 0 | no | MATCHED | LOCKED |  |  | Lengkap | 7431.299 | Metal Loss | Corrosion | 6570 | 12.158 | 8.601 | 9.3 | 08:58 | 7 | 50 | 6 | External
7432.993 | Metal Loss | Corrosion | 6570 | 12.158 | 10.295 | 9.3 | 07:38 | 8 | 35 | 6 | External |  |  |  | 0 | 0 | no | 0 | 0 | 0 | 0 | no | MATCHED | LOCKED |  |  | Lengkap | 7432.993 | Metal Loss | Corrosion | 6570 | 12.158 | 10.295 | 9.3 | 07:38 | 8 | 35 | 6 | External
7433.569 | Metal Loss | Corrosion | 6570 | 12.158 | 10.871 | 9.3 | 07:18 | 12 | 106 | 7 | External |  |  |  | 0 | 0 | no | 0 | 0 | 0 | 0 | no | MATCHED | LOCKED |  |  | Lengkap | 7433.569 | Metal Loss | Corrosion | 6570 | 12.158 | 10.871 | 9.3 | 07:18 | 12 | 106 | 7 | External
7434.298 | Metal Loss | Corrosion | 6570 | 12.158 | 11.6 | 9.3 | 08:58 | 8 | 50 | 7 | External |  |  |  | 0 | 0 | no | 0 | 0 | 0 | 0 | no | MATCHED | LOCKED |  |  | Lengkap | 7434.298 | Metal Loss | Corrosion | 6570 | 12.158 | 11.6 | 9.3 | 08:58 | 8 | 50 | 7 | External
7434.331 | Metal Loss | Corrosion | 6570 | 12.158 | 11.633 | 9.3 | 07:46 | 8 | 28 | 6 | External |  |  |  | 0 | 0 | no | 0 | 0 | 0 | 0 | no | MATCHED | LOCKED |  |  | Lengkap | 7434.331 | Metal Loss | Corrosion | 6570 | 12.158 | 11.633 | 9.3 | 07:46 | 8 | 28 | 6 | External
7434.467 | Metal Loss | Corrosion | 6570 | 12.158 | 11.769 | 9.3 | 03:54 | 13 | 85 | 6 | External |  |  |  | 0 | 0 | no | 0 | 0 | 0 | 0 | no | MATCHED | LOCKED |  |  | Lengkap | 7434.467 | Metal Loss | Corrosion | 6570 | 12.158 | 11.769 | 9.3 | 03:54 | 13 | 85 | 6 | External
7434.472 | Metal Loss | Corrosion | 6570 | 12.158 | 11.774 | 9.3 | 06:18 | 21 | 184 | 7 | External |  |  |  | 0 | 0 | no | 0 | 0 | 0 | 0 | no | MATCHED | LOCKED |  |  | Lengkap | 7434.472 | Metal Loss | Corrosion | 6570 | 12.158 | 11.774 | 9.3 | 06:18 | 21 | 184 | 7 | External
7434.856 | Weld | Longitudinal weld pipe | 6580 | 12.153 |  | 9.3 | [8 empty] | 0 | [7 empty] | MATCHED | LOCKED |  |  | Keduanya terbatas | 7434.856 | Weld | Longitudinal weld pipe | 6580 | 12.153 |  | 9.3
7434.926 | Metal Loss | Corrosion | 6580 | 12.153 | 0.07 | 9.3 | 02:16 | 15 | 78 | 7 | External |  |  |  | 0 | 0 | no | 0 | 0 | 0 | 0 | no | MATCHED | LOCKED |  |  | Lengkap | 7434.926 | Metal Loss | Corrosion | 6580 | 12.153 | 0.07 | 9.3 | 02:16 | 15 | 78 | 7 | External
7435.043 | Metal Loss | Corrosion | 6580 | 12.153 | 0.187 | 9.3 | 03:54 | 16 | 106 | 8 | External |  |  |  | 0 | 0 | no | 0 | 0 | 0 | 0 | no | MATCHED | LOCKED |  |  | Lengkap | 7435.043 | Metal Loss | Corrosion | 6580 | 12.153 | 0.187 | 9.3 | 03:54 | 16 | 106 | 8 | External
7435.18 | Metal Loss | Corrosion | 6580 | 12.153 | 0.324 | 9.3 | 04:10 | 7 | 57 | 6 | External |  |  |  | 0 | 0 | no | 0 | 0 | 0 | 0 | no | MATCHED | LOCKED |  |  | Lengkap | 7435.18 | Metal Loss | Corrosion | 6580 | 12.153 | 0.324 | 9.3 | 04:10 | 7 | 57 | 6 | External
7441.864 | Metal Loss | Corrosion | 6580 | 12.153 | 7.008 | 9.3 | 00:10 | 17 | 156 | 7 | External |  |  |  | 0 | 0 | no | 0 | 0 | 0 | 0 | no | MATCHED | LOCKED |  |  | Lengkap | 7441.864 | Metal Loss | Corrosion | 6580 | 12.153 | 7.008 | 9.3 | 00:10 | 17 | 156 | 7 | External
7441.968 | Metal Loss | Corrosion | 6580 | 12.153 | 7.112 | 9.3 | 00:58 | 48 | 390 | 7 | External |  |  |  | 0 | 0 | no | 0 | 0 | 0 | 0 | no | MATCHED | LOCKED |  |  | Lengkap | 7441.968 | Metal Loss | Corrosion | 6580 | 12.153 | 7.112 | 9.3 | 00:58 | 48 | 390 | 7 | External
7442.041 | Metal Loss | Corrosion | 6580 | 12.153 | 7.185 | 9.3 | 09:38 | 16 | 113 | 7 | External |  |  |  | 0 | 0 | no | 0 | 0 | 0 | 0 | no | MATCHED | LOCKED |  |  | Lengkap | 7442.041 | Metal Loss | Corrosion | 6580 | 12.153 | 7.185 | 9.3 | 09:38 | 16 | 113 | 7 | External
7442.134 | Metal Loss | Corrosion | 6580 | 12.153 | 7.278 | 9.3 | 02:32 | 12 | 50 | 7 | External |  |  |  | 0 | 0 | no | 0 | 0 | 0 | 0 | no | MATCHED | LOCKED |  |  | Lengkap | 7442.134 | Metal Loss | Corrosion | 6580 | 12.153 | 7.278 | 9.3 | 02:32 | 12 | 50 | 7 | External
7442.273 | Metal Loss | Corrosion | 6580 | 12.153 | 7.417 | 9.3 | 02:20 | 13 | 85 | 9 | External |  |  |  | 0 | 0 | no | 0 | 0 | 0 | 0 | no | MATCHED | LOCKED |  |  | Lengkap | 7442.273 | Metal Loss | Corrosion | 6580 | 12.153 | 7.417 | 9.3 | 02:20 | 13 | 85 | 9 | External
7442.559 | Metal Loss | Corrosion | 6580 | 12.153 | 7.703 | 9.3 | 02:30 | 13 | 92 | 7 | External |  |  |  | 0 | 0 | no | 0 | 0 | 0 | 0 | no | MATCHED | LOCKED |  |  | Lengkap | 7442.559 | Metal Loss | Corrosion | 6580 | 12.153 | 7.703 | 9.3 | 02:30 | 13 | 92 | 7 | External
7442.581 | Metal Loss | Corrosion | 6580 | 12.153 | 7.725 | 9.3 | 00:10 | 16 | 113 | 8 | External |  |  |  | 0 | 0 | no | 0 | 0 | 0 | 0 | no | MATCHED | LOCKED |  |  | Lengkap | 7442.581 | Metal Loss | Corrosion | 6580 | 12.153 | 7.725 | 9.3 | 00:10 | 16 | 113 | 8 | External
7442.722 | Metal Loss | Corrosion | 6580 | 12.153 | 7.866 | 9.3 | 00:22 | 12 | 113 | 6 | External |  |  |  | 0 | 0 | no | 0 | 0 | 0 | 0 | no | MATCHED | LOCKED |  |  | Lengkap | 7442.722 | Metal Loss | Corrosion | 6580 | 12.153 | 7.866 | 9.3 | 00:22 | 12 | 113 | 6 | External
7442.848 | Metal Loss | Corrosion | 6580 | 12.153 | 7.992 | 9.3 | 02:36 | 13 | 106 | 6 | External |  |  |  | 0 | 0 | no | 0 | 0 | 0 | 0 | no | MATCHED | LOCKED |  |  | Lengkap | 7442.848 | Metal Loss | Corrosion | 6580 | 12.153 | 7.992 | 9.3 | 02:36 | 13 | 106 | 6 | External
7442.871 | Metal Loss | Corrosion | 6580 | 12.153 | 8.015 | 9.3 | 11:44 | 20 | 142 | 8 | External |  |  |  | 0 | 0 | no | 0 | 0 | 0 | 0 | no | MATCHED | LOCKED |  |  | Lengkap | 7442.871 | Metal Loss | Corrosion | 6580 | 12.153 | 8.015 | 9.3 | 11:44 | 20 | 142 | 8 | External
7443.401 | Metal Loss | CLUSTER corrosion | 6580 | 12.153 | 8.545 | 9.3 | 03:02 | 26 | 191 | 7 | External |  |  |  | 0 | 0 | no | 0 | 0 | 0 | 0 | no | MATCHED | LOCKED |  |  | Lengkap | 7443.401 | Metal Loss | CLUSTER corrosion | 6580 | 12.153 | 8.545 | 9.3 | 03:02 | 26 | 191 | 7 | External
7443.491 | Metal Loss | Corrosion | 6580 | 12.153 | 8.635 | 9.3 | 08:46 | 13 | 71 | 6 | External |  |  |  | 0 | 0 | no | 0 | 0 | 0 | 0 | no | MATCHED | LOCKED |  |  | Lengkap | 7443.491 | Metal Loss | Corrosion | 6580 | 12.153 | 8.635 | 9.3 | 08:46 | 13 | 71 | 6 | External
7443.544 | Metal Loss | Corrosion | 6580 | 12.153 | 8.688 | 9.3 | 04:22 | 13 | 78 | 6 | External |  |  |  | 0 | 0 | no | 0 | 0 | 0 | 0 | no | MATCHED | LOCKED |  |  | Lengkap | 7443.544 | Metal Loss | Corrosion | 6580 | 12.153 | 8.688 | 9.3 | 04:22 | 13 | 78 | 6 | External
7443.702 | Metal Loss | Corrosion | 6580 | 12.153 | 8.846 | 9.3 | 03:08 | 13 | 78 | 6 | External |  |  |  | 0 | 0 | no | 0 | 0 | 0 | 0 | no | MATCHED | LOCKED |  |  | Lengkap | 7443.702 | Metal Loss | Corrosion | 6580 | 12.153 | 8.846 | 9.3 | 03:08 | 13 | 78 | 6 | External
7443.914 | Metal Loss | Corrosion | 6580 | 12.153 | 9.058 | 9.3 | 08:44 | 19 | 113 | 7 | External |  |  |  | 0 | 0 | no | 0 | 0 | 0 | 0 | no | MATCHED | LOCKED |  |  | Lengkap | 7443.914 | Metal Loss | Corrosion | 6580 | 12.153 | 9.058 | 9.3 | 08:44 | 19 | 113 | 7 | External
7443.997 | Metal Loss | Corrosion | 6580 | 12.153 | 9.141 | 9.3 | 02:02 | 17 | 135 | 6 | External |  |  |  | 0 | 0 | no | 0 | 0 | 0 | 0 | no | MATCHED | LOCKED |  |  | Lengkap | 7443.997 | Metal Loss | Corrosion | 6580 | 12.153 | 9.141 | 9.3 | 02:02 | 17 | 135 | 6 | External
7444.246 | Metal Loss | Corrosion | 6580 | 12.153 | 9.39 | 9.3 | 04:50 | 17 | 113 | 8 | External |  |  |  | 0 | 0 | no | 0 | 0 | 0 | 0 | no | MATCHED | LOCKED |  |  | Lengkap | 7444.246 | Metal Loss | Corrosion | 6580 | 12.153 | 9.39 | 9.3 | 04:50 | 17 | 113 | 8 | External
7444.418 | Metal Loss | Corrosion | 6580 | 12.153 | 9.562 | 9.3 | 02:32 | 8 | 50 | 9 | External |  |  |  | 0 | 0 | no | 0 | 0 | 0 | 0 | no | MATCHED | LOCKED |  |  | Lengkap | 7444.418 | Metal Loss | Corrosion | 6580 | 12.153 | 9.562 | 9.3 | 02:32 | 8 | 50 | 9 | External
7444.437 | Metal Loss | Corrosion | 6580 | 12.153 | 9.581 | 9.3 | 01:04 | 6 | 28 | 7 | External |  |  |  | 0 | 0 | no | 0 | 0 | 0 | 0 | no | MATCHED | LOCKED |  |  | Lengkap | 7444.437 | Metal Loss | Corrosion | 6580 | 12.153 | 9.581 | 9.3 | 01:04 | 6 | 28 | 7 | External
7444.546 | Metal Loss | Corrosion | 6580 | 12.153 | 9.69 | 9.3 | 03:48 | 9 | 50 | 7 | External |  |  |  | 0 | 0 | no | 0 | 0 | 0 | 0 | no | MATCHED | LOCKED |  |  | Lengkap | 7444.546 | Metal Loss | Corrosion | 6580 | 12.153 | 9.69 | 9.3 | 03:48 | 9 | 50 | 7 | External
7444.559 | Metal Loss | Corrosion | 6580 | 12.153 | 9.703 | 9.3 | 01:48 | 18 | 149 | 6 | External |  |  |  | 0 | 0 | no | 0 | 0 | 0 | 0 | no | MATCHED | LOCKED |  |  | Lengkap | 7444.559 | Metal Loss | Corrosion | 6580 | 12.153 | 9.703 | 9.3 | 01:48 | 18 | 149 | 6 | External
7444.612 | Metal Loss | Corrosion | 6580 | 12.153 | 9.756 | 9.3 | 10:08 | 6 | 50 | 6 | External |  |  |  | 0 | 0 | no | 0 | 0 | 0 | 0 | no | MATCHED | LOCKED |  |  | Lengkap | 7444.612 | Metal Loss | Corrosion | 6580 | 12.153 | 9.756 | 9.3 | 10:08 | 6 | 50 | 6 | External
7444.712 | Metal Loss | Corrosion | 6580 | 12.153 | 9.856 | 9.3 | 01:50 | 10 | 78 | 7 | External |  |  |  | 0 | 0 | no | 0 | 0 | 0 | 0 | no | MATCHED | LOCKED |  |  | Lengkap | 7444.712 | Metal Loss | Corrosion | 6580 | 12.153 | 9.856 | 9.3 | 01:50 | 10 | 78 | 7 | External
7444.851 | Metal Loss | Corrosion | 6580 | 12.153 | 9.995 | 9.3 | 00:54 | 11 | 85 | 6 | External |  |  |  | 0 | 0 | no | 0 | 0 | 0 | 0 | no | MATCHED | LOCKED |  |  | Lengkap | 7444.851 | Metal Loss | Corrosion | 6580 | 12.153 | 9.995 | 9.3 | 00:54 | 11 | 85 | 6 | External
7445.045 | Metal Loss | Corrosion | 6580 | 12.153 | 10.189 | 9.3 | 07:58 | 15 | 142 | 7 | External |  |  |  | 0 | 0 | no | 0 | 0 | 0 | 0 | no | MATCHED | LOCKED |  |  | Lengkap | 7445.045 | Metal Loss | Corrosion | 6580 | 12.153 | 10.189 | 9.3 | 07:58 | 15 | 142 | 7 | External
7445.136 | Metal Loss | Corrosion | 6580 | 12.153 | 10.28 | 9.3 | 01:12 | 7 | 35 | 6 | External |  |  |  | 0 | 0 | no | 0 | 0 | 0 | 0 | no | MATCHED | LOCKED |  |  | Lengkap | 7445.136 | Metal Loss | Corrosion | 6580 | 12.153 | 10.28 | 9.3 | 01:12 | 7 | 35 | 6 | External
7445.191 | Metal Loss | Corrosion | 6580 | 12.153 | 10.335 | 9.3 | 08:32 | 13 | 78 | 8 | External |  |  |  | 0 | 0 | no | 0 | 0 | 0 | 0 | no | MATCHED | LOCKED |  |  | Lengkap | 7445.191 | Metal Loss | Corrosion | 6580 | 12.153 | 10.335 | 9.3 | 08:32 | 13 | 78 | 8 | External
7445.278 | Metal Loss | Corrosion | 6580 | 12.153 | 10.422 | 9.3 | 12:00 | 20 | 170 | 8 | External |  |  |  | 0 | 0 | no | 0 | 0 | 0 | 0 | no | MATCHED | LOCKED |  |  | Lengkap | 7445.278 | Metal Loss | Corrosion | 6580 | 12.153 | 10.422 | 9.3 | 12:00 | 20 | 170 | 8 | External
7445.332 | Metal Loss | Corrosion | 6580 | 12.153 | 10.476 | 9.3 | 08:00 | 18 | 99 | 6 | External |  |  |  | 0 | 0 | no | 0 | 0 | 0 | 0 | no | MATCHED | LOCKED |  |  | Lengkap | 7445.332 | Metal Loss | Corrosion | 6580 | 12.153 | 10.476 | 9.3 | 08:00 | 18 | 99 | 6 | External
7445.466 | Metal Loss | Corrosion | 6580 | 12.153 | 10.61 | 9.3 | 08:58 | 15 | 78 | 6 | External |  |  |  | 0 | 0 | no | 0 | 0 | 0 | 0 | no | MATCHED | LOCKED |  |  | Lengkap | 7445.466 | Metal Loss | Corrosion | 6580 | 12.153 | 10.61 | 9.3 | 08:58 | 15 | 78 | 6 | External
7447.009 | Weld | Longitudinal weld pipe | 6590 | 12.152 |  | 9.3 | [8 empty] | 0 | [7 empty] | MATCHED | LOCKED |  |  | Keduanya terbatas | 7447.009 | Weld | Longitudinal weld pipe | 6590 | 12.152 |  | 9.3
7447.036 | Metal Loss | Corrosion | 6590 | 12.152 | 0.027 | 9.3 | 07:18 | 17 | 85 | 6 | External |  |  | adj. to GW | 0 | 0 | no | 0 | 0 | 0 | 0 | no | MATCHED | LOCKED |  |  | Lengkap | 7447.036 | Metal Loss | Corrosion | 6590 | 12.152 | 0.027 | 9.3 | 07:18 | 17 | 85 | 6 | External |  |  | adj. to GW
7447.037 | Metal Loss | Corrosion | 6590 | 12.152 | 0.028 | 9.3 | 09:02 | 8 | 50 | 7 | External |  |  | adj. to GW | 0 | 0 | no | 0 | 0 | 0 | 0 | no | MATCHED | LOCKED |  |  | Lengkap | 7447.037 | Metal Loss | Corrosion | 6590 | 12.152 | 0.028 | 9.3 | 09:02 | 8 | 50 | 7 | External |  |  | adj. to GW
7447.128 | Metal Loss | Corrosion | 6590 | 12.152 | 0.119 | 9.3 | 11:18 | 8 | 35 | 6 | External |  |  |  | 0 | 0 | no | 0 | 0 | 0 | 0 | no | MATCHED | LOCKED |  |  | Lengkap | 7447.128 | Metal Loss | Corrosion | 6590 | 12.152 | 0.119 | 9.3 | 11:18 | 8 | 35 | 6 | External
7448.706 | Metal Loss | Corrosion | 6590 | 12.152 | 1.697 | 9.3 | 05:26 | 29 | 270 | 6 | External |  |  |  | 0 | 0 | no | 0 | 0 | 0 | 0 | no | MATCHED | LOCKED |  |  | Lengkap | 7448.706 | Metal Loss | Corrosion | 6590 | 12.152 | 1.697 | 9.3 | 05:26 | 29 | 270 | 6 | External
7449.016 | Metal Loss | Corrosion | 6590 | 12.152 | 2.007 | 9.3 | 04:52 | 13 | 43 | 8 | External |  |  |  | 0 | 0 | no | 0 | 0 | 0 | 0 | no | MATCHED | LOCKED |  |  | Lengkap | 7449.016 | Metal Loss | Corrosion | 6590 | 12.152 | 2.007 | 9.3 | 04:52 | 13 | 43 | 8 | External
7449.075 | Metal Loss | Corrosion | 6590 | 12.152 | 2.066 | 9.3 | 09:08 | 6 | 28 | 6 | External |  |  |  | 0 | 0 | no | 0 | 0 | 0 | 0 | no | MATCHED | LOCKED |  |  | Lengkap | 7449.075 | Metal Loss | Corrosion | 6590 | 12.152 | 2.066 | 9.3 | 09:08 | 6 | 28 | 6 | External
7449.268 | Metal Loss | Corrosion | 6590 | 12.152 | 2.259 | 9.3 | 06:52 | 14 | 85 | 8 | External |  |  |  | 0 | 0 | no | 0 | 0 | 0 | 0 | no | MATCHED | LOCKED |  |  | Lengkap | 7449.268 | Metal Loss | Corrosion | 6590 | 12.152 | 2.259 | 9.3 | 06:52 | 14 | 85 | 8 | External
7449.542 | Metal Loss | CLUSTER corrosion | 6590 | 12.152 | 2.533 | 9.3 | 05:46 | 26 | 241 | 8 | External |  |  |  | 0 | 0 | no | 0 | 0 | 0 | 0 | no | MATCHED | LOCKED |  |  | Lengkap | 7449.542 | Metal Loss | CLUSTER corrosion | 6590 | 12.152 | 2.533 | 9.3 | 05:46 | 26 | 241 | 8 | External
7449.692 | Metal Loss | Corrosion | 6590 | 12.152 | 2.683 | 9.3 | 06:30 | 8 | 50 | 6 | External |  |  |  | 0 | 0 | no | 0 | 0 | 0 | 0 | no | MATCHED | LOCKED |  |  | Lengkap | 7449.692 | Metal Loss | Corrosion | 6590 | 12.152 | 2.683 | 9.3 | 06:30 | 8 | 50 | 6 | External
7459.161 | Weld | Longitudinal weld pipe | 6600 | 12.195 |  | 9.3 | [8 empty] | 0 | [7 empty] | MATCHED | LOCKED |  |  | Keduanya terbatas | 7459.161 | Weld | Longitudinal weld pipe | 6600 | 12.195 |  | 9.3
7471.356 | Weld | Longitudinal weld pipe | 6610 | 12.157 |  | 9.3 | 02:52 | [7 empty] | 0 |  | no | 0 |  |  |  |  | MATCHED | LOCKED |  |  | Keduanya terbatas | 7471.356 | Weld | Longitudinal weld pipe | 6610 | 12.157 |  | 9.3 | 02:52
7483.513 | Weld | Longitudinal weld pipe | 6620 | 10.524 |  | 9.3 | [8 empty] | 0 | [7 empty] | MATCHED | LOCKED |  |  | Keduanya terbatas | 7483.513 | Weld | Longitudinal weld pipe | 6620 | 10.524 |  | 9.3
7492.842 | Metal Loss | Corrosion | 6620 | 10.524 | 9.329 | 9.3 | 04:22 | 12 | 35 | 6 | External |  |  |  | 0 | 0 | no | 0 | 0 | 0 | 0 | no | MATCHED | LOCKED |  |  | Lengkap | 7492.842 | Metal Loss | Corrosion | 6620 | 10.524 | 9.329 | 9.3 | 04:22 | 12 | 35 | 6 | External
7492.887 | Metal Loss | CLUSTER corrosion | 6620 | 10.524 | 9.374 | 9.3 | 04:18 | 18 | 85 | 6 | External |  |  |  | 0 | 0 | no | 0 | 0 | 0 | 0 | no | MATCHED | LOCKED |  |  | Lengkap | 7492.887 | Metal Loss | CLUSTER corrosion | 6620 | 10.524 | 9.374 | 9.3 | 04:18 | 18 | 85 | 6 | External
7493.159 | Metal Loss | Corrosion | 6620 | 10.524 | 9.646 | 9.3 | 06:40 | 15 | 113 | 6 | External |  |  |  | 0 | 0 | no | 0 | 0 | 0 | 0 | no | MATCHED | LOCKED |  |  | Lengkap | 7493.159 | Metal Loss | Corrosion | 6620 | 10.524 | 9.646 | 9.3 | 06:40 | 15 | 113 | 6 | External
7493.185 | Metal Loss | Corrosion | 6620 | 10.524 | 9.672 | 9.3 | 04:20 | 11 | 121 | 6 | External |  |  |  | 0 | 0 | no | 0 | 0 | 0 | 0 | no | MATCHED | LOCKED |  |  | Lengkap | 7493.185 | Metal Loss | Corrosion | 6620 | 10.524 | 9.672 | 9.3 | 04:20 | 11 | 121 | 6 | External
7494.037 | Weld | Longitudinal weld pipe | 6630 | 12.154 |  | 9.3 | 03:42 | [7 empty] | 0 |  | no | 0 |  |  |  |  | MATCHED | LOCKED |  |  | Keduanya terbatas | 7494.037 | Weld | Longitudinal weld pipe | 6630 | 12.154 |  | 9.3 | 03:42
7498.564 | Metal Loss | CLUSTER corrosion | 6630 | 12.154 | 4.527 | 9.3 | 03:30 | 79 | 43 | 16 | External | 0.731 | 101.3 |  | 0 | 0 | no | 0 | 0 | 0 | 0 | no | MATCHED | LOCKED |  |  | Lengkap | 7498.564 | Metal Loss | CLUSTER corrosion | 6630 | 12.154 | 4.527 | 9.3 | 03:30 | 79 | 43 | 16 | External | 0.731 | 101.3
7498.575 | Metal Loss | Corrosion | 6630 | 12.154 | 4.538 | 9.3 | 04:30 | 7 | 21 | 9 | External |  |  |  | 0 | 0 | no | 0 | 0 | 0 | 0 | no | MATCHED | LOCKED |  |  | Lengkap | 7498.575 | Metal Loss | Corrosion | 6630 | 12.154 | 4.538 | 9.3 | 04:30 | 7 | 21 | 9 | External
7498.693 | Metal Loss | Corrosion | 6630 | 12.154 | 4.656 | 9.3 | 03:34 | 10 | 35 | 6 | External |  |  |  | 0 | 0 | no | 0 | 0 | 0 | 0 | no | MATCHED | LOCKED |  |  | Lengkap | 7498.693 | Metal Loss | Corrosion | 6630 | 12.154 | 4.656 | 9.3 | 03:34 | 10 | 35 | 6 | External
7506.191 | Weld | Longitudinal weld pipe | 6640 | 12.133 |  | 9.3 | 10:14 | [7 empty] | 0 |  | no | 0 |  |  |  |  | MATCHED | LOCKED |  |  | Keduanya terbatas | 7506.191 | Weld | Longitudinal weld pipe | 6640 | 12.133 |  | 9.3 | 10:14
7512.393 | Metal Loss | Corrosion | 6640 | 12.133 | 6.202 | 9.3 | 03:20 | 18 | 20 | 12 | External | 0.704 | 105.1 |  | 0 | 0 | no | 0 | 0 | 0 | 0 | no | MATCHED | LOCKED |  |  | Lengkap | 7512.393 | Metal Loss | Corrosion | 6640 | 12.133 | 6.202 | 9.3 | 03:20 | 18 | 20 | 12 | External | 0.704 | 105.1
7512.45 | Metal Loss | Corrosion | 6640 | 12.133 | 6.259 | 9.3 | 03:24 | 23 | 43 | 14 | External | 0.706 | 104.9 |  | 0 | 0 | no | 0 | 0 | 0 | 0 | no | MATCHED | LOCKED |  |  | Lengkap | 7512.45 | Metal Loss | Corrosion | 6640 | 12.133 | 6.259 | 9.3 | 03:24 | 23 | 43 | 14 | External | 0.706 | 104.9
7512.511 | Metal Loss | Corrosion | 6640 | 12.133 | 6.32 | 9.3 | 03:20 | 14 | 57 | 17 | External | 0.704 | 105.2 |  | 0 | 0 | no | 0 | 0 | 0 | 0 | no | MATCHED | LOCKED |  |  | Lengkap | 7512.511 | Metal Loss | Corrosion | 6640 | 12.133 | 6.32 | 9.3 | 03:20 | 14 | 57 | 17 | External | 0.704 | 105.2
7512.58 | Metal Loss | Corrosion | 6640 | 12.133 | 6.389 | 9.3 | 08:32 | 19 | 64 | 10 | External | 0.704 | 105.2 |  | 0 | 0 | no | 0 | 0 | 0 | 0 | no | MATCHED | LOCKED |  |  | Lengkap | 7512.58 | Metal Loss | Corrosion | 6640 | 12.133 | 6.389 | 9.3 | 08:32 | 19 | 64 | 10 | External | 0.704 | 105.2
7518.324 | Weld | Longitudinal weld pipe | 6650 | 12.125 |  | 9.3 | 06:22 | [7 empty] | 0 |  | no | 0 |  |  |  |  | MATCHED | LOCKED |  |  | Keduanya terbatas | 7518.324 | Weld | Longitudinal weld pipe | 6650 | 12.125 |  | 9.3 | 06:22
7519.202 | Metal Loss | Corrosion | 6650 | 12.125 | 0.878 | 9.3 | 01:56 | 8 | 43 | 6 | External |  |  |  | 0 | 0 | no | 0 | 0 | 0 | 0 | no | MATCHED | LOCKED |  |  | Lengkap | 7519.202 | Metal Loss | Corrosion | 6650 | 12.125 | 0.878 | 9.3 | 01:56 | 8 | 43 | 6 | External
7530.449 | Weld | Longitudinal weld pipe | 6660 | 12.114 |  | 9.3 | 09:32 | [7 empty] | 0 |  | no | 0 |  |  |  |  | MATCHED | LOCKED |  |  | Keduanya terbatas | 7530.449 | Weld | Longitudinal weld pipe | 6660 | 12.114 |  | 9.3 | 09:32
7536.18 | Marker | AGM | 6660 | 12.114 | 5.731 | 9.3 | [7 empty] | KM 7500 | 0 | 0 | [6 empty] | MATCHED | LOCKED |  |  | Keduanya terbatas | 7536.18 | Marker | AGM | 6660 | 12.114 | 5.731 | 9.3 | [7 empty] | KM 7500
7542.563 | Weld | Longitudinal weld pipe | 6670 | 12.182 |  | 9.3 | 00:28 | [7 empty] | 0 |  | no | 0 |  |  |  |  | MATCHED | LOCKED |  |  | Keduanya terbatas | 7542.563 | Weld | Longitudinal weld pipe | 6670 | 12.182 |  | 9.3 | 00:28
7554.745 | Weld | Longitudinal weld pipe | 6680 | 12.186 |  | 9.3 | 11:04 | [7 empty] | 0 |  | no | 0 |  |  |  |  | MATCHED | LOCKED |  |  | Keduanya terbatas | 7554.745 | Weld | Longitudinal weld pipe | 6680 | 12.186 |  | 9.3 | 11:04
7559.528 | Metal Loss | Corrosion | 6680 | 12.186 | 4.783 | 9.3 | 04:52 | 9 | 35 | 8 | External |  |  |  | 0 | 0 | no | 0 | 0 | 0 | 0 | no | MATCHED | LOCKED |  |  | Lengkap | 7559.528 | Metal Loss | Corrosion | 6680 | 12.186 | 4.783 | 9.3 | 04:52 | 9 | 35 | 8 | External
7560.287 | Metal Loss | Corrosion | 6680 | 12.186 | 5.542 | 9.3 | 07:30 | 23 | 35 | 8 | External |  |  |  | 0 | 0 | no | 0 | 0 | 0 | 0 | no | MATCHED | LOCKED |  |  | Lengkap | 7560.287 | Metal Loss | Corrosion | 6680 | 12.186 | 5.542 | 9.3 | 07:30 | 23 | 35 | 8 | External
7566.931 | Weld | Longitudinal weld pipe | 6690 | 12.172 |  | 9.3 | 04:34 | [7 empty] | 0 |  | no | 0 |  |  |  |  | MATCHED | LOCKED |  |  | Keduanya terbatas | 7566.931 | Weld | Longitudinal weld pipe | 6690 | 12.172 |  | 9.3 | 04:34
7579.103 | Weld | Longitudinal weld pipe | 6700 | 12.257 |  | 9.3 | 02:48 | [7 empty] | 0 |  | no | 0 |  |  |  |  | MATCHED | LOCKED |  |  | Keduanya terbatas | 7579.103 | Weld | Longitudinal weld pipe | 6700 | 12.257 |  | 9.3 | 02:48
7586.971 | Metal Loss | Corrosion | 6700 | 12.257 | 7.868 | 9.3 | 06:28 | 13 | 92 | 6 | External |  |  |  | 0 | 0 | no | 0 | 0 | 0 | 0 | no | MATCHED | LOCKED |  |  | Lengkap | 7586.971 | Metal Loss | Corrosion | 6700 | 12.257 | 7.868 | 9.3 | 06:28 | 13 | 92 | 6 | External
7591.36 | Weld | Longitudinal weld pipe | 6710 | 12.167 |  | 9.3 | 01:06 | [7 empty] | 0 |  | no | 0 |  |  |  |  | MATCHED | LOCKED |  |  | Keduanya terbatas | 7591.36 | Weld | Longitudinal weld pipe | 6710 | 12.167 |  | 9.3 | 01:06
7603.527 | Weld | Longitudinal weld pipe | 6720 | 12.19 |  | 9.3 | 09:18 | [7 empty] | 0 |  | no | 0 |  |  |  |  | MATCHED | LOCKED |  |  | Keduanya terbatas | 7603.527 | Weld | Longitudinal weld pipe | 6720 | 12.19 |  | 9.3 | 09:18
7615.717 | Weld | Longitudinal weld pipe | 6730 | 12.157 |  | 9.3 | 11:42 | [7 empty] | 0 |  | no | 0 |  |  |  |  | MATCHED | LOCKED |  |  | Keduanya terbatas | 7615.717 | Weld | Longitudinal weld pipe | 6730 | 12.157 |  | 9.3 | 11:42
7625.406 | Metal Loss | Corrosion | 6730 | 12.157 | 9.689 | 9.3 | 08:20 | 6 | 43 | 6 | External |  |  |  | 0 | 0 | no | 0 | 0 | 0 | 0 | no | MATCHED | LOCKED |  |  | Lengkap | 7625.406 | Metal Loss | Corrosion | 6730 | 12.157 | 9.689 | 9.3 | 08:20 | 6 | 43 | 6 | External
7627.874 | Weld | Longitudinal weld pipe | 6740 | 12.19 |  | 9.3 | 09:16 | [7 empty] | 0 |  | no | 0 |  |  |  |  | MATCHED | LOCKED |  |  | Keduanya terbatas | 7627.874 | Weld | Longitudinal weld pipe | 6740 | 12.19 |  | 9.3 | 09:16
7640.064 | Weld | Longitudinal weld pipe | 6750 | 12.171 |  | 9.3 | 05:06 | [7 empty] | 0 |  | no | 0 |  |  |  |  | MATCHED | LOCKED |  |  | Keduanya terbatas | 7640.064 | Weld | Longitudinal weld pipe | 6750 | 12.171 |  | 9.3 | 05:06
7652.235 | Weld | Longitudinal weld pipe | 6760 | 12.203 |  | 9.3 | 08:40 | [7 empty] | 0 |  | no | 0 |  |  |  |  | MATCHED | LOCKED |  |  | Keduanya terbatas | 7652.235 | Weld | Longitudinal weld pipe | 6760 | 12.203 |  | 9.3 | 08:40
7659.798 | Metal Loss | Corrosion | 6760 | 12.203 | 7.563 | 9.3 | 07:16 | 11 | 43 | 7 | External |  |  |  | 0 | 0 | no | 0 | 0 | 0 | 0 | no | MATCHED | LOCKED |  |  | Lengkap | 7659.798 | Metal Loss | Corrosion | 6760 | 12.203 | 7.563 | 9.3 | 07:16 | 11 | 43 | 7 | External
7664.438 | Weld | Longitudinal weld pipe | 6770 | 12.134 |  | 9.3 | 10:46 | [7 empty] | 0 |  | no | 0 |  |  |  |  | MATCHED | LOCKED |  |  | Keduanya terbatas | 7664.438 | Weld | Longitudinal weld pipe | 6770 | 12.134 |  | 9.3 | 10:46
7676.572 | Weld | Longitudinal weld pipe | 6780 | 12.24 |  | 9.3 | [8 empty] | 0 | [7 empty] | MATCHED | LOCKED |  |  | Keduanya terbatas | 7676.572 | Weld | Longitudinal weld pipe | 6780 | 12.24 |  | 9.3
7688.812 | Weld | Longitudinal weld pipe | 6790 | 12.165 |  | 9.3 | [8 empty] | 0 | [7 empty] | MATCHED | LOCKED |  |  | Keduanya terbatas | 7688.812 | Weld | Longitudinal weld pipe | 6790 | 12.165 |  | 9.3
7693.474 | Metal Loss | Corrosion | 6790 | 12.165 | 4.662 | 9.3 | 07:54 | 15 | 92 | 9 | External |  |  |  | 0 | 0 | no | 0 | 0 | 0 | 0 | no | MATCHED | LOCKED |  |  | Lengkap | 7693.474 | Metal Loss | Corrosion | 6790 | 12.165 | 4.662 | 9.3 | 07:54 | 15 | 92 | 9 | External
7693.575 | Metal Loss | Corrosion | 6790 | 12.165 | 4.763 | 9.3 | 07:54 | 13 | 78 | 8 | External |  |  |  | 0 | 0 | no | 0 | 0 | 0 | 0 | no | MATCHED | LOCKED |  |  | Lengkap | 7693.575 | Metal Loss | Corrosion | 6790 | 12.165 | 4.763 | 9.3 | 07:54 | 13 | 78 | 8 | External
7700.977 | Weld | Longitudinal weld pipe | 6800 | 12.226 |  | 9.3 | [8 empty] | 0 | [7 empty] | MATCHED | LOCKED |  |  | Keduanya terbatas | 7700.977 | Weld | Longitudinal weld pipe | 6800 | 12.226 |  | 9.3
7701.573 | Metal Loss | Corrosion | 6800 | 12.226 | 0.596 | 9.3 | 07:10 | 10 | 43 | 8 | Internal |  |  |  | 0 | 0 | no | 0 | 0 | 0 | 0 | no | MATCHED | LOCKED |  |  | Lengkap | 7701.573 | Metal Loss | Corrosion | 6800 | 12.226 | 0.596 | 9.3 | 07:10 | 10 | 43 | 8 | Internal
7707.66 | Metal Loss | Corrosion | 6800 | 12.226 | 6.683 | 9.3 | 03:58 | 28 | 85 | 7 | External |  |  |  | 0 | 0 | no | 0 | 0 | 0 | 0 | no | MATCHED | LOCKED |  |  | Lengkap | 7707.66 | Metal Loss | Corrosion | 6800 | 12.226 | 6.683 | 9.3 | 03:58 | 28 | 85 | 7 | External
7707.771 | Metal Loss | Corrosion | 6800 | 12.226 | 6.794 | 9.3 | 03:36 | 17 | 128 | 7 | External |  |  |  | 0 | 0 | no | 0 | 0 | 0 | 0 | no | MATCHED | LOCKED |  |  | Lengkap | 7707.771 | Metal Loss | Corrosion | 6800 | 12.226 | 6.794 | 9.3 | 03:36 | 17 | 128 | 7 | External
7713.203 | Weld | Longitudinal weld pipe | 6810 | 12.18 |  | 9.3 | 04:24 | [7 empty] | 0 |  | no | 0 |  |  |  |  | MATCHED | LOCKED |  |  | Keduanya terbatas | 7713.203 | Weld | Longitudinal weld pipe | 6810 | 12.18 |  | 9.3 | 04:24
7725.383 | Weld | Longitudinal weld pipe | 6820 | 12.201 |  | 9.3 | 04:38 | [7 empty] | 0 |  | no | 0 |  |  |  |  | MATCHED | LOCKED |  |  | Keduanya terbatas | 7725.383 | Weld | Longitudinal weld pipe | 6820 | 12.201 |  | 9.3 | 04:38
7737.584 | Weld | Longitudinal weld pipe | 6830 | 12.195 |  | 9.3 | 05:00 | [7 empty] | 0 |  | no | 0 |  |  |  |  | MATCHED | LOCKED |  |  | Keduanya terbatas | 7737.584 | Weld | Longitudinal weld pipe | 6830 | 12.195 |  | 9.3 | 05:00
7749.779 | Weld | Longitudinal weld pipe | 6840 | 12.248 |  | 9.3 | 01:10 | [7 empty] | 0 |  | no | 0 |  |  |  |  | MATCHED | LOCKED |  |  | Keduanya terbatas | 7749.779 | Weld | Longitudinal weld pipe | 6840 | 12.248 |  | 9.3 | 01:10
7749.78 | Weld |  | 6840 | 12.248 | 0.001 | 9.3 | 08:16 |  | 121 | [5 empty] | 0 | 0 | no | 0 |  |  | 0 |  | MATCHED | LOCKED |  |  | Lengkap | 7749.78 | Weld |  | 6840 | 12.248 | 0.001 | 9.3 | 08:16 |  | 121
7762.027 | Weld | Longitudinal weld pipe | 6850 | 12.22 |  | 9.3 | 05:26 | [7 empty] | 0 |  | no | 0 |  |  |  |  | MATCHED | LOCKED |  |  | Keduanya terbatas | 7762.027 | Weld | Longitudinal weld pipe | 6850 | 12.22 |  | 9.3 | 05:26
7762.028 | Weld |  | 6850 | 12.22 | 0.001 | 9.3 | 06:12 |  | 113 | [5 empty] | 0 | 0 | no | 0 |  |  | 0 |  | MATCHED | LOCKED |  |  | Lengkap | 7762.028 | Weld |  | 6850 | 12.22 | 0.001 | 9.3 | 06:12 |  | 113
7774.247 | Weld | Longitudinal weld pipe | 6860 | 12.204 |  | 9.3 | 07:12 | [7 empty] | 0 |  | no | 0 |  |  |  |  | MATCHED | LOCKED |  |  | Keduanya terbatas | 7774.247 | Weld | Longitudinal weld pipe | 6860 | 12.204 |  | 9.3 | 07:12
7786.451 | Weld | Longitudinal weld pipe | 6870 | 12.212 |  | 9.3 | 06:00 | [7 empty] | 0 |  | no | 0 |  |  |  |  | MATCHED | LOCKED |  |  | Keduanya terbatas | 7786.451 | Weld | Longitudinal weld pipe | 6870 | 12.212 |  | 9.3 | 06:00
7798.663 | Weld | Longitudinal weld pipe | 6880 | 12.259 |  | 9.3 | 08:20 | [7 empty] | 0 |  | no | 0 |  |  |  |  | MATCHED | LOCKED |  |  | Keduanya terbatas | 7798.663 | Weld | Longitudinal weld pipe | 6880 | 12.259 |  | 9.3 | 08:20
7810.922 | Weld | Longitudinal weld pipe | 6890 | 12.159 |  | 9.3 | 03:38 | [7 empty] | 0 |  | no | 0 |  |  |  |  | MATCHED | LOCKED |  |  | Keduanya terbatas | 7810.922 | Weld | Longitudinal weld pipe | 6890 | 12.159 |  | 9.3 | 03:38
7823.081 | Weld | Longitudinal weld pipe | 6900 | 12.214 |  | 9.3 | 12:00 | [7 empty] | 0 |  | no | 0 |  |  |  |  | MATCHED | LOCKED |  |  | Keduanya terbatas | 7823.081 | Weld | Longitudinal weld pipe | 6900 | 12.214 |  | 9.3 | 12:00
7835.295 | Weld | Longitudinal weld pipe | 6910 | 12.221 |  | 9.3 | 05:46 | [7 empty] | 0 |  | no | 0 |  |  |  |  | MATCHED | LOCKED |  |  | Keduanya terbatas | 7835.295 | Weld | Longitudinal weld pipe | 6910 | 12.221 |  | 9.3 | 05:46
7847.516 | Weld | Longitudinal weld pipe | 6920 | 12.204 |  | 9.3 | 06:58 | [7 empty] | 0 |  | no | 0 |  |  |  |  | MATCHED | LOCKED |  |  | Keduanya terbatas | 7847.516 | Weld | Longitudinal weld pipe | 6920 | 12.204 |  | 9.3 | 06:58
7854.677 | Metal Loss | Corrosion | 6920 | 12.204 | 7.161 | 9.3 | 00:44 | 20 | 57 | 6 | External |  |  |  | 0 | 0 | no | 0 | 0 | 0 | 0 | no | MATCHED | LOCKED |  |  | Lengkap | 7854.677 | Metal Loss | Corrosion | 6920 | 12.204 | 7.161 | 9.3 | 00:44 | 20 | 57 | 6 | External
7854.826 | Metal Loss | Corrosion | 6920 | 12.204 | 7.31 | 9.3 | 06:10 | 21 | 71 | 7 | External |  |  |  | 0 | 0 | no | 0 | 0 | 0 | 0 | no | MATCHED | LOCKED |  |  | Lengkap | 7854.826 | Metal Loss | Corrosion | 6920 | 12.204 | 7.31 | 9.3 | 06:10 | 21 | 71 | 7 | External
7855.064 | Metal Loss | Corrosion | 6920 | 12.204 | 7.548 | 9.3 | 05:34 | 13 | 64 | 7 | External |  |  |  | 0 | 0 | no | 0 | 0 | 0 | 0 | no | MATCHED | LOCKED |  |  | Lengkap | 7855.064 | Metal Loss | Corrosion | 6920 | 12.204 | 7.548 | 9.3 | 05:34 | 13 | 64 | 7 | External
7859.72 | Weld | Longitudinal weld pipe | 6930 | 12.222 |  | 9.3 | 02:08 | [7 empty] | 0 |  | no | 0 |  |  |  |  | MATCHED | LOCKED |  |  | Keduanya terbatas | 7859.72 | Weld | Longitudinal weld pipe | 6930 | 12.222 |  | 9.3 | 02:08
7871.942 | Weld | Longitudinal weld pipe | 6940 | 12.208 |  | 9.3 | 07:44 | [7 empty] | 0 |  | no | 0 |  |  |  |  | MATCHED | LOCKED |  |  | Keduanya terbatas | 7871.942 | Weld | Longitudinal weld pipe | 6940 | 12.208 |  | 9.3 | 07:44
7876.909 | Metal Loss | Corrosion | 6940 | 12.208 | 4.967 | 9.3 | 05:52 | 6 | 28 | 10 | External | 0.702 | 105.4 |  | 0 | 0 | no | 0 | 0 | 0 | 0 | no | MATCHED | LOCKED |  |  | Lengkap | 7876.909 | Metal Loss | Corrosion | 6940 | 12.208 | 4.967 | 9.3 | 05:52 | 6 | 28 | 10 | External | 0.702 | 105.4
7876.948 | Metal Loss | Corrosion | 6940 | 12.208 | 5.006 | 9.3 | 05:48 | 6 | 21 | 6 | External |  |  |  | 0 | 0 | no | 0 | 0 | 0 | 0 | no | MATCHED | LOCKED |  |  | Lengkap | 7876.948 | Metal Loss | Corrosion | 6940 | 12.208 | 5.006 | 9.3 | 05:48 | 6 | 21 | 6 | External
7884.15 | Weld | Longitudinal weld pipe | 6950 | 12.188 |  | 9.3 | 01:08 | [7 empty] | 0 |  | no | 0 |  |  |  |  | MATCHED | LOCKED |  |  | Keduanya terbatas | 7884.15 | Weld | Longitudinal weld pipe | 6950 | 12.188 |  | 9.3 | 01:08
7896.338 | Weld | Longitudinal weld pipe | 6960 | 12.218 |  | 9.3 | 00:34 | [7 empty] | 0 |  | no | 0 |  |  |  |  | MATCHED | LOCKED |  |  | Keduanya terbatas | 7896.338 | Weld | Longitudinal weld pipe | 6960 | 12.218 |  | 9.3 | 00:34
7908.556 | Weld | Longitudinal weld pipe | 6970 | 12.179 |  | 9.3 | 05:18 | [7 empty] | 0 |  | no | 0 |  |  |  |  | MATCHED | LOCKED |  |  | Keduanya terbatas | 7908.556 | Weld | Longitudinal weld pipe | 6970 | 12.179 |  | 9.3 | 05:18
7908.624 | Metal Loss | Corrosion | 6970 | 12.179 | 0.068 | 9.3 | 05:36 | 19 | 142 | 12 | External | 0.704 | 105.1 |  | 0 | 0 | no | 0 | 0 | 0 | 0 | no | MATCHED | LOCKED |  |  | Lengkap | 7908.624 | Metal Loss | Corrosion | 6970 | 12.179 | 0.068 | 9.3 | 05:36 | 19 | 142 | 12 | External | 0.704 | 105.1
7908.756 | Metal Loss | Corrosion | 6970 | 12.179 | 0.2 | 9.3 | 06:40 | 10 | 57 | 9 | External |  |  |  | 0 | 0 | no | 0 | 0 | 0 | 0 | no | MATCHED | LOCKED |  |  | Lengkap | 7908.756 | Metal Loss | Corrosion | 6970 | 12.179 | 0.2 | 9.3 | 06:40 | 10 | 57 | 9 | External
7909.189 | Metal Loss | Corrosion | 6970 | 12.179 | 0.633 | 9.3 | 06:22 | 9 | 57 | 16 | External | 0.703 | 105.3 |  | 0 | 0 | no | 0 | 0 | 0 | 0 | no | MATCHED | LOCKED |  |  | Lengkap | 7909.189 | Metal Loss | Corrosion | 6970 | 12.179 | 0.633 | 9.3 | 06:22 | 9 | 57 | 16 | External | 0.703 | 105.3
7909.336 | Metal Loss | Corrosion | 6970 | 12.179 | 0.78 | 9.3 | 06:06 | 8 | 78 | 10 | External | 0.702 | 105.4 |  | 0 | 0 | no | 0 | 0 | 0 | 0 | no | MATCHED | LOCKED |  |  | Lengkap | 7909.336 | Metal Loss | Corrosion | 6970 | 12.179 | 0.78 | 9.3 | 06:06 | 8 | 78 | 10 | External | 0.702 | 105.4
7909.603 | Metal Loss | Corrosion | 6970 | 12.179 | 1.047 | 9.3 | 06:44 | 13 | 78 | 17 | External | 0.704 | 105.2 |  | 0 | 0 | no | 0 | 0 | 0 | 0 | no | MATCHED | LOCKED |  |  | Lengkap | 7909.603 | Metal Loss | Corrosion | 6970 | 12.179 | 1.047 | 9.3 | 06:44 | 13 | 78 | 17 | External | 0.704 | 105.2
7909.759 | Metal Loss | Corrosion | 6970 | 12.179 | 1.203 | 9.3 | 06:28 | 7 | 35 | 6 | External |  |  |  | 0 | 0 | no | 0 | 0 | 0 | 0 | no | MATCHED | LOCKED |  |  | Lengkap | 7909.759 | Metal Loss | Corrosion | 6970 | 12.179 | 1.203 | 9.3 | 06:28 | 7 | 35 | 6 | External
7913.299 | Metal Loss | Corrosion | 6970 | 12.179 | 4.743 | 9.3 | 04:28 | 9 | 35 | 8 | External |  |  |  | 0 | 0 | no | 0 | 0 | 0 | 0 | no | MATCHED | LOCKED |  |  | Lengkap | 7913.299 | Metal Loss | Corrosion | 6970 | 12.179 | 4.743 | 9.3 | 04:28 | 9 | 35 | 8 | External
7915.424 | Metal Loss | Corrosion | 6970 | 12.179 | 6.868 | 9.3 | 06:56 | 6 | 28 | 6 | External |  |  |  | 0 | 0 | no | 0 | 0 | 0 | 0 | no | MATCHED | LOCKED |  |  | Lengkap | 7915.424 | Metal Loss | Corrosion | 6970 | 12.179 | 6.868 | 9.3 | 06:56 | 6 | 28 | 6 | External
7915.634 | Metal Loss | Corrosion | 6970 | 12.179 | 7.078 | 9.3 | 06:34 | 7 | 28 | 6 | External |  |  |  | 0 | 0 | no | 0 | 0 | 0 | 0 | no | MATCHED | LOCKED |  |  | Lengkap | 7915.634 | Metal Loss | Corrosion | 6970 | 12.179 | 7.078 | 9.3 | 06:34 | 7 | 28 | 6 | External
7915.734 | Metal Loss | Corrosion | 6970 | 12.179 | 7.178 | 9.3 | 05:18 | 10 | 35 | 14 | External | 0.703 | 105.3 |  | 0 | 0 | no | 0 | 0 | 0 | 0 | no | MATCHED | LOCKED |  |  | Lengkap | 7915.734 | Metal Loss | Corrosion | 6970 | 12.179 | 7.178 | 9.3 | 05:18 | 10 | 35 | 14 | External | 0.703 | 105.3
7915.974 | Metal Loss | Corrosion | 6970 | 12.179 | 7.418 | 9.3 | 06:52 | 11 | 43 | 16 | External | 0.703 | 105.3 |  | 0 | 0 | no | 0 | 0 | 0 | 0 | no | MATCHED | LOCKED |  |  | Lengkap | 7915.974 | Metal Loss | Corrosion | 6970 | 12.179 | 7.418 | 9.3 | 06:52 | 11 | 43 | 16 | External | 0.703 | 105.3
7916.155 | Metal Loss | Corrosion | 6970 | 12.179 | 7.599 | 9.3 | 05:16 | 6 | 28 | 10 | External | 0.702 | 105.4 |  | 0 | 0 | no | 0 | 0 | 0 | 0 | no | MATCHED | LOCKED |  |  | Lengkap | 7916.155 | Metal Loss | Corrosion | 6970 | 12.179 | 7.599 | 9.3 | 05:16 | 6 | 28 | 10 | External | 0.702 | 105.4
7916.451 | Metal Loss | Corrosion | 6970 | 12.179 | 7.895 | 9.3 | 05:14 | 17 | 44 | 17 | External | 0.705 | 105 |  | 0 | 0 | no | 0 | 0 | 0 | 0 | no | MATCHED | LOCKED |  |  | Lengkap | 7916.451 | Metal Loss | Corrosion | 6970 | 12.179 | 7.895 | 9.3 | 05:14 | 17 | 44 | 17 | External | 0.705 | 105
7916.456 | Metal Loss | CLUSTER corrosion | 6970 | 12.179 | 7.9 | 9.3 | 06:22 | 24 | 71 | 18 | External | 0.707 | 104.6 |  | 0 | 0 | no | 0 | 0 | 0 | 0 | no | MATCHED | LOCKED |  |  | Lengkap | 7916.456 | Metal Loss | CLUSTER corrosion | 6970 | 12.179 | 7.9 | 9.3 | 06:22 | 24 | 71 | 18 | External | 0.707 | 104.6
7916.501 | Metal Loss | Corrosion | 6970 | 12.179 | 7.945 | 9.3 | 07:18 | 15 | 35 | 15 | External | 0.704 | 105.2 |  | 0 | 0 | no | 0 | 0 | 0 | 0 | no | MATCHED | LOCKED |  |  | Lengkap | 7916.501 | Metal Loss | Corrosion | 6970 | 12.179 | 7.945 | 9.3 | 07:18 | 15 | 35 | 15 | External | 0.704 | 105.2
7916.581 | Metal Loss | Corrosion | 6970 | 12.179 | 8.025 | 9.3 | 05:26 | 9 | 18 | 10 | External | 0.702 | 105.4 |  | 0 | 0 | no | 0 | 0 | 0 | 0 | no | MATCHED | LOCKED |  |  | Lengkap | 7916.581 | Metal Loss | Corrosion | 6970 | 12.179 | 8.025 | 9.3 | 05:26 | 9 | 18 | 10 | External | 0.702 | 105.4
7917.018 | Metal Loss | Corrosion | 6970 | 12.179 | 8.462 | 9.3 | 06:32 | 12 | 18 | 12 | External | 0.703 | 105.3 |  | 0 | 0 | no | 0 | 0 | 0 | 0 | no | MATCHED | LOCKED |  |  | Lengkap | 7917.018 | Metal Loss | Corrosion | 6970 | 12.179 | 8.462 | 9.3 | 06:32 | 12 | 18 | 12 | External | 0.703 | 105.3
7917.18 | Metal Loss | Corrosion | 6970 | 12.179 | 8.624 | 9.3 | 06:20 | 11 | 64 | 18 | External | 0.703 | 105.2 |  | 0 | 0 | no | 0 | 0 | 0 | 0 | no | MATCHED | LOCKED |  |  | Lengkap | 7917.18 | Metal Loss | Corrosion | 6970 | 12.179 | 8.624 | 9.3 | 06:20 | 11 | 64 | 18 | External | 0.703 | 105.2
7917.317 | Metal Loss | Corrosion | 6970 | 12.179 | 8.761 | 9.3 | 06:50 | 10 | 43 | 11 | External | 0.703 | 105.3 |  | 0 | 0 | no | 0 | 0 | 0 | 0 | no | MATCHED | LOCKED |  |  | Lengkap | 7917.317 | Metal Loss | Corrosion | 6970 | 12.179 | 8.761 | 9.3 | 06:50 | 10 | 43 | 11 | External | 0.703 | 105.3
7920.735 | Weld | Longitudinal weld pipe | 6980 | 12.188 |  | 9.3 | 06:02 | [7 empty] | 0 |  | no | 0 |  |  |  |  | MATCHED | LOCKED |  |  | Keduanya terbatas | 7920.735 | Weld | Longitudinal weld pipe | 6980 | 12.188 |  | 9.3 | 06:02
7929.74 | Metal Loss | Corrosion | 6980 | 12.188 | 9.005 | 9.3 | 06:14 | 7 | 35 | 10 | External | 0.702 | 105.4 |  | 0 | 0 | no | 0 | 0 | 0 | 0 | no | MATCHED | LOCKED |  |  | Lengkap | 7929.74 | Metal Loss | Corrosion | 6980 | 12.188 | 9.005 | 9.3 | 06:14 | 7 | 35 | 10 | External | 0.702 | 105.4
7932.923 | Weld | Longitudinal weld pipe | 6990 | 12.201 |  | 9.3 | 00:12 | [7 empty] | 0 |  | no | 0 |  |  |  |  | MATCHED | LOCKED |  |  | Keduanya terbatas | 7932.923 | Weld | Longitudinal weld pipe | 6990 | 12.201 |  | 9.3 | 00:12
7935.779 | Metal Loss | Corrosion | 6990 | 12.201 | 2.856 | 9.3 | 01:38 | 6 | 28 | 7 | External |  |  |  | 0 | 0 | no | 0 | 0 | 0 | 0 | no | MATCHED | LOCKED |  |  | Lengkap | 7935.779 | Metal Loss | Corrosion | 6990 | 12.201 | 2.856 | 9.3 | 01:38 | 6 | 28 | 7 | External
7941.725 | Metal Loss | CLUSTER corrosion | 6990 | 12.201 | 8.802 | 9.3 | 06:46 | 20 | 113 | 9 | External |  |  |  | 0 | 0 | no | 0 | 0 | 0 | 0 | no | MATCHED | LOCKED |  |  | Lengkap | 7941.725 | Metal Loss | CLUSTER corrosion | 6990 | 12.201 | 8.802 | 9.3 | 06:46 | 20 | 113 | 9 | External
7941.752 | Metal Loss | Corrosion | 6990 | 12.201 | 8.829 | 9.3 | 05:50 | 9 | 64 | 7 | External |  |  |  | 0 | 0 | no | 0 | 0 | 0 | 0 | no | MATCHED | LOCKED |  |  | Lengkap | 7941.752 | Metal Loss | Corrosion | 6990 | 12.201 | 8.829 | 9.3 | 05:50 | 9 | 64 | 7 | External
7941.763 | Metal Loss | Corrosion | 6990 | 12.201 | 8.84 | 9.3 | 04:50 | 7 | 43 | 9 | External |  |  |  | 0 | 0 | no | 0 | 0 | 0 | 0 | no | MATCHED | LOCKED |  |  | Lengkap | 7941.763 | Metal Loss | Corrosion | 6990 | 12.201 | 8.84 | 9.3 | 04:50 | 7 | 43 | 9 | External
7942.172 | Metal Loss | CLUSTER corrosion | 6990 | 12.201 | 9.249 | 9.3 | 05:32 | 25 | 184 | 16 | External | 0.707 | 104.7 |  | 0 | 0 | no | 0 | 0 | 0 | 0 | no | MATCHED | LOCKED |  |  | Lengkap | 7942.172 | Metal Loss | CLUSTER corrosion | 6990 | 12.201 | 9.249 | 9.3 | 05:32 | 25 | 184 | 16 | External | 0.707 | 104.7
7944.822 | Metal Loss | Corrosion | 6990 | 12.201 | 11.899 | 9.3 | 05:34 | 12 | 57 | 14 | External | 0.703 | 105.3 |  | 0 | 0 | no | 0 | 0 | 0 | 0 | no | MATCHED | LOCKED |  |  | Lengkap | 7944.822 | Metal Loss | Corrosion | 6990 | 12.201 | 11.899 | 9.3 | 05:34 | 12 | 57 | 14 | External | 0.703 | 105.3
7945.124 | Weld | Longitudinal weld pipe | 7000 | 12.199 |  | 9.3 | 06:56 | [7 empty] | 0 |  | no | 0 |  |  |  |  | MATCHED | LOCKED |  |  | Keduanya terbatas | 7945.124 | Weld | Longitudinal weld pipe | 7000 | 12.199 |  | 9.3 | 06:56
7957.323 | Weld | Longitudinal weld pipe | 7010 | 12.157 |  | 9.3 | 10:06 | [7 empty] | 0 |  | no | 0 |  |  |  |  | MATCHED | LOCKED |  |  | Keduanya terbatas | 7957.323 | Weld | Longitudinal weld pipe | 7010 | 12.157 |  | 9.3 | 10:06
7969.48 | Weld | Longitudinal weld pipe | 7020 | 12.259 |  | 9.3 | 08:54 | [7 empty] | 0 |  | no | 0 |  |  |  |  | MATCHED | LOCKED |  |  | Keduanya terbatas | 7969.48 | Weld | Longitudinal weld pipe | 7020 | 12.259 |  | 9.3 | 08:54
7977.713 | Marker | AGM | 7020 | 12.259 | 8.233 | 9.3 | [7 empty] | KM 8000 | 0 | 0 | [6 empty] | MATCHED | LOCKED |  |  | Keduanya terbatas | 7977.713 | Marker | AGM | 7020 | 12.259 | 8.233 | 9.3 | [7 empty] | KM 8000
7981.739 | Weld | Longitudinal weld pipe | 7030 | 12.164 |  | 9.3 | 06:04 | [7 empty] | 0 |  | no | 0 |  |  |  |  | MATCHED | LOCKED |  |  | Keduanya terbatas | 7981.739 | Weld | Longitudinal weld pipe | 7030 | 12.164 |  | 9.3 | 06:04
7993.903 | Weld | Longitudinal weld pipe | 7040 | 11.522 |  | 9.3 | 11:44 | [7 empty] | 0 |  | no | 0 |  |  |  |  | MATCHED | LOCKED |  |  | Keduanya terbatas | 7993.903 | Weld | Longitudinal weld pipe | 7040 | 11.522 |  | 9.3 | 11:44
8005.425 | Weld | Longitudinal weld pipe | 7050 | 1.049 |  | 9.3 | 01:36 | [7 empty] | 0 |  | no | 0 |  |  |  |  | MATCHED | LOCKED |  |  | Keduanya terbatas | 8005.425 | Weld | Longitudinal weld pipe | 7050 | 1.049 |  | 9.3 | 01:36
8006.474 | Weld | Longitudinal weld pipe | 7060 | 12.226 |  | 9.3 | 10:08 | [7 empty] | 0 |  | no | 0 |  |  |  |  | MATCHED | LOCKED |  |  | Keduanya terbatas | 8006.474 | Weld | Longitudinal weld pipe | 7060 | 12.226 |  | 9.3 | 10:08
8018.7 | Weld | Longitudinal weld pipe | 7070 | 12.26 |  | 9.3 | 06:30 | [7 empty] | 0 |  | no | 0 |  |  |  |  | MATCHED | LOCKED |  |  | Keduanya terbatas | 8018.7 | Weld | Longitudinal weld pipe | 7070 | 12.26 |  | 9.3 | 06:30
8030.96 | Weld | Longitudinal weld pipe | 7080 | 12.379 |  | 9.3 | 07:36 | [7 empty] | 0 |  | no | 0 |  |  |  |  | MATCHED | LOCKED |  |  | Keduanya terbatas | 8030.96 | Weld | Longitudinal weld pipe | 7080 | 12.379 |  | 9.3 | 07:36
8032.882 | Metal Loss | Corrosion | 7080 | 12.379 | 1.922 | 9.3 | 03:20 | 14 | 35 | 10 | External | 0.703 | 105.3 |  | 0 | 0 | no | 0 | 0 | 0 | 0 | no | MATCHED | LOCKED |  |  | Lengkap | 8032.882 | Metal Loss | Corrosion | 7080 | 12.379 | 1.922 | 9.3 | 03:20 | 14 | 35 | 10 | External | 0.703 | 105.3
8043.339 | Weld | Longitudinal weld pipe | 7090 | 12.285 |  | 9.3 | 05:18 | [7 empty] | 0 |  | no | 0 |  |  |  |  | MATCHED | LOCKED |  |  | Keduanya terbatas | 8043.339 | Weld | Longitudinal weld pipe | 7090 | 12.285 |  | 9.3 | 05:18
8043.465 | Metal Loss | Corrosion | 7090 | 12.285 | 0.126 | 9.3 | 01:04 | 14 | 64 | 6 | Internal |  |  |  | 0 | 0 | no | 0 | 0 | 0 | 0 | no | MATCHED | LOCKED |  |  | Lengkap | 8043.465 | Metal Loss | Corrosion | 7090 | 12.285 | 0.126 | 9.3 | 01:04 | 14 | 64 | 6 | Internal
8055.624 | Weld | Longitudinal weld pipe | 7100 | 12.258 |  | 9.3 | 07:58 | [7 empty] | 0 |  | no | 0 |  |  |  |  | MATCHED | LOCKED |  |  | Keduanya terbatas | 8055.624 | Weld | Longitudinal weld pipe | 7100 | 12.258 |  | 9.3 | 07:58
8057.474 | Metal Loss | Close To | 7100 | 12.258 | 1.85 | 9.3 | 07:14 | 42 | 50 | [5 empty] | 0 | 0 | no | 0 |  | 0 | 0 |  | MATCHED | LOCKED |  |  | Lengkap | 8057.474 | Metal Loss | Close To | 7100 | 12.258 | 1.85 | 9.3 | 07:14 | 42 | 50
8067.882 | Weld | Longitudinal weld pipe | 7110 | 12.168 |  | 9.3 | [8 empty] | 0 | [7 empty] | MATCHED | LOCKED |  |  | Keduanya terbatas | 8067.882 | Weld | Longitudinal weld pipe | 7110 | 12.168 |  | 9.3
8068.067 | Metal Loss | Corrosion | 7110 | 12.168 | 0.185 | 9.3 | 03:54 | 15 | 50 | 8 | External |  |  |  | 0 | 0 | no | 0 | 0 | 0 | 0 | no | MATCHED | LOCKED |  |  | Lengkap | 8068.067 | Metal Loss | Corrosion | 7110 | 12.168 | 0.185 | 9.3 | 03:54 | 15 | 50 | 8 | External
8068.081 | Metal Loss | Corrosion | 7110 | 12.168 | 0.199 | 9.3 | 06:54 | 6 | 21 | 6 | External |  |  |  | 0 | 0 | no | 0 | 0 | 0 | 0 | no | MATCHED | LOCKED |  |  | Lengkap | 8068.081 | Metal Loss | Corrosion | 7110 | 12.168 | 0.199 | 9.3 | 06:54 | 6 | 21 | 6 | External
8068.082 | Metal Loss | Corrosion | 7110 | 12.168 | 0.2 | 9.3 | 11:38 | 10 | 71 | 7 | External |  |  |  | 0 | 0 | no | 0 | 0 | 0 | 0 | no | MATCHED | LOCKED |  |  | Lengkap | 8068.082 | Metal Loss | Corrosion | 7110 | 12.168 | 0.2 | 9.3 | 11:38 | 10 | 71 | 7 | External
8068.131 | Metal Loss | Corrosion | 7110 | 12.168 | 0.249 | 9.3 | 06:58 | 16 | 99 | 7 | External |  |  |  | 0 | 0 | no | 0 | 0 | 0 | 0 | no | MATCHED | LOCKED |  |  | Lengkap | 8068.131 | Metal Loss | Corrosion | 7110 | 12.168 | 0.249 | 9.3 | 06:58 | 16 | 99 | 7 | External
8068.257 | Metal Loss | Corrosion | 7110 | 12.168 | 0.375 | 9.3 | 06:56 | 17 | 149 | 7 | External |  |  |  | 0 | 0 | no | 0 | 0 | 0 | 0 | no | MATCHED | LOCKED |  |  | Lengkap | 8068.257 | Metal Loss | Corrosion | 7110 | 12.168 | 0.375 | 9.3 | 06:56 | 17 | 149 | 7 | External
8068.37 | Metal Loss | Corrosion | 7110 | 12.168 | 0.488 | 9.3 | 07:16 | 16 | 128 | 6 | External |  |  |  | 0 | 0 | no | 0 | 0 | 0 | 0 | no | MATCHED | LOCKED |  |  | Lengkap | 8068.37 | Metal Loss | Corrosion | 7110 | 12.168 | 0.488 | 9.3 | 07:16 | 16 | 128 | 6 | External
8068.426 | Metal Loss | Corrosion | 7110 | 12.168 | 0.544 | 9.3 | 03:28 | 20 | 163 | 6 | External |  |  |  | 0 | 0 | no | 0 | 0 | 0 | 0 | no | MATCHED | LOCKED |  |  | Lengkap | 8068.426 | Metal Loss | Corrosion | 7110 | 12.168 | 0.544 | 9.3 | 03:28 | 20 | 163 | 6 | External
8068.435 | Metal Loss | Corrosion | 7110 | 12.168 | 0.553 | 9.3 | 00:40 | 15 | 64 | 8 | External |  |  |  | 0 | 0 | no | 0 | 0 | 0 | 0 | no | MATCHED | LOCKED |  |  | Lengkap | 8068.435 | Metal Loss | Corrosion | 7110 | 12.168 | 0.553 | 9.3 | 00:40 | 15 | 64 | 8 | External
8068.496 | Metal Loss | Corrosion | 7110 | 12.168 | 0.614 | 9.3 | 06:32 | 23 | 199 | 7 | External |  |  |  | 0 | 0 | no | 0 | 0 | 0 | 0 | no | MATCHED | LOCKED |  |  | Lengkap | 8068.496 | Metal Loss | Corrosion | 7110 | 12.168 | 0.614 | 9.3 | 06:32 | 23 | 199 | 7 | External
8068.528 | Metal Loss | Corrosion | 7110 | 12.168 | 0.646 | 9.3 | 04:08 | 13 | 106 | 6 | External |  |  |  | 0 | 0 | no | 0 | 0 | 0 | 0 | no | MATCHED | LOCKED |  |  | Lengkap | 8068.528 | Metal Loss | Corrosion | 7110 | 12.168 | 0.646 | 9.3 | 04:08 | 13 | 106 | 6 | External
8068.574 | Metal Loss | Corrosion | 7110 | 12.168 | 0.692 | 9.3 | 11:48 | 10 | 57 | 8 | External |  |  |  | 0 | 0 | no | 0 | 0 | 0 | 0 | no | MATCHED | LOCKED |  |  | Lengkap | 8068.574 | Metal Loss | Corrosion | 7110 | 12.168 | 0.692 | 9.3 | 11:48 | 10 | 57 | 8 | External
8068.621 | Metal Loss | Corrosion | 7110 | 12.168 | 0.739 | 9.3 | 07:04 | 17 | 142 | 7 | External |  |  |  | 0 | 0 | no | 0 | 0 | 0 | 0 | no | MATCHED | LOCKED |  |  | Lengkap | 8068.621 | Metal Loss | Corrosion | 7110 | 12.168 | 0.739 | 9.3 | 07:04 | 17 | 142 | 7 | External
8068.659 | Metal Loss | Corrosion | 7110 | 12.168 | 0.777 | 9.3 | 03:40 | 13 | 99 | 9 | External |  |  |  | 0 | 0 | no | 0 | 0 | 0 | 0 | no | MATCHED | LOCKED |  |  | Lengkap | 8068.659 | Metal Loss | Corrosion | 7110 | 12.168 | 0.777 | 9.3 | 03:40 | 13 | 99 | 9 | External
8068.682 | Metal Loss | Corrosion | 7110 | 12.168 | 0.8 | 9.3 | 01:28 | 9 | 50 | 6 | External |  |  |  | 0 | 0 | no | 0 | 0 | 0 | 0 | no | MATCHED | LOCKED |  |  | Lengkap | 8068.682 | Metal Loss | Corrosion | 7110 | 12.168 | 0.8 | 9.3 | 01:28 | 9 | 50 | 6 | External
8068.745 | Metal Loss | Corrosion | 7110 | 12.168 | 0.863 | 9.3 | 07:36 | 19 | 71 | 11 | External | 0.704 | 105.1 |  | 0 | 0 | no | 0 | 0 | 0 | 0 | no | MATCHED | LOCKED |  |  | Lengkap | 8068.745 | Metal Loss | Corrosion | 7110 | 12.168 | 0.863 | 9.3 | 07:36 | 19 | 71 | 11 | External | 0.704 | 105.1
8068.788 | Metal Loss | Corrosion | 7110 | 12.168 | 0.906 | 9.3 | 03:22 | 14 | 121 | 10 | External | 0.703 | 105.3 |  | 0 | 0 | no | 0 | 0 | 0 | 0 | no | MATCHED | LOCKED |  |  | Lengkap | 8068.788 | Metal Loss | Corrosion | 7110 | 12.168 | 0.906 | 9.3 | 03:22 | 14 | 121 | 10 | External | 0.703 | 105.3
8068.807 | Metal Loss | Corrosion | 7110 | 12.168 | 0.925 | 9.3 | 07:38 | 8 | 35 | 9 | External |  |  |  | 0 | 0 | no | 0 | 0 | 0 | 0 | no | MATCHED | LOCKED |  |  | Lengkap | 8068.807 | Metal Loss | Corrosion | 7110 | 12.168 | 0.925 | 9.3 | 07:38 | 8 | 35 | 9 | External
8068.874 | Metal Loss | Corrosion | 7110 | 12.168 | 0.992 | 9.3 | 07:14 | 19 | 113 | 15 | External | 0.705 | 105 |  | 0 | 0 | no | 0 | 0 | 0 | 0 | no | MATCHED | LOCKED |  |  | Lengkap | 8068.874 | Metal Loss | Corrosion | 7110 | 12.168 | 0.992 | 9.3 | 07:14 | 19 | 113 | 15 | External | 0.705 | 105
8068.909 | Metal Loss | Corrosion | 7110 | 12.168 | 1.027 | 9.3 | 03:42 | 15 | 106 | 11 | External | 0.703 | 105.2 |  | 0 | 0 | no | 0 | 0 | 0 | 0 | no | MATCHED | LOCKED |  |  | Lengkap | 8068.909 | Metal Loss | Corrosion | 7110 | 12.168 | 1.027 | 9.3 | 03:42 | 15 | 106 | 11 | External | 0.703 | 105.2
8068.988 | Metal Loss | Corrosion | 7110 | 12.168 | 1.106 | 9.3 | 07:34 | 22 | 192 | 8 | External |  |  |  | 0 | 0 | no | 0 | 0 | 0 | 0 | no | MATCHED | LOCKED |  |  | Lengkap | 8068.988 | Metal Loss | Corrosion | 7110 | 12.168 | 1.106 | 9.3 | 07:34 | 22 | 192 | 8 | External
8069.037 | Metal Loss | CLUSTER corrosion | 7110 | 12.168 | 1.155 | 9.3 | 03:22 | 43 | 149 | 8 | External |  |  |  | 0 | 0 | no | 0 | 0 | 0 | 0 | no | MATCHED | LOCKED |  |  | Lengkap | 8069.037 | Metal Loss | CLUSTER corrosion | 7110 | 12.168 | 1.155 | 9.3 | 03:22 | 43 | 149 | 8 | External
8069.128 | Metal Loss | Corrosion | 7110 | 12.168 | 1.246 | 9.3 | 06:06 | 9 | 57 | 11 | External | 0.702 | 105.3 |  | 0 | 0 | no | 0 | 0 | 0 | 0 | no | MATCHED | LOCKED |  |  | Lengkap | 8069.128 | Metal Loss | Corrosion | 7110 | 12.168 | 1.246 | 9.3 | 06:06 | 9 | 57 | 11 | External | 0.702 | 105.3
8069.153 | Metal Loss | Corrosion | 7110 | 12.168 | 1.271 | 9.3 | 04:02 | 11 | 78 | 9 | External |  |  |  | 0 | 0 | no | 0 | 0 | 0 | 0 | no | MATCHED | LOCKED |  |  | Lengkap | 8069.153 | Metal Loss | Corrosion | 7110 | 12.168 | 1.271 | 9.3 | 04:02 | 11 | 78 | 9 | External
8069.28 | Metal Loss | Corrosion | 7110 | 12.168 | 1.398 | 9.3 | 03:34 | 22 | 113 | 13 | External | 0.705 | 104.9 |  | 0 | 0 | no | 0 | 0 | 0 | 0 | no | MATCHED | LOCKED |  |  | Lengkap | 8069.28 | Metal Loss | Corrosion | 7110 | 12.168 | 1.398 | 9.3 | 03:34 | 22 | 113 | 13 | External | 0.705 | 104.9
8069.407 | Metal Loss | Corrosion | 7110 | 12.168 | 1.525 | 9.3 | 04:12 | 13 | 92 | 6 | External |  |  |  | 0 | 0 | no | 0 | 0 | 0 | 0 | no | MATCHED | LOCKED |  |  | Lengkap | 8069.407 | Metal Loss | Corrosion | 7110 | 12.168 | 1.525 | 9.3 | 04:12 | 13 | 92 | 6 | External
8069.541 | Metal Loss | Corrosion | 7110 | 12.168 | 1.659 | 9.3 | 03:24 | 11 | 106 | 6 | External |  |  |  | 0 | 0 | no | 0 | 0 | 0 | 0 | no | MATCHED | LOCKED |  |  | Lengkap | 8069.541 | Metal Loss | Corrosion | 7110 | 12.168 | 1.659 | 9.3 | 03:24 | 11 | 106 | 6 | External
8069.878 | Metal Loss | Corrosion | 7110 | 12.168 | 1.996 | 9.3 | 07:22 | 19 | 106 | 9 | External |  |  |  | 0 | 0 | no | 0 | 0 | 0 | 0 | no | MATCHED | LOCKED |  |  | Lengkap | 8069.878 | Metal Loss | Corrosion | 7110 | 12.168 | 1.996 | 9.3 | 07:22 | 19 | 106 | 9 | External
8070.012 | Metal Loss | Corrosion | 7110 | 12.168 | 2.13 | 9.3 | 07:30 | 11 | 71 | 6 | External |  |  |  | 0 | 0 | no | 0 | 0 | 0 | 0 | no | MATCHED | LOCKED |  |  | Lengkap | 8070.012 | Metal Loss | Corrosion | 7110 | 12.168 | 2.13 | 9.3 | 07:30 | 11 | 71 | 6 | External
8070.056 | Metal Loss | Corrosion | 7110 | 12.168 | 2.174 | 9.3 | 03:26 | 8 | 71 | 8 | External |  |  |  | 0 | 0 | no | 0 | 0 | 0 | 0 | no | MATCHED | LOCKED |  |  | Lengkap | 8070.056 | Metal Loss | Corrosion | 7110 | 12.168 | 2.174 | 9.3 | 03:26 | 8 | 71 | 8 | External
8070.543 | Metal Loss | Corrosion | 7110 | 12.168 | 2.661 | 9.3 | 05:40 | 8 | 85 | 6 | External |  |  |  | 0 | 0 | no | 0 | 0 | 0 | 0 | no | MATCHED | LOCKED |  |  | Lengkap | 8070.543 | Metal Loss | Corrosion | 7110 | 12.168 | 2.661 | 9.3 | 05:40 | 8 | 85 | 6 | External
8071.786 | Metal Loss | Corrosion | 7110 | 12.168 | 3.904 | 9.3 | 08:24 | 15 | 128 | 6 | External |  |  |  | 0 | 0 | no | 0 | 0 | 0 | 0 | no | MATCHED | LOCKED |  |  | Lengkap | 8071.786 | Metal Loss | Corrosion | 7110 | 12.168 | 3.904 | 9.3 | 08:24 | 15 | 128 | 6 | External
8071.89 | Metal Loss | Corrosion | 7110 | 12.168 | 4.008 | 9.3 | 10:28 | 10 | 78 | 6 | External |  |  |  | 0 | 0 | no | 0 | 0 | 0 | 0 | no | MATCHED | LOCKED |  |  | Lengkap | 8071.89 | Metal Loss | Corrosion | 7110 | 12.168 | 4.008 | 9.3 | 10:28 | 10 | 78 | 6 | External
8073.832 | Metal Loss | Corrosion | 7110 | 12.168 | 5.95 | 9.3 | 07:04 | 25 | 220 | 7 | External |  |  |  | 0 | 0 | no | 0 | 0 | 0 | 0 | no | MATCHED | LOCKED |  |  | Lengkap | 8073.832 | Metal Loss | Corrosion | 7110 | 12.168 | 5.95 | 9.3 | 07:04 | 25 | 220 | 7 | External
8074.068 | Metal Loss | Corrosion | 7110 | 12.168 | 6.186 | 9.3 | 09:54 | 13 | 85 | 6 | External |  |  |  | 0 | 0 | no | 0 | 0 | 0 | 0 | no | MATCHED | LOCKED |  |  | Lengkap | 8074.068 | Metal Loss | Corrosion | 7110 | 12.168 | 6.186 | 9.3 | 09:54 | 13 | 85 | 6 | External
8075.243 | Metal Loss | Corrosion | 7110 | 12.168 | 7.361 | 9.3 | 07:42 | 20 | 163 | 6 | External |  |  |  | 0 | 0 | no | 0 | 0 | 0 | 0 | no | MATCHED | LOCKED |  |  | Lengkap | 8075.243 | Metal Loss | Corrosion | 7110 | 12.168 | 7.361 | 9.3 | 07:42 | 20 | 163 | 6 | External
8075.291 | Metal Loss | Corrosion | 7110 | 12.168 | 7.409 | 9.3 | 04:26 | 10 | 57 | 6 | External |  |  |  | 0 | 0 | no | 0 | 0 | 0 | 0 | no | MATCHED | LOCKED |  |  | Lengkap | 8075.291 | Metal Loss | Corrosion | 7110 | 12.168 | 7.409 | 9.3 | 04:26 | 10 | 57 | 6 | External
8075.341 | Metal Loss | Corrosion | 7110 | 12.168 | 7.459 | 9.3 | 11:10 | 11 | 71 | 6 | External |  |  |  | 0 | 0 | no | 0 | 0 | 0 | 0 | no | MATCHED | LOCKED |  |  | Lengkap | 8075.341 | Metal Loss | Corrosion | 7110 | 12.168 | 7.459 | 9.3 | 11:10 | 11 | 71 | 6 | External
8075.482 | Metal Loss | Corrosion | 7110 | 12.168 | 7.6 | 9.3 | 10:00 | 15 | 78 | 6 | External |  |  |  | 0 | 0 | no | 0 | 0 | 0 | 0 | no | MATCHED | LOCKED |  |  | Lengkap | 8075.482 | Metal Loss | Corrosion | 7110 | 12.168 | 7.6 | 9.3 | 10:00 | 15 | 78 | 6 | External
8075.598 | Metal Loss | Corrosion | 7110 | 12.168 | 7.716 | 9.3 | 03:24 | 17 | 50 | 6 | External |  |  |  | 0 | 0 | no | 0 | 0 | 0 | 0 | no | MATCHED | LOCKED |  |  | Lengkap | 8075.598 | Metal Loss | Corrosion | 7110 | 12.168 | 7.716 | 9.3 | 03:24 | 17 | 50 | 6 | External
8075.678 | Metal Loss | Corrosion | 7110 | 12.168 | 7.796 | 9.3 | 04:24 | 8 | 64 | 6 | External |  |  |  | 0 | 0 | no | 0 | 0 | 0 | 0 | no | MATCHED | LOCKED |  |  | Lengkap | 8075.678 | Metal Loss | Corrosion | 7110 | 12.168 | 7.796 | 9.3 | 04:24 | 8 | 64 | 6 | External
8075.976 | Metal Loss | Corrosion | 7110 | 12.168 | 8.094 | 9.3 | 00:38 | 6 | 21 | 6 | External |  |  |  | 0 | 0 | no | 0 | 0 | 0 | 0 | no | MATCHED | LOCKED |  |  | Lengkap | 8075.976 | Metal Loss | Corrosion | 7110 | 12.168 | 8.094 | 9.3 | 00:38 | 6 | 21 | 6 | External
8076.102 | Metal Loss | Corrosion | 7110 | 12.168 | 8.22 | 9.3 | 00:30 | 10 | 43 | 9 | External |  |  |  | 0 | 0 | no | 0 | 0 | 0 | 0 | no | MATCHED | LOCKED |  |  | Lengkap | 8076.102 | Metal Loss | Corrosion | 7110 | 12.168 | 8.22 | 9.3 | 00:30 | 10 | 43 | 9 | External
8076.508 | Metal Loss | Corrosion | 7110 | 12.168 | 8.626 | 9.3 | 09:40 | 20 | 135 | 6 | External |  |  |  | 0 | 0 | no | 0 | 0 | 0 | 0 | no | MATCHED | LOCKED |  |  | Lengkap | 8076.508 | Metal Loss | Corrosion | 7110 | 12.168 | 8.626 | 9.3 | 09:40 | 20 | 135 | 6 | External
8077.217 | Metal Loss | CLUSTER corrosion | 7110 | 12.168 | 9.335 | 9.3 | 04:46 | 41 | 78 | 6 | External |  |  |  | 0 | 0 | no | 0 | 0 | 0 | 0 | no | MATCHED | LOCKED |  |  | Lengkap | 8077.217 | Metal Loss | CLUSTER corrosion | 7110 | 12.168 | 9.335 | 9.3 | 04:46 | 41 | 78 | 6 | External
8078.169 | Metal Loss | Corrosion | 7110 | 12.168 | 10.287 | 9.3 | 10:08 | 28 | 234 | 6 | External |  |  |  | 0 | 0 | no | 0 | 0 | 0 | 0 | no | MATCHED | LOCKED |  |  | Lengkap | 8078.169 | Metal Loss | Corrosion | 7110 | 12.168 | 10.287 | 9.3 | 10:08 | 28 | 234 | 6 | External
8078.276 | Metal Loss | Corrosion | 7110 | 12.168 | 10.394 | 9.3 | 01:20 | 11 | 43 | 6 | External |  |  |  | 0 | 0 | no | 0 | 0 | 0 | 0 | no | MATCHED | LOCKED |  |  | Lengkap | 8078.276 | Metal Loss | Corrosion | 7110 | 12.168 | 10.394 | 9.3 | 01:20 | 11 | 43 | 6 | External
8078.406 | Metal Loss | Corrosion | 7110 | 12.168 | 10.524 | 9.3 | 01:20 | 9 | 50 | 6 | External |  |  |  | 0 | 0 | no | 0 | 0 | 0 | 0 | no | MATCHED | LOCKED |  |  | Lengkap | 8078.406 | Metal Loss | Corrosion | 7110 | 12.168 | 10.524 | 9.3 | 01:20 | 9 | 50 | 6 | External
8078.421 | Metal Loss | Corrosion | 7110 | 12.168 | 10.539 | 9.3 | 00:44 | 6 | 28 | 6 | External |  |  |  | 0 | 0 | no | 0 | 0 | 0 | 0 | no | MATCHED | LOCKED |  |  | Lengkap | 8078.421 | Metal Loss | Corrosion | 7110 | 12.168 | 10.539 | 9.3 | 00:44 | 6 | 28 | 6 | External
8078.441 | Metal Loss | Corrosion | 7110 | 12.168 | 10.559 | 9.3 | 09:56 | 16 | 92 | 9 | External |  |  |  | 0 | 0 | no | 0 | 0 | 0 | 0 | no | MATCHED | LOCKED |  |  | Lengkap | 8078.441 | Metal Loss | Corrosion | 7110 | 12.168 | 10.559 | 9.3 | 09:56 | 16 | 92 | 9 | External
8078.531 | Metal Loss | Corrosion | 7110 | 12.168 | 10.649 | 9.3 | 01:20 | 18 | 64 | 8 | External |  |  |  | 0 | 0 | no | 0 | 0 | 0 | 0 | no | MATCHED | LOCKED |  |  | Lengkap | 8078.531 | Metal Loss | Corrosion | 7110 | 12.168 | 10.649 | 9.3 | 01:20 | 18 | 64 | 8 | External
8078.571 | Metal Loss | Corrosion | 7110 | 12.168 | 10.689 | 9.3 | 09:34 | 19 | 135 | 6 | External |  |  |  | 0 | 0 | no | 0 | 0 | 0 | 0 | no | MATCHED | LOCKED |  |  | Lengkap | 8078.571 | Metal Loss | Corrosion | 7110 | 12.168 | 10.689 | 9.3 | 09:34 | 19 | 135 | 6 | External
8078.683 | Metal Loss | Corrosion | 7110 | 12.168 | 10.801 | 9.3 | 09:54 | 34 | 241 | 8 | External |  |  |  | 0 | 0 | no | 0 | 0 | 0 | 0 | no | MATCHED | LOCKED |  |  | Lengkap | 8078.683 | Metal Loss | Corrosion | 7110 | 12.168 | 10.801 | 9.3 | 09:54 | 34 | 241 | 8 | External
8078.767 | Metal Loss | Corrosion | 7110 | 12.168 | 10.885 | 9.3 | 03:54 | 15 | 121 | 7 | External |  |  |  | 0 | 0 | no | 0 | 0 | 0 | 0 | no | MATCHED | LOCKED |  |  | Lengkap | 8078.767 | Metal Loss | Corrosion | 7110 | 12.168 | 10.885 | 9.3 | 03:54 | 15 | 121 | 7 | External
8078.781 | Metal Loss | Corrosion | 7110 | 12.168 | 10.899 | 9.3 | 02:30 | 11 | 99 | 6 | External |  |  |  | 0 | 0 | no | 0 | 0 | 0 | 0 | no | MATCHED | LOCKED |  |  | Lengkap | 8078.781 | Metal Loss | Corrosion | 7110 | 12.168 | 10.899 | 9.3 | 02:30 | 11 | 99 | 6 | External
8078.809 | Metal Loss | Corrosion | 7110 | 12.168 | 10.927 | 9.3 | 11:02 | 16 | 156 | 7 | External |  |  |  | 0 | 0 | no | 0 | 0 | 0 | 0 | no | MATCHED | LOCKED |  |  | Lengkap | 8078.809 | Metal Loss | Corrosion | 7110 | 12.168 | 10.927 | 9.3 | 11:02 | 16 | 156 | 7 | External
8078.913 | Metal Loss | Corrosion | 7110 | 12.168 | 11.031 | 9.3 | 01:22 | 18 | 142 | 7 | External |  |  |  | 0 | 0 | no | 0 | 0 | 0 | 0 | no | MATCHED | LOCKED |  |  | Lengkap | 8078.913 | Metal Loss | Corrosion | 7110 | 12.168 | 11.031 | 9.3 | 01:22 | 18 | 142 | 7 | External
8079.213 | Metal Loss | Corrosion | 7110 | 12.168 | 11.331 | 9.3 | 10:04 | 13 | 78 | 6 | External |  |  |  | 0 | 0 | no | 0 | 0 | 0 | 0 | no | MATCHED | LOCKED |  |  | Lengkap | 8079.213 | Metal Loss | Corrosion | 7110 | 12.168 | 11.331 | 9.3 | 10:04 | 13 | 78 | 6 | External
8079.298 | Metal Loss | Corrosion | 7110 | 12.168 | 11.416 | 9.3 | 02:24 | 11 | 92 | 6 | External |  |  |  | 0 | 0 | no | 0 | 0 | 0 | 0 | no | MATCHED | LOCKED |  |  | Lengkap | 8079.298 | Metal Loss | Corrosion | 7110 | 12.168 | 11.416 | 9.3 | 02:24 | 11 | 92 | 6 | External
8079.331 | Metal Loss | Corrosion | 7110 | 12.168 | 11.449 | 9.3 | 09:36 | 34 | 270 | 6 | External |  |  |  | 0 | 0 | no | 0 | 0 | 0 | 0 | no | MATCHED | LOCKED |  |  | Lengkap | 8079.331 | Metal Loss | Corrosion | 7110 | 12.168 | 11.449 | 9.3 | 09:36 | 34 | 270 | 6 | External
8079.424 | Metal Loss | Corrosion | 7110 | 12.168 | 11.542 | 9.3 | 01:24 | 24 | 255 | 8 | External |  |  |  | 0 | 0 | no | 0 | 0 | 0 | 0 | no | MATCHED | LOCKED |  |  | Lengkap | 8079.424 | Metal Loss | Corrosion | 7110 | 12.168 | 11.542 | 9.3 | 01:24 | 24 | 255 | 8 | External
8079.449 | Metal Loss | Corrosion | 7110 | 12.168 | 11.567 | 9.3 | 00:44 | 7 | 35 | 6 | External |  |  |  | 0 | 0 | no | 0 | 0 | 0 | 0 | no | MATCHED | LOCKED |  |  | Lengkap | 8079.449 | Metal Loss | Corrosion | 7110 | 12.168 | 11.567 | 9.3 | 00:44 | 7 | 35 | 6 | External
8079.462 | Metal Loss | Corrosion | 7110 | 12.168 | 11.58 | 9.3 | 10:12 | 24 | 177 | 7 | External |  |  |  | 0 | 0 | no | 0 | 0 | 0 | 0 | no | MATCHED | LOCKED |  |  | Lengkap | 8079.462 | Metal Loss | Corrosion | 7110 | 12.168 | 11.58 | 9.3 | 10:12 | 24 | 177 | 7 | External
8079.538 | Metal Loss | Corrosion | 7110 | 12.168 | 11.656 | 9.3 | 04:26 | 8 | 57 | 7 | External |  |  |  | 0 | 0 | no | 0 | 0 | 0 | 0 | no | MATCHED | LOCKED |  |  | Lengkap | 8079.538 | Metal Loss | Corrosion | 7110 | 12.168 | 11.656 | 9.3 | 04:26 | 8 | 57 | 7 | External
8079.557 | Metal Loss | Corrosion | 7110 | 12.168 | 11.675 | 9.3 | 01:30 | 15 | 170 | 7 | External |  |  |  | 0 | 0 | no | 0 | 0 | 0 | 0 | no | MATCHED | LOCKED |  |  | Lengkap | 8079.557 | Metal Loss | Corrosion | 7110 | 12.168 | 11.675 | 9.3 | 01:30 | 15 | 170 | 7 | External
8079.622 | Metal Loss | Corrosion | 7110 | 12.168 | 11.74 | 9.3 | 07:38 | 20 | 163 | 7 | External |  |  |  | 0 | 0 | no | 0 | 0 | 0 | 0 | no | MATCHED | LOCKED |  |  | Lengkap | 8079.622 | Metal Loss | Corrosion | 7110 | 12.168 | 11.74 | 9.3 | 07:38 | 20 | 163 | 7 | External
8079.67 | Metal Loss | Corrosion | 7110 | 12.168 | 11.788 | 9.3 | 03:34 | 14 | 106 | 6 | External |  |  |  | 0 | 0 | no | 0 | 0 | 0 | 0 | no | MATCHED | LOCKED |  |  | Lengkap | 8079.67 | Metal Loss | Corrosion | 7110 | 12.168 | 11.788 | 9.3 | 03:34 | 14 | 106 | 6 | External
8079.701 | Metal Loss | Corrosion | 7110 | 12.168 | 11.819 | 9.3 | 10:14 | 33 | 305 | 8 | External |  |  |  | 0 | 0 | no | 0 | 0 | 0 | 0 | no | MATCHED | LOCKED |  |  | Lengkap | 8079.701 | Metal Loss | Corrosion | 7110 | 12.168 | 11.819 | 9.3 | 10:14 | 33 | 305 | 8 | External
8079.803 | Metal Loss | Corrosion | 7110 | 12.168 | 11.921 | 9.3 | 01:58 | 16 | 135 | 6 | External |  |  |  | 0 | 0 | no | 0 | 0 | 0 | 0 | no | MATCHED | LOCKED |  |  | Lengkap | 8079.803 | Metal Loss | Corrosion | 7110 | 12.168 | 11.921 | 9.3 | 01:58 | 16 | 135 | 6 | External
8079.825 | Metal Loss | Corrosion | 7110 | 12.168 | 11.943 | 9.3 | 10:06 | 41 | 298 | 7 | External |  |  |  | 0 | 0 | no | 0 | 0 | 0 | 0 | no | MATCHED | LOCKED |  |  | Lengkap | 8079.825 | Metal Loss | Corrosion | 7110 | 12.168 | 11.943 | 9.3 | 10:06 | 41 | 298 | 7 | External
8079.99 | Metal Loss | Corrosion | 7110 | 12.168 | 12.108 | 9.3 | 08:32 | 16 | 99 | 8 | External |  |  | adj. to GW | 0 | 0 | no | 0 | 0 | 0 | 0 | no | MATCHED | LOCKED |  |  | Lengkap | 8079.99 | Metal Loss | Corrosion | 7110 | 12.168 | 12.108 | 9.3 | 08:32 | 16 | 99 | 8 | External |  |  | adj. to GW
8080.05 | Weld | Longitudinal weld pipe | 7120 | 12.144 |  | 9.3 | 01:14 | [7 empty] | 0 |  | no | 0 |  |  |  |  | MATCHED | LOCKED |  |  | Keduanya terbatas | 8080.05 | Weld | Longitudinal weld pipe | 7120 | 12.144 |  | 9.3 | 01:14
8080.182 | Metal Loss | Corrosion | 7120 | 12.144 | 0.132 | 9.3 | 00:28 | 9 | 71 | 9 | External |  |  |  | 0 | 0 | no | 0 | 0 | 0 | 0 | no | MATCHED | LOCKED |  |  | Lengkap | 8080.182 | Metal Loss | Corrosion | 7120 | 12.144 | 0.132 | 9.3 | 00:28 | 9 | 71 | 9 | External
8080.262 | Metal Loss | Corrosion | 7120 | 12.144 | 0.212 | 9.3 | 04:08 | 8 | 57 | 11 | External | 0.702 | 105.4 |  | 0 | 0 | no | 0 | 0 | 0 | 0 | no | MATCHED | LOCKED |  |  | Lengkap | 8080.262 | Metal Loss | Corrosion | 7120 | 12.144 | 0.212 | 9.3 | 04:08 | 8 | 57 | 11 | External | 0.702 | 105.4
8080.292 | Metal Loss | Corrosion | 7120 | 12.144 | 0.242 | 9.3 | 00:04 | 8 | 78 | 6 | External |  |  |  | 0 | 0 | no | 0 | 0 | 0 | 0 | no | MATCHED | LOCKED |  |  | Lengkap | 8080.292 | Metal Loss | Corrosion | 7120 | 12.144 | 0.242 | 9.3 | 00:04 | 8 | 78 | 6 | External
8080.323 | Metal Loss | Corrosion | 7120 | 12.144 | 0.273 | 9.3 | 08:32 | 13 | 85 | 7 | External |  |  |  | 0 | 0 | no | 0 | 0 | 0 | 0 | no | MATCHED | LOCKED |  |  | Lengkap | 8080.323 | Metal Loss | Corrosion | 7120 | 12.144 | 0.273 | 9.3 | 08:32 | 13 | 85 | 7 | External
8080.367 | Metal Loss | Corrosion | 7120 | 12.144 | 0.317 | 9.3 | 02:40 | 26 | 234 | 8 | External |  |  |  | 0 | 0 | no | 0 | 0 | 0 | 0 | no | MATCHED | LOCKED |  |  | Lengkap | 8080.367 | Metal Loss | Corrosion | 7120 | 12.144 | 0.317 | 9.3 | 02:40 | 26 | 234 | 8 | External
8080.392 | Metal Loss | Corrosion | 7120 | 12.144 | 0.342 | 9.3 | 00:14 | 24 | 113 | 9 | External |  |  |  | 0 | 0 | no | 0 | 0 | 0 | 0 | no | MATCHED | LOCKED |  |  | Lengkap | 8080.392 | Metal Loss | Corrosion | 7120 | 12.144 | 0.342 | 9.3 | 00:14 | 24 | 113 | 9 | External
8080.516 | Metal Loss | Corrosion | 7120 | 12.144 | 0.466 | 9.3 | 10:30 | 28 | 156 | 8 | External |  |  |  | 0 | 0 | no | 0 | 0 | 0 | 0 | no | MATCHED | LOCKED |  |  | Lengkap | 8080.516 | Metal Loss | Corrosion | 7120 | 12.144 | 0.466 | 9.3 | 10:30 | 28 | 156 | 8 | External
8080.644 | Metal Loss | Corrosion | 7120 | 12.144 | 0.594 | 9.3 | 02:26 | 14 | 92 | 6 | External |  |  |  | 0 | 0 | no | 0 | 0 | 0 | 0 | no | MATCHED | LOCKED |  |  | Lengkap | 8080.644 | Metal Loss | Corrosion | 7120 | 12.144 | 0.594 | 9.3 | 02:26 | 14 | 92 | 6 | External
8080.678 | Metal Loss | Corrosion | 7120 | 12.144 | 0.628 | 9.3 | 11:02 | 16 | 128 | 6 | External |  |  |  | 0 | 0 | no | 0 | 0 | 0 | 0 | no | MATCHED | LOCKED |  |  | Lengkap | 8080.678 | Metal Loss | Corrosion | 7120 | 12.144 | 0.628 | 9.3 | 11:02 | 16 | 128 | 6 | External
8080.753 | Metal Loss | Corrosion | 7120 | 12.144 | 0.703 | 9.3 | 10:06 | 32 | 291 | 10 | External | 0.707 | 104.7 |  | 0 | 0 | no | 0 | 0 | 0 | 0 | no | MATCHED | LOCKED |  |  | Lengkap | 8080.753 | Metal Loss | Corrosion | 7120 | 12.144 | 0.703 | 9.3 | 10:06 | 32 | 291 | 10 | External | 0.707 | 104.7
8080.83 | Metal Loss | Corrosion | 7120 | 12.144 | 0.78 | 9.3 | 02:48 | 25 | 220 | 6 | External |  |  |  | 0 | 0 | no | 0 | 0 | 0 | 0 | no | MATCHED | LOCKED |  |  | Lengkap | 8080.83 | Metal Loss | Corrosion | 7120 | 12.144 | 0.78 | 9.3 | 02:48 | 25 | 220 | 6 | External
8080.852 | Metal Loss | Corrosion | 7120 | 12.144 | 0.802 | 9.3 | 12:00 | 26 | 206 | 10 | External | 0.705 | 104.9 |  | 0 | 0 | no | 0 | 0 | 0 | 0 | no | MATCHED | LOCKED |  |  | Lengkap | 8080.852 | Metal Loss | Corrosion | 7120 | 12.144 | 0.802 | 9.3 | 12:00 | 26 | 206 | 10 | External | 0.705 | 104.9
8080.877 | Metal Loss | Corrosion | 7120 | 12.144 | 0.827 | 9.3 | 09:48 | 22 | 192 | 9 | External |  |  |  | 0 | 0 | no | 0 | 0 | 0 | 0 | no | MATCHED | LOCKED |  |  | Lengkap | 8080.877 | Metal Loss | Corrosion | 7120 | 12.144 | 0.827 | 9.3 | 09:48 | 22 | 192 | 9 | External
8080.982 | Metal Loss | Corrosion | 7120 | 12.144 | 0.932 | 9.3 | 09:00 | 39 | 411 | 7 | External |  |  |  | 0 | 0 | no | 0 | 0 | 0 | 0 | no | MATCHED | LOCKED |  |  | Lengkap | 8080.982 | Metal Loss | Corrosion | 7120 | 12.144 | 0.932 | 9.3 | 09:00 | 39 | 411 | 7 | External
8081.093 | Metal Loss | Corrosion | 7120 | 12.144 | 1.043 | 9.3 | 00:40 | 10 | 28 | 6 | External |  |  |  | 0 | 0 | no | 0 | 0 | 0 | 0 | no | MATCHED | LOCKED |  |  | Lengkap | 8081.093 | Metal Loss | Corrosion | 7120 | 12.144 | 1.043 | 9.3 | 00:40 | 10 | 28 | 6 | External
8081.101 | Metal Loss | Corrosion | 7120 | 12.144 | 1.051 | 9.3 | 11:28 | 12 | 92 | 6 | External |  |  |  | 0 | 0 | no | 0 | 0 | 0 | 0 | no | MATCHED | LOCKED |  |  | Lengkap | 8081.101 | Metal Loss | Corrosion | 7120 | 12.144 | 1.051 | 9.3 | 11:28 | 12 | 92 | 6 | External
8081.191 | Metal Loss | Corrosion | 7120 | 12.144 | 1.141 | 9.3 | 07:44 | 14 | 64 | 9 | External |  |  |  | 0 | 0 | no | 0 | 0 | 0 | 0 | no | MATCHED | LOCKED |  |  | Lengkap | 8081.191 | Metal Loss | Corrosion | 7120 | 12.144 | 1.141 | 9.3 | 07:44 | 14 | 64 | 9 | External
8081.242 | Metal Loss | Corrosion | 7120 | 12.144 | 1.192 | 9.3 | 03:24 | 24 | 163 | 9 | External |  |  |  | 0 | 0 | no | 0 | 0 | 0 | 0 | no | MATCHED | LOCKED |  |  | Lengkap | 8081.242 | Metal Loss | Corrosion | 7120 | 12.144 | 1.192 | 9.3 | 03:24 | 24 | 163 | 9 | External
8081.253 | Metal Loss | Corrosion | 7120 | 12.144 | 1.203 | 9.3 | 11:52 | 15 | 113 | 9 | External |  |  |  | 0 | 0 | no | 0 | 0 | 0 | 0 | no | MATCHED | LOCKED |  |  | Lengkap | 8081.253 | Metal Loss | Corrosion | 7120 | 12.144 | 1.203 | 9.3 | 11:52 | 15 | 113 | 9 | External
8081.375 | Metal Loss | Corrosion | 7120 | 12.144 | 1.325 | 9.3 | 11:46 | 18 | 156 | 8 | External |  |  |  | 0 | 0 | no | 0 | 0 | 0 | 0 | no | MATCHED | LOCKED |  |  | Lengkap | 8081.375 | Metal Loss | Corrosion | 7120 | 12.144 | 1.325 | 9.3 | 11:46 | 18 | 156 | 8 | External
8081.435 | Metal Loss | Corrosion | 7120 | 12.144 | 1.385 | 9.3 | 03:18 | 34 | 177 | 8 | External |  |  |  | 0 | 0 | no | 0 | 0 | 0 | 0 | no | MATCHED | LOCKED |  |  | Lengkap | 8081.435 | Metal Loss | Corrosion | 7120 | 12.144 | 1.385 | 9.3 | 03:18 | 34 | 177 | 8 | External
8081.538 | Metal Loss | Corrosion | 7120 | 12.144 | 1.488 | 9.3 | 10:54 | 11 | 121 | 7 | External |  |  |  | 0 | 0 | no | 0 | 0 | 0 | 0 | no | MATCHED | LOCKED |  |  | Lengkap | 8081.538 | Metal Loss | Corrosion | 7120 | 12.144 | 1.488 | 9.3 | 10:54 | 11 | 121 | 7 | External
8081.547 | Metal Loss | Corrosion | 7120 | 12.144 | 1.497 | 9.3 | 08:18 | 12 | 106 | 6 | External |  |  |  | 0 | 0 | no | 0 | 0 | 0 | 0 | no | MATCHED | LOCKED |  |  | Lengkap | 8081.547 | Metal Loss | Corrosion | 7120 | 12.144 | 1.497 | 9.3 | 08:18 | 12 | 106 | 6 | External
8081.595 | Metal Loss | Corrosion | 7120 | 12.144 | 1.545 | 9.3 | 03:54 | 14 | 57 | 6 | External |  |  |  | 0 | 0 | no | 0 | 0 | 0 | 0 | no | MATCHED | LOCKED |  |  | Lengkap | 8081.595 | Metal Loss | Corrosion | 7120 | 12.144 | 1.545 | 9.3 | 03:54 | 14 | 57 | 6 | External
8082.057 | Metal Loss | Corrosion | 7120 | 12.144 | 2.007 | 9.3 | 11:52 | 12 | 106 | 8 | External |  |  |  | 0 | 0 | no | 0 | 0 | 0 | 0 | no | MATCHED | LOCKED |  |  | Lengkap | 8082.057 | Metal Loss | Corrosion | 7120 | 12.144 | 2.007 | 9.3 | 11:52 | 12 | 106 | 8 | External
8082.17 | Metal Loss | Corrosion | 7120 | 12.144 | 2.12 | 9.3 | 01:38 | 10 | 28 | 8 | External |  |  |  | 0 | 0 | no | 0 | 0 | 0 | 0 | no | MATCHED | LOCKED |  |  | Lengkap | 8082.17 | Metal Loss | Corrosion | 7120 | 12.144 | 2.12 | 9.3 | 01:38 | 10 | 28 | 8 | External
8082.416 | Metal Loss | Corrosion | 7120 | 12.144 | 2.366 | 9.3 | 03:42 | 8 | 57 | 6 | External |  |  |  | 0 | 0 | no | 0 | 0 | 0 | 0 | no | MATCHED | LOCKED |  |  | Lengkap | 8082.416 | Metal Loss | Corrosion | 7120 | 12.144 | 2.366 | 9.3 | 03:42 | 8 | 57 | 6 | External
8082.576 | Metal Loss | Corrosion | 7120 | 12.144 | 2.526 | 9.3 | 11:04 | 18 | 142 | 7 | External |  |  |  | 0 | 0 | no | 0 | 0 | 0 | 0 | no | MATCHED | LOCKED |  |  | Lengkap | 8082.576 | Metal Loss | Corrosion | 7120 | 12.144 | 2.526 | 9.3 | 11:04 | 18 | 142 | 7 | External
8082.825 | Metal Loss | Corrosion | 7120 | 12.144 | 2.775 | 9.3 | 03:48 | 25 | 85 | 7 | External |  |  |  | 0 | 0 | no | 0 | 0 | 0 | 0 | no | MATCHED | LOCKED |  |  | Lengkap | 8082.825 | Metal Loss | Corrosion | 7120 | 12.144 | 2.775 | 9.3 | 03:48 | 25 | 85 | 7 | External
8082.936 | Metal Loss | Corrosion | 7120 | 12.144 | 2.886 | 9.3 | 02:56 | 17 | 85 | 7 | External |  |  |  | 0 | 0 | no | 0 | 0 | 0 | 0 | no | MATCHED | LOCKED |  |  | Lengkap | 8082.936 | Metal Loss | Corrosion | 7120 | 12.144 | 2.886 | 9.3 | 02:56 | 17 | 85 | 7 | External
8083.623 | Metal Loss | Corrosion | 7120 | 12.144 | 3.573 | 9.3 | 12:00 | 10 | 57 | 7 | External |  |  |  | 0 | 0 | no | 0 | 0 | 0 | 0 | no | MATCHED | LOCKED |  |  | Lengkap | 8083.623 | Metal Loss | Corrosion | 7120 | 12.144 | 3.573 | 9.3 | 12:00 | 10 | 57 | 7 | External
8085.836 | Metal Loss | Corrosion | 7120 | 12.144 | 5.786 | 9.3 | 05:02 | 17 | 64 | 6 | External |  |  |  | 0 | 0 | no | 0 | 0 | 0 | 0 | no | MATCHED | LOCKED |  |  | Lengkap | 8085.836 | Metal Loss | Corrosion | 7120 | 12.144 | 5.786 | 9.3 | 05:02 | 17 | 64 | 6 | External
8085.935 | Metal Loss | Corrosion | 7120 | 12.144 | 5.885 | 9.3 | 04:30 | 11 | 43 | 6 | External |  |  |  | 0 | 0 | no | 0 | 0 | 0 | 0 | no | MATCHED | LOCKED |  |  | Lengkap | 8085.935 | Metal Loss | Corrosion | 7120 | 12.144 | 5.885 | 9.3 | 04:30 | 11 | 43 | 6 | External
8086.149 | Metal Loss | Corrosion | 7120 | 12.144 | 6.099 | 9.3 | 04:54 | 12 | 16 | 10 | External | 0.703 | 105.3 |  | 0 | 0 | no | 0 | 0 | 0 | 0 | no | MATCHED | LOCKED |  |  | Lengkap | 8086.149 | Metal Loss | Corrosion | 7120 | 12.144 | 6.099 | 9.3 | 04:54 | 12 | 16 | 10 | External | 0.703 | 105.3
8088.402 | Metal Loss | Corrosion | 7120 | 12.144 | 8.352 | 9.3 | 01:28 | 13 | 43 | 9 | External |  |  |  | 0 | 0 | no | 0 | 0 | 0 | 0 | no | MATCHED | LOCKED |  |  | Lengkap | 8088.402 | Metal Loss | Corrosion | 7120 | 12.144 | 8.352 | 9.3 | 01:28 | 13 | 43 | 9 | External
8088.646 | Metal Loss | Corrosion | 7120 | 12.144 | 8.596 | 9.3 | 03:00 | 10 | 28 | 6 | External |  |  |  | 0 | 0 | no | 0 | 0 | 0 | 0 | no | MATCHED | LOCKED |  |  | Lengkap | 8088.646 | Metal Loss | Corrosion | 7120 | 12.144 | 8.596 | 9.3 | 03:00 | 10 | 28 | 6 | External
8092.194 | Weld | Longitudinal weld pipe | 7130 | 12.208 |  | 9.3 | 10:48 | [7 empty] | 0 |  | no | 0 |  |  |  |  | MATCHED | LOCKED |  |  | Keduanya terbatas | 8092.194 | Weld | Longitudinal weld pipe | 7130 | 12.208 |  | 9.3 | 10:48
8104.15 | Metal Loss | Corrosion | 7130 | 12.208 | 11.956 | 9.3 | 00:22 | 15 | 71 | 7 | External |  |  |  | 0 | 0 | no | 0 | 0 | 0 | 0 | no | MATCHED | LOCKED |  |  | Lengkap | 8104.15 | Metal Loss | Corrosion | 7130 | 12.208 | 11.956 | 9.3 | 00:22 | 15 | 71 | 7 | External
8104.345 | Metal Loss | Corrosion | 7130 | 12.208 | 12.151 | 9.3 | 08:18 | 18 | 57 | 7 | External |  |  | adj. to GW | 0 | 0 | no | 0 | 0 | 0 | 0 | no | MATCHED | LOCKED |  |  | Lengkap | 8104.345 | Metal Loss | Corrosion | 7130 | 12.208 | 12.151 | 9.3 | 08:18 | 18 | 57 | 7 | External |  |  | adj. to GW
8104.402 | Weld | Longitudinal weld pipe | 7140 | 12.216 |  | 9.3 | 09:00 | [7 empty] | 0 |  | no | 0 |  |  |  |  | MATCHED | LOCKED |  |  | Keduanya terbatas | 8104.402 | Weld | Longitudinal weld pipe | 7140 | 12.216 |  | 9.3 | 09:00
8116.618 | Weld | Longitudinal weld pipe | 7150 | 12.205 |  | 9.3 | 02:48 | [7 empty] | 0 |  | no | 0 |  |  |  |  | MATCHED | LOCKED |  |  | Keduanya terbatas | 8116.618 | Weld | Longitudinal weld pipe | 7150 | 12.205 |  | 9.3 | 02:48
8128.823 | Weld | Longitudinal weld pipe | 7160 | 12.299 |  | 9.3 | 05:12 | [7 empty] | 0 |  | no | 0 |  |  |  |  | MATCHED | LOCKED |  |  | Keduanya terbatas | 8128.823 | Weld | Longitudinal weld pipe | 7160 | 12.299 |  | 9.3 | 05:12
8135.959 | Metal Loss | Corrosion | 7160 | 12.299 | 7.136 | 9.3 | 07:00 | 13 | 71 | 6 | External |  |  |  | 0 | 0 | no | 0 | 0 | 0 | 0 | no | MATCHED | LOCKED |  |  | Lengkap | 8135.959 | Metal Loss | Corrosion | 7160 | 12.299 | 7.136 | 9.3 | 07:00 | 13 | 71 | 6 | External
8136.812 | Metal Loss | Corrosion | 7160 | 12.299 | 7.989 | 9.3 | 06:34 | 11 | 50 | 7 | External |  |  |  | 0 | 0 | no | 0 | 0 | 0 | 0 | no | MATCHED | LOCKED |  |  | Lengkap | 8136.812 | Metal Loss | Corrosion | 7160 | 12.299 | 7.989 | 9.3 | 06:34 | 11 | 50 | 7 | External
8137.219 | Metal Loss | Corrosion | 7160 | 12.299 | 8.396 | 9.3 | 04:52 | 9 | 57 | 6 | External |  |  |  | 0 | 0 | no | 0 | 0 | 0 | 0 | no | MATCHED | LOCKED |  |  | Lengkap | 8137.219 | Metal Loss | Corrosion | 7160 | 12.299 | 8.396 | 9.3 | 04:52 | 9 | 57 | 6 | External
8141.122 | Weld | Longitudinal weld pipe | 7170 | 12.274 |  | 9.3 | 04:24 | [7 empty] | 0 |  | no | 0 |  |  |  |  | MATCHED | LOCKED |  |  | Keduanya terbatas | 8141.122 | Weld | Longitudinal weld pipe | 7170 | 12.274 |  | 9.3 | 04:24
8143.899 | Metal Loss | Corrosion | 7170 | 12.274 | 2.777 | 9.3 | 07:12 | 19 | 106 | 7 | External |  |  |  | 0 | 0 | no | 0 | 0 | 0 | 0 | no | MATCHED | LOCKED |  |  | Lengkap | 8143.899 | Metal Loss | Corrosion | 7170 | 12.274 | 2.777 | 9.3 | 07:12 | 19 | 106 | 7 | External
8144.552 | Metal Loss | Corrosion | 7170 | 12.274 | 3.43 | 9.3 | 07:18 | 15 | 85 | 10 | External | 0.703 | 105.3 |  | 0 | 0 | no | 0 | 0 | 0 | 0 | no | MATCHED | LOCKED |  |  | Lengkap | 8144.552 | Metal Loss | Corrosion | 7170 | 12.274 | 3.43 | 9.3 | 07:18 | 15 | 85 | 10 | External | 0.703 | 105.3
8145.423 | Metal Loss | Corrosion | 7170 | 12.274 | 4.301 | 9.3 | 03:58 | 19 | 85 | 6 | External |  |  |  | 0 | 0 | no | 0 | 0 | 0 | 0 | no | MATCHED | LOCKED |  |  | Lengkap | 8145.423 | Metal Loss | Corrosion | 7170 | 12.274 | 4.301 | 9.3 | 03:58 | 19 | 85 | 6 | External
8145.493 | Metal Loss | Corrosion | 7170 | 12.274 | 4.371 | 9.3 | 05:42 | 12 | 43 | 7 | External |  |  |  | 0 | 0 | no | 0 | 0 | 0 | 0 | no | MATCHED | LOCKED |  |  | Lengkap | 8145.493 | Metal Loss | Corrosion | 7170 | 12.274 | 4.371 | 9.3 | 05:42 | 12 | 43 | 7 | External
8146.83 | Metal Loss | Corrosion | 7170 | 12.274 | 5.708 | 9.3 | 05:48 | 10 | 50 | 9 | External |  |  |  | 0 | 0 | no | 0 | 0 | 0 | 0 | no | MATCHED | LOCKED |  |  | Lengkap | 8146.83 | Metal Loss | Corrosion | 7170 | 12.274 | 5.708 | 9.3 | 05:48 | 10 | 50 | 9 | External
8147.178 | Metal Loss | Corrosion | 7170 | 12.274 | 6.056 | 9.3 | 10:00 | 13 | 71 | 7 | External |  |  |  | 0 | 0 | no | 0 | 0 | 0 | 0 | no | MATCHED | LOCKED |  |  | Lengkap | 8147.178 | Metal Loss | Corrosion | 7170 | 12.274 | 6.056 | 9.3 | 10:00 | 13 | 71 | 7 | External
8147.241 | Metal Loss | Corrosion | 7170 | 12.274 | 6.119 | 9.3 | 04:22 | 13 | 57 | 6 | External |  |  |  | 0 | 0 | no | 0 | 0 | 0 | 0 | no | MATCHED | LOCKED |  |  | Lengkap | 8147.241 | Metal Loss | Corrosion | 7170 | 12.274 | 6.119 | 9.3 | 04:22 | 13 | 57 | 6 | External
8147.311 | Metal Loss | Corrosion | 7170 | 12.274 | 6.189 | 9.3 | 10:06 | 11 | 50 | 6 | External |  |  |  | 0 | 0 | no | 0 | 0 | 0 | 0 | no | MATCHED | LOCKED |  |  | Lengkap | 8147.311 | Metal Loss | Corrosion | 7170 | 12.274 | 6.189 | 9.3 | 10:06 | 11 | 50 | 6 | External
8148.542 | Metal Loss | Corrosion | 7170 | 12.274 | 7.42 | 9.3 | 07:40 | 9 | 50 | 6 | External |  |  |  | 0 | 0 | no | 0 | 0 | 0 | 0 | no | MATCHED | LOCKED |  |  | Lengkap | 8148.542 | Metal Loss | Corrosion | 7170 | 12.274 | 7.42 | 9.3 | 07:40 | 9 | 50 | 6 | External
8153.04 | Metal Loss | Corrosion | 7170 | 12.274 | 11.918 | 9.3 | 00:02 | 11 | 71 | 6 | External |  |  |  | 0 | 0 | no | 0 | 0 | 0 | 0 | no | MATCHED | LOCKED |  |  | Lengkap | 8153.04 | Metal Loss | Corrosion | 7170 | 12.274 | 11.918 | 9.3 | 00:02 | 11 | 71 | 6 | External
8153.36 | Metal Loss | Corrosion | 7170 | 12.274 | 12.238 | 9.3 | 08:04 | 10 | 43 | 10 | External | 0.702 | 105.3 | adj. to GW | 0 | 0 | no | 0 | 0 | 0 | 0 | no | MATCHED | LOCKED |  |  | Lengkap | 8153.36 | Metal Loss | Corrosion | 7170 | 12.274 | 12.238 | 9.3 | 08:04 | 10 | 43 | 10 | External | 0.702 | 105.3 | adj. to GW
8153.396 | Weld | Longitudinal weld pipe | 7180 | 12.228 |  | 9.3 | 09:36 | [7 empty] | 0 |  | no | 0 |  |  |  |  | MATCHED | LOCKED |  |  | Keduanya terbatas | 8153.396 | Weld | Longitudinal weld pipe | 7180 | 12.228 |  | 9.3 | 09:36
8159.528 | Metal Loss | Corrosion | 7180 | 12.228 | 6.132 | 9.3 | 07:38 | 9 | 35 | 6 | External |  |  |  | 0 | 0 | no | 0 | 0 | 0 | 0 | no | MATCHED | LOCKED |  |  | Lengkap | 8159.528 | Metal Loss | Corrosion | 7180 | 12.228 | 6.132 | 9.3 | 07:38 | 9 | 35 | 6 | External
8159.597 | Metal Loss | CLUSTER corrosion | 7180 | 12.228 | 6.201 | 9.3 | 08:54 | 56 | 418 | 6 | External |  |  |  | 0 | 0 | no | 0 | 0 | 0 | 0 | no | MATCHED | LOCKED |  |  | Lengkap | 8159.597 | Metal Loss | CLUSTER corrosion | 7180 | 12.228 | 6.201 | 9.3 | 08:54 | 56 | 418 | 6 | External
8159.722 | Metal Loss | Corrosion | 7180 | 12.228 | 6.326 | 9.3 | 10:50 | 39 | 333 | 7 | External |  |  |  | 0 | 0 | no | 0 | 0 | 0 | 0 | no | MATCHED | LOCKED |  |  | Lengkap | 8159.722 | Metal Loss | Corrosion | 7180 | 12.228 | 6.326 | 9.3 | 10:50 | 39 | 333 | 7 | External
8159.969 | Metal Loss | Corrosion | 7180 | 12.228 | 6.573 | 9.3 | 03:36 | 6 | 43 | 6 | External |  |  |  | 0 | 0 | no | 0 | 0 | 0 | 0 | no | MATCHED | LOCKED |  |  | Lengkap | 8159.969 | Metal Loss | Corrosion | 7180 | 12.228 | 6.573 | 9.3 | 03:36 | 6 | 43 | 6 | External
8160.003 | Metal Loss | Corrosion | 7180 | 12.228 | 6.607 | 9.3 | 11:16 | 21 | 149 | 6 | External |  |  |  | 0 | 0 | no | 0 | 0 | 0 | 0 | no | MATCHED | LOCKED |  |  | Lengkap | 8160.003 | Metal Loss | Corrosion | 7180 | 12.228 | 6.607 | 9.3 | 11:16 | 21 | 149 | 6 | External
8160.519 | Metal Loss | Corrosion | 7180 | 12.228 | 7.123 | 9.3 | 10:58 | 29 | 142 | 6 | External |  |  |  | 0 | 0 | no | 0 | 0 | 0 | 0 | no | MATCHED | LOCKED |  |  | Lengkap | 8160.519 | Metal Loss | Corrosion | 7180 | 12.228 | 7.123 | 9.3 | 10:58 | 29 | 142 | 6 | External
8160.546 | Metal Loss | Corrosion | 7180 | 12.228 | 7.15 | 9.3 | 10:06 | 16 | 64 | 6 | External |  |  |  | 0 | 0 | no | 0 | 0 | 0 | 0 | no | MATCHED | LOCKED |  |  | Lengkap | 8160.546 | Metal Loss | Corrosion | 7180 | 12.228 | 7.15 | 9.3 | 10:06 | 16 | 64 | 6 | External
8161.158 | Metal Loss | Corrosion | 7180 | 12.228 | 7.762 | 9.3 | 04:52 | 13 | 78 | 14 | External | 0.703 | 105.2 |  | 0 | 0 | no | 0 | 0 | 0 | 0 | no | MATCHED | LOCKED |  |  | Lengkap | 8161.158 | Metal Loss | Corrosion | 7180 | 12.228 | 7.762 | 9.3 | 04:52 | 13 | 78 | 14 | External | 0.703 | 105.2
8161.247 | Metal Loss | Corrosion | 7180 | 12.228 | 7.851 | 9.3 | 06:12 | 6 | 28 | 11 | External | 0.702 | 105.4 |  | 0 | 0 | no | 0 | 0 | 0 | 0 | no | MATCHED | LOCKED |  |  | Lengkap | 8161.247 | Metal Loss | Corrosion | 7180 | 12.228 | 7.851 | 9.3 | 06:12 | 6 | 28 | 11 | External | 0.702 | 105.4
8165.381 | Metal Loss | Corrosion | 7180 | 12.228 | 11.985 | 9.3 | 07:00 | 10 | 57 | 6 | External |  |  |  | 0 | 0 | no | 0 | 0 | 0 | 0 | no | MATCHED | LOCKED |  |  | Lengkap | 8165.381 | Metal Loss | Corrosion | 7180 | 12.228 | 11.985 | 9.3 | 07:00 | 10 | 57 | 6 | External
8165.421 | Metal Loss | Corrosion | 7180 | 12.228 | 12.025 | 9.3 | 03:16 | 8 | 50 | 9 | External |  |  |  | 0 | 0 | no | 0 | 0 | 0 | 0 | no | MATCHED | LOCKED |  |  | Lengkap | 8165.421 | Metal Loss | Corrosion | 7180 | 12.228 | 12.025 | 9.3 | 03:16 | 8 | 50 | 9 | External
8165.624 | Weld | Longitudinal weld pipe | 7190 | 12.205 |  | 9.3 | 00:02 | [7 empty] | 0 |  | no | 0 |  |  |  |  | MATCHED | LOCKED |  |  | Keduanya terbatas | 8165.624 | Weld | Longitudinal weld pipe | 7190 | 12.205 |  | 9.3 | 00:02
8166.778 | Metal Loss | Corrosion | 7190 | 12.205 | 1.154 | 9.3 | 03:02 | 7 | 28 | 7 | External |  |  |  | 0 | 0 | no | 0 | 0 | 0 | 0 | no | MATCHED | LOCKED |  |  | Lengkap | 8166.778 | Metal Loss | Corrosion | 7190 | 12.205 | 1.154 | 9.3 | 03:02 | 7 | 28 | 7 | External
8177.829 | Weld | Longitudinal weld pipe | 7200 | 12.22 |  | 9.3 | 04:54 | [7 empty] | 0 |  | no | 0 |  |  |  |  | MATCHED | LOCKED |  |  | Keduanya terbatas | 8177.829 | Weld | Longitudinal weld pipe | 7200 | 12.22 |  | 9.3 | 04:54
8183.787 | Metal Loss | Corrosion | 7200 | 12.22 | 5.958 | 9.3 | 04:38 | 15 | 28 | 17 | External | 0.704 | 105.1 |  | 0 | 0 | no | 0 | 0 | 0 | 0 | no | MATCHED | LOCKED |  |  | Lengkap | 8183.787 | Metal Loss | Corrosion | 7200 | 12.22 | 5.958 | 9.3 | 04:38 | 15 | 28 | 17 | External | 0.704 | 105.1
8185.495 | Metal Loss | Corrosion | 7200 | 12.22 | 7.666 | 9.3 | 04:36 | 12 | 71 | 7 | External |  |  |  | 0 | 0 | no | 0 | 0 | 0 | 0 | no | MATCHED | LOCKED |  |  | Lengkap | 8185.495 | Metal Loss | Corrosion | 7200 | 12.22 | 7.666 | 9.3 | 04:36 | 12 | 71 | 7 | External
8185.781 | Metal Loss | Corrosion | 7200 | 12.22 | 7.952 | 9.3 | 04:26 | 11 | 78 | 6 | External |  |  |  | 0 | 0 | no | 0 | 0 | 0 | 0 | no | MATCHED | LOCKED |  |  | Lengkap | 8185.781 | Metal Loss | Corrosion | 7200 | 12.22 | 7.952 | 9.3 | 04:26 | 11 | 78 | 6 | External
8190.049 | Weld | Longitudinal weld pipe | 7210 | 12.23 |  | 9.3 | 10:10 | [7 empty] | 0 |  | no | 0 |  |  |  |  | MATCHED | LOCKED |  |  | Keduanya terbatas | 8190.049 | Weld | Longitudinal weld pipe | 7210 | 12.23 |  | 9.3 | 10:10
8198.228 | Metal Loss | Corrosion | 7210 | 12.23 | 8.179 | 9.3 | 07:22 | 13 | 28 | 11 | External | 0.703 | 105.3 |  | 0 | 0 | no | 0 | 0 | 0 | 0 | no | MATCHED | LOCKED |  |  | Lengkap | 8198.228 | Metal Loss | Corrosion | 7210 | 12.23 | 8.179 | 9.3 | 07:22 | 13 | 28 | 11 | External | 0.703 | 105.3
8198.43 | Metal Loss | Corrosion | 7210 | 12.23 | 8.381 | 9.3 | 06:38 | 11 | 50 | 13 | External | 0.703 | 105.3 |  | 0 | 0 | no | 0 | 0 | 0 | 0 | no | MATCHED | LOCKED |  |  | Lengkap | 8198.43 | Metal Loss | Corrosion | 7210 | 12.23 | 8.381 | 9.3 | 06:38 | 11 | 50 | 13 | External | 0.703 | 105.3
8198.451 | Metal Loss | Corrosion | 7210 | 12.23 | 8.402 | 9.3 | 05:26 | 13 | 57 | 7 | External |  |  |  | 0 | 0 | no | 0 | 0 | 0 | 0 | no | MATCHED | LOCKED |  |  | Lengkap | 8198.451 | Metal Loss | Corrosion | 7210 | 12.23 | 8.402 | 9.3 | 05:26 | 13 | 57 | 7 | External
8198.725 | Metal Loss | Corrosion | 7210 | 12.23 | 8.676 | 9.3 | 05:34 | 10 | 35 | 7 | External |  |  |  | 0 | 0 | no | 0 | 0 | 0 | 0 | no | MATCHED | LOCKED |  |  | Lengkap | 8198.725 | Metal Loss | Corrosion | 7210 | 12.23 | 8.676 | 9.3 | 05:34 | 10 | 35 | 7 | External
8198.821 | Metal Loss | Corrosion | 7210 | 12.23 | 8.772 | 9.3 | 05:20 | 9 | 50 | 14 | External | 0.703 | 105.3 |  | 0 | 0 | no | 0 | 0 | 0 | 0 | no | MATCHED | LOCKED |  |  | Lengkap | 8198.821 | Metal Loss | Corrosion | 7210 | 12.23 | 8.772 | 9.3 | 05:20 | 9 | 50 | 14 | External | 0.703 | 105.3
8199.066 | Metal Loss | Corrosion | 7210 | 12.23 | 9.017 | 9.3 | 05:44 | 11 | 35 | 7 | External |  |  |  | 0 | 0 | no | 0 | 0 | 0 | 0 | no | MATCHED | LOCKED |  |  | Lengkap | 8199.066 | Metal Loss | Corrosion | 7210 | 12.23 | 9.017 | 9.3 | 05:44 | 11 | 35 | 7 | External
8199.521 | Metal Loss | Corrosion | 7210 | 12.23 | 9.472 | 9.3 | 06:14 | 6 | 28 | 6 | External |  |  |  | 0 | 0 | no | 0 | 0 | 0 | 0 | no | MATCHED | LOCKED |  |  | Lengkap | 8199.521 | Metal Loss | Corrosion | 7210 | 12.23 | 9.472 | 9.3 | 06:14 | 6 | 28 | 6 | External
8199.656 | Metal Loss | Corrosion | 7210 | 12.23 | 9.607 | 9.3 | 05:22 | 9 | 28 | 6 | External |  |  |  | 0 | 0 | no | 0 | 0 | 0 | 0 | no | MATCHED | LOCKED |  |  | Lengkap | 8199.656 | Metal Loss | Corrosion | 7210 | 12.23 | 9.607 | 9.3 | 05:22 | 9 | 28 | 6 | External
8199.743 | Metal Loss | Corrosion | 7210 | 12.23 | 9.694 | 9.3 | 07:18 | 8 | 28 | 6 | External |  |  |  | 0 | 0 | no | 0 | 0 | 0 | 0 | no | MATCHED | LOCKED |  |  | Lengkap | 8199.743 | Metal Loss | Corrosion | 7210 | 12.23 | 9.694 | 9.3 | 07:18 | 8 | 28 | 6 | External
8200.082 | Metal Loss | Corrosion | 7210 | 12.23 | 10.033 | 9.3 | 06:32 | 7 | 35 | 6 | External |  |  |  | 0 | 0 | no | 0 | 0 | 0 | 0 | no | MATCHED | LOCKED |  |  | Lengkap | 8200.082 | Metal Loss | Corrosion | 7210 | 12.23 | 10.033 | 9.3 | 06:32 | 7 | 35 | 6 | External
8200.122 | Metal Loss | Corrosion | 7210 | 12.23 | 10.073 | 9.3 | 05:44 | 12 | 43 | 8 | External |  |  |  | 0 | 0 | no | 0 | 0 | 0 | 0 | no | MATCHED | LOCKED |  |  | Lengkap | 8200.122 | Metal Loss | Corrosion | 7210 | 12.23 | 10.073 | 9.3 | 05:44 | 12 | 43 | 8 | External
8200.196 | Metal Loss | Corrosion | 7210 | 12.23 | 10.147 | 9.3 | 06:32 | 14 | 64 | 10 | External | 0.703 | 105.3 |  | 0 | 0 | no | 0 | 0 | 0 | 0 | no | MATCHED | LOCKED |  |  | Lengkap | 8200.196 | Metal Loss | Corrosion | 7210 | 12.23 | 10.147 | 9.3 | 06:32 | 14 | 64 | 10 | External | 0.703 | 105.3
8200.276 | Metal Loss | Corrosion | 7210 | 12.23 | 10.227 | 9.3 | 06:08 | 7 | 28 | 11 | External | 0.702 | 105.4 |  | 0 | 0 | no | 0 | 0 | 0 | 0 | no | MATCHED | LOCKED |  |  | Lengkap | 8200.276 | Metal Loss | Corrosion | 7210 | 12.23 | 10.227 | 9.3 | 06:08 | 7 | 28 | 11 | External | 0.702 | 105.4
8200.391 | Metal Loss | Corrosion | 7210 | 12.23 | 10.342 | 9.3 | 06:52 | 10 | 71 | 7 | External |  |  |  | 0 | 0 | no | 0 | 0 | 0 | 0 | no | MATCHED | LOCKED |  |  | Lengkap | 8200.391 | Metal Loss | Corrosion | 7210 | 12.23 | 10.342 | 9.3 | 06:52 | 10 | 71 | 7 | External
8202.279 | Weld | Longitudinal weld pipe | 7220 | 12.21 |  | 9.3 | 07:40 | [7 empty] | 0 |  | no | 0 |  |  |  |  | MATCHED | LOCKED |  |  | Keduanya terbatas | 8202.279 | Weld | Longitudinal weld pipe | 7220 | 12.21 |  | 9.3 | 07:40
8205.378 | Metal Loss | CLUSTER corrosion | 7220 | 12.21 | 3.099 | 9.3 | 05:08 | 103 | 142 | 17 | External | 0.742 | 99.8 |  | 0 | 0 | no | 0 | 0 | 0 | 0 | no | MATCHED | LOCKED |  |  | Lengkap | 8205.378 | Metal Loss | CLUSTER corrosion | 7220 | 12.21 | 3.099 | 9.3 | 05:08 | 103 | 142 | 17 | External | 0.742 | 99.8
8205.393 | Metal Loss | CLUSTER corrosion | 7220 | 12.21 | 3.114 | 9.3 | 06:12 | 47 | 128 | 15 | External | 0.716 | 103.4 | [9 empty] | ONLY IN NEW | LOCKED |  |  | Hanya NEW
8205.393 | Metal Loss | CLUSTER corrosion | 7220 | 12.21 | 3.114 | 9.3 | 03:12 | 106 | 121 | 20 | External | 0.751 | 98.5 |  | 0 | 0 | no | 0 | 0 | 0 | 0 | no | MATCHED | LOCKED |  |  | Lengkap | 8205.393 | Metal Loss | CLUSTER corrosion | 7220 | 12.21 | 3.114 | 9.3 | 03:12 | 106 | 121 | 20 | External | 0.751 | 98.5
[23 empty] | ONLY IN OLD | OPEN |  |  | Hanya OLD | 8205.393 | Metal Loss | CLUSTER corrosion | 7220 | 12.21 | 3.114 | 9.3 | 06:12 | 47 | 128 | 15 | External | 0.716 | 103.4
8205.469 | Metal Loss | Corrosion | 7220 | 12.21 | 3.19 | 9.3 | 06:48 | 11 | 43 | 8 | External |  |  |  | 0 | 0 | no | 0 | 0 | 0 | 0 | no | MATCHED | LOCKED |  |  | Lengkap | 8205.469 | Metal Loss | Corrosion | 7220 | 12.21 | 3.19 | 9.3 | 06:48 | 11 | 43 | 8 | External
8205.598 | Metal Loss | Corrosion | 7220 | 12.21 | 3.319 | 9.3 | 06:52 | 9 | 57 | 8 | External |  |  |  | 0 | 0 | no | 0 | 0 | 0 | 0 | no | MATCHED | LOCKED |  |  | Lengkap | 8205.598 | Metal Loss | Corrosion | 7220 | 12.21 | 3.319 | 9.3 | 06:52 | 9 | 57 | 8 | External
8206.044 | Metal Loss | Corrosion | 7220 | 12.21 | 3.765 | 9.3 | 03:34 | 13 | 78 | 6 | External |  |  |  | 0 | 0 | no | 0 | 0 | 0 | 0 | no | MATCHED | LOCKED |  |  | Lengkap | 8206.044 | Metal Loss | Corrosion | 7220 | 12.21 | 3.765 | 9.3 | 03:34 | 13 | 78 | 6 | External
8206.282 | Metal Loss | Corrosion | 7220 | 12.21 | 4.003 | 9.3 | 07:16 | 14 | 57 | 6 | External |  |  |  | 0 | 0 | no | 0 | 0 | 0 | 0 | no | MATCHED | LOCKED |  |  | Lengkap | 8206.282 | Metal Loss | Corrosion | 7220 | 12.21 | 4.003 | 9.3 | 07:16 | 14 | 57 | 6 | External
8209.347 | Metal Loss | CLUSTER corrosion | 7220 | 12.21 | 7.068 | 9.3 | 06:54 | 31 | 50 | 10 | External | 0.706 | 104.8 |  | 0 | 0 | no | 0 | 0 | 0 | 0 | no | MATCHED | LOCKED |  |  | Lengkap | 8209.347 | Metal Loss | CLUSTER corrosion | 7220 | 12.21 | 7.068 | 9.3 | 06:54 | 31 | 50 | 10 | External | 0.706 | 104.8
8209.446 | Metal Loss | Corrosion | 7220 | 12.21 | 7.167 | 9.3 | 06:42 | 7 | 35 | 15 | External | 0.702 | 105.4 |  | 0 | 0 | no | 0 | 0 | 0 | 0 | no | MATCHED | LOCKED |  |  | Lengkap | 8209.446 | Metal Loss | Corrosion | 7220 | 12.21 | 7.167 | 9.3 | 06:42 | 7 | 35 | 15 | External | 0.702 | 105.4
8214.489 | Weld | Longitudinal weld pipe | 7230 | 12.196 |  | 9.3 | [8 empty] | 0 | [7 empty] | MATCHED | LOCKED |  |  | Keduanya terbatas | 8214.489 | Weld | Longitudinal weld pipe | 7230 | 12.196 |  | 9.3
8219.616 | Metal Loss | Corrosion | 7230 | 12.196 | 5.127 | 9.3 | 01:26 | 10 | 28 | 15 | External | 0.703 | 105.3 |  | 0 | 0 | no | 0 | 0 | 0 | 0 | no | MATCHED | LOCKED |  |  | Lengkap | 8219.616 | Metal Loss | Corrosion | 7230 | 12.196 | 5.127 | 9.3 | 01:26 | 10 | 28 | 15 | External | 0.703 | 105.3
8221.8 | Metal Loss | Corrosion | 7230 | 12.196 | 7.311 | 9.3 | 07:36 | 8 | 50 | 6 | External |  |  |  | 0 | 0 | no | 0 | 0 | 0 | 0 | no | MATCHED | LOCKED |  |  | Lengkap | 8221.8 | Metal Loss | Corrosion | 7230 | 12.196 | 7.311 | 9.3 | 07:36 | 8 | 50 | 6 | External
8224.62 | Fitting |  | 7230 | 12.196 | 10.131 | 9.3 |  | 144 | [6 empty] | 0 | 0 |  |  |  | 0 |  |  | MATCHED | LOCKED |  |  | Lengkap | 8224.62 | Fitting |  | 7230 | 12.196 | 10.131 | 9.3 |  | 144
8226.685 | Weld | Longitudinal weld pipe | 7240 | 12.204 |  | 9.3 | 00:44 | [7 empty] | 0 |  | no | 0 |  |  |  |  | MATCHED | LOCKED |  |  | Keduanya terbatas | 8226.685 | Weld | Longitudinal weld pipe | 7240 | 12.204 |  | 9.3 | 00:44
8238.889 | Weld | Longitudinal weld pipe | 7250 | 12.216 |  | 9.3 | 07:44 | [7 empty] | 0 |  | no | 0 |  |  |  |  | MATCHED | LOCKED |  |  | Keduanya terbatas | 8238.889 | Weld | Longitudinal weld pipe | 7250 | 12.216 |  | 9.3 | 07:44
8251.105 | Weld | Longitudinal weld pipe | 7260 | 12.212 |  | 9.3 | 00:16 | [7 empty] | 0 |  | no | 0 |  |  |  |  | MATCHED | LOCKED |  |  | Keduanya terbatas | 8251.105 | Weld | Longitudinal weld pipe | 7260 | 12.212 |  | 9.3 | 00:16
8251.541 | Metal Loss | Corrosion | 7260 | 12.212 | 0.436 | 9.3 | 04:32 | 13 | 43 | 6 | External |  |  |  | 0 | 0 | no | 0 | 0 | 0 | 0 | no | MATCHED | LOCKED |  |  | Lengkap | 8251.541 | Metal Loss | Corrosion | 7260 | 12.212 | 0.436 | 9.3 | 04:32 | 13 | 43 | 6 | External
8251.937 | Metal Loss | Corrosion | 7260 | 12.212 | 0.832 | 9.3 | 05:06 | 7 | 28 | 7 | External |  |  |  | 0 | 0 | no | 0 | 0 | 0 | 0 | no | MATCHED | LOCKED |  |  | Lengkap | 8251.937 | Metal Loss | Corrosion | 7260 | 12.212 | 0.832 | 9.3 | 05:06 | 7 | 28 | 7 | External
8253.185 | Metal Loss | Corrosion | 7260 | 12.212 | 2.08 | 9.3 | 04:06 | 8 | 35 | 6 | External |  |  |  | 0 | 0 | no | 0 | 0 | 0 | 0 | no | MATCHED | LOCKED |  |  | Lengkap | 8253.185 | Metal Loss | Corrosion | 7260 | 12.212 | 2.08 | 9.3 | 04:06 | 8 | 35 | 6 | External
8253.187 | Metal Loss | Corrosion | 7260 | 12.212 | 2.082 | 9.3 | 07:22 | 19 | 85 | 6 | External |  |  |  | 0 | 0 | no | 0 | 0 | 0 | 0 | no | MATCHED | LOCKED |  |  | Lengkap | 8253.187 | Metal Loss | Corrosion | 7260 | 12.212 | 2.082 | 9.3 | 07:22 | 19 | 85 | 6 | External
8253.356 | Metal Loss | Corrosion | 7260 | 12.212 | 2.251 | 9.3 | 03:56 | 9 | 35 | 10 | External | 0.702 | 105.4 |  | 0 | 0 | no | 0 | 0 | 0 | 0 | no | MATCHED | LOCKED |  |  | Lengkap | 8253.356 | Metal Loss | Corrosion | 7260 | 12.212 | 2.251 | 9.3 | 03:56 | 9 | 35 | 10 | External | 0.702 | 105.4
8253.487 | Metal Loss | Corrosion | 7260 | 12.212 | 2.382 | 9.3 | 04:48 | 6 | 21 | 6 | External |  |  |  | 0 | 0 | no | 0 | 0 | 0 | 0 | no | MATCHED | LOCKED |  |  | Lengkap | 8253.487 | Metal Loss | Corrosion | 7260 | 12.212 | 2.382 | 9.3 | 04:48 | 6 | 21 | 6 | External
8253.67 | Metal Loss | CLUSTER corrosion | 7260 | 12.212 | 2.565 | 9.3 | 03:48 | 26 | 50 | 6 | External |  |  |  | 0 | 0 | no | 0 | 0 | 0 | 0 | no | MATCHED | LOCKED |  |  | Lengkap | 8253.67 | Metal Loss | CLUSTER corrosion | 7260 | 12.212 | 2.565 | 9.3 | 03:48 | 26 | 50 | 6 | External
8253.803 | Metal Loss | Corrosion | 7260 | 12.212 | 2.698 | 9.3 | 04:06 | 13 | 43 | 9 | External |  |  |  | 0 | 0 | no | 0 | 0 | 0 | 0 | no | MATCHED | LOCKED |  |  | Lengkap | 8253.803 | Metal Loss | Corrosion | 7260 | 12.212 | 2.698 | 9.3 | 04:06 | 13 | 43 | 9 | External
8253.85 | Metal Loss | CLUSTER corrosion | 7260 | 12.212 | 2.745 | 9.3 | 04:42 | 33 | 50 | 11 | External | 0.707 | 104.6 |  | 0 | 0 | no | 0 | 0 | 0 | 0 | no | MATCHED | LOCKED |  |  | Lengkap | 8253.85 | Metal Loss | CLUSTER corrosion | 7260 | 12.212 | 2.745 | 9.3 | 04:42 | 33 | 50 | 11 | External | 0.707 | 104.6
8259.716 | Metal Loss | Corrosion | 7260 | 12.212 | 8.611 | 9.3 | 06:58 | 21 | 106 | 8 | External |  |  |  | 0 | 0 | no | 0 | 0 | 0 | 0 | no | MATCHED | LOCKED |  |  | Lengkap | 8259.716 | Metal Loss | Corrosion | 7260 | 12.212 | 8.611 | 9.3 | 06:58 | 21 | 106 | 8 | External
8259.857 | Metal Loss | CLUSTER corrosion | 7260 | 12.212 | 8.752 | 9.3 | 06:54 | 48 | 127 | 7 | External |  |  |  | 0 | 0 | no | 0 | 0 | 0 | 0 | no | MATCHED | LOCKED |  |  | Lengkap | 8259.857 | Metal Loss | CLUSTER corrosion | 7260 | 12.212 | 8.752 | 9.3 | 06:54 | 48 | 127 | 7 | External
8260.005 | Metal Loss | CLUSTER corrosion | 7260 | 12.212 | 8.9 | 9.3 | 06:14 | 50 | 171 | 8 | External |  |  |  | 0 | 0 | no | 0 | 0 | 0 | 0 | no | MATCHED | LOCKED |  |  | Lengkap | 8260.005 | Metal Loss | CLUSTER corrosion | 7260 | 12.212 | 8.9 | 9.3 | 06:14 | 50 | 171 | 8 | External
8260.112 | Metal Loss | Corrosion | 7260 | 12.212 | 9.007 | 9.3 | 05:30 | 10 | 35 | 6 | External |  |  |  | 0 | 0 | no | 0 | 0 | 0 | 0 | no | MATCHED | LOCKED |  |  | Lengkap | 8260.112 | Metal Loss | Corrosion | 7260 | 12.212 | 9.007 | 9.3 | 05:30 | 10 | 35 | 6 | External
8260.386 | Metal Loss | Corrosion | 7260 | 12.212 | 9.281 | 9.3 | 05:16 | 16 | 113 | 6 | External |  |  |  | 0 | 0 | no | 0 | 0 | 0 | 0 | no | MATCHED | LOCKED |  |  | Lengkap | 8260.386 | Metal Loss | Corrosion | 7260 | 12.212 | 9.281 | 9.3 | 05:16 | 16 | 113 | 6 | External
8260.571 | Metal Loss | Corrosion | 7260 | 12.212 | 9.466 | 9.3 | 05:04 | 17 | 78 | 7 | External |  |  |  | 0 | 0 | no | 0 | 0 | 0 | 0 | no | MATCHED | LOCKED |  |  | Lengkap | 8260.571 | Metal Loss | Corrosion | 7260 | 12.212 | 9.466 | 9.3 | 05:04 | 17 | 78 | 7 | External
8262.74 | Metal Loss | Corrosion | 7260 | 12.212 | 11.635 | 9.3 | 05:18 | 29 | 241 | 8 | External |  |  |  | 0 | 0 | no | 0 | 0 | 0 | 0 | no | MATCHED | LOCKED |  |  | Lengkap | 8262.74 | Metal Loss | Corrosion | 7260 | 12.212 | 11.635 | 9.3 | 05:18 | 29 | 241 | 8 | External
8263.154 | Metal Loss | Corrosion | 7260 | 12.212 | 12.049 | 9.3 | 06:52 | 8 | 28 | 6 | External |  |  |  | 0 | 0 | no | 0 | 0 | 0 | 0 | no | MATCHED | LOCKED |  |  | Lengkap | 8263.154 | Metal Loss | Corrosion | 7260 | 12.212 | 12.049 | 9.3 | 06:52 | 8 | 28 | 6 | External
8263.284 | Metal Loss | Corrosion | 7260 | 12.212 | 12.179 | 9.3 | 06:24 | 12 | 50 | 7 | External |  |  | adj. to GW | 0 | 0 | no | 0 | 0 | 0 | 0 | no | MATCHED | LOCKED |  |  | Lengkap | 8263.284 | Metal Loss | Corrosion | 7260 | 12.212 | 12.179 | 9.3 | 06:24 | 12 | 50 | 7 | External |  |  | adj. to GW
8263.317 | Weld | Longitudinal weld pipe | 7270 | 12.243 |  | 9.3 | 11:26 | [7 empty] | 0 |  | no | 0 |  |  |  |  | MATCHED | LOCKED |  |  | Keduanya terbatas | 8263.317 | Weld | Longitudinal weld pipe | 7270 | 12.243 |  | 9.3 | 11:26
8264.292 | Metal Loss | Corrosion | 7270 | 12.243 | 0.975 | 9.3 | 08:56 | 18 | 43 | 8 | External |  |  |  | 0 | 0 | no | 0 | 0 | 0 | 0 | no | MATCHED | LOCKED |  |  | Lengkap | 8264.292 | Metal Loss | Corrosion | 7270 | 12.243 | 0.975 | 9.3 | 08:56 | 18 | 43 | 8 | External
8269.188 | Metal Loss | Corrosion | 7270 | 12.243 | 5.871 | 9.3 | 05:28 | 22 | 135 | 9 | External |  |  |  | 0 | 0 | no | 0 | 0 | 0 | 0 | no | MATCHED | LOCKED |  |  | Lengkap | 8269.188 | Metal Loss | Corrosion | 7270 | 12.243 | 5.871 | 9.3 | 05:28 | 22 | 135 | 9 | External
8269.341 | Metal Loss | Corrosion | 7270 | 12.243 | 6.024 | 9.3 | 07:06 | 16 | 57 | 8 | External |  |  |  | 0 | 0 | no | 0 | 0 | 0 | 0 | no | MATCHED | LOCKED |  |  | Lengkap | 8269.341 | Metal Loss | Corrosion | 7270 | 12.243 | 6.024 | 9.3 | 07:06 | 16 | 57 | 8 | External
8269.35 | Metal Loss | Corrosion | 7270 | 12.243 | 6.033 | 9.3 | 05:18 | 11 | 57 | 9 | External |  |  |  | 0 | 0 | no | 0 | 0 | 0 | 0 | no | MATCHED | LOCKED |  |  | Lengkap | 8269.35 | Metal Loss | Corrosion | 7270 | 12.243 | 6.033 | 9.3 | 05:18 | 11 | 57 | 9 | External
8269.457 | Metal Loss | Corrosion | 7270 | 12.243 | 6.14 | 9.3 | 07:30 | 9 | 35 | 6 | External |  |  |  | 0 | 0 | no | 0 | 0 | 0 | 0 | no | MATCHED | LOCKED |  |  | Lengkap | 8269.457 | Metal Loss | Corrosion | 7270 | 12.243 | 6.14 | 9.3 | 07:30 | 9 | 35 | 6 | External
8269.501 | Metal Loss | Corrosion | 7270 | 12.243 | 6.184 | 9.3 | 05:30 | 13 | 57 | 11 | External | 0.703 | 105.3 |  | 0 | 0 | no | 0 | 0 | 0 | 0 | no | MATCHED | LOCKED |  |  | Lengkap | 8269.501 | Metal Loss | Corrosion | 7270 | 12.243 | 6.184 | 9.3 | 05:30 | 13 | 57 | 11 | External | 0.703 | 105.3
8269.524 | Metal Loss | CLUSTER corrosion | 7270 | 12.243 | 6.207 | 9.3 | 05:58 | 37 | 135 | 9 | External |  |  |  | 0 | 0 | no | 0 | 0 | 0 | 0 | no | MATCHED | LOCKED |  |  | Lengkap | 8269.524 | Metal Loss | CLUSTER corrosion | 7270 | 12.243 | 6.207 | 9.3 | 05:58 | 37 | 135 | 9 | External
8269.566 | Metal Loss | Corrosion | 7270 | 12.243 | 6.249 | 9.3 | 06:50 | 10 | 28 | 6 | External |  |  |  | 0 | 0 | no | 0 | 0 | 0 | 0 | no | MATCHED | LOCKED |  |  | Lengkap | 8269.566 | Metal Loss | Corrosion | 7270 | 12.243 | 6.249 | 9.3 | 06:50 | 10 | 28 | 6 | External
8269.634 | Metal Loss | CLUSTER corrosion | 7270 | 12.243 | 6.317 | 9.3 | 05:54 | 74 | 164 | 8 | External |  |  |  | 0 | 0 | no | 0 | 0 | 0 | 0 | no | MATCHED | LOCKED |  |  | Lengkap | 8269.634 | Metal Loss | CLUSTER corrosion | 7270 | 12.243 | 6.317 | 9.3 | 05:54 | 74 | 164 | 8 | External
8269.697 | Metal Loss | Corrosion | 7270 | 12.243 | 6.38 | 9.3 | 07:58 | 8 | 43 | 13 | External | 0.702 | 105.3 |  | 0 | 0 | no | 0 | 0 | 0 | 0 | no | MATCHED | LOCKED |  |  | Lengkap | 8269.697 | Metal Loss | Corrosion | 7270 | 12.243 | 6.38 | 9.3 | 07:58 | 8 | 43 | 13 | External | 0.702 | 105.3
8269.705 | Metal Loss | Corrosion | 7270 | 12.243 | 6.388 | 9.3 | 05:46 | 13 | 57 | 10 | External | 0.703 | 105.3 |  | 0 | 0 | no | 0 | 0 | 0 | 0 | no | MATCHED | LOCKED |  |  | Lengkap | 8269.705 | Metal Loss | Corrosion | 7270 | 12.243 | 6.388 | 9.3 | 05:46 | 13 | 57 | 10 | External | 0.703 | 105.3
8269.761 | Metal Loss | CLUSTER corrosion | 7270 | 12.243 | 6.444 | 9.3 | 06:12 | 39 | 135 | 12 | External | 0.71 | 104.2 |  | 0 | 0 | no | 0 | 0 | 0 | 0 | no | MATCHED | LOCKED |  |  | Lengkap | 8269.761 | Metal Loss | CLUSTER corrosion | 7270 | 12.243 | 6.444 | 9.3 | 06:12 | 39 | 135 | 12 | External | 0.71 | 104.2
8269.836 | Metal Loss | Corrosion | 7270 | 12.243 | 6.519 | 9.3 | 08:04 | 6 | 28 | 6 | External |  |  |  | 0 | 0 | no | 0 | 0 | 0 | 0 | no | MATCHED | LOCKED |  |  | Lengkap | 8269.836 | Metal Loss | Corrosion | 7270 | 12.243 | 6.519 | 9.3 | 08:04 | 6 | 28 | 6 | External
8270.116 | Metal Loss | Corrosion | 7270 | 12.243 | 6.799 | 9.3 | 05:28 | 12 | 50 | 11 | External | 0.703 | 105.3 |  | 0 | 0 | no | 0 | 0 | 0 | 0 | no | MATCHED | LOCKED |  |  | Lengkap | 8270.116 | Metal Loss | Corrosion | 7270 | 12.243 | 6.799 | 9.3 | 05:28 | 12 | 50 | 11 | External | 0.703 | 105.3
8270.217 | Metal Loss | Corrosion | 7270 | 12.243 | 6.9 | 9.3 | 05:18 | 20 | 85 | 6 | External |  |  |  | 0 | 0 | no | 0 | 0 | 0 | 0 | no | MATCHED | LOCKED |  |  | Lengkap | 8270.217 | Metal Loss | Corrosion | 7270 | 12.243 | 6.9 | 9.3 | 05:18 | 20 | 85 | 6 | External
8270.295 | Metal Loss | Corrosion | 7270 | 12.243 | 6.978 | 9.3 | 07:22 | 19 | 106 | 8 | External |  |  |  | 0 | 0 | no | 0 | 0 | 0 | 0 | no | MATCHED | LOCKED |  |  | Lengkap | 8270.295 | Metal Loss | Corrosion | 7270 | 12.243 | 6.978 | 9.3 | 07:22 | 19 | 106 | 8 | External
8270.38 | Metal Loss | Corrosion | 7270 | 12.243 | 7.063 | 9.3 | 07:22 | 14 | 85 | 6 | External |  |  |  | 0 | 0 | no | 0 | 0 | 0 | 0 | no | MATCHED | LOCKED |  |  | Lengkap | 8270.38 | Metal Loss | Corrosion | 7270 | 12.243 | 7.063 | 9.3 | 07:22 | 14 | 85 | 6 | External
8270.445 | Metal Loss | Corrosion | 7270 | 12.243 | 7.128 | 9.3 | 06:06 | 8 | 28 | 6 | External |  |  |  | 0 | 0 | no | 0 | 0 | 0 | 0 | no | MATCHED | LOCKED |  |  | Lengkap | 8270.445 | Metal Loss | Corrosion | 7270 | 12.243 | 7.128 | 9.3 | 06:06 | 8 | 28 | 6 | External
8270.497 | Metal Loss | Corrosion | 7270 | 12.243 | 7.18 | 9.3 | 06:18 | 14 | 50 | 6 | External |  |  |  | 0 | 0 | no | 0 | 0 | 0 | 0 | no | MATCHED | LOCKED |  |  | Lengkap | 8270.497 | Metal Loss | Corrosion | 7270 | 12.243 | 7.18 | 9.3 | 06:18 | 14 | 50 | 6 | External
8270.508 | Metal Loss | Corrosion | 7270 | 12.243 | 7.191 | 9.3 | 07:26 | 17 | 35 | 6 | External |  |  |  | 0 | 0 | no | 0 | 0 | 0 | 0 | no | MATCHED | LOCKED |  |  | Lengkap | 8270.508 | Metal Loss | Corrosion | 7270 | 12.243 | 7.191 | 9.3 | 07:26 | 17 | 35 | 6 | External
8270.58 | Metal Loss | Corrosion | 7270 | 12.243 | 7.263 | 9.3 | 05:42 | 11 | 50 | 11 | External | 0.703 | 105.3 |  | 0 | 0 | no | 0 | 0 | 0 | 0 | no | MATCHED | LOCKED |  |  | Lengkap | 8270.58 | Metal Loss | Corrosion | 7270 | 12.243 | 7.263 | 9.3 | 05:42 | 11 | 50 | 11 | External | 0.703 | 105.3
8270.593 | Metal Loss | Corrosion | 7270 | 12.243 | 7.276 | 9.3 | 06:54 | 31 | 78 | 6 | External |  |  |  | 0 | 0 | no | 0 | 0 | 0 | 0 | no | MATCHED | LOCKED |  |  | Lengkap | 8270.593 | Metal Loss | Corrosion | 7270 | 12.243 | 7.276 | 9.3 | 06:54 | 31 | 78 | 6 | External
8270.64 | Metal Loss | Corrosion | 7270 | 12.243 | 7.323 | 9.3 | 05:54 | 11 | 57 | 8 | External |  |  |  | 0 | 0 | no | 0 | 0 | 0 | 0 | no | MATCHED | LOCKED |  |  | Lengkap | 8270.64 | Metal Loss | Corrosion | 7270 | 12.243 | 7.323 | 9.3 | 05:54 | 11 | 57 | 8 | External
8270.717 | Metal Loss | CLUSTER corrosion | 7270 | 12.243 | 7.4 | 9.3 | 06:04 | 49 | 71 | 8 | External |  |  |  | 0 | 0 | no | 0 | 0 | 0 | 0 | no | MATCHED | LOCKED |  |  | Lengkap | 8270.717 | Metal Loss | CLUSTER corrosion | 7270 | 12.243 | 7.4 | 9.3 | 06:04 | 49 | 71 | 8 | External
8270.84 | Metal Loss | Corrosion | 7270 | 12.243 | 7.523 | 9.3 | 06:28 | 8 | 35 | 9 | External |  |  |  | 0 | 0 | no | 0 | 0 | 0 | 0 | no | MATCHED | LOCKED |  |  | Lengkap | 8270.84 | Metal Loss | Corrosion | 7270 | 12.243 | 7.523 | 9.3 | 06:28 | 8 | 35 | 9 | External
8270.912 | Metal Loss | Corrosion | 7270 | 12.243 | 7.595 | 9.3 | 07:40 | 19 | 78 | 8 | External |  |  |  | 0 | 0 | no | 0 | 0 | 0 | 0 | no | MATCHED | LOCKED |  |  | Lengkap | 8270.912 | Metal Loss | Corrosion | 7270 | 12.243 | 7.595 | 9.3 | 07:40 | 19 | 78 | 8 | External
8271.258 | Metal Loss | Corrosion | 7270 | 12.243 | 7.941 | 9.3 | 08:26 | 15 | 21 | 10 | External | 0.703 | 105.3 |  | 0 | 0 | no | 0 | 0 | 0 | 0 | no | MATCHED | LOCKED |  |  | Lengkap | 8271.258 | Metal Loss | Corrosion | 7270 | 12.243 | 7.941 | 9.3 | 08:26 | 15 | 21 | 10 | External | 0.703 | 105.3
8271.371 | Metal Loss | Corrosion | 7270 | 12.243 | 8.054 | 9.3 | 04:02 | 20 | 78 | 10 | External | 0.704 | 105.1 |  | 0 | 0 | no | 0 | 0 | 0 | 0 | no | MATCHED | LOCKED |  |  | Lengkap | 8271.371 | Metal Loss | Corrosion | 7270 | 12.243 | 8.054 | 9.3 | 04:02 | 20 | 78 | 10 | External | 0.704 | 105.1
8271.382 | Metal Loss | Corrosion | 7270 | 12.243 | 8.065 | 9.3 | 08:02 | 20 | 64 | 7 | External |  |  |  | 0 | 0 | no | 0 | 0 | 0 | 0 | no | MATCHED | LOCKED |  |  | Lengkap | 8271.382 | Metal Loss | Corrosion | 7270 | 12.243 | 8.065 | 9.3 | 08:02 | 20 | 64 | 7 | External
8271.508 | Metal Loss | Corrosion | 7270 | 12.243 | 8.191 | 9.3 | 03:22 | 23 | 163 | 15 | External | 0.706 | 104.8 |  | 0 | 0 | no | 0 | 0 | 0 | 0 | no | MATCHED | LOCKED |  |  | Lengkap | 8271.508 | Metal Loss | Corrosion | 7270 | 12.243 | 8.191 | 9.3 | 03:22 | 23 | 163 | 15 | External | 0.706 | 104.8
8271.644 | Metal Loss | Corrosion | 7270 | 12.243 | 8.327 | 9.3 | 04:04 | 15 | 85 | 10 | External | 0.703 | 105.3 |  | 0 | 0 | no | 0 | 0 | 0 | 0 | no | MATCHED | LOCKED |  |  | Lengkap | 8271.644 | Metal Loss | Corrosion | 7270 | 12.243 | 8.327 | 9.3 | 04:04 | 15 | 85 | 10 | External | 0.703 | 105.3
8271.729 | Metal Loss | Corrosion | 7270 | 12.243 | 8.412 | 9.3 | 08:08 | 19 | 92 | 9 | External |  |  |  | 0 | 0 | no | 0 | 0 | 0 | 0 | no | MATCHED | LOCKED |  |  | Lengkap | 8271.729 | Metal Loss | Corrosion | 7270 | 12.243 | 8.412 | 9.3 | 08:08 | 19 | 92 | 9 | External
8271.776 | Metal Loss | Corrosion | 7270 | 12.243 | 8.459 | 9.3 | 04:32 | 11 | 57 | 6 | External |  |  |  | 0 | 0 | no | 0 | 0 | 0 | 0 | no | MATCHED | LOCKED |  |  | Lengkap | 8271.776 | Metal Loss | Corrosion | 7270 | 12.243 | 8.459 | 9.3 | 04:32 | 11 | 57 | 6 | External
8271.796 | Metal Loss | Corrosion | 7270 | 12.243 | 8.479 | 9.3 | 08:24 | 14 | 78 | 12 | External | 0.703 | 105.2 |  | 0 | 0 | no | 0 | 0 | 0 | 0 | no | MATCHED | LOCKED |  |  | Lengkap | 8271.796 | Metal Loss | Corrosion | 7270 | 12.243 | 8.479 | 9.3 | 08:24 | 14 | 78 | 12 | External | 0.703 | 105.2
8271.82 | Metal Loss | Corrosion | 7270 | 12.243 | 8.503 | 9.3 | 04:52 | 16 | 71 | 7 | External |  |  |  | 0 | 0 | no | 0 | 0 | 0 | 0 | no | MATCHED | LOCKED |  |  | Lengkap | 8271.82 | Metal Loss | Corrosion | 7270 | 12.243 | 8.503 | 9.3 | 04:52 | 16 | 71 | 7 | External
8271.867 | Metal Loss | Corrosion | 7270 | 12.243 | 8.55 | 9.3 | 08:48 | 10 | 71 | 14 | External | 0.703 | 105.3 |  | 0 | 0 | no | 0 | 0 | 0 | 0 | no | MATCHED | LOCKED |  |  | Lengkap | 8271.867 | Metal Loss | Corrosion | 7270 | 12.243 | 8.55 | 9.3 | 08:48 | 10 | 71 | 14 | External | 0.703 | 105.3
8271.881 | Metal Loss | Corrosion | 7270 | 12.243 | 8.564 | 9.3 | 07:52 | 6 | 28 | 9 | External |  |  |  | 0 | 0 | no | 0 | 0 | 0 | 0 | no | MATCHED | LOCKED |  |  | Lengkap | 8271.881 | Metal Loss | Corrosion | 7270 | 12.243 | 8.564 | 9.3 | 07:52 | 6 | 28 | 9 | External
8271.923 | Metal Loss | Corrosion | 7270 | 12.243 | 8.606 | 9.3 | 08:24 | 14 | 50 | 13 | External | 0.703 | 105.2 |  | 0 | 0 | no | 0 | 0 | 0 | 0 | no | MATCHED | LOCKED |  |  | Lengkap | 8271.923 | Metal Loss | Corrosion | 7270 | 12.243 | 8.606 | 9.3 | 08:24 | 14 | 50 | 13 | External | 0.703 | 105.2
8271.944 | Metal Loss | Corrosion | 7270 | 12.243 | 8.627 | 9.3 | 09:08 | 6 | 7 | 9 | External |  |  |  | 0 | 0 | no | 0 | 0 | 0 | 0 | no | MATCHED | LOCKED |  |  | Lengkap | 8271.944 | Metal Loss | Corrosion | 7270 | 12.243 | 8.627 | 9.3 | 09:08 | 6 | 7 | 9 | External
8271.986 | Metal Loss | Corrosion | 7270 | 12.243 | 8.669 | 9.3 | 09:32 | 10 | 64 | 9 | External |  |  |  | 0 | 0 | no | 0 | 0 | 0 | 0 | no | MATCHED | LOCKED |  |  | Lengkap | 8271.986 | Metal Loss | Corrosion | 7270 | 12.243 | 8.669 | 9.3 | 09:32 | 10 | 64 | 9 | External
8272.007 | Metal Loss | Corrosion | 7270 | 12.243 | 8.69 | 9.3 | 08:30 | 12 | 43 | 7 | External |  |  |  | 0 | 0 | no | 0 | 0 | 0 | 0 | no | MATCHED | LOCKED |  |  | Lengkap | 8272.007 | Metal Loss | Corrosion | 7270 | 12.243 | 8.69 | 9.3 | 08:30 | 12 | 43 | 7 | External
8272.056 | Metal Loss | Corrosion | 7270 | 12.243 | 8.739 | 9.3 | 02:50 | 23 | 106 | 7 | External |  |  |  | 0 | 0 | no | 0 | 0 | 0 | 0 | no | MATCHED | LOCKED |  |  | Lengkap | 8272.056 | Metal Loss | Corrosion | 7270 | 12.243 | 8.739 | 9.3 | 02:50 | 23 | 106 | 7 | External
8274.194 | Metal Loss | Corrosion | 7270 | 12.243 | 10.877 | 9.3 | 08:30 | 12 | 50 | 12 | External | 0.703 | 105.3 |  | 0 | 0 | no | 0 | 0 | 0 | 0 | no | MATCHED | LOCKED |  |  | Lengkap | 8274.194 | Metal Loss | Corrosion | 7270 | 12.243 | 10.877 | 9.3 | 08:30 | 12 | 50 | 12 | External | 0.703 | 105.3
8274.406 | Metal Loss | Corrosion | 7270 | 12.243 | 11.089 | 9.3 | 08:12 | 11 | 43 | 9 | External |  |  |  | 0 | 0 | no | 0 | 0 | 0 | 0 | no | MATCHED | LOCKED |  |  | Lengkap | 8274.406 | Metal Loss | Corrosion | 7270 | 12.243 | 11.089 | 9.3 | 08:12 | 11 | 43 | 9 | External
8274.446 | Metal Loss | CLUSTER corrosion | 7270 | 12.243 | 11.129 | 9.3 | 07:56 | 46 | 57 | 10 | External | 0.71 | 104.2 |  | 0 | 0 | no | 0 | 0 | 0 | 0 | no | MATCHED | LOCKED |  |  | Lengkap | 8274.446 | Metal Loss | CLUSTER corrosion | 7270 | 12.243 | 11.129 | 9.3 | 07:56 | 46 | 57 | 10 | External | 0.71 | 104.2
8274.451 | Metal Loss | Corrosion | 7270 | 12.243 | 11.134 | 9.3 | 09:00 | 7 | 28 | 6 | External |  |  |  | 0 | 0 | no | 0 | 0 | 0 | 0 | no | MATCHED | LOCKED |  |  | Lengkap | 8274.451 | Metal Loss | Corrosion | 7270 | 12.243 | 11.134 | 9.3 | 09:00 | 7 | 28 | 6 | External
8275.56 | Weld | Longitudinal weld pipe | 7280 | 12.232 |  | 9.3 | 03:34 | [7 empty] | 0 |  | no | 0 |  |  |  |  | MATCHED | LOCKED |  |  | Keduanya terbatas | 8275.56 | Weld | Longitudinal weld pipe | 7280 | 12.232 |  | 9.3 | 03:34
8287.452 | Metal Loss | Corrosion | 7280 | 12.232 | 11.892 | 9.3 | 05:56 | 9 | 43 | 7 | External |  |  |  | 0 | 0 | no | 0 | 0 | 0 | 0 | no | MATCHED | LOCKED |  |  | Lengkap | 8287.452 | Metal Loss | Corrosion | 7280 | 12.232 | 11.892 | 9.3 | 05:56 | 9 | 43 | 7 | External
8287.467 | Metal Loss | Corrosion | 7280 | 12.232 | 11.907 | 9.3 | 04:52 | 26 | 43 | 13 | External | 0.706 | 104.8 |  | 0 | 0 | no | 0 | 0 | 0 | 0 | no | MATCHED | LOCKED |  |  | Lengkap | 8287.467 | Metal Loss | Corrosion | 7280 | 12.232 | 11.907 | 9.3 | 04:52 | 26 | 43 | 13 | External | 0.706 | 104.8
8287.559 | Metal Loss | Corrosion | 7280 | 12.232 | 11.999 | 9.3 | 04:36 | 27 | 121 | 35 | External | 0.717 | 103.3 |  | 0 | 0 | no | 0 | 0 | 0 | 0 | no | MATCHED | LOCKED |  |  | Lengkap | 8287.559 | Metal Loss | Corrosion | 7280 | 12.232 | 11.999 | 9.3 | 04:36 | 27 | 121 | 35 | External | 0.717 | 103.3
8287.792 | Weld | Longitudinal weld pipe | 7290 | 12.235 |  | 9.3 | 11:00 | [7 empty] | 0 |  | no | 0 |  |  |  |  | MATCHED | LOCKED |  |  | Keduanya terbatas | 8287.792 | Weld | Longitudinal weld pipe | 7290 | 12.235 |  | 9.3 | 11:00
8292.076 | Metal Loss | Corrosion | 7290 | 12.235 | 4.284 | 9.3 | 06:36 | 8 | 35 | 6 | External |  |  |  | 0 | 0 | no | 0 | 0 | 0 | 0 | no | MATCHED | LOCKED |  |  | Lengkap | 8292.076 | Metal Loss | Corrosion | 7290 | 12.235 | 4.284 | 9.3 | 06:36 | 8 | 35 | 6 | External
8292.507 | Metal Loss | Corrosion | 7290 | 12.235 | 4.715 | 9.3 | 05:38 | 8 | 35 | 6 | External |  |  |  | 0 | 0 | no | 0 | 0 | 0 | 0 | no | MATCHED | LOCKED |  |  | Lengkap | 8292.507 | Metal Loss | Corrosion | 7290 | 12.235 | 4.715 | 9.3 | 05:38 | 8 | 35 | 6 | External
8292.717 | Metal Loss | Corrosion | 7290 | 12.235 | 4.925 | 9.3 | 05:58 | 8 | 35 | 8 | External |  |  |  | 0 | 0 | no | 0 | 0 | 0 | 0 | no | MATCHED | LOCKED |  |  | Lengkap | 8292.717 | Metal Loss | Corrosion | 7290 | 12.235 | 4.925 | 9.3 | 05:58 | 8 | 35 | 8 | External
8293.656 | Metal Loss | Corrosion | 7290 | 12.235 | 5.864 | 9.3 | 03:38 | 7 | 43 | 13 | External | 0.702 | 105.4 |  | 0 | 0 | no | 0 | 0 | 0 | 0 | no | MATCHED | LOCKED |  |  | Lengkap | 8293.656 | Metal Loss | Corrosion | 7290 | 12.235 | 5.864 | 9.3 | 03:38 | 7 | 43 | 13 | External | 0.702 | 105.4
8294.652 | Metal Loss | Corrosion | 7290 | 12.235 | 6.86 | 9.3 | 04:24 | 9 | 28 | 9 | External |  |  |  | 0 | 0 | no | 0 | 0 | 0 | 0 | no | MATCHED | LOCKED |  |  | Lengkap | 8294.652 | Metal Loss | Corrosion | 7290 | 12.235 | 6.86 | 9.3 | 04:24 | 9 | 28 | 9 | External
8298.34 | Metal Loss | Corrosion | 7290 | 12.235 | 10.548 | 9.3 | 03:28 | 8 | 50 | 12 | External | 0.702 | 105.4 |  | 0 | 0 | no | 0 | 0 | 0 | 0 | no | MATCHED | LOCKED |  |  | Lengkap | 8298.34 | Metal Loss | Corrosion | 7290 | 12.235 | 10.548 | 9.3 | 03:28 | 8 | 50 | 12 | External | 0.702 | 105.4
8300.027 | Weld | Longitudinal weld pipe | 7300 | 12.207 |  | 9.3 | 03:06 | [7 empty] | 0 |  | no | 0 |  |  |  |  | MATCHED | LOCKED |  |  | Keduanya terbatas | 8300.027 | Weld | Longitudinal weld pipe | 7300 | 12.207 |  | 9.3 | 03:06
8307.181 | Metal Loss | Corrosion | 7300 | 12.207 | 7.154 | 9.3 | 08:46 | 9 | 50 | 8 | External |  |  |  | 0 | 0 | no | 0 | 0 | 0 | 0 | no | MATCHED | LOCKED |  |  | Lengkap | 8307.181 | Metal Loss | Corrosion | 7300 | 12.207 | 7.154 | 9.3 | 08:46 | 9 | 50 | 8 | External
8307.386 | Metal Loss | Corrosion | 7300 | 12.207 | 7.359 | 9.3 | 03:42 | 7 | 43 | 6 | External |  |  |  | 0 | 0 | no | 0 | 0 | 0 | 0 | no | MATCHED | LOCKED |  |  | Lengkap | 8307.386 | Metal Loss | Corrosion | 7300 | 12.207 | 7.359 | 9.3 | 03:42 | 7 | 43 | 6 | External
8307.82 | Metal Loss | Corrosion | 7300 | 12.207 | 7.793 | 9.3 | 04:28 | 9 | 35 | 7 | External |  |  |  | 0 | 0 | no | 0 | 0 | 0 | 0 | no | MATCHED | LOCKED |  |  | Lengkap | 8307.82 | Metal Loss | Corrosion | 7300 | 12.207 | 7.793 | 9.3 | 04:28 | 9 | 35 | 7 | External
8307.977 | Metal Loss | Corrosion | 7300 | 12.207 | 7.95 | 9.3 | 08:02 | 16 | 43 | 15 | External | 0.704 | 105.1 |  | 0 | 0 | no | 0 | 0 | 0 | 0 | no | MATCHED | LOCKED |  |  | Lengkap | 8307.977 | Metal Loss | Corrosion | 7300 | 12.207 | 7.95 | 9.3 | 08:02 | 16 | 43 | 15 | External | 0.704 | 105.1
8308.027 | Metal Loss | Corrosion | 7300 | 12.207 | 8 | 9.3 | 03:50 | 9 | 50 | 7 | External |  |  |  | 0 | 0 | no | 0 | 0 | 0 | 0 | no | MATCHED | LOCKED |  |  | Lengkap | 8308.027 | Metal Loss | Corrosion | 7300 | 12.207 | 8 | 9.3 | 03:50 | 9 | 50 | 7 | External
8308.071 | Metal Loss | CLUSTER corrosion | 7300 | 12.207 | 8.044 | 9.3 | 03:26 | 41 | 85 | 15 | External | 0.713 | 103.8 |  | 0 | 0 | no | 0 | 0 | 0 | 0 | no | MATCHED | LOCKED |  |  | Lengkap | 8308.071 | Metal Loss | CLUSTER corrosion | 7300 | 12.207 | 8.044 | 9.3 | 03:26 | 41 | 85 | 15 | External | 0.713 | 103.8
8308.175 | Metal Loss | CLUSTER corrosion | 7300 | 12.207 | 8.148 | 9.3 | 03:42 | 36 | 36 | 8 | External |  |  |  | 0 | 0 | no | 0 | 0 | 0 | 0 | no | MATCHED | LOCKED |  |  | Lengkap | 8308.175 | Metal Loss | CLUSTER corrosion | 7300 | 12.207 | 8.148 | 9.3 | 03:42 | 36 | 36 | 8 | External
8308.253 | Metal Loss | Corrosion | 7300 | 12.207 | 8.226 | 9.3 | 03:30 | 9 | 35 | 6 | External |  |  |  | 0 | 0 | no | 0 | 0 | 0 | 0 | no | MATCHED | LOCKED |  |  | Lengkap | 8308.253 | Metal Loss | Corrosion | 7300 | 12.207 | 8.226 | 9.3 | 03:30 | 9 | 35 | 6 | External
8312.234 | Weld | Longitudinal weld pipe | 7310 | 12.221 |  | 9.3 | 08:54 | [7 empty] | 0 |  | no | 0 |  |  |  |  | MATCHED | LOCKED |  |  | Keduanya terbatas | 8312.234 | Weld | Longitudinal weld pipe | 7310 | 12.221 |  | 9.3 | 08:54
8321.568 | Metal Loss | Corrosion | 7310 | 12.221 | 9.334 | 9.3 | 05:36 | 12 | 43 | 6 | External |  |  |  | 0 | 0 | no | 0 | 0 | 0 | 0 | no | MATCHED | LOCKED |  |  | Lengkap | 8321.568 | Metal Loss | Corrosion | 7310 | 12.221 | 9.334 | 9.3 | 05:36 | 12 | 43 | 6 | External
8321.572 | Metal Loss | Corrosion | 7310 | 12.221 | 9.338 | 9.3 | 06:44 | 6 | 28 | 6 | External |  |  |  | 0 | 0 | no | 0 | 0 | 0 | 0 | no | MATCHED | LOCKED |  |  | Lengkap | 8321.572 | Metal Loss | Corrosion | 7310 | 12.221 | 9.338 | 9.3 | 06:44 | 6 | 28 | 6 | External
8324.455 | Weld | Longitudinal weld pipe | 7320 | 12.18 |  | 9.3 | 07:22 | [7 empty] | 0 |  | no | 0 |  |  |  |  | MATCHED | LOCKED |  |  | Keduanya terbatas | 8324.455 | Weld | Longitudinal weld pipe | 7320 | 12.18 |  | 9.3 | 07:22
8325.656 | Metal Loss | Corrosion | 7320 | 12.18 | 1.201 | 9.3 | 06:54 | 11 | 43 | 6 | Internal |  |  |  | 0 | 0 | no | 0 | 0 | 0 | 0 | no | MATCHED | LOCKED |  |  | Lengkap | 8325.656 | Metal Loss | Corrosion | 7320 | 12.18 | 1.201 | 9.3 | 06:54 | 11 | 43 | 6 | Internal
8326.019 | Metal Loss | Corrosion | 7320 | 12.18 | 1.564 | 9.3 | 07:12 | 13 | 28 | 9 | Internal |  |  |  | 0 | 0 | no | 0 | 0 | 0 | 0 | no | MATCHED | LOCKED |  |  | Lengkap | 8326.019 | Metal Loss | Corrosion | 7320 | 12.18 | 1.564 | 9.3 | 07:12 | 13 | 28 | 9 | Internal
8327.525 | Metal Loss | Corrosion | 7320 | 12.18 | 3.07 | 9.3 | 05:30 | 14 | 43 | 9 | Internal |  |  |  | 0 | 0 | no | 0 | 0 | 0 | 0 | no | MATCHED | LOCKED |  |  | Lengkap | 8327.525 | Metal Loss | Corrosion | 7320 | 12.18 | 3.07 | 9.3 | 05:30 | 14 | 43 | 9 | Internal
8327.979 | Metal Loss | CLUSTER corrosion | 7320 | 12.18 | 3.524 | 9.3 | 05:18 | 44 | 71 | 11 | Internal | 0.711 | 104.1 |  | 0 | 0 | no | 0 | 0 | 0 | 0 | no | MATCHED | LOCKED |  |  | Lengkap | 8327.979 | Metal Loss | CLUSTER corrosion | 7320 | 12.18 | 3.524 | 9.3 | 05:18 | 44 | 71 | 11 | Internal | 0.711 | 104.1
8328.058 | Metal Loss | Corrosion | 7320 | 12.18 | 3.603 | 9.3 | 03:46 | 11 | 50 | 9 | Internal |  |  |  | 0 | 0 | no | 0 | 0 | 0 | 0 | no | MATCHED | LOCKED |  |  | Lengkap | 8328.058 | Metal Loss | Corrosion | 7320 | 12.18 | 3.603 | 9.3 | 03:46 | 11 | 50 | 9 | Internal
8328.392 | Metal Loss | Corrosion | 7320 | 12.18 | 3.937 | 9.3 | 04:14 | 8 | 35 | 6 | Internal |  |  |  | 0 | 0 | no | 0 | 0 | 0 | 0 | no | MATCHED | LOCKED |  |  | Lengkap | 8328.392 | Metal Loss | Corrosion | 7320 | 12.18 | 3.937 | 9.3 | 04:14 | 8 | 35 | 6 | Internal
8328.527 | Metal Loss | Corrosion | 7320 | 12.18 | 4.072 | 9.3 | 07:08 | 8 | 43 | 6 | Internal |  |  |  | 0 | 0 | no | 0 | 0 | 0 | 0 | no | MATCHED | LOCKED |  |  | Lengkap | 8328.527 | Metal Loss | Corrosion | 7320 | 12.18 | 4.072 | 9.3 | 07:08 | 8 | 43 | 6 | Internal
8329.489 | Metal Loss | Corrosion | 7320 | 12.18 | 5.034 | 9.3 | 04:00 | 14 | 35 | 6 | Internal |  |  |  | 0 | 0 | no | 0 | 0 | 0 | 0 | no | MATCHED | LOCKED |  |  | Lengkap | 8329.489 | Metal Loss | Corrosion | 7320 | 12.18 | 5.034 | 9.3 | 04:00 | 14 | 35 | 6 | Internal
8329.756 | Metal Loss | Corrosion | 7320 | 12.18 | 5.301 | 9.3 | 07:22 | 6 | 43 | 6 | Internal |  |  |  | 0 | 0 | no | 0 | 0 | 0 | 0 | no | MATCHED | LOCKED |  |  | Lengkap | 8329.756 | Metal Loss | Corrosion | 7320 | 12.18 | 5.301 | 9.3 | 07:22 | 6 | 43 | 6 | Internal
8335.121 | Metal Loss | Corrosion | 7320 | 12.18 | 10.666 | 9.3 | 06:46 | 8 | 35 | 6 | Internal |  |  |  | 0 | 0 | no | 0 | 0 | 0 | 0 | no | MATCHED | LOCKED |  |  | Lengkap | 8335.121 | Metal Loss | Corrosion | 7320 | 12.18 | 10.666 | 9.3 | 06:46 | 8 | 35 | 6 | Internal
8335.147 | Metal Loss | Corrosion | 7320 | 12.18 | 10.692 | 9.3 | 06:02 | 8 | 28 | 6 | Internal |  |  |  | 0 | 0 | no | 0 | 0 | 0 | 0 | no | MATCHED | LOCKED |  |  | Lengkap | 8335.147 | Metal Loss | Corrosion | 7320 | 12.18 | 10.692 | 9.3 | 06:02 | 8 | 28 | 6 | Internal
8335.95 | Metal Loss | Corrosion | 7320 | 12.18 | 11.495 | 9.3 | 05:42 | 15 | 57 | 10 | Internal | 0.703 | 105.3 |  | 0 | 0 | no | 0 | 0 | 0 | 0 | no | MATCHED | LOCKED |  |  | Lengkap | 8335.95 | Metal Loss | Corrosion | 7320 | 12.18 | 11.495 | 9.3 | 05:42 | 15 | 57 | 10 | Internal | 0.703 | 105.3
8336.635 | Weld | Longitudinal weld pipe | 7330 | 12.193 |  | 9.3 | 00:30 | [7 empty] | 0 |  | no | 0 |  |  |  |  | MATCHED | LOCKED |  |  | Keduanya terbatas | 8336.635 | Weld | Longitudinal weld pipe | 7330 | 12.193 |  | 9.3 | 00:30
8342.589 | Metal Loss | Corrosion | 7330 | 12.193 | 5.954 | 9.3 | 07:30 | 7 | 21 | 7 | External |  |  |  | 0 | 0 | no | 0 | 0 | 0 | 0 | no | MATCHED | LOCKED |  |  | Lengkap | 8342.589 | Metal Loss | Corrosion | 7330 | 12.193 | 5.954 | 9.3 | 07:30 | 7 | 21 | 7 | External
8342.627 | Metal Loss | Corrosion | 7330 | 12.193 | 5.992 | 9.3 | 07:14 | 22 | 57 | 7 | External |  |  |  | 0 | 0 | no | 0 | 0 | 0 | 0 | no | MATCHED | LOCKED |  |  | Lengkap | 8342.627 | Metal Loss | Corrosion | 7330 | 12.193 | 5.992 | 9.3 | 07:14 | 22 | 57 | 7 | External
8342.693 | Metal Loss | Corrosion | 7330 | 12.193 | 6.058 | 9.3 | 07:18 | 15 | 43 | 6 | External |  |  |  | 0 | 0 | no | 0 | 0 | 0 | 0 | no | MATCHED | LOCKED |  |  | Lengkap | 8342.693 | Metal Loss | Corrosion | 7330 | 12.193 | 6.058 | 9.3 | 07:18 | 15 | 43 | 6 | External
8342.819 | Metal Loss | Corrosion | 7330 | 12.193 | 6.184 | 9.3 | 05:26 | 10 | 50 | 7 | External |  |  |  | 0 | 0 | no | 0 | 0 | 0 | 0 | no | MATCHED | LOCKED |  |  | Lengkap | 8342.819 | Metal Loss | Corrosion | 7330 | 12.193 | 6.184 | 9.3 | 05:26 | 10 | 50 | 7 | External
8342.834 | Metal Loss | Corrosion | 7330 | 12.193 | 6.199 | 9.3 | 04:22 | 12 | 78 | 8 | External |  |  |  | 0 | 0 | no | 0 | 0 | 0 | 0 | no | MATCHED | LOCKED |  |  | Lengkap | 8342.834 | Metal Loss | Corrosion | 7330 | 12.193 | 6.199 | 9.3 | 04:22 | 12 | 78 | 8 | External
8342.931 | Metal Loss | Corrosion | 7330 | 12.193 | 6.296 | 9.3 | 07:22 | 10 | 35 | 9 | External |  |  |  | 0 | 0 | no | 0 | 0 | 0 | 0 | no | MATCHED | LOCKED |  |  | Lengkap | 8342.931 | Metal Loss | Corrosion | 7330 | 12.193 | 6.296 | 9.3 | 07:22 | 10 | 35 | 9 | External
8348.828 | Weld | Longitudinal weld pipe | 7340 | 12.208 |  | 9.3 | 11:24 | [7 empty] | 0 |  | no | 0 |  |  |  |  | MATCHED | LOCKED |  |  | Keduanya terbatas | 8348.828 | Weld | Longitudinal weld pipe | 7340 | 12.208 |  | 9.3 | 11:24
8354.516 | Metal Loss | Close To | 7340 | 12.208 | 5.688 | 9.3 | 02:50 | 43 | 50 | [5 empty] | 0 | 0 | no | 0 |  | 0 | 0 |  | MATCHED | LOCKED |  |  | Lengkap | 8354.516 | Metal Loss | Close To | 7340 | 12.208 | 5.688 | 9.3 | 02:50 | 43 | 50
8361.036 | Weld | Longitudinal weld pipe | 7350 | 12.132 |  | 9.3 | 08:24 | [7 empty] | 0 |  | no | 0 |  |  |  |  | MATCHED | LOCKED |  |  | Keduanya terbatas | 8361.036 | Weld | Longitudinal weld pipe | 7350 | 12.132 |  | 9.3 | 08:24
8367.911 | Metal Loss | Corrosion | 7350 | 12.132 | 6.875 | 9.3 | 04:28 | 21 | 156 | 6 | External |  |  |  | 0 | 0 | no | 0 | 0 | 0 | 0 | no | MATCHED | LOCKED |  |  | Lengkap | 8367.911 | Metal Loss | Corrosion | 7350 | 12.132 | 6.875 | 9.3 | 04:28 | 21 | 156 | 6 | External
8367.935 | Metal Loss | Corrosion | 7350 | 12.132 | 6.899 | 9.3 | 03:28 | 8 | 50 | 6 | External |  |  |  | 0 | 0 | no | 0 | 0 | 0 | 0 | no | MATCHED | LOCKED |  |  | Lengkap | 8367.935 | Metal Loss | Corrosion | 7350 | 12.132 | 6.899 | 9.3 | 03:28 | 8 | 50 | 6 | External
8373.168 | Weld | Longitudinal weld pipe | 7360 | 12.222 |  | 9.3 | 00:36 | [7 empty] | 0 |  | no | 0 |  |  |  |  | MATCHED | LOCKED |  |  | Keduanya terbatas | 8373.168 | Weld | Longitudinal weld pipe | 7360 | 12.222 |  | 9.3 | 00:36
8377.848 | Metal Loss | Corrosion | 7360 | 12.222 | 4.68 | 9.3 | 06:06 | 17 | 71 | 8 | External |  |  |  | 0 | 0 | no | 0 | 0 | 0 | 0 | no | MATCHED | LOCKED |  |  | Lengkap | 8377.848 | Metal Loss | Corrosion | 7360 | 12.222 | 4.68 | 9.3 | 06:06 | 17 | 71 | 8 | External
8379.688 | Metal Loss | Corrosion | 7360 | 12.222 | 6.52 | 9.3 | 07:36 | 22 | 85 | 8 | External |  |  |  | 0 | 0 | no | 0 | 0 | 0 | 0 | no | MATCHED | LOCKED |  |  | Lengkap | 8379.688 | Metal Loss | Corrosion | 7360 | 12.222 | 6.52 | 9.3 | 07:36 | 22 | 85 | 8 | External
8379.696 | Metal Loss | Corrosion | 7360 | 12.222 | 6.528 | 9.3 | 04:40 | 10 | 43 | 7 | External |  |  |  | 0 | 0 | no | 0 | 0 | 0 | 0 | no | MATCHED | LOCKED |  |  | Lengkap | 8379.696 | Metal Loss | Corrosion | 7360 | 12.222 | 6.528 | 9.3 | 04:40 | 10 | 43 | 7 | External
8379.705 | Metal Loss | Corrosion | 7360 | 12.222 | 6.537 | 9.3 | 05:24 | 29 | 99 | 7 | External |  |  |  | 0 | 0 | no | 0 | 0 | 0 | 0 | no | MATCHED | LOCKED |  |  | Lengkap | 8379.705 | Metal Loss | Corrosion | 7360 | 12.222 | 6.537 | 9.3 | 05:24 | 29 | 99 | 7 | External
8379.726 | Metal Loss | Corrosion | 7360 | 12.222 | 6.558 | 9.3 | 03:36 | 13 | 71 | 11 | External | 0.703 | 105.3 |  | 0 | 0 | no | 0 | 0 | 0 | 0 | no | MATCHED | LOCKED |  |  | Lengkap | 8379.726 | Metal Loss | Corrosion | 7360 | 12.222 | 6.558 | 9.3 | 03:36 | 13 | 71 | 11 | External | 0.703 | 105.3
8379.769 | Metal Loss | CLUSTER corrosion | 7360 | 12.222 | 6.601 | 9.3 | 03:36 | 52 | 142 | 8 | External |  |  |  | 0 | 0 | no | 0 | 0 | 0 | 0 | no | MATCHED | LOCKED |  |  | Lengkap | 8379.769 | Metal Loss | CLUSTER corrosion | 7360 | 12.222 | 6.601 | 9.3 | 03:36 | 52 | 142 | 8 | External
8379.858 | Metal Loss | Corrosion | 7360 | 12.222 | 6.69 | 9.3 | 05:20 | 8 | 43 | 6 | External |  |  |  | 0 | 0 | no | 0 | 0 | 0 | 0 | no | MATCHED | LOCKED |  |  | Lengkap | 8379.858 | Metal Loss | Corrosion | 7360 | 12.222 | 6.69 | 9.3 | 05:20 | 8 | 43 | 6 | External
8379.936 | Metal Loss | Corrosion | 7360 | 12.222 | 6.768 | 9.3 | 03:06 | 24 | 92 | 6 | External |  |  |  | 0 | 0 | no | 0 | 0 | 0 | 0 | no | MATCHED | LOCKED |  |  | Lengkap | 8379.936 | Metal Loss | Corrosion | 7360 | 12.222 | 6.768 | 9.3 | 03:06 | 24 | 92 | 6 | External
8379.95 | Metal Loss | Corrosion | 7360 | 12.222 | 6.782 | 9.3 | 04:30 | 10 | 57 | 6 | External |  |  |  | 0 | 0 | no | 0 | 0 | 0 | 0 | no | MATCHED | LOCKED |  |  | Lengkap | 8379.95 | Metal Loss | Corrosion | 7360 | 12.222 | 6.782 | 9.3 | 04:30 | 10 | 57 | 6 | External
8385.39 | Weld | Longitudinal weld pipe | 7370 | 12.224 |  | 9.3 | 01:36 | [7 empty] | 0 |  | no | 0 |  |  |  |  | MATCHED | LOCKED |  |  | Keduanya terbatas | 8385.39 | Weld | Longitudinal weld pipe | 7370 | 12.224 |  | 9.3 | 01:36
8397.614 | Weld | Longitudinal weld pipe | 7380 | 12.207 |  | 9.3 | 04:48 | [7 empty] | 0 |  | no | 0 |  |  |  |  | MATCHED | LOCKED |  |  | Keduanya terbatas | 8397.614 | Weld | Longitudinal weld pipe | 7380 | 12.207 |  | 9.3 | 04:48
8409.821 | Weld | Longitudinal weld pipe | 7390 | 12.214 |  | 9.3 | 05:14 | [7 empty] | 0 |  | no | 0 |  |  |  |  | MATCHED | LOCKED |  |  | Keduanya terbatas | 8409.821 | Weld | Longitudinal weld pipe | 7390 | 12.214 |  | 9.3 | 05:14
8422.035 | Weld | Longitudinal weld pipe | 7400 | 12.238 |  | 9.3 | 00:34 | [7 empty] | 0 |  | no | 0 |  |  |  |  | MATCHED | LOCKED |  |  | Keduanya terbatas | 8422.035 | Weld | Longitudinal weld pipe | 7400 | 12.238 |  | 9.3 | 00:34
8423.191 | Metal Loss | Corrosion | 7400 | 12.238 | 1.156 | 9.3 | 05:52 | 9 | 57 | 6 | External |  |  |  | 0 | 0 | no | 0 | 0 | 0 | 0 | no | MATCHED | LOCKED |  |  | Lengkap | 8423.191 | Metal Loss | Corrosion | 7400 | 12.238 | 1.156 | 9.3 | 05:52 | 9 | 57 | 6 | External
8434.273 | Weld | Longitudinal weld pipe | 7410 | 12.231 |  | 9.3 | 03:38 | [7 empty] | 0 |  | no | 0 |  |  |  |  | MATCHED | LOCKED |  |  | Keduanya terbatas | 8434.273 | Weld | Longitudinal weld pipe | 7410 | 12.231 |  | 9.3 | 03:38
8437.443 | Metal Loss | Corrosion | 7410 | 12.231 | 3.17 | 9.3 | 05:52 | 16 | 85 | 8 | External |  |  |  | 0 | 0 | no | 0 | 0 | 0 | 0 | no | MATCHED | LOCKED |  |  | Lengkap | 8437.443 | Metal Loss | Corrosion | 7410 | 12.231 | 3.17 | 9.3 | 05:52 | 16 | 85 | 8 | External
8440.652 | Metal Loss | Corrosion | 7410 | 12.231 | 6.379 | 9.3 | 04:46 | 8 | 35 | 6 | External |  |  |  | 0 | 0 | no | 0 | 0 | 0 | 0 | no | MATCHED | LOCKED |  |  | Lengkap | 8440.652 | Metal Loss | Corrosion | 7410 | 12.231 | 6.379 | 9.3 | 04:46 | 8 | 35 | 6 | External
8446.504 | Weld | Longitudinal weld pipe | 7420 | 12.243 |  | 9.3 | 11:46 | [7 empty] | 0 |  | no | 0 |  |  |  |  | MATCHED | LOCKED |  |  | Keduanya terbatas | 8446.504 | Weld | Longitudinal weld pipe | 7420 | 12.243 |  | 9.3 | 11:46
8458.747 | Weld | Longitudinal weld pipe | 7430 | 12.2 |  | 9.3 | 04:44 | [7 empty] | 0 |  | no | 0 |  |  |  |  | MATCHED | LOCKED |  |  | Keduanya terbatas | 8458.747 | Weld | Longitudinal weld pipe | 7430 | 12.2 |  | 9.3 | 04:44
8470.947 | Weld | Longitudinal weld pipe | 7440 | 12.17 |  | 9.3 | 10:58 | [7 empty] | 0 |  | no | 0 |  |  |  |  | MATCHED | LOCKED |  |  | Keduanya terbatas | 8470.947 | Weld | Longitudinal weld pipe | 7440 | 12.17 |  | 9.3 | 10:58
8483.117 | Weld | Longitudinal weld pipe | 7450 | 12.212 |  | 9.3 | 01:54 | [7 empty] | 0 |  | no | 0 |  |  |  |  | MATCHED | LOCKED |  |  | Keduanya terbatas | 8483.117 | Weld | Longitudinal weld pipe | 7450 | 12.212 |  | 9.3 | 01:54
8495.329 | Weld | Longitudinal weld pipe | 7460 | 12.235 |  | 9.3 | [8 empty] | 0 | [7 empty] | MATCHED | LOCKED |  |  | Keduanya terbatas | 8495.329 | Weld | Longitudinal weld pipe | 7460 | 12.235 |  | 9.3
8507.564 | Weld | Longitudinal weld pipe | 7470 | 12.216 |  | 9.3 | 00:16 | [7 empty] | 0 |  | no | 0 |  |  |  |  | MATCHED | LOCKED |  |  | Keduanya terbatas | 8507.564 | Weld | Longitudinal weld pipe | 7470 | 12.216 |  | 9.3 | 00:16
8515.972 | Metal Loss | Corrosion | 7470 | 12.216 | 8.408 | 9.3 | 11:32 | 22 | 64 | 22 | External | 0.708 | 104.6 |  | 0 | 0 | no | 0 | 0 | 0 | 0 | no | MATCHED | LOCKED |  |  | Lengkap | 8515.972 | Metal Loss | Corrosion | 7470 | 12.216 | 8.408 | 9.3 | 11:32 | 22 | 64 | 22 | External | 0.708 | 104.6
8516.102 | Metal Loss | Corrosion | 7470 | 12.216 | 8.538 | 9.3 | 11:44 | 25 | 35 | 8 | External |  |  |  | 0 | 0 | no | 0 | 0 | 0 | 0 | no | MATCHED | LOCKED |  |  | Lengkap | 8516.102 | Metal Loss | Corrosion | 7470 | 12.216 | 8.538 | 9.3 | 11:44 | 25 | 35 | 8 | External
8519.78 | Weld | Longitudinal weld pipe | 7480 | 12.208 |  | 9.3 | 08:14 | [7 empty] | 0 |  | no | 0 |  |  |  |  | MATCHED | LOCKED |  |  | Keduanya terbatas | 8519.78 | Weld | Longitudinal weld pipe | 7480 | 12.208 |  | 9.3 | 08:14
8529.633 | Metal Loss | Corrosion | 7480 | 12.208 | 9.853 | 9.3 | 06:54 | 10 | 43 | 6 | External |  |  |  | 0 | 0 | no | 0 | 0 | 0 | 0 | no | MATCHED | LOCKED |  |  | Lengkap | 8529.633 | Metal Loss | Corrosion | 7480 | 12.208 | 9.853 | 9.3 | 06:54 | 10 | 43 | 6 | External
8531.988 | Weld | Longitudinal weld pipe | 7490 | 12.134 |  | 9.3 | 05:14 | [7 empty] | 0 |  | no | 0 |  |  |  |  | MATCHED | LOCKED |  |  | Keduanya terbatas | 8531.988 | Weld | Longitudinal weld pipe | 7490 | 12.134 |  | 9.3 | 05:14
8542.038 | Marker | AGM | 7490 | 12.134 | 10.05 | 9.3 | [7 empty] | KM 8500 | 0 | 0 | [6 empty] | MATCHED | LOCKED |  |  | Keduanya terbatas | 8542.038 | Marker | AGM | 7490 | 12.134 | 10.05 | 9.3 | [7 empty] | KM 8500
8544.122 | Weld | Longitudinal weld pipe | 7500 | 12.229 |  | 9.3 | 07:04 | [7 empty] | 0 |  | no | 0 |  |  |  |  | MATCHED | LOCKED |  |  | Keduanya terbatas | 8544.122 | Weld | Longitudinal weld pipe | 7500 | 12.229 |  | 9.3 | 07:04
8549.759 | Metal Loss | Corrosion | 7500 | 12.229 | 5.637 | 9.3 | 06:20 | 18 | 28 | 10 | External | 0.704 | 105.2 |  | 0 | 0 | no | 0 | 0 | 0 | 0 | no | MATCHED | LOCKED |  |  | Lengkap | 8549.759 | Metal Loss | Corrosion | 7500 | 12.229 | 5.637 | 9.3 | 06:20 | 18 | 28 | 10 | External | 0.704 | 105.2
8556.351 | Weld | Longitudinal weld pipe | 7510 | 12.239 |  | 9.3 | 07:00 | [7 empty] | 0 |  | no | 0 |  |  |  |  | MATCHED | LOCKED |  |  | Keduanya terbatas | 8556.351 | Weld | Longitudinal weld pipe | 7510 | 12.239 |  | 9.3 | 07:00
8568.59 | Weld | Longitudinal weld pipe | 7520 | 12.239 |  | 9.3 | 10:22 | [7 empty] | 0 |  | no | 0 |  |  |  |  | MATCHED | LOCKED |  |  | Keduanya terbatas | 8568.59 | Weld | Longitudinal weld pipe | 7520 | 12.239 |  | 9.3 | 10:22
8580.509 | Metal Loss | Corrosion | 7520 | 12.239 | 11.919 | 9.3 | 08:42 | 9 | 28 | 6 | External |  |  |  | 0 | 0 | no | 0 | 0 | 0 | 0 | no | MATCHED | LOCKED |  |  | Lengkap | 8580.509 | Metal Loss | Corrosion | 7520 | 12.239 | 11.919 | 9.3 | 08:42 | 9 | 28 | 6 | External
8580.622 | Metal Loss | Corrosion | 7520 | 12.239 | 12.032 | 9.3 | 08:44 | 20 | 35 | 14 | External | 0.705 | 105 |  | 0 | 0 | no | 0 | 0 | 0 | 0 | no | MATCHED | LOCKED |  |  | Lengkap | 8580.622 | Metal Loss | Corrosion | 7520 | 12.239 | 12.032 | 9.3 | 08:44 | 20 | 35 | 14 | External | 0.705 | 105
8580.706 | Metal Loss | Corrosion | 7520 | 12.239 | 12.116 | 9.3 | 02:52 | 9 | 35 | 7 | External |  |  |  | 0 | 0 | no | 0 | 0 | 0 | 0 | no | MATCHED | LOCKED |  |  | Lengkap | 8580.706 | Metal Loss | Corrosion | 7520 | 12.239 | 12.116 | 9.3 | 02:52 | 9 | 35 | 7 | External
8580.829 | Weld | Longitudinal weld pipe | 7530 | 12.26 |  | 9.3 | 09:10 | [7 empty] | 0 |  | no | 0 |  |  |  |  | MATCHED | LOCKED |  |  | Keduanya terbatas | 8580.829 | Weld | Longitudinal weld pipe | 7530 | 12.26 |  | 9.3 | 09:10
8593.089 | Weld | Longitudinal weld pipe | 7540 | 12.212 |  | 9.3 | 06:00 | [7 empty] | 0 |  | no | 0 |  |  |  |  | MATCHED | LOCKED |  |  | Keduanya terbatas | 8593.089 | Weld | Longitudinal weld pipe | 7540 | 12.212 |  | 9.3 | 06:00
8597.434 | Metal Loss | Corrosion | 7540 | 12.212 | 4.345 | 9.3 | 05:42 | 15 | 35 | 9 | External |  |  |  | 0 | 0 | no | 0 | 0 | 0 | 0 | no | MATCHED | LOCKED |  |  | Lengkap | 8597.434 | Metal Loss | Corrosion | 7540 | 12.212 | 4.345 | 9.3 | 05:42 | 15 | 35 | 9 | External
8597.832 | Metal Loss | CLUSTER corrosion | 7540 | 12.212 | 4.743 | 9.3 | 05:36 | 47 | 57 | 7 | External |  |  |  | 0 | 0 | no | 0 | 0 | 0 | 0 | no | MATCHED | LOCKED |  |  | Lengkap | 8597.832 | Metal Loss | CLUSTER corrosion | 7540 | 12.212 | 4.743 | 9.3 | 05:36 | 47 | 57 | 7 | External
8598.569 | Metal Loss | Corrosion | 7540 | 12.212 | 5.48 | 9.3 | 05:38 | 14 | 64 | 8 | External |  |  |  | 0 | 0 | no | 0 | 0 | 0 | 0 | no | MATCHED | LOCKED |  |  | Lengkap | 8598.569 | Metal Loss | Corrosion | 7540 | 12.212 | 5.48 | 9.3 | 05:38 | 14 | 64 | 8 | External
8598.986 | Metal Loss | Corrosion | 7540 | 12.212 | 5.897 | 9.3 | 05:20 | 8 | 28 | 6 | External |  |  |  | 0 | 0 | no | 0 | 0 | 0 | 0 | no | MATCHED | LOCKED |  |  | Lengkap | 8598.986 | Metal Loss | Corrosion | 7540 | 12.212 | 5.897 | 9.3 | 05:20 | 8 | 28 | 6 | External
8599.12 | Metal Loss | Corrosion | 7540 | 12.212 | 6.031 | 9.3 | 06:30 | 11 | 50 | 9 | External |  |  |  | 0 | 0 | no | 0 | 0 | 0 | 0 | no | MATCHED | LOCKED |  |  | Lengkap | 8599.12 | Metal Loss | Corrosion | 7540 | 12.212 | 6.031 | 9.3 | 06:30 | 11 | 50 | 9 | External
8605.301 | Weld | Longitudinal weld pipe | 7550 | 12.199 |  | 9.3 | 04:26 | [7 empty] | 0 |  | no | 0 |  |  |  |  | MATCHED | LOCKED |  |  | Keduanya terbatas | 8605.301 | Weld | Longitudinal weld pipe | 7550 | 12.199 |  | 9.3 | 04:26
8617.5 | Weld | Longitudinal weld pipe | 7560 | 12.198 |  | 9.3 | 08:42 | [7 empty] | 0 |  | no | 0 |  |  |  |  | MATCHED | LOCKED |  |  | Keduanya terbatas | 8617.5 | Weld | Longitudinal weld pipe | 7560 | 12.198 |  | 9.3 | 08:42
8619.959 | Metal Loss | Corrosion | 7560 | 12.198 | 2.459 | 9.3 | 00:24 | 17 | 15 | 11 | External | 0.704 | 105.2 |  | 0 | 0 | no | 0 | 0 | 0 | 0 | no | MATCHED | LOCKED |  |  | Lengkap | 8619.959 | Metal Loss | Corrosion | 7560 | 12.198 | 2.459 | 9.3 | 00:24 | 17 | 15 | 11 | External | 0.704 | 105.2
8620.74 | Metal Loss | Corrosion | 7560 | 12.198 | 3.24 | 9.3 | 10:14 | 13 | 14 | 8 | External |  |  |  | 0 | 0 | no | 0 | 0 | 0 | 0 | no | MATCHED | LOCKED |  |  | Lengkap | 8620.74 | Metal Loss | Corrosion | 7560 | 12.198 | 3.24 | 9.3 | 10:14 | 13 | 14 | 8 | External
8629.698 | Weld | Longitudinal weld pipe | 7570 | 12.171 |  | 9.3 | 11:38 | [7 empty] | 0 |  | no | 0 |  |  |  |  | MATCHED | LOCKED |  |  | Keduanya terbatas | 8629.698 | Weld | Longitudinal weld pipe | 7570 | 12.171 |  | 9.3 | 11:38
8630.978 | Metal Loss | Corrosion | 7570 | 12.171 | 1.28 | 9.3 | 06:18 | 14 | 92 | 9 | External |  |  |  | 0 | 0 | no | 0 | 0 | 0 | 0 | no | MATCHED | LOCKED |  |  | Lengkap | 8630.978 | Metal Loss | Corrosion | 7570 | 12.171 | 1.28 | 9.3 | 06:18 | 14 | 92 | 9 | External
8641.869 | Weld | Longitudinal weld pipe | 7580 | 12.193 |  | 9.3 | 02:56 | [7 empty] | 0 |  | no | 0 |  |  |  |  | MATCHED | LOCKED |  |  | Keduanya terbatas | 8641.869 | Weld | Longitudinal weld pipe | 7580 | 12.193 |  | 9.3 | 02:56
8644.387 | Metal Loss | Close To | 7580 | 12.193 | 2.518 | 9.3 | 10:08 | 77 | 71 | [5 empty] | 0 | 0 | no | 0 |  | 0 | 0 |  | MATCHED | LOCKED |  |  | Lengkap | 8644.387 | Metal Loss | Close To | 7580 | 12.193 | 2.518 | 9.3 | 10:08 | 77 | 71
8654.062 | Weld | Longitudinal weld pipe | 7590 | 12.219 |  | 9.3 | 12:00 | [7 empty] | 0 |  | no | 0 |  |  |  |  | MATCHED | LOCKED |  |  | Keduanya terbatas | 8654.062 | Weld | Longitudinal weld pipe | 7590 | 12.219 |  | 9.3 | 12:00
8666.281 | Weld | Longitudinal weld pipe | 7600 | 12.212 |  | 9.3 | 07:08 | [7 empty] | 0 |  | no | 0 |  |  |  |  | MATCHED | LOCKED |  |  | Keduanya terbatas | 8666.281 | Weld | Longitudinal weld pipe | 7600 | 12.212 |  | 9.3 | 07:08
8674.237 | Metal Loss | CLUSTER corrosion | 7600 | 12.212 | 7.956 | 9.3 | 02:50 | 44 | 128 | 7 | External |  |  |  | 0 | 0 | no | 0 | 0 | 0 | 0 | no | MATCHED | LOCKED |  |  | Lengkap | 8674.237 | Metal Loss | CLUSTER corrosion | 7600 | 12.212 | 7.956 | 9.3 | 02:50 | 44 | 128 | 7 | External
8674.254 | Metal Loss | Corrosion | 7600 | 12.212 | 7.973 | 9.3 | 08:10 | 12 | 78 | 7 | External |  |  |  | 0 | 0 | no | 0 | 0 | 0 | 0 | no | MATCHED | LOCKED |  |  | Lengkap | 8674.254 | Metal Loss | Corrosion | 7600 | 12.212 | 7.973 | 9.3 | 08:10 | 12 | 78 | 7 | External
8678.493 | Weld | Longitudinal weld pipe | 7610 | 12.173 |  | 9.3 | 11:18 | [7 empty] | 0 |  | no | 0 |  |  |  |  | MATCHED | LOCKED |  |  | Keduanya terbatas | 8678.493 | Weld | Longitudinal weld pipe | 7610 | 12.173 |  | 9.3 | 11:18
8690.666 | Weld | Longitudinal weld pipe | 7620 | 12.206 |  | 9.3 | 09:54 | [7 empty] | 0 |  | no | 0 |  |  |  |  | MATCHED | LOCKED |  |  | Keduanya terbatas | 8690.666 | Weld | Longitudinal weld pipe | 7620 | 12.206 |  | 9.3 | 09:54
8702.872 | Weld | Longitudinal weld pipe | 7630 | 11.726 |  | 9.3 | 07:46 | [7 empty] | 0 |  | no | 0 |  |  |  |  | MATCHED | LOCKED |  |  | Keduanya terbatas | 8702.872 | Weld | Longitudinal weld pipe | 7630 | 11.726 |  | 9.3 | 07:46
8714.598 | Weld | Longitudinal weld pipe | 7640 | 12.121 |  | 9.3 | 11:06 | [7 empty] | 0 |  | no | 0 |  |  |  |  | MATCHED | LOCKED |  |  | Keduanya terbatas | 8714.598 | Weld | Longitudinal weld pipe | 7640 | 12.121 |  | 9.3 | 11:06
8726.719 | Weld | Longitudinal weld pipe | 7650 | 12.018 |  | 9.3 | 09:52 | [7 empty] | 0 |  | no | 0 |  |  |  |  | MATCHED | LOCKED |  |  | Keduanya terbatas | 8726.719 | Weld | Longitudinal weld pipe | 7650 | 12.018 |  | 9.3 | 09:52
8738.737 | Weld | Longitudinal weld pipe | 7660 | 12.232 |  | 9.3 | 05:14 | [7 empty] | 0 |  | no | 0 |  |  |  |  | MATCHED | LOCKED |  |  | Keduanya terbatas | 8738.737 | Weld | Longitudinal weld pipe | 7660 | 12.232 |  | 9.3 | 05:14
8750.969 | Weld | Longitudinal weld pipe | 7670 | 12.214 |  | 9.3 | [8 empty] | 0 | [7 empty] | MATCHED | LOCKED |  |  | Keduanya terbatas | 8750.969 | Weld | Longitudinal weld pipe | 7670 | 12.214 |  | 9.3
8763.183 | Weld | Longitudinal weld pipe | 7680 | 12.22 |  | 9.3 | [8 empty] | 0 | [7 empty] | MATCHED | LOCKED |  |  | Keduanya terbatas | 8763.183 | Weld | Longitudinal weld pipe | 7680 | 12.22 |  | 9.3
8775.403 | Weld | Longitudinal weld pipe | 7690 | 12.196 |  | 9.3 | 02:28 | [7 empty] | 0 |  | no | 0 |  |  |  |  | MATCHED | LOCKED |  |  | Keduanya terbatas | 8775.403 | Weld | Longitudinal weld pipe | 7690 | 12.196 |  | 9.3 | 02:28
8787.599 | Weld | Longitudinal weld pipe | 7700 | 12.2 |  | 9.3 | 10:14 | [7 empty] | 0 |  | no | 0 |  |  |  |  | MATCHED | LOCKED |  |  | Keduanya terbatas | 8787.599 | Weld | Longitudinal weld pipe | 7700 | 12.2 |  | 9.3 | 10:14
8799.799 | Weld | Longitudinal weld pipe | 7710 | 12.212 |  | 9.3 | 08:10 | [7 empty] | 0 |  | no | 0 |  |  |  |  | MATCHED | LOCKED |  |  | Keduanya terbatas | 8799.799 | Weld | Longitudinal weld pipe | 7710 | 12.212 |  | 9.3 | 08:10
8802.569 | Metal Loss | Corrosion | 7710 | 12.212 | 2.77 | 9.3 | 07:24 | 12 | 50 | 6 | External |  |  |  | 0 | 0 | no | 0 | 0 | 0 | 0 | no | MATCHED | LOCKED |  |  | Lengkap | 8802.569 | Metal Loss | Corrosion | 7710 | 12.212 | 2.77 | 9.3 | 07:24 | 12 | 50 | 6 | External
8802.778 | Metal Loss | Corrosion | 7710 | 12.212 | 2.979 | 9.3 | 04:38 | 7 | 43 | 6 | External |  |  |  | 0 | 0 | no | 0 | 0 | 0 | 0 | no | MATCHED | LOCKED |  |  | Lengkap | 8802.778 | Metal Loss | Corrosion | 7710 | 12.212 | 2.979 | 9.3 | 04:38 | 7 | 43 | 6 | External
8803.206 | Metal Loss | Corrosion | 7710 | 12.212 | 3.407 | 9.3 | 06:14 | 15 | 35 | 6 | External |  |  |  | 0 | 0 | no | 0 | 0 | 0 | 0 | no | MATCHED | LOCKED |  |  | Lengkap | 8803.206 | Metal Loss | Corrosion | 7710 | 12.212 | 3.407 | 9.3 | 06:14 | 15 | 35 | 6 | External
8812.011 | Weld | Longitudinal weld pipe | 7720 | 12.243 |  | 9.3 | 02:34 | [7 empty] | 0 |  | no | 0 |  |  |  |  | MATCHED | LOCKED |  |  | Keduanya terbatas | 8812.011 | Weld | Longitudinal weld pipe | 7720 | 12.243 |  | 9.3 | 02:34
8812.27 | Metal Loss | Corrosion | 7720 | 12.243 | 0.259 | 9.3 | 01:06 | 17 | 57 | 12 | External | 0.704 | 105.2 |  | 0 | 0 | no | 0 | 0 | 0 | 0 | no | MATCHED | LOCKED |  |  | Lengkap | 8812.27 | Metal Loss | Corrosion | 7720 | 12.243 | 0.259 | 9.3 | 01:06 | 17 | 57 | 12 | External | 0.704 | 105.2
8822.739 | Metal Loss | Corrosion | 7720 | 12.243 | 10.728 | 9.3 | 01:22 | 11 | 14 | 8 | External |  |  |  | 0 | 0 | no | 0 | 0 | 0 | 0 | no | MATCHED | LOCKED |  |  | Lengkap | 8822.739 | Metal Loss | Corrosion | 7720 | 12.243 | 10.728 | 9.3 | 01:22 | 11 | 14 | 8 | External
8823.65 | Metal Loss | Corrosion | 7720 | 12.243 | 11.639 | 9.3 | 09:16 | 17 | 15 | 11 | External | 0.704 | 105.2 |  | 0 | 0 | no | 0 | 0 | 0 | 0 | no | MATCHED | LOCKED |  |  | Lengkap | 8823.65 | Metal Loss | Corrosion | 7720 | 12.243 | 11.639 | 9.3 | 09:16 | 17 | 15 | 11 | External | 0.704 | 105.2
8824.254 | Weld | Longitudinal weld pipe | 7730 | 12.232 |  | 9.3 | 08:08 | [7 empty] | 0 |  | no | 0 |  |  |  |  | MATCHED | LOCKED |  |  | Keduanya terbatas | 8824.254 | Weld | Longitudinal weld pipe | 7730 | 12.232 |  | 9.3 | 08:08
8832.323 | Metal Loss | Corrosion | 7730 | 12.232 | 8.069 | 9.3 | 02:52 | 6 | 28 | 6 | External |  |  |  | 0 | 0 | no | 0 | 0 | 0 | 0 | no | MATCHED | LOCKED |  |  | Lengkap | 8832.323 | Metal Loss | Corrosion | 7730 | 12.232 | 8.069 | 9.3 | 02:52 | 6 | 28 | 6 | External
8836.486 | Weld | Longitudinal weld pipe | 7740 | 12.262 |  | 9.3 | 07:58 | [7 empty] | 0 |  | no | 0 |  |  |  |  | MATCHED | LOCKED |  |  | Keduanya terbatas | 8836.486 | Weld | Longitudinal weld pipe | 7740 | 12.262 |  | 9.3 | 07:58
8848.748 | Weld | Longitudinal weld pipe | 7750 | 12.232 |  | 9.3 | 05:26 | [7 empty] | 0 |  | no | 0 |  |  |  |  | MATCHED | LOCKED |  |  | Keduanya terbatas | 8848.748 | Weld | Longitudinal weld pipe | 7750 | 12.232 |  | 9.3 | 05:26
8854.156 | Metal Loss | Corrosion | 7750 | 12.232 | 5.408 | 9.3 | 06:14 | 15 | 92 | 7 | External |  |  |  | 0 | 0 | no | 0 | 0 | 0 | 0 | no | MATCHED | LOCKED |  |  | Lengkap | 8854.156 | Metal Loss | Corrosion | 7750 | 12.232 | 5.408 | 9.3 | 06:14 | 15 | 92 | 7 | External
8854.162 | Metal Loss | Corrosion | 7750 | 12.232 | 5.414 | 9.3 | 03:38 | 6 | 28 | 6 | External |  |  |  | 0 | 0 | no | 0 | 0 | 0 | 0 | no | MATCHED | LOCKED |  |  | Lengkap | 8854.162 | Metal Loss | Corrosion | 7750 | 12.232 | 5.414 | 9.3 | 03:38 | 6 | 28 | 6 | External
8860.98 | Weld | Longitudinal weld pipe | 7760 | 12.243 |  | 9.3 | 00:16 | [7 empty] | 0 |  | no | 0 |  |  |  |  | MATCHED | LOCKED |  |  | Keduanya terbatas | 8860.98 | Weld | Longitudinal weld pipe | 7760 | 12.243 |  | 9.3 | 00:16
8873.223 | Weld | Longitudinal weld pipe | 7770 | 12.246 |  | 9.3 | 10:00 | [7 empty] | 0 |  | no | 0 |  |  |  |  | MATCHED | LOCKED |  |  | Keduanya terbatas | 8873.223 | Weld | Longitudinal weld pipe | 7770 | 12.246 |  | 9.3 | 10:00
8879.849 | Metal Loss | Corrosion | 7770 | 12.246 | 6.626 | 9.3 | 06:36 | 8 | 35 | 6 | External |  |  |  | 0 | 0 | no | 0 | 0 | 0 | 0 | no | MATCHED | LOCKED |  |  | Lengkap | 8879.849 | Metal Loss | Corrosion | 7770 | 12.246 | 6.626 | 9.3 | 06:36 | 8 | 35 | 6 | External
8879.937 | Metal Loss | Corrosion | 7770 | 12.246 | 6.714 | 9.3 | 06:36 | 13 | 43 | 6 | External |  |  |  | 0 | 0 | no | 0 | 0 | 0 | 0 | no | MATCHED | LOCKED |  |  | Lengkap | 8879.937 | Metal Loss | Corrosion | 7770 | 12.246 | 6.714 | 9.3 | 06:36 | 13 | 43 | 6 | External
8885.469 | Weld | Longitudinal weld pipe | 7780 | 12.231 |  | 9.3 | 11:14 | [7 empty] | 0 |  | no | 0 |  |  |  |  | MATCHED | LOCKED |  |  | Keduanya terbatas | 8885.469 | Weld | Longitudinal weld pipe | 7780 | 12.231 |  | 9.3 | 11:14
8897.7 | Weld | Longitudinal weld pipe | 7790 | 12.309 |  | 9.3 | 00:50 | [7 empty] | 0 |  | no | 0 |  |  |  |  | MATCHED | LOCKED |  |  | Keduanya terbatas | 8897.7 | Weld | Longitudinal weld pipe | 7790 | 12.309 |  | 9.3 | 00:50
8909.996 | Metal Loss | Corrosion | 7790 | 12.309 | 12.296 | 9.3 | 05:40 | 11 | 35 | 10 | Internal | 0.703 | 105.3 | adj. to GW | 0 | 0 | no | 0 | 0 | 0 | 0 | no | MATCHED | LOCKED |  |  | Lengkap | 8909.996 | Metal Loss | Corrosion | 7790 | 12.309 | 12.296 | 9.3 | 05:40 | 11 | 35 | 10 | Internal | 0.703 | 105.3 | adj. to GW
8910.009 | Weld | Longitudinal weld pipe | 7800 | 12.234 |  | 9.3 | [8 empty] | 0 | [7 empty] | MATCHED | LOCKED |  |  | Keduanya terbatas | 8910.009 | Weld | Longitudinal weld pipe | 7800 | 12.234 |  | 9.3
8915.093 | Metal Loss | Corrosion | 7800 | 12.234 | 5.084 | 9.3 | 04:46 | 17 | 64 | 13 | External | 0.704 | 105.1 |  | 0 | 0 | no | 0 | 0 | 0 | 0 | no | MATCHED | LOCKED |  |  | Lengkap | 8915.093 | Metal Loss | Corrosion | 7800 | 12.234 | 5.084 | 9.3 | 04:46 | 17 | 64 | 13 | External | 0.704 | 105.1
8922.243 | Weld | Longitudinal weld pipe | 7810 | 12.216 |  | 9.3 | 10:38 | [7 empty] | 0 |  | no | 0 |  |  |  |  | MATCHED | LOCKED |  |  | Keduanya terbatas | 8922.243 | Weld | Longitudinal weld pipe | 7810 | 12.216 |  | 9.3 | 10:38
8934.459 | Weld | Longitudinal weld pipe | 7820 | 12.209 |  | 9.3 | 10:12 | [7 empty] | 0 |  | no | 0 |  |  |  |  | MATCHED | LOCKED |  |  | Keduanya terbatas | 8934.459 | Weld | Longitudinal weld pipe | 7820 | 12.209 |  | 9.3 | 10:12
8946.668 | Weld | Longitudinal weld pipe | 7830 | 12.183 |  | 9.3 | [8 empty] | 0 | [7 empty] | MATCHED | LOCKED |  |  | Keduanya terbatas | 8946.668 | Weld | Longitudinal weld pipe | 7830 | 12.183 |  | 9.3
8958.851 | Weld | Longitudinal weld pipe | 7840 | 12.223 |  | 9.3 | 03:42 | [7 empty] | 0 |  | no | 0 |  |  |  |  | MATCHED | LOCKED |  |  | Keduanya terbatas | 8958.851 | Weld | Longitudinal weld pipe | 7840 | 12.223 |  | 9.3 | 03:42
8968.518 | Marker | AGM | 7840 | 12.223 | 9.667 | 9.3 | [7 empty] | KM 9000 | 0 | 0 | [6 empty] | MATCHED | LOCKED |  |  | Keduanya terbatas | 8968.518 | Marker | AGM | 7840 | 12.223 | 9.667 | 9.3 | [7 empty] | KM 9000
8971.074 | Weld | Longitudinal weld pipe | 7850 | 12.214 |  | 9.3 | 00:42 | [7 empty] | 0 |  | no | 0 |  |  |  |  | MATCHED | LOCKED |  |  | Keduanya terbatas | 8971.074 | Weld | Longitudinal weld pipe | 7850 | 12.214 |  | 9.3 | 00:42
8983.288 | Weld | Longitudinal weld pipe | 7860 | 12.2 |  | 9.3 | 02:40 | [7 empty] | 0 |  | no | 0 |  |  |  |  | MATCHED | LOCKED |  |  | Keduanya terbatas | 8983.288 | Weld | Longitudinal weld pipe | 7860 | 12.2 |  | 9.3 | 02:40
8983.289 | Weld |  | 7860 | 12.2 | 0.001 | 9.3 | 04:58 |  | 121 | [5 empty] | 0 | 0 | no | 0 |  |  | 0 |  | MATCHED | LOCKED |  |  | Lengkap | 8983.289 | Weld |  | 7860 | 12.2 | 0.001 | 9.3 | 04:58 |  | 121
8995.488 | Weld | Longitudinal weld pipe | 7870 | 12.211 |  | 9.3 | 04:06 | [7 empty] | 0 |  | no | 0 |  |  |  |  | MATCHED | LOCKED |  |  | Keduanya terbatas | 8995.488 | Weld | Longitudinal weld pipe | 7870 | 12.211 |  | 9.3 | 04:06
9007.699 | Weld | Longitudinal weld pipe | 7880 | 12.205 |  | 9.3 | 00:50 | [7 empty] | 0 |  | no | 0 |  |  |  |  | MATCHED | LOCKED |  |  | Keduanya terbatas | 9007.699 | Weld | Longitudinal weld pipe | 7880 | 12.205 |  | 9.3 | 00:50
9019.904 | Weld | Longitudinal weld pipe | 7890 | 9.74 |  | 9.3 | 06:04 | [7 empty] | 0 |  | no | 0 |  |  |  |  | MATCHED | LOCKED |  |  | Keduanya terbatas | 9019.904 | Weld | Longitudinal weld pipe | 7890 | 9.74 |  | 9.3 | 06:04
9029.644 | Weld | Longitudinal weld pipe | 7900 | 12.223 |  | 9.3 | 02:14 | [7 empty] | 0 |  | no | 0 |  |  |  |  | MATCHED | LOCKED |  |  | Keduanya terbatas | 9029.644 | Weld | Longitudinal weld pipe | 7900 | 12.223 |  | 9.3 | 02:14
9030.065 | Dent |  | 7900 | 12.223 | 0.421 | 9.3 | 09:16 | 53 | 71 | 0.6 |  |  |  |  | 0 | 0 | no | 0 | 0 | 0 | 0 |  | MATCHED | LOCKED |  |  | Lengkap | 9030.065 | Dent |  | 7900 | 12.223 | 0.421 | 9.3 | 09:16 | 53 | 71 | 0.6
9041.867 | Weld | Longitudinal weld pipe | 7910 | 12.251 |  | 9.3 | [8 empty] | 0 | [7 empty] | MATCHED | LOCKED |  |  | Keduanya terbatas | 9041.867 | Weld | Longitudinal weld pipe | 7910 | 12.251 |  | 9.3
9054.118 | Weld | Longitudinal weld pipe | 7920 | 12.226 |  | 9.3 | 04:20 | [7 empty] | 0 |  | no | 0 |  |  |  |  | MATCHED | LOCKED |  |  | Keduanya terbatas | 9054.118 | Weld | Longitudinal weld pipe | 7920 | 12.226 |  | 9.3 | 04:20
9066.344 | Weld | Longitudinal weld pipe | 7930 | 11.218 |  | 9.3 | 10:56 | [7 empty] | 0 |  | no | 0 |  |  |  |  | MATCHED | LOCKED |  |  | Keduanya terbatas | 9066.344 | Weld | Longitudinal weld pipe | 7930 | 11.218 |  | 9.3 | 10:56
9077.562 | Weld | Longitudinal weld pipe | 7940 | 12.199 |  | 9.3 | 09:20 | [7 empty] | 0 |  | no | 0 |  |  |  |  | MATCHED | LOCKED |  |  | Keduanya terbatas | 9077.562 | Weld | Longitudinal weld pipe | 7940 | 12.199 |  | 9.3 | 09:20
9077.613 | Metal Loss | Corrosion | 7940 | 12.199 | 0.051 | 9.3 | 05:54 | 9 | 64 | 7 | External |  |  |  | 0 | 0 | no | 0 | 0 | 0 | 0 | no | MATCHED | LOCKED |  |  | Lengkap | 9077.613 | Metal Loss | Corrosion | 7940 | 12.199 | 0.051 | 9.3 | 05:54 | 9 | 64 | 7 | External
9089.761 | Weld | Longitudinal weld pipe | 7950 | 12.168 |  | 9.3 | 08:06 | [7 empty] | 0 |  | no | 0 |  |  |  |  | MATCHED | LOCKED |  |  | Keduanya terbatas | 9089.761 | Weld | Longitudinal weld pipe | 7950 | 12.168 |  | 9.3 | 08:06
9091.222 | Metal Loss | Corrosion | 7950 | 12.168 | 1.461 | 9.3 | 07:54 | 6 | 35 | 9 | External |  |  |  | 0 | 0 | no | 0 | 0 | 0 | 0 | no | MATCHED | LOCKED |  |  | Lengkap | 9091.222 | Metal Loss | Corrosion | 7950 | 12.168 | 1.461 | 9.3 | 07:54 | 6 | 35 | 9 | External
9091.514 | Metal Loss | Corrosion | 7950 | 12.168 | 1.753 | 9.3 | 07:54 | 10 | 50 | 10 | External | 0.702 | 105.3 |  | 0 | 0 | no | 0 | 0 | 0 | 0 | no | MATCHED | LOCKED |  |  | Lengkap | 9091.514 | Metal Loss | Corrosion | 7950 | 12.168 | 1.753 | 9.3 | 07:54 | 10 | 50 | 10 | External | 0.702 | 105.3
9101.929 | Weld | Longitudinal weld pipe | 7960 | 12.198 |  | 9.3 | 11:52 | [7 empty] | 0 |  | no | 0 |  |  |  |  | MATCHED | LOCKED |  |  | Keduanya terbatas | 9101.929 | Weld | Longitudinal weld pipe | 7960 | 12.198 |  | 9.3 | 11:52
9114.127 | Weld | Longitudinal weld pipe | 7970 | 12.219 |  | 9.3 | 06:44 | [7 empty] | 0 |  | no | 0 |  |  |  |  | MATCHED | LOCKED |  |  | Keduanya terbatas | 9114.127 | Weld | Longitudinal weld pipe | 7970 | 12.219 |  | 9.3 | 06:44
9126.346 | Weld | Longitudinal weld pipe | 7980 | 12.188 |  | 9.3 | 05:26 | [7 empty] | 0 |  | no | 0 |  |  |  |  | MATCHED | LOCKED |  |  | Keduanya terbatas | 9126.346 | Weld | Longitudinal weld pipe | 7980 | 12.188 |  | 9.3 | 05:26
9136.582 | Dent |  | 7980 | 12.188 | 10.236 | 9.3 | 10:00 | 105 | 298 | 1 |  |  |  |  | 0 | 0 | no | 0 | 0 | 0 | 0 |  | MATCHED | LOCKED |  |  | Lengkap | 9136.582 | Dent |  | 7980 | 12.188 | 10.236 | 9.3 | 10:00 | 105 | 298 | 1
9138.534 | Weld | Longitudinal weld pipe | 7990 | 12.231 |  | 9.3 | 07:14 | [7 empty] | 0 |  | no | 0 |  |  |  |  | MATCHED | LOCKED |  |  | Keduanya terbatas | 9138.534 | Weld | Longitudinal weld pipe | 7990 | 12.231 |  | 9.3 | 07:14
9150.765 | Weld | Longitudinal weld pipe | 8000 | 12.204 |  | 9.3 | 05:30 | [7 empty] | 0 |  | no | 0 |  |  |  |  | MATCHED | LOCKED |  |  | Keduanya terbatas | 9150.765 | Weld | Longitudinal weld pipe | 8000 | 12.204 |  | 9.3 | 05:30
9150.766 | Weld |  | 8000 | 12.204 | 0.001 | 9.3 | 07:28 |  | 128 | [5 empty] | 0 | 0 | no | 0 |  |  | 0 |  | MATCHED | LOCKED |  |  | Lengkap | 9150.766 | Weld |  | 8000 | 12.204 | 0.001 | 9.3 | 07:28 |  | 128
9162.969 | Weld | Longitudinal weld pipe | 8010 | 12.201 |  | 9.3 | 09:36 | [7 empty] | 0 |  | no | 0 |  |  |  |  | MATCHED | LOCKED |  |  | Keduanya terbatas | 9162.969 | Weld | Longitudinal weld pipe | 8010 | 12.201 |  | 9.3 | 09:36
9175.17 | Weld | Longitudinal weld pipe | 8020 | 12.347 |  | 9.3 | 09:10 | [7 empty] | 0 |  | no | 0 |  |  |  |  | MATCHED | LOCKED |  |  | Keduanya terbatas | 9175.17 | Weld | Longitudinal weld pipe | 8020 | 12.347 |  | 9.3 | 09:10
9187.278 | Metal Loss | Corrosion | 8020 | 12.347 | 12.108 | 9.3 | 09:24 | 7 | 43 | 6 | Internal |  |  |  | 0 | 0 | no | 0 | 0 | 0 | 0 | no | MATCHED | LOCKED |  |  | Lengkap | 9187.278 | Metal Loss | Corrosion | 8020 | 12.347 | 12.108 | 9.3 | 09:24 | 7 | 43 | 6 | Internal
9187.517 | Weld | Longitudinal weld pipe | 8030 | 12.227 |  | 9.3 | [8 empty] | 0 | [7 empty] | MATCHED | LOCKED |  |  | Keduanya terbatas | 9187.517 | Weld | Longitudinal weld pipe | 8030 | 12.227 |  | 9.3
9199.217 | Metal Loss | Corrosion | 8030 | 12.227 | 11.7 | 9.3 | 03:32 | 16 | 64 | 6 | External |  |  |  | 0 | 0 | no | 0 | 0 | 0 | 0 | no | MATCHED | LOCKED |  |  | Lengkap | 9199.217 | Metal Loss | Corrosion | 8030 | 12.227 | 11.7 | 9.3 | 03:32 | 16 | 64 | 6 | External
9199.744 | Weld | Longitudinal weld pipe | 8040 | 12.232 |  | 9.3 | 02:28 | [7 empty] | 0 |  | no | 0 |  |  |  |  | MATCHED | LOCKED |  |  | Keduanya terbatas | 9199.744 | Weld | Longitudinal weld pipe | 8040 | 12.232 |  | 9.3 | 02:28
9201.224 | Metal Loss | Corrosion | 8040 | 12.232 | 1.48 | 9.3 | 07:32 | 10 | 43 | 6 | External |  |  |  | 0 | 0 | no | 0 | 0 | 0 | 0 | no | MATCHED | LOCKED |  |  | Lengkap | 9201.224 | Metal Loss | Corrosion | 8040 | 12.232 | 1.48 | 9.3 | 07:32 | 10 | 43 | 6 | External
9201.356 | Metal Loss | CLUSTER corrosion | 8040 | 12.232 | 1.612 | 9.3 | 05:20 | 31 | 128 | 8 | External |  |  |  | 0 | 0 | no | 0 | 0 | 0 | 0 | no | MATCHED | LOCKED |  |  | Lengkap | 9201.356 | Metal Loss | CLUSTER corrosion | 8040 | 12.232 | 1.612 | 9.3 | 05:20 | 31 | 128 | 8 | External
9209.775 | Metal Loss | Corrosion | 8040 | 12.232 | 10.031 | 9.3 | 05:50 | 12 | 64 | 8 | External |  |  |  | 0 | 0 | no | 0 | 0 | 0 | 0 | no | MATCHED | LOCKED |  |  | Lengkap | 9209.775 | Metal Loss | Corrosion | 8040 | 12.232 | 10.031 | 9.3 | 05:50 | 12 | 64 | 8 | External
9211.976 | Weld | Longitudinal weld pipe | 8050 | 12.246 |  | 9.3 | 04:26 | [7 empty] | 0 |  | no | 0 |  |  |  |  | MATCHED | LOCKED |  |  | Keduanya terbatas | 9211.976 | Weld | Longitudinal weld pipe | 8050 | 12.246 |  | 9.3 | 04:26
9216.091 | Metal Loss | Corrosion | 8050 | 12.246 | 4.115 | 9.3 | 04:38 | 9 | 50 | 7 | External |  |  |  | 0 | 0 | no | 0 | 0 | 0 | 0 | no | MATCHED | LOCKED |  |  | Lengkap | 9216.091 | Metal Loss | Corrosion | 8050 | 12.246 | 4.115 | 9.3 | 04:38 | 9 | 50 | 7 | External
9224.222 | Weld | Longitudinal weld pipe | 8060 | 12.298 |  | 9.3 | 02:20 | [7 empty] | 0 |  | no | 0 |  |  |  |  | MATCHED | LOCKED |  |  | Keduanya terbatas | 9224.222 | Weld | Longitudinal weld pipe | 8060 | 12.298 |  | 9.3 | 02:20
9224.223 | Weld |  | 8060 | 12.298 | 0.001 | 9.3 | 07:06 |  | 121 | [5 empty] | 0 | 0 | no | 0 |  |  | 0 |  | MATCHED | LOCKED |  |  | Lengkap | 9224.223 | Weld |  | 8060 | 12.298 | 0.001 | 9.3 | 07:06 |  | 121
9228.825 | Metal Loss | CLUSTER corrosion | 8060 | 12.298 | 4.603 | 9.3 | 08:32 | 52 | 63 | 19 | External | 0.723 | 102.4 |  | 0 | 0 | no | 0 | 0 | 0 | 0 | no | MATCHED | LOCKED |  |  | Lengkap | 9228.825 | Metal Loss | CLUSTER corrosion | 8060 | 12.298 | 4.603 | 9.3 | 08:32 | 52 | 63 | 19 | External | 0.723 | 102.4
9228.924 | Metal Loss | Corrosion | 8060 | 12.298 | 4.702 | 9.3 | 08:56 | 8 | 43 | 11 | External | 0.702 | 105.4 |  | 0 | 0 | no | 0 | 0 | 0 | 0 | no | MATCHED | LOCKED |  |  | Lengkap | 9228.924 | Metal Loss | Corrosion | 8060 | 12.298 | 4.702 | 9.3 | 08:56 | 8 | 43 | 11 | External | 0.702 | 105.4
9229.064 | Metal Loss | Corrosion | 8060 | 12.298 | 4.842 | 9.3 | 08:16 | 14 | 35 | 10 | External | 0.703 | 105.3 |  | 0 | 0 | no | 0 | 0 | 0 | 0 | no | MATCHED | LOCKED |  |  | Lengkap | 9229.064 | Metal Loss | Corrosion | 8060 | 12.298 | 4.842 | 9.3 | 08:16 | 14 | 35 | 10 | External | 0.703 | 105.3
9236.52 | Weld | Longitudinal weld pipe | 8070 | 12.244 |  | 9.3 | 05:40 | [7 empty] | 0 |  | no | 0 |  |  |  |  | MATCHED | LOCKED |  |  | Keduanya terbatas | 9236.52 | Weld | Longitudinal weld pipe | 8070 | 12.244 |  | 9.3 | 05:40
9248.764 | Weld | Longitudinal weld pipe | 8080 | 12.157 |  | 9.3 | 06:00 | [7 empty] | 0 |  | no | 0 |  |  |  |  | MATCHED | LOCKED |  |  | Keduanya terbatas | 9248.764 | Weld | Longitudinal weld pipe | 8080 | 12.157 |  | 9.3 | 06:00
9248.765 | Weld |  | 8080 | 12.157 | 0.001 | 9.3 | 06:18 |  | 142 | [5 empty] | 0 | 0 | no | 0 |  |  | 0 |  | MATCHED | LOCKED |  |  | Lengkap | 9248.765 | Weld |  | 8080 | 12.157 | 0.001 | 9.3 | 06:18 |  | 142
9260.921 | Weld | Longitudinal weld pipe | 8090 | 12.188 |  | 9.3 | 07:20 | [7 empty] | 0 |  | no | 0 |  |  |  |  | MATCHED | LOCKED |  |  | Keduanya terbatas | 9260.921 | Weld | Longitudinal weld pipe | 8090 | 12.188 |  | 9.3 | 07:20
9273.109 | Weld | Longitudinal weld pipe | 8100 | 12.201 |  | 9.3 | [8 empty] | 0 | [7 empty] | MATCHED | LOCKED |  |  | Keduanya terbatas | 9273.109 | Weld | Longitudinal weld pipe | 8100 | 12.201 |  | 9.3
9285.31 | Weld | Longitudinal weld pipe | 8110 | 8.087 |  | 9.3 | [8 empty] | 0 | [7 empty] | MATCHED | LOCKED |  |  | Keduanya terbatas | 9285.31 | Weld | Longitudinal weld pipe | 8110 | 8.087 |  | 9.3
9287.504 | Metal Loss | Close To | 8110 | 8.087 | 2.194 | 9.3 | 01:22 | 42 | 64 | [5 empty] | 0 | 0 | no | 0 |  | 0 | 0 |  | MATCHED | LOCKED |  |  | Lengkap | 9287.504 | Metal Loss | Close To | 8110 | 8.087 | 2.194 | 9.3 | 01:22 | 42 | 64
9293.397 | Weld | Longitudinal weld pipe | 8120 | 2.09 |  | 9.3 | 11:06 | [7 empty] | 0 |  | no | 0 |  |  |  |  | MATCHED | LOCKED |  |  | Keduanya terbatas | 9293.397 | Weld | Longitudinal weld pipe | 8120 | 2.09 |  | 9.3 | 11:06
9294.172 | Metal Loss | Corrosion | 8120 | 2.09 | 0.775 | 9.3 | 08:10 | 10 | 28 | 8 | External |  |  |  | 0 | 0 | no | 0 | 0 | 0 | 0 | no | MATCHED | LOCKED |  |  | Lengkap | 9294.172 | Metal Loss | Corrosion | 8120 | 2.09 | 0.775 | 9.3 | 08:10 | 10 | 28 | 8 | External
9295.487 | Weld | Longitudinal weld pipe | 8130 | 2.091 |  | 9.3 | 08:32 | [7 empty] | 0 |  | no | 0 |  |  |  |  | MATCHED | LOCKED |  |  | Keduanya terbatas | 9295.487 | Weld | Longitudinal weld pipe | 8130 | 2.091 |  | 9.3 | 08:32
9297.578 | Weld | Longitudinal weld pipe | 8140 | 12.212 |  | 9.3 | 07:26 | [7 empty] | 0 |  | no | 0 |  |  |  |  | MATCHED | LOCKED |  |  | Keduanya terbatas | 9297.578 | Weld | Longitudinal weld pipe | 8140 | 12.212 |  | 9.3 | 07:26
9297.729 | Metal Loss | Corrosion | 8140 | 12.212 | 0.151 | 9.3 | 07:44 | 6 | 43 | 6 | External |  |  |  | 0 | 0 | no | 0 | 0 | 0 | 0 | no | MATCHED | LOCKED |  |  | Lengkap | 9297.729 | Metal Loss | Corrosion | 8140 | 12.212 | 0.151 | 9.3 | 07:44 | 6 | 43 | 6 | External
9299.979 | Bend |  | 8140 | 12.212 | 2.401 | 9.3 | 09:00 | 7030 | [5 empty] | left | 0 | 0 | no | 0 |  | 0 |  |  | MATCHED | LOCKED |  |  | Lengkap | 9299.979 | Bend |  | 8140 | 12.212 | 2.401 | 9.3 | 09:00 | 7030 | [5 empty] | left
9309.79 | Weld | Longitudinal weld pipe | 8150 | 9.156 |  | 9.3 | 07:52 | [7 empty] | 0 |  | no | 0 |  |  |  |  | MATCHED | LOCKED |  |  | Keduanya terbatas | 9309.79 | Weld | Longitudinal weld pipe | 8150 | 9.156 |  | 9.3 | 07:52
9318.946 | Weld | Longitudinal weld pipe | 8160 | 12.188 |  | 9.3 | 00:20 | [7 empty] | 0 |  | no | 0 |  |  |  |  | MATCHED | LOCKED |  |  | Keduanya terbatas | 9318.946 | Weld | Longitudinal weld pipe | 8160 | 12.188 |  | 9.3 | 00:20
9331.134 | Weld | Longitudinal weld pipe | 8170 | 12.2 |  | 9.3 | 06:02 | [7 empty] | 0 |  | no | 0 |  |  |  |  | MATCHED | LOCKED |  |  | Keduanya terbatas | 9331.134 | Weld | Longitudinal weld pipe | 8170 | 12.2 |  | 9.3 | 06:02
9331.221 | Metal Loss | Corrosion | 8170 | 12.2 | 0.087 | 9.3 | 05:46 | 22 | 64 | 8 | External |  |  |  | 0 | 0 | no | 0 | 0 | 0 | 0 | no | MATCHED | LOCKED |  |  | Lengkap | 9331.221 | Metal Loss | Corrosion | 8170 | 12.2 | 0.087 | 9.3 | 05:46 | 22 | 64 | 8 | External
9334.768 | Metal Loss | Corrosion | 8170 | 12.2 | 3.634 | 9.3 | 05:44 | 9 | 35 | 8 | Internal |  |  |  | 0 | 0 | no | 0 | 0 | 0 | 0 | no | MATCHED | LOCKED |  |  | Lengkap | 9334.768 | Metal Loss | Corrosion | 8170 | 12.2 | 3.634 | 9.3 | 05:44 | 9 | 35 | 8 | Internal
9334.859 | Metal Loss | Corrosion | 8170 | 12.2 | 3.725 | 9.3 | 05:00 | 21 | 106 | 6 | Internal |  |  |  | 0 | 0 | no | 0 | 0 | 0 | 0 | no | MATCHED | LOCKED |  |  | Lengkap | 9334.859 | Metal Loss | Corrosion | 8170 | 12.2 | 3.725 | 9.3 | 05:00 | 21 | 106 | 6 | Internal
9334.995 | Metal Loss | Corrosion | 8170 | 12.2 | 3.861 | 9.3 | 05:46 | 10 | 50 | 6 | Internal |  |  |  | 0 | 0 | no | 0 | 0 | 0 | 0 | no | MATCHED | LOCKED |  |  | Lengkap | 9334.995 | Metal Loss | Corrosion | 8170 | 12.2 | 3.861 | 9.3 | 05:46 | 10 | 50 | 6 | Internal
9335.104 | Metal Loss | CLUSTER corrosion | 8170 | 12.2 | 3.97 | 9.3 | 05:38 | 46 | 121 | 6 | Internal |  |  |  | 0 | 0 | no | 0 | 0 | 0 | 0 | no | MATCHED | LOCKED |  |  | Lengkap | 9335.104 | Metal Loss | CLUSTER corrosion | 8170 | 12.2 | 3.97 | 9.3 | 05:38 | 46 | 121 | 6 | Internal
9342.762 | Metal Loss | CLUSTER corrosion | 8170 | 12.2 | 11.628 | 9.3 | 07:40 | 35 | 170 | 7 | Internal |  |  |  | 0 | 0 | no | 0 | 0 | 0 | 0 | no | MATCHED | LOCKED |  |  | Lengkap | 9342.762 | Metal Loss | CLUSTER corrosion | 8170 | 12.2 | 11.628 | 9.3 | 07:40 | 35 | 170 | 7 | Internal
9343.334 | Weld | Longitudinal weld pipe | 8180 | 6.633 |  | 9.3 | 08:42 | [7 empty] | 0 |  | no | 0 |  |  |  |  | MATCHED | LOCKED |  |  | Keduanya terbatas | 9343.334 | Weld | Longitudinal weld pipe | 8180 | 6.633 |  | 9.3 | 08:42
9343.667 | Bend |  | 8180 | 6.633 | 0.333 | 9.3 | 09:00 | 2532 | [5 empty] | left | 0 | 0 | no | 0 |  | 0 |  |  | MATCHED | LOCKED |  |  | Lengkap | 9343.667 | Bend |  | 8180 | 6.633 | 0.333 | 9.3 | 09:00 | 2532 | [5 empty] | left
9349.967 | Weld | Longitudinal weld pipe | 8190 | 12.205 |  | 9.3 | 01:06 | [7 empty] | 0 |  | no | 0 |  |  |  |  | MATCHED | LOCKED |  |  | Keduanya terbatas | 9349.967 | Weld | Longitudinal weld pipe | 8190 | 12.205 |  | 9.3 | 01:06
9357.196 | Metal Loss | Corrosion | 8190 | 12.205 | 7.229 | 9.3 | 06:18 | 8 | 43 | 9 | External |  |  |  | 0 | 0 | no | 0 | 0 | 0 | 0 | no | MATCHED | LOCKED |  |  | Lengkap | 9357.196 | Metal Loss | Corrosion | 8190 | 12.205 | 7.229 | 9.3 | 06:18 | 8 | 43 | 9 | External
9362.172 | Weld | Longitudinal weld pipe | 8200 | 12.208 |  | 9.3 | 00:54 | [7 empty] | 0 |  | no | 0 |  |  |  |  | MATCHED | LOCKED |  |  | Keduanya terbatas | 9362.172 | Weld | Longitudinal weld pipe | 8200 | 12.208 |  | 9.3 | 00:54
9370.563 | Extraneous Body |  | 8200 | 12.208 | 8.391 | 9.3 | 00:26 | 28 | 78 |  |  |  |  | poss.hard debris | [8 empty] | ONLY IN NEW | LOCKED |  |  | Hanya NEW
[23 empty] | ONLY IN OLD | OPEN |  |  | Hanya OLD | 9370.563 | Extraneous Body |  | 8200 | 12.208 | 8.391 | 9.3 | 00:26 | 28 | 78 |  |  |  |  | poss.hard debris
9374.38 | Weld | Longitudinal weld pipe | 8210 | 12.195 |  | 9.3 | 06:38 | [7 empty] | 0 |  | no | 0 |  |  |  |  | MATCHED | LOCKED |  |  | Keduanya terbatas | 9374.38 | Weld | Longitudinal weld pipe | 8210 | 12.195 |  | 9.3 | 06:38
9377.804 | Bend |  | 8210 | 12.195 | 3.424 | 9.3 | 09:00 | 4681 | [5 empty] | left | 0 | 0 | no | 0 |  | 0 |  |  | MATCHED | LOCKED |  |  | Lengkap | 9377.804 | Bend |  | 8210 | 12.195 | 3.424 | 9.3 | 09:00 | 4681 | [5 empty] | left
9377.998 | Metal Loss | CLUSTER corrosion | 8210 | 12.195 | 3.618 | 9.3 | 05:40 | 37 | 92 | 7 | External |  |  |  | 0 | 0 | no | 0 | 0 | 0 | 0 | no | MATCHED | LOCKED |  |  | Lengkap | 9377.998 | Metal Loss | CLUSTER corrosion | 8210 | 12.195 | 3.618 | 9.3 | 05:40 | 37 | 92 | 7 | External
9378.081 | Metal Loss | Corrosion | 8210 | 12.195 | 3.701 | 9.3 | 05:48 | 10 | 92 | 8 | External |  |  |  | 0 | 0 | no | 0 | 0 | 0 | 0 | no | MATCHED | LOCKED |  |  | Lengkap | 9378.081 | Metal Loss | Corrosion | 8210 | 12.195 | 3.701 | 9.3 | 05:48 | 10 | 92 | 8 | External
9386.197 | Metal Loss | CLUSTER corrosion | 8210 | 12.195 | 11.817 | 9.3 | 07:04 | 24 | 128 | 7 | External |  |  |  | 0 | 0 | no | 0 | 0 | 0 | 0 | no | MATCHED | LOCKED |  |  | Lengkap | 9386.197 | Metal Loss | CLUSTER corrosion | 8210 | 12.195 | 11.817 | 9.3 | 07:04 | 24 | 128 | 7 | External
9386.575 | Weld | Longitudinal weld pipe | 8220 | 12.238 |  | 9.3 | [8 empty] | 0 | [7 empty] | MATCHED | LOCKED |  |  | Keduanya terbatas | 9386.575 | Weld | Longitudinal weld pipe | 8220 | 12.238 |  | 9.3
9394.335 | Metal Loss | Corrosion | 8220 | 12.238 | 7.76 | 9.3 | 06:42 | 20 | 156 | 6 | External |  |  |  | 0 | 0 | no | 0 | 0 | 0 | 0 | no | MATCHED | LOCKED |  |  | Lengkap | 9394.335 | Metal Loss | Corrosion | 8220 | 12.238 | 7.76 | 9.3 | 06:42 | 20 | 156 | 6 | External
9394.424 | Metal Loss | Corrosion | 8220 | 12.238 | 7.849 | 9.3 | 06:10 | 27 | 220 | 7 | External |  |  |  | 0 | 0 | no | 0 | 0 | 0 | 0 | no | MATCHED | LOCKED |  |  | Lengkap | 9394.424 | Metal Loss | Corrosion | 8220 | 12.238 | 7.849 | 9.3 | 06:10 | 27 | 220 | 7 | External
9398.813 | Weld | Longitudinal weld pipe | 8230 | 5.114 |  | 9.3 | 05:38 | [7 empty] | 0 |  | no | 0 |  |  |  |  | MATCHED | LOCKED |  |  | Keduanya terbatas | 9398.813 | Weld | Longitudinal weld pipe | 8230 | 5.114 |  | 9.3 | 05:38
9402.952 | Extraneous Body |  | 8230 | 5.114 | 4.139 | 9.3 | 11:56 | 88 | 71 |  |  |  |  | poss.hard debris | [8 empty] | ONLY IN NEW | LOCKED |  |  | Hanya NEW
[23 empty] | ONLY IN OLD | OPEN |  |  | Hanya OLD | 9402.952 | Extraneous Body |  | 8230 | 5.114 | 4.139 | 9.3 | 11:56 | 88 | 71 |  |  |  |  | poss.hard debris
9403.927 | Weld | Longitudinal weld pipe | 8240 | 12.18 |  | 9.3 | 04:14 | [7 empty] | 0 |  | no | 0 |  |  |  |  | MATCHED | LOCKED |  |  | Keduanya terbatas | 9403.927 | Weld | Longitudinal weld pipe | 8240 | 12.18 |  | 9.3 | 04:14
9416.107 | Weld | Longitudinal weld pipe | 8250 | 12.212 |  | 9.3 | 10:36 | [7 empty] | 0 |  | no | 0 |  |  |  |  | MATCHED | LOCKED |  |  | Keduanya terbatas | 9416.107 | Weld | Longitudinal weld pipe | 8250 | 12.212 |  | 9.3 | 10:36
9416.108 | Weld |  | 8250 | 12.212 | 0.001 | 9.3 | 02:06 |  | 99 | [5 empty] | 0 | 0 | no | 0 |  |  | 0 |  | MATCHED | LOCKED |  |  | Lengkap | 9416.108 | Weld |  | 8250 | 12.212 | 0.001 | 9.3 | 02:06 |  | 99
9428.319 | Weld | Longitudinal weld pipe | 8260 | 12.189 |  | 9.3 | 04:02 | [7 empty] | 0 |  | no | 0 |  |  |  |  | MATCHED | LOCKED |  |  | Keduanya terbatas | 9428.319 | Weld | Longitudinal weld pipe | 8260 | 12.189 |  | 9.3 | 04:02
9440.508 | Weld | Longitudinal weld pipe | 8270 | 12.196 |  | 9.3 | 06:10 | [7 empty] | 0 |  | no | 0 |  |  |  |  | MATCHED | LOCKED |  |  | Keduanya terbatas | 9440.508 | Weld | Longitudinal weld pipe | 8270 | 12.196 |  | 9.3 | 06:10
9441.3 | Metal Loss | Corrosion | 8270 | 12.196 | 0.792 | 9.3 | 03:08 | 13 | 26 | 11 | External | 0.703 | 105.3 |  | 0 | 0 | no | 0 | 0 | 0 | 0 | no | MATCHED | LOCKED |  |  | Lengkap | 9441.3 | Metal Loss | Corrosion | 8270 | 12.196 | 0.792 | 9.3 | 03:08 | 13 | 26 | 11 | External | 0.703 | 105.3
9441.312 | Metal Loss | Corrosion | 8270 | 12.196 | 0.804 | 9.3 | 03:56 | 6 | 50 | 11 | External | 0.702 | 105.4 |  | 0 | 0 | no | 0 | 0 | 0 | 0 | no | MATCHED | LOCKED |  |  | Lengkap | 9441.312 | Metal Loss | Corrosion | 8270 | 12.196 | 0.804 | 9.3 | 03:56 | 6 | 50 | 11 | External | 0.702 | 105.4
9441.367 | Metal Loss | Corrosion | 8270 | 12.196 | 0.859 | 9.3 | 10:56 | 12 | 71 | 7 | External |  |  |  | 0 | 0 | no | 0 | 0 | 0 | 0 | no | MATCHED | LOCKED |  |  | Lengkap | 9441.367 | Metal Loss | Corrosion | 8270 | 12.196 | 0.859 | 9.3 | 10:56 | 12 | 71 | 7 | External
9441.415 | Metal Loss | Corrosion | 8270 | 12.196 | 0.907 | 9.3 | 03:24 | 8 | 35 | 16 | External | 0.703 | 105.3 |  | 0 | 0 | no | 0 | 0 | 0 | 0 | no | MATCHED | LOCKED |  |  | Lengkap | 9441.415 | Metal Loss | Corrosion | 8270 | 12.196 | 0.907 | 9.3 | 03:24 | 8 | 35 | 16 | External | 0.703 | 105.3
9441.591 | Metal Loss | Corrosion | 8270 | 12.196 | 1.083 | 9.3 | 03:26 | 12 | 113 | 8 | External |  |  |  | 0 | 0 | no | 0 | 0 | 0 | 0 | no | MATCHED | LOCKED |  |  | Lengkap | 9441.591 | Metal Loss | Corrosion | 8270 | 12.196 | 1.083 | 9.3 | 03:26 | 12 | 113 | 8 | External
9451.756 | Marker | AGM | 8270 | 12.196 | 11.248 | 9.3 | [7 empty] | KM 9400 | 0 | 0 | [6 empty] | MATCHED | LOCKED |  |  | Keduanya terbatas | 9451.756 | Marker | AGM | 8270 | 12.196 | 11.248 | 9.3 | [7 empty] | KM 9400
9452.704 | Weld | Longitudinal weld pipe | 8280 | 12.216 |  | 9.3 | 11:18 | [7 empty] | 0 |  | no | 0 |  |  |  |  | MATCHED | LOCKED |  |  | Keduanya terbatas | 9452.704 | Weld | Longitudinal weld pipe | 8280 | 12.216 |  | 9.3 | 11:18
9464.92 | Weld | Longitudinal weld pipe | 8290 | 12.203 |  | 9.3 | 09:44 | [7 empty] | 0 |  | no | 0 |  |  |  |  | MATCHED | LOCKED |  |  | Keduanya terbatas | 9464.92 | Weld | Longitudinal weld pipe | 8290 | 12.203 |  | 9.3 | 09:44
9465.059 | Metal Loss | MFG | 8290 | 12.203 | 0.139 | 9.3 | 09:50 | 59 | 468 | 8 | External |  |  |  | 0 | 0 | no | 0 | 0 | 0 | 0 | no | MATCHED | LOCKED |  |  | Lengkap | 9465.059 | Metal Loss | MFG | 8290 | 12.203 | 0.139 | 9.3 | 09:50 | 59 | 468 | 8 | External
9465.175 | Metal Loss | MFG | 8290 | 12.203 | 0.255 | 9.3 | 11:14 | 68 | 610 | 9 | External |  |  |  | 0 | 0 | no | 0 | 0 | 0 | 0 | no | MATCHED | LOCKED |  |  | Lengkap | 9465.175 | Metal Loss | MFG | 8290 | 12.203 | 0.255 | 9.3 | 11:14 | 68 | 610 | 9 | External
9472.294 | Metal Loss | Corrosion | 8290 | 12.203 | 7.374 | 9.3 | 09:58 | 12 | 92 | 6 | External |  |  |  | 0 | 0 | no | 0 | 0 | 0 | 0 | no | MATCHED | LOCKED |  |  | Lengkap | 9472.294 | Metal Loss | Corrosion | 8290 | 12.203 | 7.374 | 9.3 | 09:58 | 12 | 92 | 6 | External
9472.753 | Metal Loss | Corrosion | 8290 | 12.203 | 7.833 | 9.3 | 04:36 | 11 | 57 | 7 | External |  |  |  | 0 | 0 | no | 0 | 0 | 0 | 0 | no | MATCHED | LOCKED |  |  | Lengkap | 9472.753 | Metal Loss | Corrosion | 8290 | 12.203 | 7.833 | 9.3 | 04:36 | 11 | 57 | 7 | External
9472.754 | Metal Loss | Corrosion | 8290 | 12.203 | 7.834 | 9.3 | 05:36 | 11 | 64 | 6 | External |  |  |  | 0 | 0 | no | 0 | 0 | 0 | 0 | no | MATCHED | LOCKED |  |  | Lengkap | 9472.754 | Metal Loss | Corrosion | 8290 | 12.203 | 7.834 | 9.3 | 05:36 | 11 | 64 | 6 | External
9473.45 | Metal Loss | Corrosion | 8290 | 12.203 | 8.53 | 9.3 | 03:24 | 6 | 35 | 6 | External |  |  |  | 0 | 0 | no | 0 | 0 | 0 | 0 | no | MATCHED | LOCKED |  |  | Lengkap | 9473.45 | Metal Loss | Corrosion | 8290 | 12.203 | 8.53 | 9.3 | 03:24 | 6 | 35 | 6 | External
9473.708 | Metal Loss | Corrosion | 8290 | 12.203 | 8.788 | 9.3 | 02:48 | 17 | 149 | 8 | External |  |  |  | 0 | 0 | no | 0 | 0 | 0 | 0 | no | MATCHED | LOCKED |  |  | Lengkap | 9473.708 | Metal Loss | Corrosion | 8290 | 12.203 | 8.788 | 9.3 | 02:48 | 17 | 149 | 8 | External
9477.123 | Weld | Longitudinal weld pipe | 8300 | 12.236 |  | 9.3 | 11:22 | [7 empty] | 0 |  | no | 0 |  |  |  |  | MATCHED | LOCKED |  |  | Keduanya terbatas | 9477.123 | Weld | Longitudinal weld pipe | 8300 | 12.236 |  | 9.3 | 11:22
9480.181 | Metal Loss | Corrosion | 8300 | 12.236 | 3.058 | 9.3 | 03:34 | 9 | 64 | 8 | External |  |  |  | 0 | 0 | no | 0 | 0 | 0 | 0 | no | MATCHED | LOCKED |  |  | Lengkap | 9480.181 | Metal Loss | Corrosion | 8300 | 12.236 | 3.058 | 9.3 | 03:34 | 9 | 64 | 8 | External
9480.219 | Metal Loss | Corrosion | 8300 | 12.236 | 3.096 | 9.3 | 11:54 | 11 | 71 | 6 | External |  |  |  | 0 | 0 | no | 0 | 0 | 0 | 0 | no | MATCHED | LOCKED |  |  | Lengkap | 9480.219 | Metal Loss | Corrosion | 8300 | 12.236 | 3.096 | 9.3 | 11:54 | 11 | 71 | 6 | External
9480.307 | Metal Loss | Corrosion | 8300 | 12.236 | 3.184 | 9.3 | 03:38 | 13 | 113 | 10 | External | 0.703 | 105.3 |  | 0 | 0 | no | 0 | 0 | 0 | 0 | no | MATCHED | LOCKED |  |  | Lengkap | 9480.307 | Metal Loss | Corrosion | 8300 | 12.236 | 3.184 | 9.3 | 03:38 | 13 | 113 | 10 | External | 0.703 | 105.3
9480.352 | Metal Loss | Corrosion | 8300 | 12.236 | 3.229 | 9.3 | 11:46 | 8 | 64 | 6 | External |  |  |  | 0 | 0 | no | 0 | 0 | 0 | 0 | no | MATCHED | LOCKED |  |  | Lengkap | 9480.352 | Metal Loss | Corrosion | 8300 | 12.236 | 3.229 | 9.3 | 11:46 | 8 | 64 | 6 | External
9480.402 | Metal Loss | Corrosion | 8300 | 12.236 | 3.279 | 9.3 | 05:26 | 32 | 241 | 6 | External |  |  |  | 0 | 0 | no | 0 | 0 | 0 | 0 | no | MATCHED | LOCKED |  |  | Lengkap | 9480.402 | Metal Loss | Corrosion | 8300 | 12.236 | 3.279 | 9.3 | 05:26 | 32 | 241 | 6 | External
9480.522 | Metal Loss | Corrosion | 8300 | 12.236 | 3.399 | 9.3 | 08:26 | 11 | 64 | 6 | External |  |  |  | 0 | 0 | no | 0 | 0 | 0 | 0 | no | MATCHED | LOCKED |  |  | Lengkap | 9480.522 | Metal Loss | Corrosion | 8300 | 12.236 | 3.399 | 9.3 | 08:26 | 11 | 64 | 6 | External
9480.567 | Metal Loss | Corrosion | 8300 | 12.236 | 3.444 | 9.3 | 04:18 | 14 | 85 | 6 | External |  |  |  | 0 | 0 | no | 0 | 0 | 0 | 0 | no | MATCHED | LOCKED |  |  | Lengkap | 9480.567 | Metal Loss | Corrosion | 8300 | 12.236 | 3.444 | 9.3 | 04:18 | 14 | 85 | 6 | External
9489.031 | Metal Loss | Corrosion | 8300 | 12.236 | 11.908 | 9.3 | 10:42 | 16 | 50 | 6 | Internal |  |  |  | 0 | 0 | no | 0 | 0 | 0 | 0 | no | MATCHED | LOCKED |  |  | Lengkap | 9489.031 | Metal Loss | Corrosion | 8300 | 12.236 | 11.908 | 9.3 | 10:42 | 16 | 50 | 6 | Internal
9489.359 | Weld | Longitudinal weld pipe | 8310 | 12.227 |  | 9.3 | 03:00 | [7 empty] | 0 |  | no | 0 |  |  |  |  | MATCHED | LOCKED |  |  | Keduanya terbatas | 9489.359 | Weld | Longitudinal weld pipe | 8310 | 12.227 |  | 9.3 | 03:00
9493.08 | Fitting |  | 8310 | 12.227 | 3.721 | 9.3 |  | 134 | [6 empty] | 0 | 0 |  |  |  | 0 |  |  | MATCHED | LOCKED |  |  | Lengkap | 9493.08 | Fitting |  | 8310 | 12.227 | 3.721 | 9.3 |  | 134
9501.586 | Weld | Longitudinal weld pipe | 8320 | 12.223 |  | 9.3 | 11:14 | [7 empty] | 0 |  | no | 0 |  |  |  |  | MATCHED | LOCKED |  |  | Keduanya terbatas | 9501.586 | Weld | Longitudinal weld pipe | 8320 | 12.223 |  | 9.3 | 11:14
9502.879 | Metal Loss | Corrosion | 8320 | 12.223 | 1.293 | 9.3 | 10:30 | 15 | 64 | 15 | External | 0.704 | 105.2 |  | 0 | 0 | no | 0 | 0 | 0 | 0 | no | MATCHED | LOCKED |  |  | Lengkap | 9502.879 | Metal Loss | Corrosion | 8320 | 12.223 | 1.293 | 9.3 | 10:30 | 15 | 64 | 15 | External | 0.704 | 105.2
9503.689 | Metal Loss | Corrosion | 8320 | 12.223 | 2.103 | 9.3 | 01:26 | 16 | 57 | 8 | External |  |  |  | 0 | 0 | no | 0 | 0 | 0 | 0 | no | MATCHED | LOCKED |  |  | Lengkap | 9503.689 | Metal Loss | Corrosion | 8320 | 12.223 | 2.103 | 9.3 | 01:26 | 16 | 57 | 8 | External
9513.809 | Weld | Longitudinal weld pipe | 8330 | 12.239 |  | 9.3 | 02:14 | [7 empty] | 0 |  | no | 0 |  |  |  |  | MATCHED | LOCKED |  |  | Keduanya terbatas | 9513.809 | Weld | Longitudinal weld pipe | 8330 | 12.239 |  | 9.3 | 02:14
9519.245 | Metal Loss | Corrosion | 8330 | 12.239 | 5.436 | 9.3 | 02:52 | 6 | 14 | 6 | External |  |  |  | 0 | 0 | no | 0 | 0 | 0 | 0 | no | MATCHED | LOCKED |  |  | Lengkap | 9519.245 | Metal Loss | Corrosion | 8330 | 12.239 | 5.436 | 9.3 | 02:52 | 6 | 14 | 6 | External
9526.048 | Weld | Longitudinal weld pipe | 8340 | 12.236 |  | 9.3 | 07:26 | [7 empty] | 0 |  | no | 0 |  |  |  |  | MATCHED | LOCKED |  |  | Keduanya terbatas | 9526.048 | Weld | Longitudinal weld pipe | 8340 | 12.236 |  | 9.3 | 07:26
9533.105 | Metal Loss | Corrosion | 8340 | 12.236 | 7.057 | 9.3 | 02:44 | 7 | 35 | 7 | External |  |  |  | 0 | 0 | no | 0 | 0 | 0 | 0 | no | MATCHED | LOCKED |  |  | Lengkap | 9533.105 | Metal Loss | Corrosion | 8340 | 12.236 | 7.057 | 9.3 | 02:44 | 7 | 35 | 7 | External
9533.243 | Metal Loss | Corrosion | 8340 | 12.236 | 7.195 | 9.3 | 02:46 | 6 | 28 | 11 | External | 0.702 | 105.4 |  | 0 | 0 | no | 0 | 0 | 0 | 0 | no | MATCHED | LOCKED |  |  | Lengkap | 9533.243 | Metal Loss | Corrosion | 8340 | 12.236 | 7.195 | 9.3 | 02:46 | 6 | 28 | 11 | External | 0.702 | 105.4
9538.284 | Weld | Longitudinal weld pipe | 8350 | 12.208 |  | 9.3 | 10:44 | [7 empty] | 0 |  | no | 0 |  |  |  |  | MATCHED | LOCKED |  |  | Keduanya terbatas | 9538.284 | Weld | Longitudinal weld pipe | 8350 | 12.208 |  | 9.3 | 10:44
9550.492 | Weld | Longitudinal weld pipe | 8360 | 12.271 |  | 9.3 | 10:14 | [7 empty] | 0 |  | no | 0 |  |  |  |  | MATCHED | LOCKED |  |  | Keduanya terbatas | 9550.492 | Weld | Longitudinal weld pipe | 8360 | 12.271 |  | 9.3 | 10:14
9562.763 | Weld | Longitudinal weld pipe | 8370 | 12.211 |  | 9.3 | 01:32 | [7 empty] | 0 |  | no | 0 |  |  |  |  | MATCHED | LOCKED |  |  | Keduanya terbatas | 9562.763 | Weld | Longitudinal weld pipe | 8370 | 12.211 |  | 9.3 | 01:32
9574.974 | Weld | Longitudinal weld pipe | 8380 | 12.232 |  | 9.3 | 11:20 | [7 empty] | 0 |  | no | 0 |  |  |  |  | MATCHED | LOCKED |  |  | Keduanya terbatas | 9574.974 | Weld | Longitudinal weld pipe | 8380 | 12.232 |  | 9.3 | 11:20
9587.206 | Weld | Longitudinal weld pipe | 8390 | 12.208 |  | 9.3 | 01:40 | [7 empty] | 0 |  | no | 0 |  |  |  |  | MATCHED | LOCKED |  |  | Keduanya terbatas | 9587.206 | Weld | Longitudinal weld pipe | 8390 | 12.208 |  | 9.3 | 01:40
9587.766 | Metal Loss | Corrosion | 8390 | 12.208 | 0.56 | 9.3 | 05:54 | 8 | 50 | 7 | Internal |  |  |  | 0 | 0 | no | 0 | 0 | 0 | 0 | no | MATCHED | LOCKED |  |  | Lengkap | 9587.766 | Metal Loss | Corrosion | 8390 | 12.208 | 0.56 | 9.3 | 05:54 | 8 | 50 | 7 | Internal
9587.854 | Metal Loss | Corrosion | 8390 | 12.208 | 0.648 | 9.3 | 07:08 | 10 | 57 | 6 | Internal |  |  |  | 0 | 0 | no | 0 | 0 | 0 | 0 | no | MATCHED | LOCKED |  |  | Lengkap | 9587.854 | Metal Loss | Corrosion | 8390 | 12.208 | 0.648 | 9.3 | 07:08 | 10 | 57 | 6 | Internal
9587.906 | Metal Loss | Corrosion | 8390 | 12.208 | 0.7 | 9.3 | 06:54 | 13 | 16 | 11 | Internal | 0.703 | 105.3 |  | 0 | 0 | no | 0 | 0 | 0 | 0 | no | MATCHED | LOCKED |  |  | Lengkap | 9587.906 | Metal Loss | Corrosion | 8390 | 12.208 | 0.7 | 9.3 | 06:54 | 13 | 16 | 11 | Internal | 0.703 | 105.3
9588.114 | Metal Loss | Corrosion | 8390 | 12.208 | 0.908 | 9.3 | 07:24 | 10 | 43 | 8 | Internal |  |  |  | 0 | 0 | no | 0 | 0 | 0 | 0 | no | MATCHED | LOCKED |  |  | Lengkap | 9588.114 | Metal Loss | Corrosion | 8390 | 12.208 | 0.908 | 9.3 | 07:24 | 10 | 43 | 8 | Internal
9588.169 | Metal Loss | Corrosion | 8390 | 12.208 | 0.963 | 9.3 | 07:24 | 15 | 50 | 7 | Internal |  |  |  | 0 | 0 | no | 0 | 0 | 0 | 0 | no | MATCHED | LOCKED |  |  | Lengkap | 9588.169 | Metal Loss | Corrosion | 8390 | 12.208 | 0.963 | 9.3 | 07:24 | 15 | 50 | 7 | Internal
9588.194 | Metal Loss | Corrosion | 8390 | 12.208 | 0.988 | 9.3 | 06:00 | 12 | 43 | 6 | Internal |  |  |  | 0 | 0 | no | 0 | 0 | 0 | 0 | no | MATCHED | LOCKED |  |  | Lengkap | 9588.194 | Metal Loss | Corrosion | 8390 | 12.208 | 0.988 | 9.3 | 06:00 | 12 | 43 | 6 | Internal
9588.376 | Metal Loss | Corrosion | 8390 | 12.208 | 1.17 | 9.3 | 06:46 | 18 | 78 | 8 | Internal |  |  |  | 0 | 0 | no | 0 | 0 | 0 | 0 | no | MATCHED | LOCKED |  |  | Lengkap | 9588.376 | Metal Loss | Corrosion | 8390 | 12.208 | 1.17 | 9.3 | 06:46 | 18 | 78 | 8 | Internal
9588.597 | Metal Loss | Corrosion | 8390 | 12.208 | 1.391 | 9.3 | 07:30 | 11 | 57 | 6 | Internal |  |  |  | 0 | 0 | no | 0 | 0 | 0 | 0 | no | MATCHED | LOCKED |  |  | Lengkap | 9588.597 | Metal Loss | Corrosion | 8390 | 12.208 | 1.391 | 9.3 | 07:30 | 11 | 57 | 6 | Internal
9588.675 | Metal Loss | Corrosion | 8390 | 12.208 | 1.469 | 9.3 | 05:58 | 10 | 50 | 6 | Internal |  |  |  | 0 | 0 | no | 0 | 0 | 0 | 0 | no | MATCHED | LOCKED |  |  | Lengkap | 9588.675 | Metal Loss | Corrosion | 8390 | 12.208 | 1.469 | 9.3 | 05:58 | 10 | 50 | 6 | Internal
9589.301 | Metal Loss | Corrosion | 8390 | 12.208 | 2.095 | 9.3 | 07:26 | 9 | 43 | 6 | Internal |  |  |  | 0 | 0 | no | 0 | 0 | 0 | 0 | no | MATCHED | LOCKED |  |  | Lengkap | 9589.301 | Metal Loss | Corrosion | 8390 | 12.208 | 2.095 | 9.3 | 07:26 | 9 | 43 | 6 | Internal
9589.828 | Metal Loss | Corrosion | 8390 | 12.208 | 2.622 | 9.3 | 06:08 | 10 | 43 | 6 | Internal |  |  |  | 0 | 0 | no | 0 | 0 | 0 | 0 | no | MATCHED | LOCKED |  |  | Lengkap | 9589.828 | Metal Loss | Corrosion | 8390 | 12.208 | 2.622 | 9.3 | 06:08 | 10 | 43 | 6 | Internal
9589.964 | Metal Loss | Corrosion | 8390 | 12.208 | 2.758 | 9.3 | 05:52 | 9 | 43 | 8 | Internal |  |  |  | 0 | 0 | no | 0 | 0 | 0 | 0 | no | MATCHED | LOCKED |  |  | Lengkap | 9589.964 | Metal Loss | Corrosion | 8390 | 12.208 | 2.758 | 9.3 | 05:52 | 9 | 43 | 8 | Internal
9590.027 | Metal Loss | Corrosion | 8390 | 12.208 | 2.821 | 9.3 | 05:44 | 10 | 14 | 6 | Internal |  |  |  | 0 | 0 | no | 0 | 0 | 0 | 0 | no | MATCHED | LOCKED |  |  | Lengkap | 9590.027 | Metal Loss | Corrosion | 8390 | 12.208 | 2.821 | 9.3 | 05:44 | 10 | 14 | 6 | Internal
9590.513 | Metal Loss | Corrosion | 8390 | 12.208 | 3.307 | 9.3 | 05:44 | 27 | 92 | 6 | Internal |  |  |  | 0 | 0 | no | 0 | 0 | 0 | 0 | no | MATCHED | LOCKED |  |  | Lengkap | 9590.513 | Metal Loss | Corrosion | 8390 | 12.208 | 3.307 | 9.3 | 05:44 | 27 | 92 | 6 | Internal
9591.385 | Metal Loss | Corrosion | 8390 | 12.208 | 4.179 | 9.3 | 06:12 | 10 | 50 | 6 | Internal |  |  |  | 0 | 0 | no | 0 | 0 | 0 | 0 | no | MATCHED | LOCKED |  |  | Lengkap | 9591.385 | Metal Loss | Corrosion | 8390 | 12.208 | 4.179 | 9.3 | 06:12 | 10 | 50 | 6 | Internal
9591.39 | Metal Loss | Corrosion | 8390 | 12.208 | 4.184 | 9.3 | 05:24 | 6 | 28 | 6 | Internal |  |  |  | 0 | 0 | no | 0 | 0 | 0 | 0 | no | MATCHED | LOCKED |  |  | Lengkap | 9591.39 | Metal Loss | Corrosion | 8390 | 12.208 | 4.184 | 9.3 | 05:24 | 6 | 28 | 6 | Internal
9591.92 | Metal Loss | Corrosion | 8390 | 12.208 | 4.714 | 9.3 | 04:38 | 6 | 21 | 6 | Internal |  |  |  | 0 | 0 | no | 0 | 0 | 0 | 0 | no | MATCHED | LOCKED |  |  | Lengkap | 9591.92 | Metal Loss | Corrosion | 8390 | 12.208 | 4.714 | 9.3 | 04:38 | 6 | 21 | 6 | Internal
9592.016 | Metal Loss | Corrosion | 8390 | 12.208 | 4.81 | 9.3 | 06:22 | 8 | 35 | 6 | Internal |  |  |  | 0 | 0 | no | 0 | 0 | 0 | 0 | no | MATCHED | LOCKED |  |  | Lengkap | 9592.016 | Metal Loss | Corrosion | 8390 | 12.208 | 4.81 | 9.3 | 06:22 | 8 | 35 | 6 | Internal
9592.062 | Metal Loss | Corrosion | 8390 | 12.208 | 4.856 | 9.3 | 07:06 | 9 | 35 | 6 | Internal |  |  |  | 0 | 0 | no | 0 | 0 | 0 | 0 | no | MATCHED | LOCKED |  |  | Lengkap | 9592.062 | Metal Loss | Corrosion | 8390 | 12.208 | 4.856 | 9.3 | 07:06 | 9 | 35 | 6 | Internal
9592.072 | Metal Loss | Corrosion | 8390 | 12.208 | 4.866 | 9.3 | 08:42 | 8 | 35 | 7 | Internal |  |  |  | 0 | 0 | no | 0 | 0 | 0 | 0 | no | MATCHED | LOCKED |  |  | Lengkap | 9592.072 | Metal Loss | Corrosion | 8390 | 12.208 | 4.866 | 9.3 | 08:42 | 8 | 35 | 7 | Internal
9592.215 | Metal Loss | Corrosion | 8390 | 12.208 | 5.009 | 9.3 | 08:44 | 7 | 35 | 7 | Internal |  |  |  | 0 | 0 | no | 0 | 0 | 0 | 0 | no | MATCHED | LOCKED |  |  | Lengkap | 9592.215 | Metal Loss | Corrosion | 8390 | 12.208 | 5.009 | 9.3 | 08:44 | 7 | 35 | 7 | Internal
9592.332 | Metal Loss | Corrosion | 8390 | 12.208 | 5.126 | 9.3 | 05:16 | 14 | 57 | 6 | Internal |  |  |  | 0 | 0 | no | 0 | 0 | 0 | 0 | no | MATCHED | LOCKED |  |  | Lengkap | 9592.332 | Metal Loss | Corrosion | 8390 | 12.208 | 5.126 | 9.3 | 05:16 | 14 | 57 | 6 | Internal
9592.44 | Metal Loss | Corrosion | 8390 | 12.208 | 5.234 | 9.3 | 07:48 | 11 | 35 | 6 | Internal |  |  |  | 0 | 0 | no | 0 | 0 | 0 | 0 | no | MATCHED | LOCKED |  |  | Lengkap | 9592.44 | Metal Loss | Corrosion | 8390 | 12.208 | 5.234 | 9.3 | 07:48 | 11 | 35 | 6 | Internal
9592.5 | Metal Loss | Corrosion | 8390 | 12.208 | 5.294 | 9.3 | 06:08 | 7 | 35 | 6 | Internal |  |  |  | 0 | 0 | no | 0 | 0 | 0 | 0 | no | MATCHED | LOCKED |  |  | Lengkap | 9592.5 | Metal Loss | Corrosion | 8390 | 12.208 | 5.294 | 9.3 | 06:08 | 7 | 35 | 6 | Internal
9593.015 | Metal Loss | Corrosion | 8390 | 12.208 | 5.809 | 9.3 | 07:14 | 10 | 71 | 6 | Internal |  |  |  | 0 | 0 | no | 0 | 0 | 0 | 0 | no | MATCHED | LOCKED |  |  | Lengkap | 9593.015 | Metal Loss | Corrosion | 8390 | 12.208 | 5.809 | 9.3 | 07:14 | 10 | 71 | 6 | Internal
9594.701 | Metal Loss | Corrosion | 8390 | 12.208 | 7.495 | 9.3 | 06:18 | 9 | 35 | 10 | Internal | 0.702 | 105.4 |  | 0 | 0 | no | 0 | 0 | 0 | 0 | no | MATCHED | LOCKED |  |  | Lengkap | 9594.701 | Metal Loss | Corrosion | 8390 | 12.208 | 7.495 | 9.3 | 06:18 | 9 | 35 | 10 | Internal | 0.702 | 105.4
9595.249 | Metal Loss | Corrosion | 8390 | 12.208 | 8.043 | 9.3 | 07:20 | 16 | 64 | 6 | Internal |  |  |  | 0 | 0 | no | 0 | 0 | 0 | 0 | no | MATCHED | LOCKED |  |  | Lengkap | 9595.249 | Metal Loss | Corrosion | 8390 | 12.208 | 8.043 | 9.3 | 07:20 | 16 | 64 | 6 | Internal
9595.407 | Metal Loss | Corrosion | 8390 | 12.208 | 8.201 | 9.3 | 07:26 | 16 | 35 | 6 | Internal |  |  |  | 0 | 0 | no | 0 | 0 | 0 | 0 | no | MATCHED | LOCKED |  |  | Lengkap | 9595.407 | Metal Loss | Corrosion | 8390 | 12.208 | 8.201 | 9.3 | 07:26 | 16 | 35 | 6 | Internal
9595.507 | Metal Loss | Corrosion | 8390 | 12.208 | 8.301 | 9.3 | 05:54 | 12 | 35 | 10 | Internal | 0.703 | 105.3 |  | 0 | 0 | no | 0 | 0 | 0 | 0 | no | MATCHED | LOCKED |  |  | Lengkap | 9595.507 | Metal Loss | Corrosion | 8390 | 12.208 | 8.301 | 9.3 | 05:54 | 12 | 35 | 10 | Internal | 0.703 | 105.3
9595.857 | Metal Loss | Corrosion | 8390 | 12.208 | 8.651 | 9.3 | 05:52 | 8 | 21 | 10 | Internal | 0.702 | 105.4 |  | 0 | 0 | no | 0 | 0 | 0 | 0 | no | MATCHED | LOCKED |  |  | Lengkap | 9595.857 | Metal Loss | Corrosion | 8390 | 12.208 | 8.651 | 9.3 | 05:52 | 8 | 21 | 10 | Internal | 0.702 | 105.4
9599.414 | Weld | Longitudinal weld pipe | 8400 | 12.196 |  | 9.3 | [8 empty] | 0 | [7 empty] | MATCHED | LOCKED |  |  | Keduanya terbatas | 9599.414 | Weld | Longitudinal weld pipe | 8400 | 12.196 |  | 9.3
9611.61 | Weld | Longitudinal weld pipe | 8410 | 12.221 |  | 9.3 | 08:08 | [7 empty] | 0 |  | no | 0 |  |  |  |  | MATCHED | LOCKED |  |  | Keduanya terbatas | 9611.61 | Weld | Longitudinal weld pipe | 8410 | 12.221 |  | 9.3 | 08:08
9612.504 | Metal Loss | CLUSTER corrosion | 8410 | 12.221 | 0.894 | 9.3 | 07:14 | 32 | 50 | 9 | External |  |  |  | 0 | 0 | no | 0 | 0 | 0 | 0 | no | MATCHED | LOCKED |  |  | Lengkap | 9612.504 | Metal Loss | CLUSTER corrosion | 8410 | 12.221 | 0.894 | 9.3 | 07:14 | 32 | 50 | 9 | External
9612.573 | Metal Loss | Corrosion | 8410 | 12.221 | 0.963 | 9.3 | 02:18 | 16 | 121 | 8 | External |  |  |  | 0 | 0 | no | 0 | 0 | 0 | 0 | no | MATCHED | LOCKED |  |  | Lengkap | 9612.573 | Metal Loss | Corrosion | 8410 | 12.221 | 0.963 | 9.3 | 02:18 | 16 | 121 | 8 | External
9620.838 | Metal Loss | Corrosion | 8410 | 12.221 | 9.228 | 9.3 | 08:28 | 6 | 28 | 6 | External |  |  |  | 0 | 0 | no | 0 | 0 | 0 | 0 | no | MATCHED | LOCKED |  |  | Lengkap | 9620.838 | Metal Loss | Corrosion | 8410 | 12.221 | 9.228 | 9.3 | 08:28 | 6 | 28 | 6 | External
9620.846 | Metal Loss | Corrosion | 8410 | 12.221 | 9.236 | 9.3 | 10:08 | 11 | 50 | 6 | External |  |  |  | 0 | 0 | no | 0 | 0 | 0 | 0 | no | MATCHED | LOCKED |  |  | Lengkap | 9620.846 | Metal Loss | Corrosion | 8410 | 12.221 | 9.236 | 9.3 | 10:08 | 11 | 50 | 6 | External
9620.889 | Metal Loss | Corrosion | 8410 | 12.221 | 9.279 | 9.3 | 05:36 | 30 | 262 | 8 | External |  |  |  | 0 | 0 | no | 0 | 0 | 0 | 0 | no | MATCHED | LOCKED |  |  | Lengkap | 9620.889 | Metal Loss | Corrosion | 8410 | 12.221 | 9.279 | 9.3 | 05:36 | 30 | 262 | 8 | External
9620.973 | Metal Loss | CLUSTER corrosion | 8410 | 12.221 | 9.363 | 9.3 | 06:48 | 30 | 192 | 6 | External |  |  |  | 0 | 0 | no | 0 | 0 | 0 | 0 | no | MATCHED | LOCKED |  |  | Lengkap | 9620.973 | Metal Loss | CLUSTER corrosion | 8410 | 12.221 | 9.363 | 9.3 | 06:48 | 30 | 192 | 6 | External
9621.018 | Metal Loss | Corrosion | 8410 | 12.221 | 9.408 | 9.3 | 05:28 | 9 | 64 | 6 | External |  |  |  | 0 | 0 | no | 0 | 0 | 0 | 0 | no | MATCHED | LOCKED |  |  | Lengkap | 9621.018 | Metal Loss | Corrosion | 8410 | 12.221 | 9.408 | 9.3 | 05:28 | 9 | 64 | 6 | External
9621.068 | Metal Loss | Corrosion | 8410 | 12.221 | 9.458 | 9.3 | 08:24 | 16 | 43 | 8 | External |  |  |  | 0 | 0 | no | 0 | 0 | 0 | 0 | no | MATCHED | LOCKED |  |  | Lengkap | 9621.068 | Metal Loss | Corrosion | 8410 | 12.221 | 9.458 | 9.3 | 08:24 | 16 | 43 | 8 | External
9621.299 | Metal Loss | Corrosion | 8410 | 12.221 | 9.689 | 9.3 | 07:46 | 13 | 57 | 6 | External |  |  |  | 0 | 0 | no | 0 | 0 | 0 | 0 | no | MATCHED | LOCKED |  |  | Lengkap | 9621.299 | Metal Loss | Corrosion | 8410 | 12.221 | 9.689 | 9.3 | 07:46 | 13 | 57 | 6 | External
9621.431 | Metal Loss | Corrosion | 8410 | 12.221 | 9.821 | 9.3 | 04:42 | 7 | 28 | 6 | External |  |  |  | 0 | 0 | no | 0 | 0 | 0 | 0 | no | MATCHED | LOCKED |  |  | Lengkap | 9621.431 | Metal Loss | Corrosion | 8410 | 12.221 | 9.821 | 9.3 | 04:42 | 7 | 28 | 6 | External
9621.45 | Metal Loss | Corrosion | 8410 | 12.221 | 9.84 | 9.3 | 06:50 | 11 | 57 | 14 | External | 0.703 | 105.3 |  | 0 | 0 | no | 0 | 0 | 0 | 0 | no | MATCHED | LOCKED |  |  | Lengkap | 9621.45 | Metal Loss | Corrosion | 8410 | 12.221 | 9.84 | 9.3 | 06:50 | 11 | 57 | 14 | External | 0.703 | 105.3
9621.466 | Metal Loss | Corrosion | 8410 | 12.221 | 9.856 | 9.3 | 05:50 | 10 | 64 | 7 | External |  |  |  | 0 | 0 | no | 0 | 0 | 0 | 0 | no | MATCHED | LOCKED |  |  | Lengkap | 9621.466 | Metal Loss | Corrosion | 8410 | 12.221 | 9.856 | 9.3 | 05:50 | 10 | 64 | 7 | External
9621.578 | Metal Loss | Corrosion | 8410 | 12.221 | 9.968 | 9.3 | 04:58 | 13 | 156 | 7 | External |  |  |  | 0 | 0 | no | 0 | 0 | 0 | 0 | no | MATCHED | LOCKED |  |  | Lengkap | 9621.578 | Metal Loss | Corrosion | 8410 | 12.221 | 9.968 | 9.3 | 04:58 | 13 | 156 | 7 | External
9621.726 | Metal Loss | Corrosion | 8410 | 12.221 | 10.116 | 9.3 | 09:12 | 16 | 35 | 7 | External |  |  |  | 0 | 0 | no | 0 | 0 | 0 | 0 | no | MATCHED | LOCKED |  |  | Lengkap | 9621.726 | Metal Loss | Corrosion | 8410 | 12.221 | 10.116 | 9.3 | 09:12 | 16 | 35 | 7 | External
9621.741 | Metal Loss | Corrosion | 8410 | 12.221 | 10.131 | 9.3 | 08:28 | 12 | 43 | 7 | External |  |  |  | 0 | 0 | no | 0 | 0 | 0 | 0 | no | MATCHED | LOCKED |  |  | Lengkap | 9621.741 | Metal Loss | Corrosion | 8410 | 12.221 | 10.131 | 9.3 | 08:28 | 12 | 43 | 7 | External
9621.814 | Metal Loss | Corrosion | 8410 | 12.221 | 10.204 | 9.3 | 01:44 | 18 | 99 | 9 | External |  |  |  | 0 | 0 | no | 0 | 0 | 0 | 0 | no | MATCHED | LOCKED |  |  | Lengkap | 9621.814 | Metal Loss | Corrosion | 8410 | 12.221 | 10.204 | 9.3 | 01:44 | 18 | 99 | 9 | External
9621.87 | Metal Loss | Corrosion | 8410 | 12.221 | 10.26 | 9.3 | 08:44 | 27 | 163 | 9 | External |  |  |  | 0 | 0 | no | 0 | 0 | 0 | 0 | no | MATCHED | LOCKED |  |  | Lengkap | 9621.87 | Metal Loss | Corrosion | 8410 | 12.221 | 10.26 | 9.3 | 08:44 | 27 | 163 | 9 | External
9621.934 | Metal Loss | Corrosion | 8410 | 12.221 | 10.324 | 9.3 | 08:28 | 15 | 50 | 8 | External |  |  |  | 0 | 0 | no | 0 | 0 | 0 | 0 | no | MATCHED | LOCKED |  |  | Lengkap | 9621.934 | Metal Loss | Corrosion | 8410 | 12.221 | 10.324 | 9.3 | 08:28 | 15 | 50 | 8 | External
9622.021 | Metal Loss | Corrosion | 8410 | 12.221 | 10.411 | 9.3 | 09:12 | 16 | 121 | 6 | External |  |  |  | 0 | 0 | no | 0 | 0 | 0 | 0 | no | MATCHED | LOCKED |  |  | Lengkap | 9622.021 | Metal Loss | Corrosion | 8410 | 12.221 | 10.411 | 9.3 | 09:12 | 16 | 121 | 6 | External
9622.041 | Metal Loss | Corrosion | 8410 | 12.221 | 10.431 | 9.3 | 08:20 | 12 | 57 | 7 | External |  |  |  | 0 | 0 | no | 0 | 0 | 0 | 0 | no | MATCHED | LOCKED |  |  | Lengkap | 9622.041 | Metal Loss | Corrosion | 8410 | 12.221 | 10.431 | 9.3 | 08:20 | 12 | 57 | 7 | External
9622.117 | Metal Loss | Corrosion | 8410 | 12.221 | 10.507 | 9.3 | 01:56 | 10 | 71 | 9 | External |  |  |  | 0 | 0 | no | 0 | 0 | 0 | 0 | no | MATCHED | LOCKED |  |  | Lengkap | 9622.117 | Metal Loss | Corrosion | 8410 | 12.221 | 10.507 | 9.3 | 01:56 | 10 | 71 | 9 | External
9622.172 | Metal Loss | Corrosion | 8410 | 12.221 | 10.562 | 9.3 | 09:12 | 16 | 78 | 10 | External | 0.703 | 105.2 |  | 0 | 0 | no | 0 | 0 | 0 | 0 | no | MATCHED | LOCKED |  |  | Lengkap | 9622.172 | Metal Loss | Corrosion | 8410 | 12.221 | 10.562 | 9.3 | 09:12 | 16 | 78 | 10 | External | 0.703 | 105.2
9622.185 | Metal Loss | Corrosion | 8410 | 12.221 | 10.575 | 9.3 | 08:30 | 11 | 50 | 8 | External |  |  |  | 0 | 0 | no | 0 | 0 | 0 | 0 | no | MATCHED | LOCKED |  |  | Lengkap | 9622.185 | Metal Loss | Corrosion | 8410 | 12.221 | 10.575 | 9.3 | 08:30 | 11 | 50 | 8 | External
9622.317 | Metal Loss | Corrosion | 8410 | 12.221 | 10.707 | 9.3 | 09:18 | 13 | 78 | 6 | External |  |  |  | 0 | 0 | no | 0 | 0 | 0 | 0 | no | MATCHED | LOCKED |  |  | Lengkap | 9622.317 | Metal Loss | Corrosion | 8410 | 12.221 | 10.707 | 9.3 | 09:18 | 13 | 78 | 6 | External
9622.464 | Metal Loss | Corrosion | 8410 | 12.221 | 10.854 | 9.3 | 09:14 | 16 | 85 | 6 | External |  |  |  | 0 | 0 | no | 0 | 0 | 0 | 0 | no | MATCHED | LOCKED |  |  | Lengkap | 9622.464 | Metal Loss | Corrosion | 8410 | 12.221 | 10.854 | 9.3 | 09:14 | 16 | 85 | 6 | External
9622.609 | Metal Loss | Corrosion | 8410 | 12.221 | 10.999 | 9.3 | 09:14 | 20 | 113 | 8 | External |  |  |  | 0 | 0 | no | 0 | 0 | 0 | 0 | no | MATCHED | LOCKED |  |  | Lengkap | 9622.609 | Metal Loss | Corrosion | 8410 | 12.221 | 10.999 | 9.3 | 09:14 | 20 | 113 | 8 | External
9622.704 | Metal Loss | Corrosion | 8410 | 12.221 | 11.094 | 9.3 | 02:00 | 14 | 78 | 7 | External |  |  |  | 0 | 0 | no | 0 | 0 | 0 | 0 | no | MATCHED | LOCKED |  |  | Lengkap | 9622.704 | Metal Loss | Corrosion | 8410 | 12.221 | 11.094 | 9.3 | 02:00 | 14 | 78 | 7 | External
9622.76 | Metal Loss | Corrosion | 8410 | 12.221 | 11.15 | 9.3 | 09:16 | 23 | 99 | 8 | External |  |  |  | 0 | 0 | no | 0 | 0 | 0 | 0 | no | MATCHED | LOCKED |  |  | Lengkap | 9622.76 | Metal Loss | Corrosion | 8410 | 12.221 | 11.15 | 9.3 | 09:16 | 23 | 99 | 8 | External
9622.82 | Metal Loss | Corrosion | 8410 | 12.221 | 11.21 | 9.3 | 08:24 | 9 | 28 | 8 | External |  |  |  | 0 | 0 | no | 0 | 0 | 0 | 0 | no | MATCHED | LOCKED |  |  | Lengkap | 9622.82 | Metal Loss | Corrosion | 8410 | 12.221 | 11.21 | 9.3 | 08:24 | 9 | 28 | 8 | External
9622.898 | Metal Loss | Corrosion | 8410 | 12.221 | 11.288 | 9.3 | 10:16 | 15 | 106 | 8 | External |  |  |  | 0 | 0 | no | 0 | 0 | 0 | 0 | no | MATCHED | LOCKED |  |  | Lengkap | 9622.898 | Metal Loss | Corrosion | 8410 | 12.221 | 11.288 | 9.3 | 10:16 | 15 | 106 | 8 | External
9623.078 | Metal Loss | Corrosion | 8410 | 12.221 | 11.468 | 9.3 | 08:32 | 9 | 35 | 6 | External |  |  |  | 0 | 0 | no | 0 | 0 | 0 | 0 | no | MATCHED | LOCKED |  |  | Lengkap | 9623.078 | Metal Loss | Corrosion | 8410 | 12.221 | 11.468 | 9.3 | 08:32 | 9 | 35 | 6 | External
9623.116 | Metal Loss | Corrosion | 8410 | 12.221 | 11.506 | 9.3 | 02:08 | 18 | 78 | 7 | External |  |  |  | 0 | 0 | no | 0 | 0 | 0 | 0 | no | MATCHED | LOCKED |  |  | Lengkap | 9623.116 | Metal Loss | Corrosion | 8410 | 12.221 | 11.506 | 9.3 | 02:08 | 18 | 78 | 7 | External
9623.167 | Metal Loss | CLUSTER corrosion | 8410 | 12.221 | 11.557 | 9.3 | 05:08 | 39 | 121 | 6 | External |  |  |  | 0 | 0 | no | 0 | 0 | 0 | 0 | no | MATCHED | LOCKED |  |  | Lengkap | 9623.167 | Metal Loss | CLUSTER corrosion | 8410 | 12.221 | 11.557 | 9.3 | 05:08 | 39 | 121 | 6 | External
9623.435 | Metal Loss | Corrosion | 8410 | 12.221 | 11.825 | 9.3 | 02:18 | 11 | 78 | 6 | External |  |  |  | 0 | 0 | no | 0 | 0 | 0 | 0 | no | MATCHED | LOCKED |  |  | Lengkap | 9623.435 | Metal Loss | Corrosion | 8410 | 12.221 | 11.825 | 9.3 | 02:18 | 11 | 78 | 6 | External
9623.471 | Metal Loss | Corrosion | 8410 | 12.221 | 11.861 | 9.3 | 11:14 | 11 | 50 | 6 | External |  |  |  | 0 | 0 | no | 0 | 0 | 0 | 0 | no | MATCHED | LOCKED |  |  | Lengkap | 9623.471 | Metal Loss | Corrosion | 8410 | 12.221 | 11.861 | 9.3 | 11:14 | 11 | 50 | 6 | External
9623.553 | Metal Loss | Corrosion | 8410 | 12.221 | 11.943 | 9.3 | 02:54 | 10 | 71 | 6 | External |  |  |  | 0 | 0 | no | 0 | 0 | 0 | 0 | no | MATCHED | LOCKED |  |  | Lengkap | 9623.553 | Metal Loss | Corrosion | 8410 | 12.221 | 11.943 | 9.3 | 02:54 | 10 | 71 | 6 | External
9623.788 | Metal Loss | Corrosion | 8410 | 12.221 | 12.178 | 9.3 | 09:20 | 10 | 85 | 11 | External | 0.703 | 105.3 | adj. to GW | 0 | 0 | no | 0 | 0 | 0 | 0 | no | MATCHED | LOCKED |  |  | Lengkap | 9623.788 | Metal Loss | Corrosion | 8410 | 12.221 | 12.178 | 9.3 | 09:20 | 10 | 85 | 11 | External | 0.703 | 105.3 | adj. to GW
9623.831 | Weld | Longitudinal weld pipe | 8420 | 12.199 |  | 9.3 | 10:06 | [7 empty] | 0 |  | no | 0 |  |  |  |  | MATCHED | LOCKED |  |  | Keduanya terbatas | 9623.831 | Weld | Longitudinal weld pipe | 8420 | 12.199 |  | 9.3 | 10:06
9623.861 | Metal Loss | Corrosion | 8420 | 12.199 | 0.03 | 9.3 | 03:12 | 15 | 92 | 10 | External | 0.703 | 105.3 | adj. to GW | 0 | 0 | no | 0 | 0 | 0 | 0 | no | MATCHED | LOCKED |  |  | Lengkap | 9623.861 | Metal Loss | Corrosion | 8420 | 12.199 | 0.03 | 9.3 | 03:12 | 15 | 92 | 10 | External | 0.703 | 105.3 | adj. to GW
9623.977 | Metal Loss | CLUSTER corrosion | 8420 | 12.199 | 0.146 | 9.3 | 05:12 | 29 | 128 | 10 | External | 0.706 | 104.8 |  | 0 | 0 | no | 0 | 0 | 0 | 0 | no | MATCHED | LOCKED |  |  | Lengkap | 9623.977 | Metal Loss | CLUSTER corrosion | 8420 | 12.199 | 0.146 | 9.3 | 05:12 | 29 | 128 | 10 | External | 0.706 | 104.8
9624.123 | Metal Loss | Corrosion | 8420 | 12.199 | 0.292 | 9.3 | 05:12 | 6 | 28 | 6 | External |  |  |  | 0 | 0 | no | 0 | 0 | 0 | 0 | no | MATCHED | LOCKED |  |  | Lengkap | 9624.123 | Metal Loss | Corrosion | 8420 | 12.199 | 0.292 | 9.3 | 05:12 | 6 | 28 | 6 | External
9624.294 | Metal Loss | Corrosion | 8420 | 12.199 | 0.463 | 9.3 | 02:14 | 18 | 85 | 7 | External |  |  |  | 0 | 0 | no | 0 | 0 | 0 | 0 | no | MATCHED | LOCKED |  |  | Lengkap | 9624.294 | Metal Loss | Corrosion | 8420 | 12.199 | 0.463 | 9.3 | 02:14 | 18 | 85 | 7 | External
9624.306 | Metal Loss | Corrosion | 8420 | 12.199 | 0.475 | 9.3 | 06:18 | 8 | 43 | 6 | External |  |  |  | 0 | 0 | no | 0 | 0 | 0 | 0 | no | MATCHED | LOCKED |  |  | Lengkap | 9624.306 | Metal Loss | Corrosion | 8420 | 12.199 | 0.475 | 9.3 | 06:18 | 8 | 43 | 6 | External
9624.362 | Metal Loss | Corrosion | 8420 | 12.199 | 0.531 | 9.3 | 06:14 | 10 | 43 | 6 | External |  |  |  | 0 | 0 | no | 0 | 0 | 0 | 0 | no | MATCHED | LOCKED |  |  | Lengkap | 9624.362 | Metal Loss | Corrosion | 8420 | 12.199 | 0.531 | 9.3 | 06:14 | 10 | 43 | 6 | External
9624.388 | Metal Loss | Corrosion | 8420 | 12.199 | 0.557 | 9.3 | 04:50 | 10 | 64 | 8 | External |  |  |  | 0 | 0 | no | 0 | 0 | 0 | 0 | no | MATCHED | LOCKED |  |  | Lengkap | 9624.388 | Metal Loss | Corrosion | 8420 | 12.199 | 0.557 | 9.3 | 04:50 | 10 | 64 | 8 | External
9624.398 | Metal Loss | Corrosion | 8420 | 12.199 | 0.567 | 9.3 | 02:54 | 18 | 50 | 6 | External |  |  |  | 0 | 0 | no | 0 | 0 | 0 | 0 | no | MATCHED | LOCKED |  |  | Lengkap | 9624.398 | Metal Loss | Corrosion | 8420 | 12.199 | 0.567 | 9.3 | 02:54 | 18 | 50 | 6 | External
9624.447 | Metal Loss | Corrosion | 8420 | 12.199 | 0.616 | 9.3 | 04:30 | 18 | 57 | 8 | External |  |  |  | 0 | 0 | no | 0 | 0 | 0 | 0 | no | MATCHED | LOCKED |  |  | Lengkap | 9624.447 | Metal Loss | Corrosion | 8420 | 12.199 | 0.616 | 9.3 | 04:30 | 18 | 57 | 8 | External
9624.491 | Metal Loss | Corrosion | 8420 | 12.199 | 0.66 | 9.3 | 07:10 | 7 | 43 | 8 | External |  |  |  | 0 | 0 | no | 0 | 0 | 0 | 0 | no | MATCHED | LOCKED |  |  | Lengkap | 9624.491 | Metal Loss | Corrosion | 8420 | 12.199 | 0.66 | 9.3 | 07:10 | 7 | 43 | 8 | External
9624.508 | Metal Loss | CLUSTER corrosion | 8420 | 12.199 | 0.677 | 9.3 | 06:02 | 29 | 29 | 11 | External | 0.706 | 104.8 |  | 0 | 0 | no | 0 | 0 | 0 | 0 | no | MATCHED | LOCKED |  |  | Lengkap | 9624.508 | Metal Loss | CLUSTER corrosion | 8420 | 12.199 | 0.677 | 9.3 | 06:02 | 29 | 29 | 11 | External | 0.706 | 104.8
9624.523 | Metal Loss | CLUSTER corrosion | 8420 | 12.199 | 0.692 | 9.3 | 04:42 | 34 | 43 | 8 | External |  |  |  | 0 | 0 | no | 0 | 0 | 0 | 0 | no | MATCHED | LOCKED |  |  | Lengkap | 9624.523 | Metal Loss | CLUSTER corrosion | 8420 | 12.199 | 0.692 | 9.3 | 04:42 | 34 | 43 | 8 | External
9624.573 | Metal Loss | Corrosion | 8420 | 12.199 | 0.742 | 9.3 | 06:10 | 8 | 35 | 7 | External |  |  |  | 0 | 0 | no | 0 | 0 | 0 | 0 | no | MATCHED | LOCKED |  |  | Lengkap | 9624.573 | Metal Loss | Corrosion | 8420 | 12.199 | 0.742 | 9.3 | 06:10 | 8 | 35 | 7 | External
9624.713 | Metal Loss | Corrosion | 8420 | 12.199 | 0.882 | 9.3 | 03:14 | 12 | 71 | 6 | External |  |  |  | 0 | 0 | no | 0 | 0 | 0 | 0 | no | MATCHED | LOCKED |  |  | Lengkap | 9624.713 | Metal Loss | Corrosion | 8420 | 12.199 | 0.882 | 9.3 | 03:14 | 12 | 71 | 6 | External
9624.858 | Metal Loss | Corrosion | 8420 | 12.199 | 1.027 | 9.3 | 02:32 | 16 | 106 | 7 | External |  |  |  | 0 | 0 | no | 0 | 0 | 0 | 0 | no | MATCHED | LOCKED |  |  | Lengkap | 9624.858 | Metal Loss | Corrosion | 8420 | 12.199 | 1.027 | 9.3 | 02:32 | 16 | 106 | 7 | External
9624.967 | Metal Loss | CLUSTER corrosion | 8420 | 12.199 | 1.136 | 9.3 | 05:44 | 25 | 213 | 9 | External |  |  |  | 0 | 0 | no | 0 | 0 | 0 | 0 | no | MATCHED | LOCKED |  |  | Lengkap | 9624.967 | Metal Loss | CLUSTER corrosion | 8420 | 12.199 | 1.136 | 9.3 | 05:44 | 25 | 213 | 9 | External
9624.988 | Metal Loss | Corrosion | 8420 | 12.199 | 1.157 | 9.3 | 02:16 | 28 | 106 | 7 | External |  |  |  | 0 | 0 | no | 0 | 0 | 0 | 0 | no | MATCHED | LOCKED |  |  | Lengkap | 9624.988 | Metal Loss | Corrosion | 8420 | 12.199 | 1.157 | 9.3 | 02:16 | 28 | 106 | 7 | External
9625.055 | Metal Loss | Corrosion | 8420 | 12.199 | 1.224 | 9.3 | 08:52 | 10 | 21 | 6 | External |  |  |  | 0 | 0 | no | 0 | 0 | 0 | 0 | no | MATCHED | LOCKED |  |  | Lengkap | 9625.055 | Metal Loss | Corrosion | 8420 | 12.199 | 1.224 | 9.3 | 08:52 | 10 | 21 | 6 | External
9625.068 | Metal Loss | Corrosion | 8420 | 12.199 | 1.237 | 9.3 | 05:24 | 14 | 78 | 7 | External |  |  |  | 0 | 0 | no | 0 | 0 | 0 | 0 | no | MATCHED | LOCKED |  |  | Lengkap | 9625.068 | Metal Loss | Corrosion | 8420 | 12.199 | 1.237 | 9.3 | 05:24 | 14 | 78 | 7 | External
9625.223 | Metal Loss | Corrosion | 8420 | 12.199 | 1.392 | 9.3 | 04:40 | 11 | 99 | 10 | External | 0.703 | 105.3 |  | 0 | 0 | no | 0 | 0 | 0 | 0 | no | MATCHED | LOCKED |  |  | Lengkap | 9625.223 | Metal Loss | Corrosion | 8420 | 12.199 | 1.392 | 9.3 | 04:40 | 11 | 99 | 10 | External | 0.703 | 105.3
9625.33 | Metal Loss | Corrosion | 8420 | 12.199 | 1.499 | 9.3 | 05:22 | 7 | 35 | 6 | External |  |  |  | 0 | 0 | no | 0 | 0 | 0 | 0 | no | MATCHED | LOCKED |  |  | Lengkap | 9625.33 | Metal Loss | Corrosion | 8420 | 12.199 | 1.499 | 9.3 | 05:22 | 7 | 35 | 6 | External
9625.381 | Metal Loss | Corrosion | 8420 | 12.199 | 1.55 | 9.3 | 05:34 | 26 | 121 | 12 | External | 0.706 | 104.8 |  | 0 | 0 | no | 0 | 0 | 0 | 0 | no | MATCHED | LOCKED |  |  | Lengkap | 9625.381 | Metal Loss | Corrosion | 8420 | 12.199 | 1.55 | 9.3 | 05:34 | 26 | 121 | 12 | External | 0.706 | 104.8
9625.609 | Metal Loss | CLUSTER corrosion | 8420 | 12.199 | 1.778 | 9.3 | 05:54 | 29 | 106 | 9 | External |  |  |  | 0 | 0 | no | 0 | 0 | 0 | 0 | no | MATCHED | LOCKED |  |  | Lengkap | 9625.609 | Metal Loss | CLUSTER corrosion | 8420 | 12.199 | 1.778 | 9.3 | 05:54 | 29 | 106 | 9 | External
9625.643 | Metal Loss | Corrosion | 8420 | 12.199 | 1.812 | 9.3 | 04:42 | 6 | 50 | 9 | External |  |  |  | 0 | 0 | no | 0 | 0 | 0 | 0 | no | MATCHED | LOCKED |  |  | Lengkap | 9625.643 | Metal Loss | Corrosion | 8420 | 12.199 | 1.812 | 9.3 | 04:42 | 6 | 50 | 9 | External
9625.709 | Metal Loss | Corrosion | 8420 | 12.199 | 1.878 | 9.3 | 03:30 | 16 | 99 | 6 | External |  |  |  | 0 | 0 | no | 0 | 0 | 0 | 0 | no | MATCHED | LOCKED |  |  | Lengkap | 9625.709 | Metal Loss | Corrosion | 8420 | 12.199 | 1.878 | 9.3 | 03:30 | 16 | 99 | 6 | External
9625.712 | Metal Loss | CLUSTER corrosion | 8420 | 12.199 | 1.881 | 9.3 | 06:26 | 28 | 43 | 9 | External |  |  |  | 0 | 0 | no | 0 | 0 | 0 | 0 | no | MATCHED | LOCKED |  |  | Lengkap | 9625.712 | Metal Loss | CLUSTER corrosion | 8420 | 12.199 | 1.881 | 9.3 | 06:26 | 28 | 43 | 9 | External
9625.737 | Metal Loss | Corrosion | 8420 | 12.199 | 1.906 | 9.3 | 07:22 | 9 | 35 | 11 | External | 0.702 | 105.3 |  | 0 | 0 | no | 0 | 0 | 0 | 0 | no | MATCHED | LOCKED |  |  | Lengkap | 9625.737 | Metal Loss | Corrosion | 8420 | 12.199 | 1.906 | 9.3 | 07:22 | 9 | 35 | 11 | External | 0.702 | 105.3
9625.761 | Metal Loss | Corrosion | 8420 | 12.199 | 1.93 | 9.3 | 04:14 | 7 | 43 | 7 | External |  |  |  | 0 | 0 | no | 0 | 0 | 0 | 0 | no | MATCHED | LOCKED |  |  | Lengkap | 9625.761 | Metal Loss | Corrosion | 8420 | 12.199 | 1.93 | 9.3 | 04:14 | 7 | 43 | 7 | External
9625.897 | Metal Loss | CLUSTER corrosion | 8420 | 12.199 | 2.066 | 9.3 | 04:16 | 26 | 64 | 9 | External |  |  |  | 0 | 0 | no | 0 | 0 | 0 | 0 | no | MATCHED | LOCKED |  |  | Lengkap | 9625.897 | Metal Loss | CLUSTER corrosion | 8420 | 12.199 | 2.066 | 9.3 | 04:16 | 26 | 64 | 9 | External
9625.907 | Metal Loss | Corrosion | 8420 | 12.199 | 2.076 | 9.3 | 07:00 | 17 | 57 | 7 | External |  |  |  | 0 | 0 | no | 0 | 0 | 0 | 0 | no | MATCHED | LOCKED |  |  | Lengkap | 9625.907 | Metal Loss | Corrosion | 8420 | 12.199 | 2.076 | 9.3 | 07:00 | 17 | 57 | 7 | External
9626.102 | Metal Loss | Corrosion | 8420 | 12.199 | 2.271 | 9.3 | 04:08 | 13 | 78 | 7 | External |  |  |  | 0 | 0 | no | 0 | 0 | 0 | 0 | no | MATCHED | LOCKED |  |  | Lengkap | 9626.102 | Metal Loss | Corrosion | 8420 | 12.199 | 2.271 | 9.3 | 04:08 | 13 | 78 | 7 | External
9626.207 | Metal Loss | Corrosion | 8420 | 12.199 | 2.376 | 9.3 | 06:12 | 11 | 43 | 6 | External |  |  |  | 0 | 0 | no | 0 | 0 | 0 | 0 | no | MATCHED | LOCKED |  |  | Lengkap | 9626.207 | Metal Loss | Corrosion | 8420 | 12.199 | 2.376 | 9.3 | 06:12 | 11 | 43 | 6 | External
9626.281 | Metal Loss | Corrosion | 8420 | 12.199 | 2.45 | 9.3 | 06:20 | 7 | 43 | 6 | External |  |  |  | 0 | 0 | no | 0 | 0 | 0 | 0 | no | MATCHED | LOCKED |  |  | Lengkap | 9626.281 | Metal Loss | Corrosion | 8420 | 12.199 | 2.45 | 9.3 | 06:20 | 7 | 43 | 6 | External
9626.291 | Metal Loss | Corrosion | 8420 | 12.199 | 2.46 | 9.3 | 04:40 | 15 | 85 | 6 | External |  |  |  | 0 | 0 | no | 0 | 0 | 0 | 0 | no | MATCHED | LOCKED |  |  | Lengkap | 9626.291 | Metal Loss | Corrosion | 8420 | 12.199 | 2.46 | 9.3 | 04:40 | 15 | 85 | 6 | External
9626.529 | Metal Loss | Corrosion | 8420 | 12.199 | 2.698 | 9.3 | 09:42 | 11 | 50 | 8 | External |  |  |  | 0 | 0 | no | 0 | 0 | 0 | 0 | no | MATCHED | LOCKED |  |  | Lengkap | 9626.529 | Metal Loss | Corrosion | 8420 | 12.199 | 2.698 | 9.3 | 09:42 | 11 | 50 | 8 | External
9626.61 | Metal Loss | Corrosion | 8420 | 12.199 | 2.779 | 9.3 | 09:42 | 9 | 28 | 7 | External |  |  |  | 0 | 0 | no | 0 | 0 | 0 | 0 | no | MATCHED | LOCKED |  |  | Lengkap | 9626.61 | Metal Loss | Corrosion | 8420 | 12.199 | 2.779 | 9.3 | 09:42 | 9 | 28 | 7 | External
9626.749 | Metal Loss | CLUSTER corrosion | 8420 | 12.199 | 2.918 | 9.3 | 07:34 | 49 | 35 | 10 | External | 0.711 | 104 |  | 0 | 0 | no | 0 | 0 | 0 | 0 | no | MATCHED | LOCKED |  |  | Lengkap | 9626.749 | Metal Loss | CLUSTER corrosion | 8420 | 12.199 | 2.918 | 9.3 | 07:34 | 49 | 35 | 10 | External | 0.711 | 104
9626.835 | Metal Loss | Corrosion | 8420 | 12.199 | 3.004 | 9.3 | 07:40 | 7 | 50 | 6 | External |  |  |  | 0 | 0 | no | 0 | 0 | 0 | 0 | no | MATCHED | LOCKED |  |  | Lengkap | 9626.835 | Metal Loss | Corrosion | 8420 | 12.199 | 3.004 | 9.3 | 07:40 | 7 | 50 | 6 | External
9626.856 | Metal Loss | Corrosion | 8420 | 12.199 | 3.025 | 9.3 | 09:36 | 10 | 35 | 10 | External | 0.702 | 105.3 |  | 0 | 0 | no | 0 | 0 | 0 | 0 | no | MATCHED | LOCKED |  |  | Lengkap | 9626.856 | Metal Loss | Corrosion | 8420 | 12.199 | 3.025 | 9.3 | 09:36 | 10 | 35 | 10 | External | 0.702 | 105.3
9626.86 | Metal Loss | Corrosion | 8420 | 12.199 | 3.029 | 9.3 | 02:28 | 10 | 35 | 6 | External |  |  |  | 0 | 0 | no | 0 | 0 | 0 | 0 | no | MATCHED | LOCKED |  |  | Lengkap | 9626.86 | Metal Loss | Corrosion | 8420 | 12.199 | 3.029 | 9.3 | 02:28 | 10 | 35 | 6 | External
9626.901 | Metal Loss | Corrosion | 8420 | 12.199 | 3.07 | 9.3 | 02:20 | 10 | 43 | 6 | External |  |  |  | 0 | 0 | no | 0 | 0 | 0 | 0 | no | MATCHED | LOCKED |  |  | Lengkap | 9626.901 | Metal Loss | Corrosion | 8420 | 12.199 | 3.07 | 9.3 | 02:20 | 10 | 43 | 6 | External
9626.904 | Metal Loss | Corrosion | 8420 | 12.199 | 3.073 | 9.3 | 07:56 | 9 | 43 | 6 | External |  |  |  | 0 | 0 | no | 0 | 0 | 0 | 0 | no | MATCHED | LOCKED |  |  | Lengkap | 9626.904 | Metal Loss | Corrosion | 8420 | 12.199 | 3.073 | 9.3 | 07:56 | 9 | 43 | 6 | External
9627.024 | Metal Loss | Corrosion | 8420 | 12.199 | 3.193 | 9.3 | 01:52 | 7 | 28 | 9 | External |  |  |  | 0 | 0 | no | 0 | 0 | 0 | 0 | no | MATCHED | LOCKED |  |  | Lengkap | 9627.024 | Metal Loss | Corrosion | 8420 | 12.199 | 3.193 | 9.3 | 01:52 | 7 | 28 | 9 | External
9627.184 | Metal Loss | Corrosion | 8420 | 12.199 | 3.353 | 9.3 | 01:52 | 20 | 85 | 8 | External |  |  |  | 0 | 0 | no | 0 | 0 | 0 | 0 | no | MATCHED | LOCKED |  |  | Lengkap | 9627.184 | Metal Loss | Corrosion | 8420 | 12.199 | 3.353 | 9.3 | 01:52 | 20 | 85 | 8 | External
9627.267 | Metal Loss | Corrosion | 8420 | 12.199 | 3.436 | 9.3 | 08:44 | 8 | 43 | 6 | External |  |  |  | 0 | 0 | no | 0 | 0 | 0 | 0 | no | MATCHED | LOCKED |  |  | Lengkap | 9627.267 | Metal Loss | Corrosion | 8420 | 12.199 | 3.436 | 9.3 | 08:44 | 8 | 43 | 6 | External
9627.276 | Metal Loss | Corrosion | 8420 | 12.199 | 3.445 | 9.3 | 09:36 | 7 | 35 | 13 | External | 0.702 | 105.4 |  | 0 | 0 | no | 0 | 0 | 0 | 0 | no | MATCHED | LOCKED |  |  | Lengkap | 9627.276 | Metal Loss | Corrosion | 8420 | 12.199 | 3.445 | 9.3 | 09:36 | 7 | 35 | 13 | External | 0.702 | 105.4
9627.401 | Metal Loss | Corrosion | 8420 | 12.199 | 3.57 | 9.3 | 02:18 | 11 | 35 | 6 | External |  |  |  | 0 | 0 | no | 0 | 0 | 0 | 0 | no | MATCHED | LOCKED |  |  | Lengkap | 9627.401 | Metal Loss | Corrosion | 8420 | 12.199 | 3.57 | 9.3 | 02:18 | 11 | 35 | 6 | External
9627.497 | Metal Loss | Corrosion | 8420 | 12.199 | 3.666 | 9.3 | 03:34 | 15 | 43 | 7 | External |  |  |  | 0 | 0 | no | 0 | 0 | 0 | 0 | no | MATCHED | LOCKED |  |  | Lengkap | 9627.497 | Metal Loss | Corrosion | 8420 | 12.199 | 3.666 | 9.3 | 03:34 | 15 | 43 | 7 | External
9627.526 | Metal Loss | Corrosion | 8420 | 12.199 | 3.695 | 9.3 | 09:38 | 14 | 92 | 9 | External |  |  |  | 0 | 0 | no | 0 | 0 | 0 | 0 | no | MATCHED | LOCKED |  |  | Lengkap | 9627.526 | Metal Loss | Corrosion | 8420 | 12.199 | 3.695 | 9.3 | 09:38 | 14 | 92 | 9 | External
9627.613 | Metal Loss | Corrosion | 8420 | 12.199 | 3.782 | 9.3 | 09:50 | 24 | 135 | 6 | External |  |  |  | 0 | 0 | no | 0 | 0 | 0 | 0 | no | MATCHED | LOCKED |  |  | Lengkap | 9627.613 | Metal Loss | Corrosion | 8420 | 12.199 | 3.782 | 9.3 | 09:50 | 24 | 135 | 6 | External
9627.742 | Metal Loss | Corrosion | 8420 | 12.199 | 3.911 | 9.3 | 02:06 | 18 | 78 | 8 | External |  |  |  | 0 | 0 | no | 0 | 0 | 0 | 0 | no | MATCHED | LOCKED |  |  | Lengkap | 9627.742 | Metal Loss | Corrosion | 8420 | 12.199 | 3.911 | 9.3 | 02:06 | 18 | 78 | 8 | External
9627.77 | Metal Loss | Corrosion | 8420 | 12.199 | 3.939 | 9.3 | 08:50 | 12 | 35 | 10 | External | 0.703 | 105.3 |  | 0 | 0 | no | 0 | 0 | 0 | 0 | no | MATCHED | LOCKED |  |  | Lengkap | 9627.77 | Metal Loss | Corrosion | 8420 | 12.199 | 3.939 | 9.3 | 08:50 | 12 | 35 | 10 | External | 0.703 | 105.3
9627.784 | Metal Loss | Corrosion | 8420 | 12.199 | 3.953 | 9.3 | 09:34 | 22 | 35 | 10 | Internal | 0.704 | 105.1 |  | 0 | 0 | no | 0 | 0 | 0 | 0 | no | MATCHED | LOCKED |  |  | Lengkap | 9627.784 | Metal Loss | Corrosion | 8420 | 12.199 | 3.953 | 9.3 | 09:34 | 22 | 35 | 10 | Internal | 0.704 | 105.1
9627.81 | Metal Loss | Corrosion | 8420 | 12.199 | 3.979 | 9.3 | 04:00 | 6 | 28 | 6 | External |  |  |  | 0 | 0 | no | 0 | 0 | 0 | 0 | no | MATCHED | LOCKED |  |  | Lengkap | 9627.81 | Metal Loss | Corrosion | 8420 | 12.199 | 3.979 | 9.3 | 04:00 | 6 | 28 | 6 | External
9627.846 | Metal Loss | Corrosion | 8420 | 12.199 | 4.015 | 9.3 | 06:32 | 19 | 43 | 17 | External | 0.705 | 104.9 |  | 0 | 0 | no | 0 | 0 | 0 | 0 | no | MATCHED | LOCKED |  |  | Lengkap | 9627.846 | Metal Loss | Corrosion | 8420 | 12.199 | 4.015 | 9.3 | 06:32 | 19 | 43 | 17 | External | 0.705 | 104.9
9627.948 | Metal Loss | Corrosion | 8420 | 12.199 | 4.117 | 9.3 | 08:56 | 7 | 28 | 12 | External | 0.702 | 105.4 |  | 0 | 0 | no | 0 | 0 | 0 | 0 | no | MATCHED | LOCKED |  |  | Lengkap | 9627.948 | Metal Loss | Corrosion | 8420 | 12.199 | 4.117 | 9.3 | 08:56 | 7 | 28 | 12 | External | 0.702 | 105.4
9628.035 | Metal Loss | Corrosion | 8420 | 12.199 | 4.204 | 9.3 | 03:16 | 9 | 43 | 7 | External |  |  |  | 0 | 0 | no | 0 | 0 | 0 | 0 | no | MATCHED | LOCKED |  |  | Lengkap | 9628.035 | Metal Loss | Corrosion | 8420 | 12.199 | 4.204 | 9.3 | 03:16 | 9 | 43 | 7 | External
9628.108 | Metal Loss | Corrosion | 8420 | 12.199 | 4.277 | 9.3 | 03:16 | 13 | 43 | 6 | External |  |  |  | 0 | 0 | no | 0 | 0 | 0 | 0 | no | MATCHED | LOCKED |  |  | Lengkap | 9628.108 | Metal Loss | Corrosion | 8420 | 12.199 | 4.277 | 9.3 | 03:16 | 13 | 43 | 6 | External
9628.289 | Metal Loss | Corrosion | 8420 | 12.199 | 4.458 | 9.3 | 02:38 | 16 | 43 | 6 | External |  |  |  | 0 | 0 | no | 0 | 0 | 0 | 0 | no | MATCHED | LOCKED |  |  | Lengkap | 9628.289 | Metal Loss | Corrosion | 8420 | 12.199 | 4.458 | 9.3 | 02:38 | 16 | 43 | 6 | External
9628.333 | Metal Loss | Corrosion | 8420 | 12.199 | 4.502 | 9.3 | 06:34 | 10 | 43 | 8 | External |  |  |  | 0 | 0 | no | 0 | 0 | 0 | 0 | no | MATCHED | LOCKED |  |  | Lengkap | 9628.333 | Metal Loss | Corrosion | 8420 | 12.199 | 4.502 | 9.3 | 06:34 | 10 | 43 | 8 | External
9628.51 | Metal Loss | Corrosion | 8420 | 12.199 | 4.679 | 9.3 | 06:38 | 7 | 35 | 6 | External |  |  |  | 0 | 0 | no | 0 | 0 | 0 | 0 | no | MATCHED | LOCKED |  |  | Lengkap | 9628.51 | Metal Loss | Corrosion | 8420 | 12.199 | 4.679 | 9.3 | 06:38 | 7 | 35 | 6 | External
9628.575 | Metal Loss | Corrosion | 8420 | 12.199 | 4.744 | 9.3 | 02:18 | 9 | 35 | 6 | External |  |  |  | 0 | 0 | no | 0 | 0 | 0 | 0 | no | MATCHED | LOCKED |  |  | Lengkap | 9628.575 | Metal Loss | Corrosion | 8420 | 12.199 | 4.744 | 9.3 | 02:18 | 9 | 35 | 6 | External
9628.621 | Metal Loss | Corrosion | 8420 | 12.199 | 4.79 | 9.3 | 02:22 | 10 | 28 | 10 | External | 0.702 | 105.3 |  | 0 | 0 | no | 0 | 0 | 0 | 0 | no | MATCHED | LOCKED |  |  | Lengkap | 9628.621 | Metal Loss | Corrosion | 8420 | 12.199 | 4.79 | 9.3 | 02:22 | 10 | 28 | 10 | External | 0.702 | 105.3
9628.874 | Metal Loss | Corrosion | 8420 | 12.199 | 5.043 | 9.3 | 04:52 | 19 | 85 | 6 | External |  |  |  | 0 | 0 | no | 0 | 0 | 0 | 0 | no | MATCHED | LOCKED |  |  | Lengkap | 9628.874 | Metal Loss | Corrosion | 8420 | 12.199 | 5.043 | 9.3 | 04:52 | 19 | 85 | 6 | External
9629.579 | Metal Loss | Corrosion | 8420 | 12.199 | 5.748 | 9.3 | 06:30 | 6 | 28 | 6 | External |  |  |  | 0 | 0 | no | 0 | 0 | 0 | 0 | no | MATCHED | LOCKED |  |  | Lengkap | 9629.579 | Metal Loss | Corrosion | 8420 | 12.199 | 5.748 | 9.3 | 06:30 | 6 | 28 | 6 | External
9629.74 | Metal Loss | CLUSTER corrosion | 8420 | 12.199 | 5.909 | 9.3 | 04:00 | 23 | 99 | 9 | External |  |  |  | 0 | 0 | no | 0 | 0 | 0 | 0 | no | MATCHED | LOCKED |  |  | Lengkap | 9629.74 | Metal Loss | CLUSTER corrosion | 8420 | 12.199 | 5.909 | 9.3 | 04:00 | 23 | 99 | 9 | External
9629.814 | Metal Loss | Corrosion | 8420 | 12.199 | 5.983 | 9.3 | 07:24 | 9 | 50 | 6 | External |  |  |  | 0 | 0 | no | 0 | 0 | 0 | 0 | no | MATCHED | LOCKED |  |  | Lengkap | 9629.814 | Metal Loss | Corrosion | 8420 | 12.199 | 5.983 | 9.3 | 07:24 | 9 | 50 | 6 | External
9629.886 | Metal Loss | Corrosion | 8420 | 12.199 | 6.055 | 9.3 | 03:00 | 13 | 78 | 6 | External |  |  |  | 0 | 0 | no | 0 | 0 | 0 | 0 | no | MATCHED | LOCKED |  |  | Lengkap | 9629.886 | Metal Loss | Corrosion | 8420 | 12.199 | 6.055 | 9.3 | 03:00 | 13 | 78 | 6 | External
9629.939 | Metal Loss | CLUSTER corrosion | 8420 | 12.199 | 6.108 | 9.3 | 05:20 | 54 | 93 | 7 | External |  |  |  | 0 | 0 | no | 0 | 0 | 0 | 0 | no | MATCHED | LOCKED |  |  | Lengkap | 9629.939 | Metal Loss | CLUSTER corrosion | 8420 | 12.199 | 6.108 | 9.3 | 05:20 | 54 | 93 | 7 | External
9630.053 | Metal Loss | Corrosion | 8420 | 12.199 | 6.222 | 9.3 | 08:24 | 7 | 35 | 7 | External |  |  |  | 0 | 0 | no | 0 | 0 | 0 | 0 | no | MATCHED | LOCKED |  |  | Lengkap | 9630.053 | Metal Loss | Corrosion | 8420 | 12.199 | 6.222 | 9.3 | 08:24 | 7 | 35 | 7 | External
9630.266 | Metal Loss | CLUSTER corrosion | 8420 | 12.199 | 6.435 | 9.3 | 06:42 | 42 | 78 | 6 | External |  |  |  | 0 | 0 | no | 0 | 0 | 0 | 0 | no | MATCHED | LOCKED |  |  | Lengkap | 9630.266 | Metal Loss | CLUSTER corrosion | 8420 | 12.199 | 6.435 | 9.3 | 06:42 | 42 | 78 | 6 | External
9630.326 | Metal Loss | Corrosion | 8420 | 12.199 | 6.495 | 9.3 | 03:02 | 13 | 78 | 6 | External |  |  |  | 0 | 0 | no | 0 | 0 | 0 | 0 | no | MATCHED | LOCKED |  |  | Lengkap | 9630.326 | Metal Loss | Corrosion | 8420 | 12.199 | 6.495 | 9.3 | 03:02 | 13 | 78 | 6 | External
9630.513 | Metal Loss | Corrosion | 8420 | 12.199 | 6.682 | 9.3 | 05:30 | 16 | 64 | 6 | External |  |  |  | 0 | 0 | no | 0 | 0 | 0 | 0 | no | MATCHED | LOCKED |  |  | Lengkap | 9630.513 | Metal Loss | Corrosion | 8420 | 12.199 | 6.682 | 9.3 | 05:30 | 16 | 64 | 6 | External
9630.522 | Metal Loss | Corrosion | 8420 | 12.199 | 6.691 | 9.3 | 06:42 | 17 | 64 | 7 | External |  |  |  | 0 | 0 | no | 0 | 0 | 0 | 0 | no | MATCHED | LOCKED |  |  | Lengkap | 9630.522 | Metal Loss | Corrosion | 8420 | 12.199 | 6.691 | 9.3 | 06:42 | 17 | 64 | 7 | External
9630.568 | Metal Loss | Corrosion | 8420 | 12.199 | 6.737 | 9.3 | 04:54 | 9 | 50 | 6 | External |  |  |  | 0 | 0 | no | 0 | 0 | 0 | 0 | no | MATCHED | LOCKED |  |  | Lengkap | 9630.568 | Metal Loss | Corrosion | 8420 | 12.199 | 6.737 | 9.3 | 04:54 | 9 | 50 | 6 | External
9630.687 | Metal Loss | Corrosion | 8420 | 12.199 | 6.856 | 9.3 | 03:28 | 24 | 128 | 7 | External |  |  |  | 0 | 0 | no | 0 | 0 | 0 | 0 | no | MATCHED | LOCKED |  |  | Lengkap | 9630.687 | Metal Loss | Corrosion | 8420 | 12.199 | 6.856 | 9.3 | 03:28 | 24 | 128 | 7 | External
9630.718 | Metal Loss | Corrosion | 8420 | 12.199 | 6.887 | 9.3 | 05:12 | 14 | 57 | 8 | External |  |  |  | 0 | 0 | no | 0 | 0 | 0 | 0 | no | MATCHED | LOCKED |  |  | Lengkap | 9630.718 | Metal Loss | Corrosion | 8420 | 12.199 | 6.887 | 9.3 | 05:12 | 14 | 57 | 8 | External
9630.757 | Metal Loss | Corrosion | 8420 | 12.199 | 6.926 | 9.3 | 04:00 | 19 | 64 | 7 | External |  |  |  | 0 | 0 | no | 0 | 0 | 0 | 0 | no | MATCHED | LOCKED |  |  | Lengkap | 9630.757 | Metal Loss | Corrosion | 8420 | 12.199 | 6.926 | 9.3 | 04:00 | 19 | 64 | 7 | External
9630.779 | Metal Loss | Corrosion | 8420 | 12.199 | 6.948 | 9.3 | 05:20 | 11 | 21 | 12 | External | 0.703 | 105.3 |  | 0 | 0 | no | 0 | 0 | 0 | 0 | no | MATCHED | LOCKED |  |  | Lengkap | 9630.779 | Metal Loss | Corrosion | 8420 | 12.199 | 6.948 | 9.3 | 05:20 | 11 | 21 | 12 | External | 0.703 | 105.3
9630.855 | Metal Loss | Corrosion | 8420 | 12.199 | 7.024 | 9.3 | 04:08 | 17 | 21 | 12 | External | 0.704 | 105.2 |  | 0 | 0 | no | 0 | 0 | 0 | 0 | no | MATCHED | LOCKED |  |  | Lengkap | 9630.855 | Metal Loss | Corrosion | 8420 | 12.199 | 7.024 | 9.3 | 04:08 | 17 | 21 | 12 | External | 0.704 | 105.2
9631.36 | Metal Loss | Corrosion | 8420 | 12.199 | 7.529 | 9.3 | 04:02 | 22 | 50 | 6 | External |  |  |  | 0 | 0 | no | 0 | 0 | 0 | 0 | no | MATCHED | LOCKED |  |  | Lengkap | 9631.36 | Metal Loss | Corrosion | 8420 | 12.199 | 7.529 | 9.3 | 04:02 | 22 | 50 | 6 | External
9631.424 | Metal Loss | CLUSTER corrosion | 8420 | 12.199 | 7.593 | 9.3 | 03:54 | 46 | 114 | 9 | External |  |  |  | 0 | 0 | no | 0 | 0 | 0 | 0 | no | MATCHED | LOCKED |  |  | Lengkap | 9631.424 | Metal Loss | CLUSTER corrosion | 8420 | 12.199 | 7.593 | 9.3 | 03:54 | 46 | 114 | 9 | External
9631.48 | Metal Loss | Corrosion | 8420 | 12.199 | 7.649 | 9.3 | 05:20 | 15 | 28 | 10 | External | 0.703 | 105.3 |  | 0 | 0 | no | 0 | 0 | 0 | 0 | no | MATCHED | LOCKED |  |  | Lengkap | 9631.48 | Metal Loss | Corrosion | 8420 | 12.199 | 7.649 | 9.3 | 05:20 | 15 | 28 | 10 | External | 0.703 | 105.3
9631.775 | Metal Loss | Corrosion | 8420 | 12.199 | 7.944 | 9.3 | 06:16 | 8 | 43 | 6 | External |  |  |  | 0 | 0 | no | 0 | 0 | 0 | 0 | no | MATCHED | LOCKED |  |  | Lengkap | 9631.775 | Metal Loss | Corrosion | 8420 | 12.199 | 7.944 | 9.3 | 06:16 | 8 | 43 | 6 | External
9631.983 | Metal Loss | Corrosion | 8420 | 12.199 | 8.152 | 9.3 | 07:26 | 10 | 92 | 6 | External |  |  |  | 0 | 0 | no | 0 | 0 | 0 | 0 | no | MATCHED | LOCKED |  |  | Lengkap | 9631.983 | Metal Loss | Corrosion | 8420 | 12.199 | 8.152 | 9.3 | 07:26 | 10 | 92 | 6 | External
9633.052 | Metal Loss | CLUSTER corrosion | 8420 | 12.199 | 9.221 | 9.3 | 04:46 | 25 | 57 | 9 | External |  |  |  | 0 | 0 | no | 0 | 0 | 0 | 0 | no | MATCHED | LOCKED |  |  | Lengkap | 9633.052 | Metal Loss | CLUSTER corrosion | 8420 | 12.199 | 9.221 | 9.3 | 04:46 | 25 | 57 | 9 | External
9636.03 | Weld | Longitudinal weld pipe | 8430 | 12.328 |  | 9.3 | 01:42 | [7 empty] | 0 |  | no | 0 |  |  |  |  | MATCHED | LOCKED |  |  | Keduanya terbatas | 9636.03 | Weld | Longitudinal weld pipe | 8430 | 12.328 |  | 9.3 | 01:42
9648.358 | Weld | Longitudinal weld pipe | 8440 | 12.221 |  | 9.3 | 07:32 | [7 empty] | 0 |  | no | 0 |  |  |  |  | MATCHED | LOCKED |  |  | Keduanya terbatas | 9648.358 | Weld | Longitudinal weld pipe | 8440 | 12.221 |  | 9.3 | 07:32
9648.437 | Metal Loss | Corrosion | 8440 | 12.221 | 0.079 | 9.3 | 06:42 | 11 | 57 | 7 | External |  |  |  | 0 | 0 | no | 0 | 0 | 0 | 0 | no | MATCHED | LOCKED |  |  | Lengkap | 9648.437 | Metal Loss | Corrosion | 8440 | 12.221 | 0.079 | 9.3 | 06:42 | 11 | 57 | 7 | External
9648.499 | Metal Loss | Corrosion | 8440 | 12.221 | 0.141 | 9.3 | 07:06 | 12 | 57 | 7 | External |  |  |  | 0 | 0 | no | 0 | 0 | 0 | 0 | no | MATCHED | LOCKED |  |  | Lengkap | 9648.499 | Metal Loss | Corrosion | 8440 | 12.221 | 0.141 | 9.3 | 07:06 | 12 | 57 | 7 | External
9648.603 | Metal Loss | Corrosion | 8440 | 12.221 | 0.245 | 9.3 | 08:10 | 7 | 43 | 6 | External |  |  |  | 0 | 0 | no | 0 | 0 | 0 | 0 | no | MATCHED | LOCKED |  |  | Lengkap | 9648.603 | Metal Loss | Corrosion | 8440 | 12.221 | 0.245 | 9.3 | 08:10 | 7 | 43 | 6 | External
9660.579 | Weld | Longitudinal weld pipe | 8450 | 12.184 |  | 9.3 | [8 empty] | 0 | [7 empty] | MATCHED | LOCKED |  |  | Keduanya terbatas | 9660.579 | Weld | Longitudinal weld pipe | 8450 | 12.184 |  | 9.3
9663.349 | Metal Loss | Corrosion | 8450 | 12.184 | 2.77 | 9.3 | 07:04 | 15 | 43 | 10 | External | 0.703 | 105.3 |  | 0 | 0 | no | 0 | 0 | 0 | 0 | no | MATCHED | LOCKED |  |  | Lengkap | 9663.349 | Metal Loss | Corrosion | 8450 | 12.184 | 2.77 | 9.3 | 07:04 | 15 | 43 | 10 | External | 0.703 | 105.3
9666.423 | Metal Loss | Corrosion | 8450 | 12.184 | 5.844 | 9.3 | 05:16 | 9 | 43 | 6 | Internal |  |  |  | 0 | 0 | no | 0 | 0 | 0 | 0 | no | MATCHED | LOCKED |  |  | Lengkap | 9666.423 | Metal Loss | Corrosion | 8450 | 12.184 | 5.844 | 9.3 | 05:16 | 9 | 43 | 6 | Internal
9666.869 | Metal Loss | Corrosion | 8450 | 12.184 | 6.29 | 9.3 | 04:06 | 6 | 43 | 6 | Internal |  |  |  | 0 | 0 | no | 0 | 0 | 0 | 0 | no | MATCHED | LOCKED |  |  | Lengkap | 9666.869 | Metal Loss | Corrosion | 8450 | 12.184 | 6.29 | 9.3 | 04:06 | 6 | 43 | 6 | Internal
9666.974 | Metal Loss | Corrosion | 8450 | 12.184 | 6.395 | 9.3 | 04:58 | 16 | 64 | 7 | Internal |  |  |  | 0 | 0 | no | 0 | 0 | 0 | 0 | no | MATCHED | LOCKED |  |  | Lengkap | 9666.974 | Metal Loss | Corrosion | 8450 | 12.184 | 6.395 | 9.3 | 04:58 | 16 | 64 | 7 | Internal
9667.367 | Metal Loss | Corrosion | 8450 | 12.184 | 6.788 | 9.3 | 05:32 | 12 | 71 | 6 | Internal |  |  |  | 0 | 0 | no | 0 | 0 | 0 | 0 | no | MATCHED | LOCKED |  |  | Lengkap | 9667.367 | Metal Loss | Corrosion | 8450 | 12.184 | 6.788 | 9.3 | 05:32 | 12 | 71 | 6 | Internal
9667.493 | Metal Loss | Corrosion | 8450 | 12.184 | 6.914 | 9.3 | 05:00 | 12 | 43 | 6 | Internal |  |  |  | 0 | 0 | no | 0 | 0 | 0 | 0 | no | MATCHED | LOCKED |  |  | Lengkap | 9667.493 | Metal Loss | Corrosion | 8450 | 12.184 | 6.914 | 9.3 | 05:00 | 12 | 43 | 6 | Internal
9667.703 | Metal Loss | Corrosion | 8450 | 12.184 | 7.124 | 9.3 | 05:42 | 8 | 28 | 6 | Internal |  |  |  | 0 | 0 | no | 0 | 0 | 0 | 0 | no | MATCHED | LOCKED |  |  | Lengkap | 9667.703 | Metal Loss | Corrosion | 8450 | 12.184 | 7.124 | 9.3 | 05:42 | 8 | 28 | 6 | Internal
9668.934 | Metal Loss | Corrosion | 8450 | 12.184 | 8.355 | 9.3 | 04:50 | 12 | 35 | 6 | Internal |  |  |  | 0 | 0 | no | 0 | 0 | 0 | 0 | no | MATCHED | LOCKED |  |  | Lengkap | 9668.934 | Metal Loss | Corrosion | 8450 | 12.184 | 8.355 | 9.3 | 04:50 | 12 | 35 | 6 | Internal
9670.194 | Metal Loss | Corrosion | 8450 | 12.184 | 9.615 | 9.3 | 03:18 | 7 | 35 | 6 | Internal |  |  |  | 0 | 0 | no | 0 | 0 | 0 | 0 | no | MATCHED | LOCKED |  |  | Lengkap | 9670.194 | Metal Loss | Corrosion | 8450 | 12.184 | 9.615 | 9.3 | 03:18 | 7 | 35 | 6 | Internal
9670.907 | Metal Loss | Corrosion | 8450 | 12.184 | 10.328 | 9.3 | 09:42 | 7 | 64 | 6 | External |  |  |  | 0 | 0 | no | 0 | 0 | 0 | 0 | no | MATCHED | LOCKED |  |  | Lengkap | 9670.907 | Metal Loss | Corrosion | 8450 | 12.184 | 10.328 | 9.3 | 09:42 | 7 | 64 | 6 | External
9672.763 | Weld | Longitudinal weld pipe | 8460 | 12.298 |  | 9.3 | 03:12 | [7 empty] | 0 |  | no | 0 |  |  |  |  | MATCHED | LOCKED |  |  | Keduanya terbatas | 9672.763 | Weld | Longitudinal weld pipe | 8460 | 12.298 |  | 9.3 | 03:12
9685.061 | Weld | Longitudinal weld pipe | 8470 | 12.198 |  | 9.3 | 07:18 | [7 empty] | 0 |  | no | 0 |  |  |  |  | MATCHED | LOCKED |  |  | Keduanya terbatas | 9685.061 | Weld | Longitudinal weld pipe | 8470 | 12.198 |  | 9.3 | 07:18
9697.259 | Weld | Longitudinal weld pipe | 8480 | 12.187 |  | 9.3 | 01:34 | [7 empty] | 0 |  | no | 0 |  |  |  |  | MATCHED | LOCKED |  |  | Keduanya terbatas | 9697.259 | Weld | Longitudinal weld pipe | 8480 | 12.187 |  | 9.3 | 01:34
9702.36 | Metal Loss | Corrosion | 8480 | 12.187 | 5.101 | 9.3 | 04:30 | 12 | 78 | 6 | External |  |  |  | 0 | 0 | no | 0 | 0 | 0 | 0 | no | MATCHED | LOCKED |  |  | Lengkap | 9702.36 | Metal Loss | Corrosion | 8480 | 12.187 | 5.101 | 9.3 | 04:30 | 12 | 78 | 6 | External
9709.446 | Weld | Longitudinal weld pipe | 8490 | 12.229 |  | 9.3 | 09:08 | [7 empty] | 0 |  | no | 0 |  |  |  |  | MATCHED | LOCKED |  |  | Keduanya terbatas | 9709.446 | Weld | Longitudinal weld pipe | 8490 | 12.229 |  | 9.3 | 09:08
9721.675 | Weld | Longitudinal weld pipe | 8500 | 12.194 |  | 9.3 | 04:42 | [7 empty] | 0 |  | no | 0 |  |  |  |  | MATCHED | LOCKED |  |  | Keduanya terbatas | 9721.675 | Weld | Longitudinal weld pipe | 8500 | 12.194 |  | 9.3 | 04:42
9732.911 | Metal Loss | Corrosion | 8500 | 12.194 | 11.236 | 9.3 | 07:40 | 20 | 92 | 7 | External |  |  |  | 0 | 0 | no | 0 | 0 | 0 | 0 | no | MATCHED | LOCKED |  |  | Lengkap | 9732.911 | Metal Loss | Corrosion | 8500 | 12.194 | 11.236 | 9.3 | 07:40 | 20 | 92 | 7 | External
9733.869 | Weld | Longitudinal weld pipe | 8510 | 12.14 |  | 9.3 | [8 empty] | 0 | [7 empty] | MATCHED | LOCKED |  |  | Keduanya terbatas | 9733.869 | Weld | Longitudinal weld pipe | 8510 | 12.14 |  | 9.3
9735.043 | Metal Loss | Corrosion | 8510 | 12.14 | 1.174 | 9.3 | 08:18 | 7 | 35 | 6 | External |  |  |  | 0 | 0 | no | 0 | 0 | 0 | 0 | no | MATCHED | LOCKED |  |  | Lengkap | 9735.043 | Metal Loss | Corrosion | 8510 | 12.14 | 1.174 | 9.3 | 08:18 | 7 | 35 | 6 | External
9735.598 | Metal Loss | Corrosion | 8510 | 12.14 | 1.729 | 9.3 | 07:26 | 18 | 121 | 7 | External |  |  |  | 0 | 0 | no | 0 | 0 | 0 | 0 | no | MATCHED | LOCKED |  |  | Lengkap | 9735.598 | Metal Loss | Corrosion | 8510 | 12.14 | 1.729 | 9.3 | 07:26 | 18 | 121 | 7 | External
9738.119 | Metal Loss | Corrosion | 8510 | 12.14 | 4.25 | 9.3 | 04:32 | 6 | 21 | 6 | Internal |  |  |  | 0 | 0 | no | 0 | 0 | 0 | 0 | no | MATCHED | LOCKED |  |  | Lengkap | 9738.119 | Metal Loss | Corrosion | 8510 | 12.14 | 4.25 | 9.3 | 04:32 | 6 | 21 | 6 | Internal
9738.972 | Metal Loss | Corrosion | 8510 | 12.14 | 5.103 | 9.3 | 04:56 | 16 | 78 | 7 | Internal |  |  |  | 0 | 0 | no | 0 | 0 | 0 | 0 | no | MATCHED | LOCKED |  |  | Lengkap | 9738.972 | Metal Loss | Corrosion | 8510 | 12.14 | 5.103 | 9.3 | 04:56 | 16 | 78 | 7 | Internal
9739.315 | Metal Loss | Corrosion | 8510 | 12.14 | 5.446 | 9.3 | 03:46 | 17 | 85 | 8 | Internal |  |  |  | 0 | 0 | no | 0 | 0 | 0 | 0 | no | MATCHED | LOCKED |  |  | Lengkap | 9739.315 | Metal Loss | Corrosion | 8510 | 12.14 | 5.446 | 9.3 | 03:46 | 17 | 85 | 8 | Internal
9739.65 | Metal Loss | Corrosion | 8510 | 12.14 | 5.781 | 9.3 | 06:52 | 16 | 35 | 8 | External |  |  |  | 0 | 0 | no | 0 | 0 | 0 | 0 | no | MATCHED | LOCKED |  |  | Lengkap | 9739.65 | Metal Loss | Corrosion | 8510 | 12.14 | 5.781 | 9.3 | 06:52 | 16 | 35 | 8 | External
9739.664 | Metal Loss | Corrosion | 8510 | 12.14 | 5.795 | 9.3 | 08:32 | 6 | 28 | 11 | External | 0.702 | 105.4 |  | 0 | 0 | no | 0 | 0 | 0 | 0 | no | MATCHED | LOCKED |  |  | Lengkap | 9739.664 | Metal Loss | Corrosion | 8510 | 12.14 | 5.795 | 9.3 | 08:32 | 6 | 28 | 11 | External | 0.702 | 105.4
9739.67 | Metal Loss | Corrosion | 8510 | 12.14 | 5.801 | 9.3 | 07:44 | 8 | 50 | 8 | External |  |  |  | 0 | 0 | no | 0 | 0 | 0 | 0 | no | MATCHED | LOCKED |  |  | Lengkap | 9739.67 | Metal Loss | Corrosion | 8510 | 12.14 | 5.801 | 9.3 | 07:44 | 8 | 50 | 8 | External
9739.966 | Metal Loss | Corrosion | 8510 | 12.14 | 6.097 | 9.3 | 07:28 | 11 | 71 | 10 | External | 0.703 | 105.3 |  | 0 | 0 | no | 0 | 0 | 0 | 0 | no | MATCHED | LOCKED |  |  | Lengkap | 9739.966 | Metal Loss | Corrosion | 8510 | 12.14 | 6.097 | 9.3 | 07:28 | 11 | 71 | 10 | External | 0.703 | 105.3
9739.99 | Metal Loss | Corrosion | 8510 | 12.14 | 6.121 | 9.3 | 06:14 | 15 | 17 | 11 | External | 0.703 | 105.2 |  | 0 | 0 | no | 0 | 0 | 0 | 0 | no | MATCHED | LOCKED |  |  | Lengkap | 9739.99 | Metal Loss | Corrosion | 8510 | 12.14 | 6.121 | 9.3 | 06:14 | 15 | 17 | 11 | External | 0.703 | 105.2
9740.091 | Metal Loss | Corrosion | 8510 | 12.14 | 6.222 | 9.3 | 03:10 | 7 | 21 | 6 | Internal |  |  |  | 0 | 0 | no | 0 | 0 | 0 | 0 | no | MATCHED | LOCKED |  |  | Lengkap | 9740.091 | Metal Loss | Corrosion | 8510 | 12.14 | 6.222 | 9.3 | 03:10 | 7 | 21 | 6 | Internal
9740.113 | Metal Loss | Corrosion | 8510 | 12.14 | 6.244 | 9.3 | 07:26 | 18 | 113 | 8 | External |  |  |  | 0 | 0 | no | 0 | 0 | 0 | 0 | no | MATCHED | LOCKED |  |  | Lengkap | 9740.113 | Metal Loss | Corrosion | 8510 | 12.14 | 6.244 | 9.3 | 07:26 | 18 | 113 | 8 | External
9740.161 | Metal Loss | Corrosion | 8510 | 12.14 | 6.292 | 9.3 | 05:38 | 8 | 21 | 6 | Internal |  |  |  | 0 | 0 | no | 0 | 0 | 0 | 0 | no | MATCHED | LOCKED |  |  | Lengkap | 9740.161 | Metal Loss | Corrosion | 8510 | 12.14 | 6.292 | 9.3 | 05:38 | 8 | 21 | 6 | Internal
9740.215 | Metal Loss | Corrosion | 8510 | 12.14 | 6.346 | 9.3 | 03:50 | 10 | 21 | 6 | Internal |  |  |  | 0 | 0 | no | 0 | 0 | 0 | 0 | no | MATCHED | LOCKED |  |  | Lengkap | 9740.215 | Metal Loss | Corrosion | 8510 | 12.14 | 6.346 | 9.3 | 03:50 | 10 | 21 | 6 | Internal
9740.258 | Metal Loss | Corrosion | 8510 | 12.14 | 6.389 | 9.3 | 07:58 | 10 | 57 | 9 | External |  |  |  | 0 | 0 | no | 0 | 0 | 0 | 0 | no | MATCHED | LOCKED |  |  | Lengkap | 9740.258 | Metal Loss | Corrosion | 8510 | 12.14 | 6.389 | 9.3 | 07:58 | 10 | 57 | 9 | External
9740.357 | Metal Loss | Corrosion | 8510 | 12.14 | 6.488 | 9.3 | 03:06 | 11 | 21 | 6 | Internal |  |  |  | 0 | 0 | no | 0 | 0 | 0 | 0 | no | MATCHED | LOCKED |  |  | Lengkap | 9740.357 | Metal Loss | Corrosion | 8510 | 12.14 | 6.488 | 9.3 | 03:06 | 11 | 21 | 6 | Internal
9740.401 | Metal Loss | Corrosion | 8510 | 12.14 | 6.532 | 9.3 | 08:16 | 9 | 43 | 6 | External |  |  |  | 0 | 0 | no | 0 | 0 | 0 | 0 | no | MATCHED | LOCKED |  |  | Lengkap | 9740.401 | Metal Loss | Corrosion | 8510 | 12.14 | 6.532 | 9.3 | 08:16 | 9 | 43 | 6 | External
9741.175 | Metal Loss | Corrosion | 8510 | 12.14 | 7.306 | 9.3 | 03:32 | 14 | 92 | 6 | Internal |  |  |  | 0 | 0 | no | 0 | 0 | 0 | 0 | no | MATCHED | LOCKED |  |  | Lengkap | 9741.175 | Metal Loss | Corrosion | 8510 | 12.14 | 7.306 | 9.3 | 03:32 | 14 | 92 | 6 | Internal
9742.31 | Metal Loss | Corrosion | 8510 | 12.14 | 8.441 | 9.3 | 05:30 | 9 | 35 | 8 | Internal |  |  |  | 0 | 0 | no | 0 | 0 | 0 | 0 | no | MATCHED | LOCKED |  |  | Lengkap | 9742.31 | Metal Loss | Corrosion | 8510 | 12.14 | 8.441 | 9.3 | 05:30 | 9 | 35 | 8 | Internal
9744.051 | Metal Loss | Corrosion | 8510 | 12.14 | 10.182 | 9.3 | 04:26 | 9 | 43 | 6 | Internal |  |  |  | 0 | 0 | no | 0 | 0 | 0 | 0 | no | MATCHED | LOCKED |  |  | Lengkap | 9744.051 | Metal Loss | Corrosion | 8510 | 12.14 | 10.182 | 9.3 | 04:26 | 9 | 43 | 6 | Internal
9746.009 | Weld | Longitudinal weld pipe | 8520 | 12.172 |  | 9.3 | 01:40 | [7 empty] | 0 |  | no | 0 |  |  |  |  | MATCHED | LOCKED |  |  | Keduanya terbatas | 9746.009 | Weld | Longitudinal weld pipe | 8520 | 12.172 |  | 9.3 | 01:40
9758.181 | Weld | Longitudinal weld pipe | 8530 | 12.166 |  | 9.3 | [8 empty] | 0 | [7 empty] | MATCHED | LOCKED |  |  | Keduanya terbatas | 9758.181 | Weld | Longitudinal weld pipe | 8530 | 12.166 |  | 9.3
9758.564 | Metal Loss | Corrosion | 8530 | 12.166 | 0.383 | 9.3 | 06:32 | 13 | 106 | 6 | Internal |  |  |  | 0 | 0 | no | 0 | 0 | 0 | 0 | no | MATCHED | LOCKED |  |  | Lengkap | 9758.564 | Metal Loss | Corrosion | 8530 | 12.166 | 0.383 | 9.3 | 06:32 | 13 | 106 | 6 | Internal
9770.347 | Weld | Longitudinal weld pipe | 8540 | 12.207 |  | 9.3 | 00:48 | [7 empty] | 0 |  | no | 0 |  |  |  |  | MATCHED | LOCKED |  |  | Keduanya terbatas | 9770.347 | Weld | Longitudinal weld pipe | 8540 | 12.207 |  | 9.3 | 00:48
9782.554 | Weld | Longitudinal weld pipe | 8550 | 12.226 |  | 9.3 | 10:00 | [7 empty] | 0 |  | no | 0 |  |  |  |  | MATCHED | LOCKED |  |  | Keduanya terbatas | 9782.554 | Weld | Longitudinal weld pipe | 8550 | 12.226 |  | 9.3 | 10:00
9794.78 | Weld | Longitudinal weld pipe | 8560 | 12.244 |  | 9.3 | 09:06 | [7 empty] | 0 |  | no | 0 |  |  |  |  | MATCHED | LOCKED |  |  | Keduanya terbatas | 9794.78 | Weld | Longitudinal weld pipe | 8560 | 12.244 |  | 9.3 | 09:06
9794.781 | Weld |  | 8560 | 12.244 | 0.001 | 9.3 | 05:28 |  | 156 | [5 empty] | 0 | 0 | no | 0 |  |  | 0 |  | MATCHED | LOCKED |  |  | Lengkap | 9794.781 | Weld |  | 8560 | 12.244 | 0.001 | 9.3 | 05:28 |  | 156
9807.024 | Weld | Longitudinal weld pipe | 8570 | 12.223 |  | 9.3 | 07:42 | [7 empty] | 0 |  | no | 0 |  |  |  |  | MATCHED | LOCKED |  |  | Keduanya terbatas | 9807.024 | Weld | Longitudinal weld pipe | 8570 | 12.223 |  | 9.3 | 07:42
9819.247 | Weld | Longitudinal weld pipe | 8580 | 12.308 |  | 9.3 | 00:26 | [7 empty] | 0 |  | no | 0 |  |  |  |  | MATCHED | LOCKED |  |  | Keduanya terbatas | 9819.247 | Weld | Longitudinal weld pipe | 8580 | 12.308 |  | 9.3 | 00:26
9831.555 | Weld | Longitudinal weld pipe | 8590 | 12.163 |  | 9.3 | [8 empty] | 0 | [7 empty] | MATCHED | LOCKED |  |  | Keduanya terbatas | 9831.555 | Weld | Longitudinal weld pipe | 8590 | 12.163 |  | 9.3
9843.718 | Weld | Longitudinal weld pipe | 8600 | 12.2 |  | 9.3 | 06:50 | [7 empty] | 0 |  | no | 0 |  |  |  |  | MATCHED | LOCKED |  |  | Keduanya terbatas | 9843.718 | Weld | Longitudinal weld pipe | 8600 | 12.2 |  | 9.3 | 06:50
9855.918 | Weld | Longitudinal weld pipe | 8610 | 12.198 |  | 9.3 | 10:08 | [7 empty] | 0 |  | no | 0 |  |  |  |  | MATCHED | LOCKED |  |  | Keduanya terbatas | 9855.918 | Weld | Longitudinal weld pipe | 8610 | 12.198 |  | 9.3 | 10:08
9857.891 | Metal Loss | Corrosion | 8610 | 12.198 | 1.973 | 9.3 | 08:22 | 9 | 57 | 6 | External |  |  |  | 0 | 0 | no | 0 | 0 | 0 | 0 | no | MATCHED | LOCKED |  |  | Lengkap | 9857.891 | Metal Loss | Corrosion | 8610 | 12.198 | 1.973 | 9.3 | 08:22 | 9 | 57 | 6 | External
9858.18 | Metal Loss | Corrosion | 8610 | 12.198 | 2.262 | 9.3 | 07:08 | 12 | 92 | 8 | External |  |  |  | 0 | 0 | no | 0 | 0 | 0 | 0 | no | MATCHED | LOCKED |  |  | Lengkap | 9858.18 | Metal Loss | Corrosion | 8610 | 12.198 | 2.262 | 9.3 | 07:08 | 12 | 92 | 8 | External
9858.192 | Metal Loss | Corrosion | 8610 | 12.198 | 2.274 | 9.3 | 05:52 | 14 | 78 | 6 | External |  |  |  | 0 | 0 | no | 0 | 0 | 0 | 0 | no | MATCHED | LOCKED |  |  | Lengkap | 9858.192 | Metal Loss | Corrosion | 8610 | 12.198 | 2.274 | 9.3 | 05:52 | 14 | 78 | 6 | External
9868.116 | Weld | Longitudinal weld pipe | 8620 | 12.171 |  | 9.3 | 00:32 | [7 empty] | 0 |  | no | 0 |  |  |  |  | MATCHED | LOCKED |  |  | Keduanya terbatas | 9868.116 | Weld | Longitudinal weld pipe | 8620 | 12.171 |  | 9.3 | 00:32
9877.439 | Metal Loss | Corrosion | 8620 | 12.171 | 9.323 | 9.3 | 06:08 | 12 | 85 | 6 | Internal |  |  |  | 0 | 0 | no | 0 | 0 | 0 | 0 | no | MATCHED | LOCKED |  |  | Lengkap | 9877.439 | Metal Loss | Corrosion | 8620 | 12.171 | 9.323 | 9.3 | 06:08 | 12 | 85 | 6 | Internal
9878.991 | Metal Loss | Corrosion | 8620 | 12.171 | 10.875 | 9.3 | 05:56 | 9 | 43 | 6 | Internal |  |  |  | 0 | 0 | no | 0 | 0 | 0 | 0 | no | MATCHED | LOCKED |  |  | Lengkap | 9878.991 | Metal Loss | Corrosion | 8620 | 12.171 | 10.875 | 9.3 | 05:56 | 9 | 43 | 6 | Internal
9880.287 | Weld | Longitudinal weld pipe | 8630 | 12.208 |  | 9.3 | 10:16 | [7 empty] | 0 |  | no | 0 |  |  |  |  | MATCHED | LOCKED |  |  | Keduanya terbatas | 9880.287 | Weld | Longitudinal weld pipe | 8630 | 12.208 |  | 9.3 | 10:16
9880.288 | Weld |  | 8630 | 12.208 | 0.001 | 9.3 | 08:56 |  | 85 | [5 empty] | 0 | 0 | no | 0 |  |  | 0 |  | MATCHED | LOCKED |  |  | Lengkap | 9880.288 | Weld |  | 8630 | 12.208 | 0.001 | 9.3 | 08:56 |  | 85
9892.495 | Weld | Longitudinal weld pipe | 8640 | 12.181 |  | 9.3 | [8 empty] | 0 | [7 empty] | MATCHED | LOCKED |  |  | Keduanya terbatas | 9892.495 | Weld | Longitudinal weld pipe | 8640 | 12.181 |  | 9.3
9898.293 | Metal Loss | Corrosion | 8640 | 12.181 | 5.798 | 9.3 | 07:34 | 24 | 128 | 8 | External |  |  |  | 0 | 0 | no | 0 | 0 | 0 | 0 | no | MATCHED | LOCKED |  |  | Lengkap | 9898.293 | Metal Loss | Corrosion | 8640 | 12.181 | 5.798 | 9.3 | 07:34 | 24 | 128 | 8 | External
9904.676 | Weld | Longitudinal weld pipe | 8650 | 12.22 |  | 9.3 | 08:08 | [7 empty] | 0 |  | no | 0 |  |  |  |  | MATCHED | LOCKED |  |  | Keduanya terbatas | 9904.676 | Weld | Longitudinal weld pipe | 8650 | 12.22 |  | 9.3 | 08:08
9916.896 | Weld | Longitudinal weld pipe | 8660 | 12.298 |  | 9.3 | 11:16 | [7 empty] | 0 |  | no | 0 |  |  |  |  | MATCHED | LOCKED |  |  | Keduanya terbatas | 9916.896 | Weld | Longitudinal weld pipe | 8660 | 12.298 |  | 9.3 | 11:16
9925.879 | Metal Loss | CLUSTER corrosion | 8660 | 12.298 | 8.983 | 9.3 | 07:50 | 26 | 57 | 15 | External | 0.707 | 104.7 |  | 0 | 0 | no | 0 | 0 | 0 | 0 | no | MATCHED | LOCKED |  |  | Lengkap | 9925.879 | Metal Loss | CLUSTER corrosion | 8660 | 12.298 | 8.983 | 9.3 | 07:50 | 26 | 57 | 15 | External | 0.707 | 104.7
9925.882 | Metal Loss | CLUSTER corrosion | 8660 | 12.298 | 8.986 | 9.3 | 06:02 | 34 | 57 | 7 | External |  |  |  | 0 | 0 | no | 0 | 0 | 0 | 0 | no | MATCHED | LOCKED |  |  | Lengkap | 9925.882 | Metal Loss | CLUSTER corrosion | 8660 | 12.298 | 8.986 | 9.3 | 06:02 | 34 | 57 | 7 | External
9929.194 | Weld | Longitudinal weld pipe | 8670 | 12.204 |  | 9.3 | 02:26 | [7 empty] | 0 |  | no | 0 |  |  |  |  | MATCHED | LOCKED |  |  | Keduanya terbatas | 9929.194 | Weld | Longitudinal weld pipe | 8670 | 12.204 |  | 9.3 | 02:26
9941.398 | Weld | Longitudinal weld pipe | 8680 | 12.232 |  | 9.3 | 01:46 | [7 empty] | 0 |  | no | 0 |  |  |  |  | MATCHED | LOCKED |  |  | Keduanya terbatas | 9941.398 | Weld | Longitudinal weld pipe | 8680 | 12.232 |  | 9.3 | 01:46
9953.63 | Weld | Longitudinal weld pipe | 8690 | 12.209 |  | 9.3 | 12:00 | [7 empty] | 0 |  | no | 0 |  |  |  |  | MATCHED | LOCKED |  |  | Keduanya terbatas | 9953.63 | Weld | Longitudinal weld pipe | 8690 | 12.209 |  | 9.3 | 12:00
9960.941 | Metal Loss | Corrosion | 8690 | 12.209 | 7.311 | 9.3 | 08:12 | 14 | 71 | 8 | External |  |  |  | 0 | 0 | no | 0 | 0 | 0 | 0 | no | MATCHED | LOCKED |  |  | Lengkap | 9960.941 | Metal Loss | Corrosion | 8690 | 12.209 | 7.311 | 9.3 | 08:12 | 14 | 71 | 8 | External
9965.839 | Weld | Longitudinal weld pipe | 8700 | 12.156 |  | 9.3 | [8 empty] | 0 | [7 empty] | MATCHED | LOCKED |  |  | Keduanya terbatas | 9965.839 | Weld | Longitudinal weld pipe | 8700 | 12.156 |  | 9.3
9977.253 | Metal Loss | Corrosion | 8700 | 12.156 | 11.414 | 9.3 | 04:06 | 8 | 35 | 9 | External |  |  |  | 0 | 0 | no | 0 | 0 | 0 | 0 | no | MATCHED | LOCKED |  |  | Lengkap | 9977.253 | Metal Loss | Corrosion | 8700 | 12.156 | 11.414 | 9.3 | 04:06 | 8 | 35 | 9 | External
9977.995 | Weld | Longitudinal weld pipe | 8710 | 12.165 |  | 9.3 | 00:02 | [7 empty] | 0 |  | no | 0 |  |  |  |  | MATCHED | LOCKED |  |  | Keduanya terbatas | 9977.995 | Weld | Longitudinal weld pipe | 8710 | 12.165 |  | 9.3 | 00:02
9985.478 | Metal Loss | Corrosion | 8710 | 12.165 | 7.483 | 9.3 | 03:42 | 17 | 35 | 13 | External | 0.704 | 105.1 |  | 0 | 0 | no | 0 | 0 | 0 | 0 | no | MATCHED | LOCKED |  |  | Lengkap | 9985.478 | Metal Loss | Corrosion | 8710 | 12.165 | 7.483 | 9.3 | 03:42 | 17 | 35 | 13 | External | 0.704 | 105.1
9985.56 | Metal Loss | Corrosion | 8710 | 12.165 | 7.565 | 9.3 | 07:36 | 15 | 17 | 11 | External | 0.703 | 105.2 |  | 0 | 0 | no | 0 | 0 | 0 | 0 | no | MATCHED | LOCKED |  |  | Lengkap | 9985.56 | Metal Loss | Corrosion | 8710 | 12.165 | 7.565 | 9.3 | 07:36 | 15 | 17 | 11 | External | 0.703 | 105.2
9985.61 | Metal Loss | Corrosion | 8710 | 12.165 | 7.615 | 9.3 | 02:58 | 11 | 106 | 8 | External |  |  |  | 0 | 0 | no | 0 | 0 | 0 | 0 | no | MATCHED | LOCKED |  |  | Lengkap | 9985.61 | Metal Loss | Corrosion | 8710 | 12.165 | 7.615 | 9.3 | 02:58 | 11 | 106 | 8 | External
9985.638 | Metal Loss | Corrosion | 8710 | 12.165 | 7.643 | 9.3 | 08:40 | 11 | 57 | 6 | External |  |  |  | 0 | 0 | no | 0 | 0 | 0 | 0 | no | MATCHED | LOCKED |  |  | Lengkap | 9985.638 | Metal Loss | Corrosion | 8710 | 12.165 | 7.643 | 9.3 | 08:40 | 11 | 57 | 6 | External
9985.702 | Metal Loss | Corrosion | 8710 | 12.165 | 7.707 | 9.3 | 07:36 | 9 | 21 | 6 | External |  |  |  | 0 | 0 | no | 0 | 0 | 0 | 0 | no | MATCHED | LOCKED |  |  | Lengkap | 9985.702 | Metal Loss | Corrosion | 8710 | 12.165 | 7.707 | 9.3 | 07:36 | 9 | 21 | 6 | External
9985.733 | Metal Loss | Corrosion | 8710 | 12.165 | 7.738 | 9.3 | 03:52 | 6 | 28 | 6 | External |  |  |  | 0 | 0 | no | 0 | 0 | 0 | 0 | no | MATCHED | LOCKED |  |  | Lengkap | 9985.733 | Metal Loss | Corrosion | 8710 | 12.165 | 7.738 | 9.3 | 03:52 | 6 | 28 | 6 | External
9986.466 | Metal Loss | Corrosion | 8710 | 12.165 | 8.471 | 9.3 | 01:10 | 21 | 21 | 6 | External |  |  |  | 0 | 0 | no | 0 | 0 | 0 | 0 | no | MATCHED | LOCKED |  |  | Lengkap | 9986.466 | Metal Loss | Corrosion | 8710 | 12.165 | 8.471 | 9.3 | 01:10 | 21 | 21 | 6 | External
9990 | Metal Loss | Corrosion | 8710 | 12.165 | 12.005 | 9.3 | 07:08 | 11 | 28 | 9 | Internal |  |  |  | 0 | 0 | no | 0 | 0 | 0 | 0 | no | MATCHED | LOCKED |  |  | Lengkap | 9990 | Metal Loss | Corrosion | 8710 | 12.165 | 12.005 | 9.3 | 07:08 | 11 | 28 | 9 | Internal
9990.16 | Weld | Longitudinal weld pipe | 8720 | 12.2 |  | 9.3 | 05:32 | [7 empty] | 0 |  | no | 0 |  |  |  |  | MATCHED | LOCKED |  |  | Keduanya terbatas | 9990.16 | Weld | Longitudinal weld pipe | 8720 | 12.2 |  | 9.3 | 05:32
9996.844 | Metal Loss | Corrosion | 8720 | 12.2 | 6.684 | 9.3 | 03:56 | 8 | 43 | 7 | External |  |  |  | 0 | 0 | no | 0 | 0 | 0 | 0 | no | MATCHED | LOCKED |  |  | Lengkap | 9996.844 | Metal Loss | Corrosion | 8720 | 12.2 | 6.684 | 9.3 | 03:56 | 8 | 43 | 7 | External
10002.301 | Metal Loss | Corrosion | 8720 | 12.2 | 12.141 | 9.3 | 07:48 | 7 | 71 | 9 | External |  |  |  | 0 | 0 | no | 0 | 0 | 0 | 0 | no | MATCHED | LOCKED |  |  | Lengkap | 10002.301 | Metal Loss | Corrosion | 8720 | 12.2 | 12.141 | 9.3 | 07:48 | 7 | 71 | 9 | External
10002.36 | Weld | Longitudinal weld pipe | 8730 | 12.293 |  | 9.3 | 06:34 | [7 empty] | 0 |  | no | 0 |  |  |  |  | MATCHED | LOCKED |  |  | Keduanya terbatas | 10002.36 | Weld | Longitudinal weld pipe | 8730 | 12.293 |  | 9.3 | 06:34
10002.451 | Metal Loss | Corrosion | 8730 | 12.293 | 0.091 | 9.3 | 04:26 | 10 | 43 | 6 | External |  |  |  | 0 | 0 | no | 0 | 0 | 0 | 0 | no | MATCHED | LOCKED |  |  | Lengkap | 10002.451 | Metal Loss | Corrosion | 8730 | 12.293 | 0.091 | 9.3 | 04:26 | 10 | 43 | 6 | External
10003.292 | Metal Loss | CLUSTER corrosion | 8730 | 12.293 | 0.932 | 9.3 | 05:06 | 46 | 71 | 8 | Internal |  |  |  | 0 | 0 | no | 0 | 0 | 0 | 0 | no | MATCHED | LOCKED |  |  | Lengkap | 10003.292 | Metal Loss | CLUSTER corrosion | 8730 | 12.293 | 0.932 | 9.3 | 05:06 | 46 | 71 | 8 | Internal
10003.422 | Metal Loss | Corrosion | 8730 | 12.293 | 1.062 | 9.3 | 05:16 | 14 | 17 | 10 | Internal | 0.703 | 105.3 |  | 0 | 0 | no | 0 | 0 | 0 | 0 | no | MATCHED | LOCKED |  |  | Lengkap | 10003.422 | Metal Loss | Corrosion | 8730 | 12.293 | 1.062 | 9.3 | 05:16 | 14 | 17 | 10 | Internal | 0.703 | 105.3
10003.57 | Metal Loss |  | 8730 | 12.293 | 1.21 | 9.3 | 07:20 | 19 | 28 | [5 empty] | 0 | 0 | no | 0 |  | 0 | 0 |  | MATCHED | LOCKED |  |  | Lengkap | 10003.57 | Metal Loss |  | 8730 | 12.293 | 1.21 | 9.3 | 07:20 | 19 | 28
10003.572 | Metal Loss | Corrosion | 8730 | 12.293 | 1.212 | 9.3 | 04:56 | 14 | 71 | 8 | Internal |  |  |  | 0 | 0 | no | 0 | 0 | 0 | 0 | no | MATCHED | LOCKED |  |  | Lengkap | 10003.572 | Metal Loss | Corrosion | 8730 | 12.293 | 1.212 | 9.3 | 04:56 | 14 | 71 | 8 | Internal
10013.815 | Marker | AGM | 8730 | 12.293 | 11.455 | 9.3 | [7 empty] | KM 10000 | 0 | 0 | [6 empty] | MATCHED | LOCKED |  |  | Keduanya terbatas | 10013.815 | Marker | AGM | 8730 | 12.293 | 11.455 | 9.3 | [7 empty] | KM 10000
10014.653 | Weld | Longitudinal weld pipe | 8740 | 12.162 |  | 9.3 | 05:52 | [7 empty] | 0 |  | no | 0 |  |  |  |  | MATCHED | LOCKED |  |  | Keduanya terbatas | 10014.653 | Weld | Longitudinal weld pipe | 8740 | 12.162 |  | 9.3 | 05:52
10020.193 | Metal Loss | Close To | 8740 | 12.162 | 5.54 | 9.3 | 01:06 | 46 | 71 | [5 empty] | 0 | 0 | no | 0 |  | 0 | 0 |  | MATCHED | LOCKED |  |  | Lengkap | 10020.193 | Metal Loss | Close To | 8740 | 12.162 | 5.54 | 9.3 | 01:06 | 46 | 71
10026.815 | Weld | Longitudinal weld pipe | 8750 | 12.221 |  | 9.3 | 08:22 | [7 empty] | 0 |  | no | 0 |  |  |  |  | MATCHED | LOCKED |  |  | Keduanya terbatas | 10026.815 | Weld | Longitudinal weld pipe | 8750 | 12.221 |  | 9.3 | 08:22
10039.036 | Weld | Longitudinal weld pipe | 8760 | 12.21 |  | 9.3 | 10:32 | [7 empty] | 0 |  | no | 0 |  |  |  |  | MATCHED | LOCKED |  |  | Keduanya terbatas | 10039.036 | Weld | Longitudinal weld pipe | 8760 | 12.21 |  | 9.3 | 10:32
10051.246 | Weld | Longitudinal weld pipe | 8770 | 12.183 |  | 9.3 | [8 empty] | 0 | [7 empty] | MATCHED | LOCKED |  |  | Keduanya terbatas | 10051.246 | Weld | Longitudinal weld pipe | 8770 | 12.183 |  | 9.3
10063.429 | Weld | Longitudinal weld pipe | 8780 | 12.2 |  | 9.3 | 00:06 | [7 empty] | 0 |  | no | 0 |  |  |  |  | MATCHED | LOCKED |  |  | Keduanya terbatas | 10063.429 | Weld | Longitudinal weld pipe | 8780 | 12.2 |  | 9.3 | 00:06
10075.629 | Weld | Longitudinal weld pipe | 8790 | 12.265 |  | 9.3 | 06:52 | [7 empty] | 0 |  | no | 0 |  |  |  |  | MATCHED | LOCKED |  |  | Keduanya terbatas | 10075.629 | Weld | Longitudinal weld pipe | 8790 | 12.265 |  | 9.3 | 06:52
10082.274 | Metal Loss | Corrosion | 8790 | 12.265 | 6.645 | 9.3 | 04:44 | 7 | 50 | 6 | External |  |  |  | 0 | 0 | no | 0 | 0 | 0 | 0 | no | MATCHED | LOCKED |  |  | Lengkap | 10082.274 | Metal Loss | Corrosion | 8790 | 12.265 | 6.645 | 9.3 | 04:44 | 7 | 50 | 6 | External
10087.894 | Weld | Longitudinal weld pipe | 8800 | 12.2 |  | 9.3 | 02:40 | [7 empty] | 0 |  | no | 0 |  |  |  |  | MATCHED | LOCKED |  |  | Keduanya terbatas | 10087.894 | Weld | Longitudinal weld pipe | 8800 | 12.2 |  | 9.3 | 02:40
10099.296 | Metal Loss | Corrosion | 8800 | 12.2 | 11.402 | 9.3 | 05:14 | 6 | 21 | 6 | Internal |  |  |  | 0 | 0 | no | 0 | 0 | 0 | 0 | no | MATCHED | LOCKED |  |  | Lengkap | 10099.296 | Metal Loss | Corrosion | 8800 | 12.2 | 11.402 | 9.3 | 05:14 | 6 | 21 | 6 | Internal
10099.518 | Metal Loss | Corrosion | 8800 | 12.2 | 11.624 | 9.3 | 04:48 | 6 | 35 | 8 | Internal |  |  |  | 0 | 0 | no | 0 | 0 | 0 | 0 | no | MATCHED | LOCKED |  |  | Lengkap | 10099.518 | Metal Loss | Corrosion | 8800 | 12.2 | 11.624 | 9.3 | 04:48 | 6 | 35 | 8 | Internal
10099.682 | Metal Loss | Corrosion | 8800 | 12.2 | 11.788 | 9.3 | 04:40 | 6 | 50 | 6 | Internal |  |  |  | 0 | 0 | no | 0 | 0 | 0 | 0 | no | MATCHED | LOCKED |  |  | Lengkap | 10099.682 | Metal Loss | Corrosion | 8800 | 12.2 | 11.788 | 9.3 | 04:40 | 6 | 50 | 6 | Internal
10100.094 | Weld | Longitudinal weld pipe | 8810 | 12.263 |  | 9.3 | [8 empty] | 0 | [7 empty] | MATCHED | LOCKED |  |  | Keduanya terbatas | 10100.094 | Weld | Longitudinal weld pipe | 8810 | 12.263 |  | 9.3
10100.393 | Metal Loss | Corrosion | 8810 | 12.263 | 0.299 | 9.3 | 06:00 | 7 | 71 | 6 | Internal |  |  |  | 0 | 0 | no | 0 | 0 | 0 | 0 | no | MATCHED | LOCKED |  |  | Lengkap | 10100.393 | Metal Loss | Corrosion | 8810 | 12.263 | 0.299 | 9.3 | 06:00 | 7 | 71 | 6 | Internal
10100.433 | Metal Loss | Corrosion | 8810 | 12.263 | 0.339 | 9.3 | 03:20 | 19 | 21 | 6 | Internal |  |  |  | 0 | 0 | no | 0 | 0 | 0 | 0 | no | MATCHED | LOCKED |  |  | Lengkap | 10100.433 | Metal Loss | Corrosion | 8810 | 12.263 | 0.339 | 9.3 | 03:20 | 19 | 21 | 6 | Internal
10101.098 | Metal Loss | Corrosion | 8810 | 12.263 | 1.004 | 9.3 | 04:46 | 7 | 43 | 10 | Internal | 0.702 | 105.4 |  | 0 | 0 | no | 0 | 0 | 0 | 0 | no | MATCHED | LOCKED |  |  | Lengkap | 10101.098 | Metal Loss | Corrosion | 8810 | 12.263 | 1.004 | 9.3 | 04:46 | 7 | 43 | 10 | Internal | 0.702 | 105.4
10112.357 | Weld | Longitudinal weld pipe | 8820 | 12.183 |  | 9.3 | 04:38 | [7 empty] | 0 |  | no | 0 |  |  |  |  | MATCHED | LOCKED |  |  | Keduanya terbatas | 10112.357 | Weld | Longitudinal weld pipe | 8820 | 12.183 |  | 9.3 | 04:38
10124.487 | Metal Loss | Corrosion | 8820 | 12.183 | 12.13 | 9.3 | 06:06 | 14 | 64 | 9 | External |  |  | adj. to GW | 0 | 0 | no | 0 | 0 | 0 | 0 | no | MATCHED | LOCKED |  |  | Lengkap | 10124.487 | Metal Loss | Corrosion | 8820 | 12.183 | 12.13 | 9.3 | 06:06 | 14 | 64 | 9 | External |  |  | adj. to GW
10124.54 | Weld | Longitudinal weld pipe | 8830 | 12.189 |  | 9.3 | 03:54 | [7 empty] | 0 |  | no | 0 |  |  |  |  | MATCHED | LOCKED |  |  | Keduanya terbatas | 10124.54 | Weld | Longitudinal weld pipe | 8830 | 12.189 |  | 9.3 | 03:54
10124.574 | Metal Loss | Corrosion | 8830 | 12.189 | 0.034 | 9.3 | 10:54 | 29 | 92 | 7 | External |  |  | adj. to GW | 0 | 0 | no | 0 | 0 | 0 | 0 | no | MATCHED | LOCKED |  |  | Lengkap | 10124.574 | Metal Loss | Corrosion | 8830 | 12.189 | 0.034 | 9.3 | 10:54 | 29 | 92 | 7 | External |  |  | adj. to GW
10124.587 | Metal Loss | Corrosion | 8830 | 12.189 | 0.047 | 9.3 | 06:30 | 16 | 78 | 17 | External | 0.704 | 105.1 | adj. to GW | 0 | 0 | no | 0 | 0 | 0 | 0 | no | MATCHED | LOCKED |  |  | Lengkap | 10124.587 | Metal Loss | Corrosion | 8830 | 12.189 | 0.047 | 9.3 | 06:30 | 16 | 78 | 17 | External | 0.704 | 105.1 | adj. to GW
10124.783 | Metal Loss | Corrosion | 8830 | 12.189 | 0.243 | 9.3 | 06:14 | 10 | 43 | 6 | External |  |  |  | 0 | 0 | no | 0 | 0 | 0 | 0 | no | MATCHED | LOCKED |  |  | Lengkap | 10124.783 | Metal Loss | Corrosion | 8830 | 12.189 | 0.243 | 9.3 | 06:14 | 10 | 43 | 6 | External
10124.826 | Metal Loss | Corrosion | 8830 | 12.189 | 0.286 | 9.3 | 05:22 | 9 | 57 | 6 | External |  |  |  | 0 | 0 | no | 0 | 0 | 0 | 0 | no | MATCHED | LOCKED |  |  | Lengkap | 10124.826 | Metal Loss | Corrosion | 8830 | 12.189 | 0.286 | 9.3 | 05:22 | 9 | 57 | 6 | External
10124.908 | Metal Loss | Corrosion | 8830 | 12.189 | 0.368 | 9.3 | 05:50 | 13 | 71 | 8 | External |  |  |  | 0 | 0 | no | 0 | 0 | 0 | 0 | no | MATCHED | LOCKED |  |  | Lengkap | 10124.908 | Metal Loss | Corrosion | 8830 | 12.189 | 0.368 | 9.3 | 05:50 | 13 | 71 | 8 | External
10125.232 | Metal Loss | Corrosion | 8830 | 12.189 | 0.692 | 9.3 | 06:08 | 10 | 50 | 6 | External |  |  |  | 0 | 0 | no | 0 | 0 | 0 | 0 | no | MATCHED | LOCKED |  |  | Lengkap | 10125.232 | Metal Loss | Corrosion | 8830 | 12.189 | 0.692 | 9.3 | 06:08 | 10 | 50 | 6 | External
10126.355 | Metal Loss | Corrosion | 8830 | 12.189 | 1.815 | 9.3 | 07:40 | 11 | 50 | 6 | External |  |  |  | 0 | 0 | no | 0 | 0 | 0 | 0 | no | MATCHED | LOCKED |  |  | Lengkap | 10126.355 | Metal Loss | Corrosion | 8830 | 12.189 | 1.815 | 9.3 | 07:40 | 11 | 50 | 6 | External
10126.435 | Metal Loss | Corrosion | 8830 | 12.189 | 1.895 | 9.3 | 05:42 | 12 | 71 | 8 | External |  |  |  | 0 | 0 | no | 0 | 0 | 0 | 0 | no | MATCHED | LOCKED |  |  | Lengkap | 10126.435 | Metal Loss | Corrosion | 8830 | 12.189 | 1.895 | 9.3 | 05:42 | 12 | 71 | 8 | External
10126.752 | Metal Loss | Corrosion | 8830 | 12.189 | 2.212 | 9.3 | 08:02 | 12 | 78 | 6 | External |  |  |  | 0 | 0 | no | 0 | 0 | 0 | 0 | no | MATCHED | LOCKED |  |  | Lengkap | 10126.752 | Metal Loss | Corrosion | 8830 | 12.189 | 2.212 | 9.3 | 08:02 | 12 | 78 | 6 | External
10126.982 | Metal Loss | Corrosion | 8830 | 12.189 | 2.442 | 9.3 | 07:28 | 24 | 92 | 7 | External |  |  |  | 0 | 0 | no | 0 | 0 | 0 | 0 | no | MATCHED | LOCKED |  |  | Lengkap | 10126.982 | Metal Loss | Corrosion | 8830 | 12.189 | 2.442 | 9.3 | 07:28 | 24 | 92 | 7 | External
10127.312 | Metal Loss | Corrosion | 8830 | 12.189 | 2.772 | 9.3 | 08:00 | 9 | 43 | 6 | External |  |  |  | 0 | 0 | no | 0 | 0 | 0 | 0 | no | MATCHED | LOCKED |  |  | Lengkap | 10127.312 | Metal Loss | Corrosion | 8830 | 12.189 | 2.772 | 9.3 | 08:00 | 9 | 43 | 6 | External
10127.622 | Metal Loss | Corrosion | 8830 | 12.189 | 3.082 | 9.3 | 06:54 | 21 | 113 | 7 | External |  |  |  | 0 | 0 | no | 0 | 0 | 0 | 0 | no | MATCHED | LOCKED |  |  | Lengkap | 10127.622 | Metal Loss | Corrosion | 8830 | 12.189 | 3.082 | 9.3 | 06:54 | 21 | 113 | 7 | External
10127.692 | Metal Loss | Corrosion | 8830 | 12.189 | 3.152 | 9.3 | 07:18 | 15 | 99 | 7 | External |  |  |  | 0 | 0 | no | 0 | 0 | 0 | 0 | no | MATCHED | LOCKED |  |  | Lengkap | 10127.692 | Metal Loss | Corrosion | 8830 | 12.189 | 3.152 | 9.3 | 07:18 | 15 | 99 | 7 | External
10127.849 | Metal Loss | Corrosion | 8830 | 12.189 | 3.309 | 9.3 | 07:08 | 14 | 71 | 6 | External |  |  |  | 0 | 0 | no | 0 | 0 | 0 | 0 | no | MATCHED | LOCKED |  |  | Lengkap | 10127.849 | Metal Loss | Corrosion | 8830 | 12.189 | 3.309 | 9.3 | 07:08 | 14 | 71 | 6 | External
10128.082 | Metal Loss | Corrosion | 8830 | 12.189 | 3.542 | 9.3 | 05:48 | 14 | 50 | 6 | External |  |  |  | 0 | 0 | no | 0 | 0 | 0 | 0 | no | MATCHED | LOCKED |  |  | Lengkap | 10128.082 | Metal Loss | Corrosion | 8830 | 12.189 | 3.542 | 9.3 | 05:48 | 14 | 50 | 6 | External
10132.348 | Metal Loss | Corrosion | 8830 | 12.189 | 7.808 | 9.3 | 07:18 | 8 | 35 | 6 | External |  |  |  | 0 | 0 | no | 0 | 0 | 0 | 0 | no | MATCHED | LOCKED |  |  | Lengkap | 10132.348 | Metal Loss | Corrosion | 8830 | 12.189 | 7.808 | 9.3 | 07:18 | 8 | 35 | 6 | External
10136.729 | Weld | Longitudinal weld pipe | 8840 | 12.211 |  | 9.3 | 11:12 | [7 empty] | 0 |  | no | 0 |  |  |  |  | MATCHED | LOCKED |  |  | Keduanya terbatas | 10136.729 | Weld | Longitudinal weld pipe | 8840 | 12.211 |  | 9.3 | 11:12
10148.94 | Weld | Longitudinal weld pipe | 8850 | 12.26 |  | 9.3 | [8 empty] | 0 | [7 empty] | MATCHED | LOCKED |  |  | Keduanya terbatas | 10148.94 | Weld | Longitudinal weld pipe | 8850 | 12.26 |  | 9.3
10160.943 | Metal Loss | Corrosion | 8850 | 12.26 | 12.003 | 9.3 | 06:42 | 10 | 57 | 7 | External |  |  |  | 0 | 0 | no | 0 | 0 | 0 | 0 | no | MATCHED | LOCKED |  |  | Lengkap | 10160.943 | Metal Loss | Corrosion | 8850 | 12.26 | 12.003 | 9.3 | 06:42 | 10 | 57 | 7 | External
10161.066 | Metal Loss | Corrosion | 8850 | 12.26 | 12.126 | 9.3 | 09:02 | 10 | 43 | 6 | External |  |  |  | 0 | 0 | no | 0 | 0 | 0 | 0 | no | MATCHED | LOCKED |  |  | Lengkap | 10161.066 | Metal Loss | Corrosion | 8850 | 12.26 | 12.126 | 9.3 | 09:02 | 10 | 43 | 6 | External
10161.125 | Metal Loss | Corrosion | 8850 | 12.26 | 12.185 | 9.3 | 08:20 | 11 | 28 | 6 | External |  |  |  | 0 | 0 | no | 0 | 0 | 0 | 0 | no | MATCHED | LOCKED |  |  | Lengkap | 10161.125 | Metal Loss | Corrosion | 8850 | 12.26 | 12.185 | 9.3 | 08:20 | 11 | 28 | 6 | External
10161.146 | Metal Loss | Corrosion | 8850 | 12.26 | 12.206 | 9.3 | 06:48 | 23 | 135 | 8 | External |  |  | adj. to GW | 0 | 0 | no | 0 | 0 | 0 | 0 | no | MATCHED | LOCKED |  |  | Lengkap | 10161.146 | Metal Loss | Corrosion | 8850 | 12.26 | 12.206 | 9.3 | 06:48 | 23 | 135 | 8 | External |  |  | adj. to GW
10161.2 | Weld | Longitudinal weld pipe | 8860 | 12.251 |  | 9.3 | 08:08 | [7 empty] | 0 |  | no | 0 |  |  |  |  | MATCHED | LOCKED |  |  | Keduanya terbatas | 10161.2 | Weld | Longitudinal weld pipe | 8860 | 12.251 |  | 9.3 | 08:08
10173.451 | Weld | Longitudinal weld pipe | 8870 | 12.218 |  | 9.3 | 11:18 | [7 empty] | 0 |  | no | 0 |  |  |  |  | MATCHED | LOCKED |  |  | Keduanya terbatas | 10173.451 | Weld | Longitudinal weld pipe | 8870 | 12.218 |  | 9.3 | 11:18
10185.669 | Weld | Longitudinal weld pipe | 8880 | 12.199 |  | 9.3 | 09:14 | [7 empty] | 0 |  | no | 0 |  |  |  |  | MATCHED | LOCKED |  |  | Keduanya terbatas | 10185.669 | Weld | Longitudinal weld pipe | 8880 | 12.199 |  | 9.3 | 09:14
10186.052 | Metal Loss | CLUSTER corrosion | 8880 | 12.199 | 0.383 | 9.3 | 05:56 | 18 | 50 | 12 | External | 0.704 | 105.1 |  | 0 | 0 | no | 0 | 0 | 0 | 0 | no | MATCHED | LOCKED |  |  | Lengkap | 10186.052 | Metal Loss | CLUSTER corrosion | 8880 | 12.199 | 0.383 | 9.3 | 05:56 | 18 | 50 | 12 | External | 0.704 | 105.1
10186.451 | Metal Loss | Corrosion | 8880 | 12.199 | 0.782 | 9.3 | 06:30 | 13 | 57 | 7 | External |  |  |  | 0 | 0 | no | 0 | 0 | 0 | 0 | no | MATCHED | LOCKED |  |  | Lengkap | 10186.451 | Metal Loss | Corrosion | 8880 | 12.199 | 0.782 | 9.3 | 06:30 | 13 | 57 | 7 | External
10197.868 | Weld | Longitudinal weld pipe | 8890 | 12.2 |  | 9.3 | [8 empty] | 0 | [7 empty] | MATCHED | LOCKED |  |  | Keduanya terbatas | 10197.868 | Weld | Longitudinal weld pipe | 8890 | 12.2 |  | 9.3
10197.869 | Weld |  | 8890 | 12.2 | 0.001 | 9.3 | 07:42 |  | 142 | [5 empty] | 0 | 0 | no | 0 |  |  | 0 |  | MATCHED | LOCKED |  |  | Lengkap | 10197.869 | Weld |  | 8890 | 12.2 | 0.001 | 9.3 | 07:42 |  | 142
10210.068 | Weld | Longitudinal weld pipe | 8900 | 12.168 |  | 9.3 | [8 empty] | 0 | [7 empty] | MATCHED | LOCKED |  |  | Keduanya terbatas | 10210.068 | Weld | Longitudinal weld pipe | 8900 | 12.168 |  | 9.3
10210.557 | Metal Loss | Corrosion | 8900 | 12.168 | 0.489 | 9.3 | 06:00 | 18 | 78 | 6 | External |  |  |  | 0 | 0 | no | 0 | 0 | 0 | 0 | no | MATCHED | LOCKED |  |  | Lengkap | 10210.557 | Metal Loss | Corrosion | 8900 | 12.168 | 0.489 | 9.3 | 06:00 | 18 | 78 | 6 | External
10210.658 | Metal Loss | Corrosion | 8900 | 12.168 | 0.59 | 9.3 | 05:28 | 6 | 35 | 6 | External |  |  |  | 0 | 0 | no | 0 | 0 | 0 | 0 | no | MATCHED | LOCKED |  |  | Lengkap | 10210.658 | Metal Loss | Corrosion | 8900 | 12.168 | 0.59 | 9.3 | 05:28 | 6 | 35 | 6 | External
10211.237 | Metal Loss | Corrosion | 8900 | 12.168 | 1.169 | 9.3 | 05:52 | 8 | 35 | 7 | External |  |  |  | 0 | 0 | no | 0 | 0 | 0 | 0 | no | MATCHED | LOCKED |  |  | Lengkap | 10211.237 | Metal Loss | Corrosion | 8900 | 12.168 | 1.169 | 9.3 | 05:52 | 8 | 35 | 7 | External
10211.488 | Metal Loss | Corrosion | 8900 | 12.168 | 1.42 | 9.3 | 06:36 | 6 | 28 | 6 | External |  |  |  | 0 | 0 | no | 0 | 0 | 0 | 0 | no | MATCHED | LOCKED |  |  | Lengkap | 10211.488 | Metal Loss | Corrosion | 8900 | 12.168 | 1.42 | 9.3 | 06:36 | 6 | 28 | 6 | External
10211.63 | Metal Loss | Corrosion | 8900 | 12.168 | 1.562 | 9.3 | 05:50 | 8 | 43 | 7 | External |  |  |  | 0 | 0 | no | 0 | 0 | 0 | 0 | no | MATCHED | LOCKED |  |  | Lengkap | 10211.63 | Metal Loss | Corrosion | 8900 | 12.168 | 1.562 | 9.3 | 05:50 | 8 | 43 | 7 | External
10211.788 | Metal Loss | Corrosion | 8900 | 12.168 | 1.72 | 9.3 | 07:14 | 12 | 50 | 9 | External |  |  |  | 0 | 0 | no | 0 | 0 | 0 | 0 | no | MATCHED | LOCKED |  |  | Lengkap | 10211.788 | Metal Loss | Corrosion | 8900 | 12.168 | 1.72 | 9.3 | 07:14 | 12 | 50 | 9 | External
10211.917 | Metal Loss | Corrosion | 8900 | 12.168 | 1.849 | 9.3 | 06:22 | 9 | 43 | 9 | External |  |  |  | 0 | 0 | no | 0 | 0 | 0 | 0 | no | MATCHED | LOCKED |  |  | Lengkap | 10211.917 | Metal Loss | Corrosion | 8900 | 12.168 | 1.849 | 9.3 | 06:22 | 9 | 43 | 9 | External
10212.459 | Metal Loss | Corrosion | 8900 | 12.168 | 2.391 | 9.3 | 05:22 | 11 | 57 | 7 | External |  |  |  | 0 | 0 | no | 0 | 0 | 0 | 0 | no | MATCHED | LOCKED |  |  | Lengkap | 10212.459 | Metal Loss | Corrosion | 8900 | 12.168 | 2.391 | 9.3 | 05:22 | 11 | 57 | 7 | External
10216.702 | Metal Loss | Corrosion | 8900 | 12.168 | 6.634 | 9.3 | 06:48 | 18 | 71 | 6 | External |  |  |  | 0 | 0 | no | 0 | 0 | 0 | 0 | no | MATCHED | LOCKED |  |  | Lengkap | 10216.702 | Metal Loss | Corrosion | 8900 | 12.168 | 6.634 | 9.3 | 06:48 | 18 | 71 | 6 | External
10216.999 | Metal Loss | Corrosion | 8900 | 12.168 | 6.931 | 9.3 | 05:56 | 12 | 50 | 7 | External |  |  |  | 0 | 0 | no | 0 | 0 | 0 | 0 | no | MATCHED | LOCKED |  |  | Lengkap | 10216.999 | Metal Loss | Corrosion | 8900 | 12.168 | 6.931 | 9.3 | 05:56 | 12 | 50 | 7 | External
10217.398 | Metal Loss | Corrosion | 8900 | 12.168 | 7.33 | 9.3 | 06:18 | 11 | 71 | 8 | External |  |  |  | 0 | 0 | no | 0 | 0 | 0 | 0 | no | MATCHED | LOCKED |  |  | Lengkap | 10217.398 | Metal Loss | Corrosion | 8900 | 12.168 | 7.33 | 9.3 | 06:18 | 11 | 71 | 8 | External
10217.55 | Metal Loss | Corrosion | 8900 | 12.168 | 7.482 | 9.3 | 05:52 | 8 | 57 | 7 | External |  |  |  | 0 | 0 | no | 0 | 0 | 0 | 0 | no | MATCHED | LOCKED |  |  | Lengkap | 10217.55 | Metal Loss | Corrosion | 8900 | 12.168 | 7.482 | 9.3 | 05:52 | 8 | 57 | 7 | External
10217.603 | Metal Loss | Corrosion | 8900 | 12.168 | 7.535 | 9.3 | 06:36 | 8 | 35 | 6 | External |  |  |  | 0 | 0 | no | 0 | 0 | 0 | 0 | no | MATCHED | LOCKED |  |  | Lengkap | 10217.603 | Metal Loss | Corrosion | 8900 | 12.168 | 7.535 | 9.3 | 06:36 | 8 | 35 | 6 | External
10218.017 | Metal Loss | Corrosion | 8900 | 12.168 | 7.949 | 9.3 | 06:10 | 7 | 43 | 6 | External |  |  |  | 0 | 0 | no | 0 | 0 | 0 | 0 | no | MATCHED | LOCKED |  |  | Lengkap | 10218.017 | Metal Loss | Corrosion | 8900 | 12.168 | 7.949 | 9.3 | 06:10 | 7 | 43 | 6 | External
10218.115 | Metal Loss | Corrosion | 8900 | 12.168 | 8.047 | 9.3 | 06:38 | 8 | 57 | 8 | External |  |  |  | 0 | 0 | no | 0 | 0 | 0 | 0 | no | MATCHED | LOCKED |  |  | Lengkap | 10218.115 | Metal Loss | Corrosion | 8900 | 12.168 | 8.047 | 9.3 | 06:38 | 8 | 57 | 8 | External
10218.59 | Metal Loss | Corrosion | 8900 | 12.168 | 8.522 | 9.3 | 06:16 | 16 | 85 | 7 | External |  |  |  | 0 | 0 | no | 0 | 0 | 0 | 0 | no | MATCHED | LOCKED |  |  | Lengkap | 10218.59 | Metal Loss | Corrosion | 8900 | 12.168 | 8.522 | 9.3 | 06:16 | 16 | 85 | 7 | External
10218.809 | Metal Loss | Corrosion | 8900 | 12.168 | 8.741 | 9.3 | 06:46 | 7 | 21 | 6 | External |  |  |  | 0 | 0 | no | 0 | 0 | 0 | 0 | no | MATCHED | LOCKED |  |  | Lengkap | 10218.809 | Metal Loss | Corrosion | 8900 | 12.168 | 8.741 | 9.3 | 06:46 | 7 | 21 | 6 | External
10218.915 | Metal Loss | Corrosion | 8900 | 12.168 | 8.847 | 9.3 | 06:18 | 17 | 17 | 10 | External | 0.703 | 105.2 |  | 0 | 0 | no | 0 | 0 | 0 | 0 | no | MATCHED | LOCKED |  |  | Lengkap | 10218.915 | Metal Loss | Corrosion | 8900 | 12.168 | 8.847 | 9.3 | 06:18 | 17 | 17 | 10 | External | 0.703 | 105.2
10218.972 | Metal Loss | Corrosion | 8900 | 12.168 | 8.904 | 9.3 | 06:22 | 19 | 28 | 12 | External | 0.704 | 105.1 |  | 0 | 0 | no | 0 | 0 | 0 | 0 | no | MATCHED | LOCKED |  |  | Lengkap | 10218.972 | Metal Loss | Corrosion | 8900 | 12.168 | 8.904 | 9.3 | 06:22 | 19 | 28 | 12 | External | 0.704 | 105.1
10219.24 | Metal Loss | Corrosion | 8900 | 12.168 | 9.172 | 9.3 | 09:40 | 8 | 57 | 6 | External |  |  |  | 0 | 0 | no | 0 | 0 | 0 | 0 | no | MATCHED | LOCKED |  |  | Lengkap | 10219.24 | Metal Loss | Corrosion | 8900 | 12.168 | 9.172 | 9.3 | 09:40 | 8 | 57 | 6 | External
10220.202 | Metal Loss | Corrosion | 8900 | 12.168 | 10.134 | 9.3 | 05:52 | 12 | 50 | 6 | External |  |  |  | 0 | 0 | no | 0 | 0 | 0 | 0 | no | MATCHED | LOCKED |  |  | Lengkap | 10220.202 | Metal Loss | Corrosion | 8900 | 12.168 | 10.134 | 9.3 | 05:52 | 12 | 50 | 6 | External
10221.079 | Metal Loss | Corrosion | 8900 | 12.168 | 11.011 | 9.3 | 03:12 | 12 | 71 | 7 | External |  |  |  | 0 | 0 | no | 0 | 0 | 0 | 0 | no | MATCHED | LOCKED |  |  | Lengkap | 10221.079 | Metal Loss | Corrosion | 8900 | 12.168 | 11.011 | 9.3 | 03:12 | 12 | 71 | 7 | External
10221.289 | Metal Loss | Corrosion | 8900 | 12.168 | 11.221 | 9.3 | 03:50 | 7 | 35 | 6 | External |  |  |  | 0 | 0 | no | 0 | 0 | 0 | 0 | no | MATCHED | LOCKED |  |  | Lengkap | 10221.289 | Metal Loss | Corrosion | 8900 | 12.168 | 11.221 | 9.3 | 03:50 | 7 | 35 | 6 | External
10221.328 | Metal Loss | Corrosion | 8900 | 12.168 | 11.26 | 9.3 | 06:18 | 9 | 50 | 6 | External |  |  |  | 0 | 0 | no | 0 | 0 | 0 | 0 | no | MATCHED | LOCKED |  |  | Lengkap | 10221.328 | Metal Loss | Corrosion | 8900 | 12.168 | 11.26 | 9.3 | 06:18 | 9 | 50 | 6 | External
10221.504 | Metal Loss | Corrosion | 8900 | 12.168 | 11.436 | 9.3 | 04:02 | 7 | 35 | 6 | External |  |  |  | 0 | 0 | no | 0 | 0 | 0 | 0 | no | MATCHED | LOCKED |  |  | Lengkap | 10221.504 | Metal Loss | Corrosion | 8900 | 12.168 | 11.436 | 9.3 | 04:02 | 7 | 35 | 6 | External
10221.629 | Metal Loss | Corrosion | 8900 | 12.168 | 11.561 | 9.3 | 05:58 | 8 | 85 | 6 | External |  |  |  | 0 | 0 | no | 0 | 0 | 0 | 0 | no | MATCHED | LOCKED |  |  | Lengkap | 10221.629 | Metal Loss | Corrosion | 8900 | 12.168 | 11.561 | 9.3 | 05:58 | 8 | 85 | 6 | External
10221.697 | Metal Loss | Corrosion | 8900 | 12.168 | 11.629 | 9.3 | 06:46 | 6 | 28 | 6 | External |  |  |  | 0 | 0 | no | 0 | 0 | 0 | 0 | no | MATCHED | LOCKED |  |  | Lengkap | 10221.697 | Metal Loss | Corrosion | 8900 | 12.168 | 11.629 | 9.3 | 06:46 | 6 | 28 | 6 | External
10222.236 | Weld | Longitudinal weld pipe | 8910 | 12.176 |  | 9.3 | [8 empty] | 0 | [7 empty] | MATCHED | LOCKED |  |  | Keduanya terbatas | 10222.236 | Weld | Longitudinal weld pipe | 8910 | 12.176 |  | 9.3
10222.237 | Weld |  | 8910 | 12.176 | 0.001 | 9.3 | 05:18 |  | 99 | [5 empty] | 0 | 0 | no | 0 |  |  | 0 |  | MATCHED | LOCKED |  |  | Lengkap | 10222.237 | Weld |  | 8910 | 12.176 | 0.001 | 9.3 | 05:18 |  | 99
10226.131 | Metal Loss | Corrosion | 8910 | 12.176 | 3.895 | 9.3 | 05:38 | 9 | 43 | 6 | External |  |  |  | 0 | 0 | no | 0 | 0 | 0 | 0 | no | MATCHED | LOCKED |  |  | Lengkap | 10226.131 | Metal Loss | Corrosion | 8910 | 12.176 | 3.895 | 9.3 | 05:38 | 9 | 43 | 6 | External
10234.412 | Weld | Longitudinal weld pipe | 8920 | 12.197 |  | 9.3 | 00:38 | [7 empty] | 0 |  | no | 0 |  |  |  |  | MATCHED | LOCKED |  |  | Keduanya terbatas | 10234.412 | Weld | Longitudinal weld pipe | 8920 | 12.197 |  | 9.3 | 00:38
10246.609 | Weld | Longitudinal weld pipe | 8930 | 12.252 |  | 9.3 | 09:44 | [7 empty] | 0 |  | no | 0 |  |  |  |  | MATCHED | LOCKED |  |  | Keduanya terbatas | 10246.609 | Weld | Longitudinal weld pipe | 8930 | 12.252 |  | 9.3 | 09:44
10258.861 | Weld | Longitudinal weld pipe | 8940 | 11.147 |  | 9.3 | 00:32 | [7 empty] | 0 |  | no | 0 |  |  |  |  | MATCHED | LOCKED |  |  | Keduanya terbatas | 10258.861 | Weld | Longitudinal weld pipe | 8940 | 11.147 |  | 9.3 | 00:32
10270.008 | Weld | Longitudinal weld pipe | 8950 | 12.097 |  | 9.3 | 09:48 | [7 empty] | 0 |  | no | 0 |  |  |  |  | MATCHED | LOCKED |  |  | Keduanya terbatas | 10270.008 | Weld | Longitudinal weld pipe | 8950 | 12.097 |  | 9.3 | 09:48
10282.105 | Weld | Longitudinal weld pipe | 8960 | 12.251 |  | 9.3 | 11:16 | [7 empty] | 0 |  | no | 0 |  |  |  |  | MATCHED | LOCKED |  |  | Keduanya terbatas | 10282.105 | Weld | Longitudinal weld pipe | 8960 | 12.251 |  | 9.3 | 11:16
10285.4 | Metal Loss | CLUSTER corrosion | 8960 | 12.251 | 3.295 | 9.3 | 06:06 | 41 | 49 | 8 | Internal |  |  |  | 0 | 0 | no | 0 | 0 | 0 | 0 | no | MATCHED | LOCKED |  |  | Lengkap | 10285.4 | Metal Loss | CLUSTER corrosion | 8960 | 12.251 | 3.295 | 9.3 | 06:06 | 41 | 49 | 8 | Internal
10294.229 | Metal Loss | Corrosion | 8960 | 12.251 | 12.124 | 9.3 | 06:56 | 28 | 85 | 8 | External |  |  |  | 0 | 0 | no | 0 | 0 | 0 | 0 | no | MATCHED | LOCKED |  |  | Lengkap | 10294.229 | Metal Loss | Corrosion | 8960 | 12.251 | 12.124 | 9.3 | 06:56 | 28 | 85 | 8 | External
10294.356 | Weld | Longitudinal weld pipe | 8970 | 12.201 |  | 9.3 | [8 empty] | 0 | [7 empty] | MATCHED | LOCKED |  |  | Keduanya terbatas | 10294.356 | Weld | Longitudinal weld pipe | 8970 | 12.201 |  | 9.3
10294.579 | Metal Loss | Corrosion | 8970 | 12.201 | 0.223 | 9.3 | 01:30 | 18 | 113 | 6 | External |  |  |  | 0 | 0 | no | 0 | 0 | 0 | 0 | no | MATCHED | LOCKED |  |  | Lengkap | 10294.579 | Metal Loss | Corrosion | 8970 | 12.201 | 0.223 | 9.3 | 01:30 | 18 | 113 | 6 | External
10306.557 | Weld | Longitudinal weld pipe | 8980 | 10.331 |  | 9.3 | 06:40 | [7 empty] | 0 |  | no | 0 |  |  |  |  | MATCHED | LOCKED |  |  | Keduanya terbatas | 10306.557 | Weld | Longitudinal weld pipe | 8980 | 10.331 |  | 9.3 | 06:40
10308.8 | Bend |  | 8980 | 10.331 | 2.243 | 9.3 | 03:00 | 7753 | [5 empty] | right | 0 | 0 | no | 0 |  | 0 |  |  | MATCHED | LOCKED |  |  | Lengkap | 10308.8 | Bend |  | 8980 | 10.331 | 2.243 | 9.3 | 03:00 | 7753 | [5 empty] | right
10316.888 | Weld | Longitudinal weld pipe | 8990 | 10.921 |  | 9.3 | 00:50 | [7 empty] | 0 |  | no | 0 |  |  |  |  | MATCHED | LOCKED |  |  | Keduanya terbatas | 10316.888 | Weld | Longitudinal weld pipe | 8990 | 10.921 |  | 9.3 | 00:50
10327.809 | Weld | Longitudinal weld pipe | 9000 | 12.247 |  | 9.3 | 02:32 | [7 empty] | 0 |  | no | 0 |  |  |  |  | MATCHED | LOCKED |  |  | Keduanya terbatas | 10327.809 | Weld | Longitudinal weld pipe | 9000 | 12.247 |  | 9.3 | 02:32
10329.491 | Bend |  | 9000 | 12.247 | 1.682 | 9.3 | 03:00 | 8587 | [5 empty] | right | 0 | 0 | no | 0 |  | 0 |  |  | MATCHED | LOCKED |  |  | Lengkap | 10329.491 | Bend |  | 9000 | 12.247 | 1.682 | 9.3 | 03:00 | 8587 | [5 empty] | right
10340.056 | Weld | Longitudinal weld pipe | 9010 | 12.148 |  | 9.3 | 11:08 | [7 empty] | 0 |  | no | 0 |  |  |  |  | MATCHED | LOCKED |  |  | Keduanya terbatas | 10340.056 | Weld | Longitudinal weld pipe | 9010 | 12.148 |  | 9.3 | 11:08
10352.074 | Metal Loss | Corrosion | 9010 | 12.148 | 12.018 | 9.3 | 07:26 | 8 | 28 | 6 | External |  |  |  | 0 | 0 | no | 0 | 0 | 0 | 0 | no | MATCHED | LOCKED |  |  | Lengkap | 10352.074 | Metal Loss | Corrosion | 9010 | 12.148 | 12.018 | 9.3 | 07:26 | 8 | 28 | 6 | External
10352.204 | Weld | Longitudinal weld pipe | 9020 | 12.198 |  | 9.3 | 00:58 | [7 empty] | 0 |  | no | 0 |  |  |  |  | MATCHED | LOCKED |  |  | Keduanya terbatas | 10352.204 | Weld | Longitudinal weld pipe | 9020 | 12.198 |  | 9.3 | 00:58
10364.353 | Metal Loss | Corrosion | 9020 | 12.198 | 12.149 | 9.3 | 03:52 | 17 | 106 | 7 | External |  |  | adj. to GW | 0 | 0 | no | 0 | 0 | 0 | 0 | no | MATCHED | LOCKED |  |  | Lengkap | 10364.353 | Metal Loss | Corrosion | 9020 | 12.198 | 12.149 | 9.3 | 03:52 | 17 | 106 | 7 | External |  |  | adj. to GW
10364.402 | Weld | Longitudinal weld pipe | 9030 | 12.193 |  | 9.3 | 00:02 | [7 empty] | 0 |  | no | 0 |  |  |  |  | MATCHED | LOCKED |  |  | Keduanya terbatas | 10364.402 | Weld | Longitudinal weld pipe | 9030 | 12.193 |  | 9.3 | 00:02
10364.431 | Metal Loss | Corrosion | 9030 | 12.193 | 0.029 | 9.3 | 01:24 | 16 | 64 | 11 | Internal | 0.703 | 105.2 | adj. to GW | 0 | 0 | no | 0 | 0 | 0 | 0 | no | MATCHED | LOCKED |  |  | Lengkap | 10364.431 | Metal Loss | Corrosion | 9030 | 12.193 | 0.029 | 9.3 | 01:24 | 16 | 64 | 11 | Internal | 0.703 | 105.2 | adj. to GW
10364.446 | Metal Loss | Corrosion | 9030 | 12.193 | 0.044 | 9.3 | 03:52 | 15 | 78 | 10 | Internal | 0.703 | 105.3 | adj. to GW | 0 | 0 | no | 0 | 0 | 0 | 0 | no | MATCHED | LOCKED |  |  | Lengkap | 10364.446 | Metal Loss | Corrosion | 9030 | 12.193 | 0.044 | 9.3 | 03:52 | 15 | 78 | 10 | Internal | 0.703 | 105.3 | adj. to GW
10364.45 | Metal Loss | Corrosion | 9030 | 12.193 | 0.048 | 9.3 | 02:28 | 16 | 50 | 11 | Internal | 0.703 | 105.2 | adj. to GW | 0 | 0 | no | 0 | 0 | 0 | 0 | no | MATCHED | LOCKED |  |  | Lengkap | 10364.45 | Metal Loss | Corrosion | 9030 | 12.193 | 0.048 | 9.3 | 02:28 | 16 | 50 | 11 | Internal | 0.703 | 105.2 | adj. to GW
10364.802 | Metal Loss | Corrosion | 9030 | 12.193 | 0.4 | 9.3 | 02:10 | 7 | 28 | 6 | Internal |  |  |  | 0 | 0 | no | 0 | 0 | 0 | 0 | no | MATCHED | LOCKED |  |  | Lengkap | 10364.802 | Metal Loss | Corrosion | 9030 | 12.193 | 0.4 | 9.3 | 02:10 | 7 | 28 | 6 | Internal
10368.402 | Bend |  | 9030 | 12.193 | 4 | 9.3 | 03:00 | 3573 | [5 empty] | right | 0 | 0 | no | 0 |  | 0 |  |  | MATCHED | LOCKED |  |  | Lengkap | 10368.402 | Bend |  | 9030 | 12.193 | 4 | 9.3 | 03:00 | 3573 | [5 empty] | right
10373.386 | Metal Loss | Corrosion | 9030 | 12.193 | 8.984 | 9.3 | 09:12 | 24 | 99 | 7 | External |  |  |  | 0 | 0 | no | 0 | 0 | 0 | 0 | no | MATCHED | LOCKED |  |  | Lengkap | 10373.386 | Metal Loss | Corrosion | 9030 | 12.193 | 8.984 | 9.3 | 09:12 | 24 | 99 | 7 | External
10375.018 | Metal Loss | Corrosion | 9030 | 12.193 | 10.616 | 9.3 | 12:00 | 7 | 28 | 6 | Internal |  |  |  | 0 | 0 | no | 0 | 0 | 0 | 0 | no | MATCHED | LOCKED |  |  | Lengkap | 10375.018 | Metal Loss | Corrosion | 9030 | 12.193 | 10.616 | 9.3 | 12:00 | 7 | 28 | 6 | Internal
10375.228 | Metal Loss | Corrosion | 9030 | 12.193 | 10.826 | 9.3 | 10:56 | 33 | 142 | 7 | Internal |  |  |  | 0 | 0 | no | 0 | 0 | 0 | 0 | no | MATCHED | LOCKED |  |  | Lengkap | 10375.228 | Metal Loss | Corrosion | 9030 | 12.193 | 10.826 | 9.3 | 10:56 | 33 | 142 | 7 | Internal
10375.348 | Metal Loss | Corrosion | 9030 | 12.193 | 10.946 | 9.3 | 11:20 | 14 | 78 | 6 | Internal |  |  |  | 0 | 0 | no | 0 | 0 | 0 | 0 | no | MATCHED | LOCKED |  |  | Lengkap | 10375.348 | Metal Loss | Corrosion | 9030 | 12.193 | 10.946 | 9.3 | 11:20 | 14 | 78 | 6 | Internal
10375.476 | Metal Loss | Corrosion | 9030 | 12.193 | 11.074 | 9.3 | 00:18 | 9 | 43 | 6 | Internal |  |  |  | 0 | 0 | no | 0 | 0 | 0 | 0 | no | MATCHED | LOCKED |  |  | Lengkap | 10375.476 | Metal Loss | Corrosion | 9030 | 12.193 | 11.074 | 9.3 | 00:18 | 9 | 43 | 6 | Internal
10375.662 | Metal Loss | Corrosion | 9030 | 12.193 | 11.26 | 9.3 | 00:02 | 10 | 50 | 7 | Internal |  |  |  | 0 | 0 | no | 0 | 0 | 0 | 0 | no | MATCHED | LOCKED |  |  | Lengkap | 10375.662 | Metal Loss | Corrosion | 9030 | 12.193 | 11.26 | 9.3 | 00:02 | 10 | 50 | 7 | Internal
10375.732 | Metal Loss | CLUSTER corrosion | 9030 | 12.193 | 11.33 | 9.3 | 11:38 | 49 | 113 | 10 | Internal | 0.711 | 104 |  | 0 | 0 | no | 0 | 0 | 0 | 0 | no | MATCHED | LOCKED |  |  | Lengkap | 10375.732 | Metal Loss | CLUSTER corrosion | 9030 | 12.193 | 11.33 | 9.3 | 11:38 | 49 | 113 | 10 | Internal | 0.711 | 104
10375.869 | Metal Loss | Corrosion | 9030 | 12.193 | 11.467 | 9.3 | 00:22 | 10 | 35 | 8 | Internal |  |  |  | 0 | 0 | no | 0 | 0 | 0 | 0 | no | MATCHED | LOCKED |  |  | Lengkap | 10375.869 | Metal Loss | Corrosion | 9030 | 12.193 | 11.467 | 9.3 | 00:22 | 10 | 35 | 8 | Internal
10376.023 | Metal Loss | Corrosion | 9030 | 12.193 | 11.621 | 9.3 | 00:40 | 13 | 28 | 7 | Internal |  |  |  | 0 | 0 | no | 0 | 0 | 0 | 0 | no | MATCHED | LOCKED |  |  | Lengkap | 10376.023 | Metal Loss | Corrosion | 9030 | 12.193 | 11.621 | 9.3 | 00:40 | 13 | 28 | 7 | Internal
10376.139 | Metal Loss | Corrosion | 9030 | 12.193 | 11.737 | 9.3 | 00:44 | 6 | 21 | 8 | Internal |  |  |  | 0 | 0 | no | 0 | 0 | 0 | 0 | no | MATCHED | LOCKED |  |  | Lengkap | 10376.139 | Metal Loss | Corrosion | 9030 | 12.193 | 11.737 | 9.3 | 00:44 | 6 | 21 | 8 | Internal
10376.322 | Metal Loss | Corrosion | 9030 | 12.193 | 11.92 | 9.3 | 00:32 | 10 | 57 | 6 | Internal |  |  |  | 0 | 0 | no | 0 | 0 | 0 | 0 | no | MATCHED | LOCKED |  |  | Lengkap | 10376.322 | Metal Loss | Corrosion | 9030 | 12.193 | 11.92 | 9.3 | 00:32 | 10 | 57 | 6 | Internal
10376.595 | Weld | Longitudinal weld pipe | 9040 | 12.288 |  | 9.3 | 08:10 | [7 empty] | 0 |  | no | 0 |  |  |  |  | MATCHED | LOCKED |  |  | Keduanya terbatas | 10376.595 | Weld | Longitudinal weld pipe | 9040 | 12.288 |  | 9.3 | 08:10
10388.883 | Weld | Longitudinal weld pipe | 9050 | 12.249 |  | 9.3 | 01:34 | [7 empty] | 0 |  | no | 0 |  |  |  |  | MATCHED | LOCKED |  |  | Keduanya terbatas | 10388.883 | Weld | Longitudinal weld pipe | 9050 | 12.249 |  | 9.3 | 01:34
10389.25 | Metal Loss | Corrosion | 9050 | 12.249 | 0.367 | 9.3 | 03:28 | 8 | 14 | 6 | Internal |  |  |  | 0 | 0 | no | 0 | 0 | 0 | 0 | no | MATCHED | LOCKED |  |  | Lengkap | 10389.25 | Metal Loss | Corrosion | 9050 | 12.249 | 0.367 | 9.3 | 03:28 | 8 | 14 | 6 | Internal
10389.289 | Metal Loss | Corrosion | 9050 | 12.249 | 0.406 | 9.3 | 03:40 | 18 | 121 | 8 | Internal |  |  |  | 0 | 0 | no | 0 | 0 | 0 | 0 | no | MATCHED | LOCKED |  |  | Lengkap | 10389.289 | Metal Loss | Corrosion | 9050 | 12.249 | 0.406 | 9.3 | 03:40 | 18 | 121 | 8 | Internal
10389.336 | Metal Loss | Corrosion | 9050 | 12.249 | 0.453 | 9.3 | 03:36 | 16 | 99 | 7 | Internal |  |  |  | 0 | 0 | no | 0 | 0 | 0 | 0 | no | MATCHED | LOCKED |  |  | Lengkap | 10389.336 | Metal Loss | Corrosion | 9050 | 12.249 | 0.453 | 9.3 | 03:36 | 16 | 99 | 7 | Internal
10389.358 | Metal Loss | Corrosion | 9050 | 12.249 | 0.475 | 9.3 | 05:44 | 15 | 57 | 8 | Internal |  |  |  | 0 | 0 | no | 0 | 0 | 0 | 0 | no | MATCHED | LOCKED |  |  | Lengkap | 10389.358 | Metal Loss | Corrosion | 9050 | 12.249 | 0.475 | 9.3 | 05:44 | 15 | 57 | 8 | Internal
10389.398 | Metal Loss | Corrosion | 9050 | 12.249 | 0.515 | 9.3 | 04:24 | 11 | 50 | 8 | Internal |  |  |  | 0 | 0 | no | 0 | 0 | 0 | 0 | no | MATCHED | LOCKED |  |  | Lengkap | 10389.398 | Metal Loss | Corrosion | 9050 | 12.249 | 0.515 | 9.3 | 04:24 | 11 | 50 | 8 | Internal
10389.427 | Metal Loss | CLUSTER corrosion | 9050 | 12.249 | 0.544 | 9.3 | 04:48 | 27 | 128 | 9 | Internal |  |  |  | 0 | 0 | no | 0 | 0 | 0 | 0 | no | MATCHED | LOCKED |  |  | Lengkap | 10389.427 | Metal Loss | CLUSTER corrosion | 9050 | 12.249 | 0.544 | 9.3 | 04:48 | 27 | 128 | 9 | Internal
10389.473 | Metal Loss | CLUSTER corrosion | 9050 | 12.249 | 0.59 | 9.3 | 03:32 | 27 | 128 | 7 | Internal |  |  |  | 0 | 0 | no | 0 | 0 | 0 | 0 | no | MATCHED | LOCKED |  |  | Lengkap | 10389.473 | Metal Loss | CLUSTER corrosion | 9050 | 12.249 | 0.59 | 9.3 | 03:32 | 27 | 128 | 7 | Internal
10389.515 | Metal Loss | Corrosion | 9050 | 12.249 | 0.632 | 9.3 | 05:36 | 7 | 21 | 6 | Internal |  |  |  | 0 | 0 | no | 0 | 0 | 0 | 0 | no | MATCHED | LOCKED |  |  | Lengkap | 10389.515 | Metal Loss | Corrosion | 9050 | 12.249 | 0.632 | 9.3 | 05:36 | 7 | 21 | 6 | Internal
10389.567 | Metal Loss | Corrosion | 9050 | 12.249 | 0.684 | 9.3 | 05:36 | 11 | 43 | 7 | Internal |  |  |  | 0 | 0 | no | 0 | 0 | 0 | 0 | no | MATCHED | LOCKED |  |  | Lengkap | 10389.567 | Metal Loss | Corrosion | 9050 | 12.249 | 0.684 | 9.3 | 05:36 | 11 | 43 | 7 | Internal
10389.59 | Metal Loss | Corrosion | 9050 | 12.249 | 0.707 | 9.3 | 03:58 | 10 | 57 | 8 | Internal |  |  |  | 0 | 0 | no | 0 | 0 | 0 | 0 | no | MATCHED | LOCKED |  |  | Lengkap | 10389.59 | Metal Loss | Corrosion | 9050 | 12.249 | 0.707 | 9.3 | 03:58 | 10 | 57 | 8 | Internal
10389.635 | Metal Loss | Corrosion | 9050 | 12.249 | 0.752 | 9.3 | 04:02 | 8 | 43 | 7 | Internal |  |  |  | 0 | 0 | no | 0 | 0 | 0 | 0 | no | MATCHED | LOCKED |  |  | Lengkap | 10389.635 | Metal Loss | Corrosion | 9050 | 12.249 | 0.752 | 9.3 | 04:02 | 8 | 43 | 7 | Internal
10389.72 | Metal Loss | Corrosion | 9050 | 12.249 | 0.837 | 9.3 | 04:10 | 9 | 28 | 9 | Internal |  |  |  | 0 | 0 | no | 0 | 0 | 0 | 0 | no | MATCHED | LOCKED |  |  | Lengkap | 10389.72 | Metal Loss | Corrosion | 9050 | 12.249 | 0.837 | 9.3 | 04:10 | 9 | 28 | 9 | Internal
10389.761 | Metal Loss | Corrosion | 9050 | 12.249 | 0.878 | 9.3 | 03:46 | 8 | 28 | 9 | Internal |  |  |  | 0 | 0 | no | 0 | 0 | 0 | 0 | no | MATCHED | LOCKED |  |  | Lengkap | 10389.761 | Metal Loss | Corrosion | 9050 | 12.249 | 0.878 | 9.3 | 03:46 | 8 | 28 | 9 | Internal
10389.886 | Metal Loss | Corrosion | 9050 | 12.249 | 1.003 | 9.3 | 03:50 | 7 | 14 | 6 | Internal |  |  |  | 0 | 0 | no | 0 | 0 | 0 | 0 | no | MATCHED | LOCKED |  |  | Lengkap | 10389.886 | Metal Loss | Corrosion | 9050 | 12.249 | 1.003 | 9.3 | 03:50 | 7 | 14 | 6 | Internal
10389.913 | Metal Loss | Corrosion | 9050 | 12.249 | 1.03 | 9.3 | 04:58 | 8 | 35 | 6 | Internal |  |  |  | 0 | 0 | no | 0 | 0 | 0 | 0 | no | MATCHED | LOCKED |  |  | Lengkap | 10389.913 | Metal Loss | Corrosion | 9050 | 12.249 | 1.03 | 9.3 | 04:58 | 8 | 35 | 6 | Internal
10389.914 | Metal Loss | Corrosion | 9050 | 12.249 | 1.031 | 9.3 | 04:18 | 8 | 43 | 7 | Internal |  |  |  | 0 | 0 | no | 0 | 0 | 0 | 0 | no | MATCHED | LOCKED |  |  | Lengkap | 10389.914 | Metal Loss | Corrosion | 9050 | 12.249 | 1.031 | 9.3 | 04:18 | 8 | 43 | 7 | Internal
10389.955 | Metal Loss | CLUSTER corrosion | 9050 | 12.249 | 1.072 | 9.3 | 04:46 | 28 | 142 | 8 | Internal |  |  |  | 0 | 0 | no | 0 | 0 | 0 | 0 | no | MATCHED | LOCKED |  |  | Lengkap | 10389.955 | Metal Loss | CLUSTER corrosion | 9050 | 12.249 | 1.072 | 9.3 | 04:46 | 28 | 142 | 8 | Internal
10390.035 | Metal Loss | Corrosion | 9050 | 12.249 | 1.152 | 9.3 | 04:06 | 11 | 35 | 6 | Internal |  |  |  | 0 | 0 | no | 0 | 0 | 0 | 0 | no | MATCHED | LOCKED |  |  | Lengkap | 10390.035 | Metal Loss | Corrosion | 9050 | 12.249 | 1.152 | 9.3 | 04:06 | 11 | 35 | 6 | Internal
10390.052 | Metal Loss | Corrosion | 9050 | 12.249 | 1.169 | 9.3 | 05:38 | 13 | 35 | 6 | Internal |  |  |  | 0 | 0 | no | 0 | 0 | 0 | 0 | no | MATCHED | LOCKED |  |  | Lengkap | 10390.052 | Metal Loss | Corrosion | 9050 | 12.249 | 1.169 | 9.3 | 05:38 | 13 | 35 | 6 | Internal
10390.114 | Metal Loss | Corrosion | 9050 | 12.249 | 1.231 | 9.3 | 04:18 | 10 | 57 | 6 | Internal |  |  |  | 0 | 0 | no | 0 | 0 | 0 | 0 | no | MATCHED | LOCKED |  |  | Lengkap | 10390.114 | Metal Loss | Corrosion | 9050 | 12.249 | 1.231 | 9.3 | 04:18 | 10 | 57 | 6 | Internal
10390.133 | Metal Loss | Corrosion | 9050 | 12.249 | 1.25 | 9.3 | 05:30 | 13 | 19 | 10 | Internal | 0.703 | 105.3 |  | 0 | 0 | no | 0 | 0 | 0 | 0 | no | MATCHED | LOCKED |  |  | Lengkap | 10390.133 | Metal Loss | Corrosion | 9050 | 12.249 | 1.25 | 9.3 | 05:30 | 13 | 19 | 10 | Internal | 0.703 | 105.3
10390.216 | Metal Loss | Corrosion | 9050 | 12.249 | 1.333 | 9.3 | 06:00 | 12 | 50 | 10 | Internal | 0.703 | 105.3 |  | 0 | 0 | no | 0 | 0 | 0 | 0 | no | MATCHED | LOCKED |  |  | Lengkap | 10390.216 | Metal Loss | Corrosion | 9050 | 12.249 | 1.333 | 9.3 | 06:00 | 12 | 50 | 10 | Internal | 0.703 | 105.3
10390.223 | Metal Loss | Corrosion | 9050 | 12.249 | 1.34 | 9.3 | 05:00 | 13 | 35 | 17 | Internal | 0.704 | 105.2 |  | 0 | 0 | no | 0 | 0 | 0 | 0 | no | MATCHED | LOCKED |  |  | Lengkap | 10390.223 | Metal Loss | Corrosion | 9050 | 12.249 | 1.34 | 9.3 | 05:00 | 13 | 35 | 17 | Internal | 0.704 | 105.2
10390.276 | Metal Loss | CLUSTER corrosion | 9050 | 12.249 | 1.393 | 9.3 | 04:20 | 16 | 85 | 7 | Internal |  |  |  | 0 | 0 | no | 0 | 0 | 0 | 0 | no | MATCHED | LOCKED |  |  | Lengkap | 10390.276 | Metal Loss | CLUSTER corrosion | 9050 | 12.249 | 1.393 | 9.3 | 04:20 | 16 | 85 | 7 | Internal
10390.322 | Metal Loss | CLUSTER corrosion | 9050 | 12.249 | 1.439 | 9.3 | 04:16 | 31 | 64 | 9 | Internal |  |  |  | 0 | 0 | no | 0 | 0 | 0 | 0 | no | MATCHED | LOCKED |  |  | Lengkap | 10390.322 | Metal Loss | CLUSTER corrosion | 9050 | 12.249 | 1.439 | 9.3 | 04:16 | 31 | 64 | 9 | Internal
10390.325 | Metal Loss | Corrosion | 9050 | 12.249 | 1.442 | 9.3 | 06:36 | 6 | 21 | 6 | Internal |  |  |  | 0 | 0 | no | 0 | 0 | 0 | 0 | no | MATCHED | LOCKED |  |  | Lengkap | 10390.325 | Metal Loss | Corrosion | 9050 | 12.249 | 1.442 | 9.3 | 06:36 | 6 | 21 | 6 | Internal
10390.44 | Metal Loss | Corrosion | 9050 | 12.249 | 1.557 | 9.3 | 04:20 | 10 | 78 | 9 | Internal |  |  |  | 0 | 0 | no | 0 | 0 | 0 | 0 | no | MATCHED | LOCKED |  |  | Lengkap | 10390.44 | Metal Loss | Corrosion | 9050 | 12.249 | 1.557 | 9.3 | 04:20 | 10 | 78 | 9 | Internal
10390.468 | Metal Loss | Corrosion | 9050 | 12.249 | 1.585 | 9.3 | 06:20 | 20 | 50 | 6 | Internal |  |  |  | 0 | 0 | no | 0 | 0 | 0 | 0 | no | MATCHED | LOCKED |  |  | Lengkap | 10390.468 | Metal Loss | Corrosion | 9050 | 12.249 | 1.585 | 9.3 | 06:20 | 20 | 50 | 6 | Internal
10390.499 | Metal Loss | CLUSTER corrosion | 9050 | 12.249 | 1.616 | 9.3 | 05:00 | 46 | 71 | 8 | Internal |  |  |  | 0 | 0 | no | 0 | 0 | 0 | 0 | no | MATCHED | LOCKED |  |  | Lengkap | 10390.499 | Metal Loss | CLUSTER corrosion | 9050 | 12.249 | 1.616 | 9.3 | 05:00 | 46 | 71 | 8 | Internal
10390.503 | Metal Loss | Corrosion | 9050 | 12.249 | 1.62 | 9.3 | 04:36 | 7 | 21 | 10 | Internal | 0.702 | 105.4 |  | 0 | 0 | no | 0 | 0 | 0 | 0 | no | MATCHED | LOCKED |  |  | Lengkap | 10390.503 | Metal Loss | Corrosion | 9050 | 12.249 | 1.62 | 9.3 | 04:36 | 7 | 21 | 10 | Internal | 0.702 | 105.4
10390.578 | Metal Loss | CLUSTER corrosion | 9050 | 12.249 | 1.695 | 9.3 | 05:00 | 26 | 43 | 11 | Internal | 0.706 | 104.9 |  | 0 | 0 | no | 0 | 0 | 0 | 0 | no | MATCHED | LOCKED |  |  | Lengkap | 10390.578 | Metal Loss | CLUSTER corrosion | 9050 | 12.249 | 1.695 | 9.3 | 05:00 | 26 | 43 | 11 | Internal | 0.706 | 104.9
10390.686 | Metal Loss | Corrosion | 9050 | 12.249 | 1.803 | 9.3 | 04:32 | 10 | 85 | 8 | Internal |  |  |  | 0 | 0 | no | 0 | 0 | 0 | 0 | no | MATCHED | LOCKED |  |  | Lengkap | 10390.686 | Metal Loss | Corrosion | 9050 | 12.249 | 1.803 | 9.3 | 04:32 | 10 | 85 | 8 | Internal
10390.731 | Metal Loss | Corrosion | 9050 | 12.249 | 1.848 | 9.3 | 05:02 | 7 | 28 | 7 | Internal |  |  |  | 0 | 0 | no | 0 | 0 | 0 | 0 | no | MATCHED | LOCKED |  |  | Lengkap | 10390.731 | Metal Loss | Corrosion | 9050 | 12.249 | 1.848 | 9.3 | 05:02 | 7 | 28 | 7 | Internal
10390.742 | Metal Loss | Corrosion | 9050 | 12.249 | 1.859 | 9.3 | 05:38 | 7 | 28 | 7 | Internal |  |  |  | 0 | 0 | no | 0 | 0 | 0 | 0 | no | MATCHED | LOCKED |  |  | Lengkap | 10390.742 | Metal Loss | Corrosion | 9050 | 12.249 | 1.859 | 9.3 | 05:38 | 7 | 28 | 7 | Internal
10390.771 | Metal Loss | Corrosion | 9050 | 12.249 | 1.888 | 9.3 | 04:34 | 10 | 43 | 8 | Internal |  |  |  | 0 | 0 | no | 0 | 0 | 0 | 0 | no | MATCHED | LOCKED |  |  | Lengkap | 10390.771 | Metal Loss | Corrosion | 9050 | 12.249 | 1.888 | 9.3 | 04:34 | 10 | 43 | 8 | Internal
10390.811 | Metal Loss | Corrosion | 9050 | 12.249 | 1.928 | 9.3 | 04:22 | 11 | 35 | 7 | Internal |  |  |  | 0 | 0 | no | 0 | 0 | 0 | 0 | no | MATCHED | LOCKED |  |  | Lengkap | 10390.811 | Metal Loss | Corrosion | 9050 | 12.249 | 1.928 | 9.3 | 04:22 | 11 | 35 | 7 | Internal
10390.847 | Metal Loss | Corrosion | 9050 | 12.249 | 1.964 | 9.3 | 05:02 | 6 | 14 | 6 | Internal |  |  |  | 0 | 0 | no | 0 | 0 | 0 | 0 | no | MATCHED | LOCKED |  |  | Lengkap | 10390.847 | Metal Loss | Corrosion | 9050 | 12.249 | 1.964 | 9.3 | 05:02 | 6 | 14 | 6 | Internal
10390.885 | Metal Loss | Corrosion | 9050 | 12.249 | 2.002 | 9.3 | 04:58 | 6 | 28 | 6 | Internal |  |  |  | 0 | 0 | no | 0 | 0 | 0 | 0 | no | MATCHED | LOCKED |  |  | Lengkap | 10390.885 | Metal Loss | Corrosion | 9050 | 12.249 | 2.002 | 9.3 | 04:58 | 6 | 28 | 6 | Internal
10400.007 | Metal Loss | Corrosion | 9050 | 12.249 | 11.124 | 9.3 | 08:42 | 8 | 28 | 6 | Internal |  |  |  | 0 | 0 | no | 0 | 0 | 0 | 0 | no | MATCHED | LOCKED |  |  | Lengkap | 10400.007 | Metal Loss | Corrosion | 9050 | 12.249 | 11.124 | 9.3 | 08:42 | 8 | 28 | 6 | Internal
10400.009 | Metal Loss | Corrosion | 9050 | 12.249 | 11.126 | 9.3 | 04:06 | 16 | 135 | 7 | Internal |  |  |  | 0 | 0 | no | 0 | 0 | 0 | 0 | no | MATCHED | LOCKED |  |  | Lengkap | 10400.009 | Metal Loss | Corrosion | 9050 | 12.249 | 11.126 | 9.3 | 04:06 | 16 | 135 | 7 | Internal
10400.02 | Metal Loss | Corrosion | 9050 | 12.249 | 11.137 | 9.3 | 07:10 | 8 | 43 | 6 | Internal |  |  |  | 0 | 0 | no | 0 | 0 | 0 | 0 | no | MATCHED | LOCKED |  |  | Lengkap | 10400.02 | Metal Loss | Corrosion | 9050 | 12.249 | 11.137 | 9.3 | 07:10 | 8 | 43 | 6 | Internal
10400.09 | Metal Loss | Corrosion | 9050 | 12.249 | 11.207 | 9.3 | 04:56 | 9 | 28 | 6 | Internal |  |  |  | 0 | 0 | no | 0 | 0 | 0 | 0 | no | MATCHED | LOCKED |  |  | Lengkap | 10400.09 | Metal Loss | Corrosion | 9050 | 12.249 | 11.207 | 9.3 | 04:56 | 9 | 28 | 6 | Internal
10400.095 | Metal Loss | CLUSTER corrosion | 9050 | 12.249 | 11.212 | 9.3 | 07:24 | 16 | 106 | 8 | Internal |  |  |  | 0 | 0 | no | 0 | 0 | 0 | 0 | no | MATCHED | LOCKED |  |  | Lengkap | 10400.095 | Metal Loss | CLUSTER corrosion | 9050 | 12.249 | 11.212 | 9.3 | 07:24 | 16 | 106 | 8 | Internal
10400.1 | Metal Loss | CLUSTER corrosion | 9050 | 12.249 | 11.217 | 9.3 | 05:52 | 39 | 121 | 13 | Internal | 0.711 | 104.1 |  | 0 | 0 | no | 0 | 0 | 0 | 0 | no | MATCHED | LOCKED |  |  | Lengkap | 10400.1 | Metal Loss | CLUSTER corrosion | 9050 | 12.249 | 11.217 | 9.3 | 05:52 | 39 | 121 | 13 | Internal | 0.711 | 104.1
10400.212 | Metal Loss | Corrosion | 9050 | 12.249 | 11.329 | 9.3 | 07:08 | 10 | 78 | 7 | Internal |  |  |  | 0 | 0 | no | 0 | 0 | 0 | 0 | no | MATCHED | LOCKED |  |  | Lengkap | 10400.212 | Metal Loss | Corrosion | 9050 | 12.249 | 11.329 | 9.3 | 07:08 | 10 | 78 | 7 | Internal
10401.132 | Weld | Longitudinal weld pipe | 9060 | 12.163 |  | 9.3 | 11:16 | [7 empty] | 0 |  | no | 0 |  |  |  |  | MATCHED | LOCKED |  |  | Keduanya terbatas | 10401.132 | Weld | Longitudinal weld pipe | 9060 | 12.163 |  | 9.3 | 11:16
10402.589 | Metal Loss | Corrosion | 9060 | 12.163 | 1.457 | 9.3 | 11:14 | 8 | 21 | 6 | Internal |  |  |  | 0 | 0 | no | 0 | 0 | 0 | 0 | no | MATCHED | LOCKED |  |  | Lengkap | 10402.589 | Metal Loss | Corrosion | 9060 | 12.163 | 1.457 | 9.3 | 11:14 | 8 | 21 | 6 | Internal
10413.295 | Weld | Longitudinal weld pipe | 9070 | 12.182 |  | 9.3 | 02:02 | [7 empty] | 0 |  | no | 0 |  |  |  |  | MATCHED | LOCKED |  |  | Keduanya terbatas | 10413.295 | Weld | Longitudinal weld pipe | 9070 | 12.182 |  | 9.3 | 02:02
10425.477 | Weld | Longitudinal weld pipe | 9080 | 12.159 |  | 9.3 | 02:02 | [7 empty] | 0 |  | no | 0 |  |  |  |  | MATCHED | LOCKED |  |  | Keduanya terbatas | 10425.477 | Weld | Longitudinal weld pipe | 9080 | 12.159 |  | 9.3 | 02:02
10437.636 | Weld | Longitudinal weld pipe | 9090 | 12.209 |  | 9.3 | 02:12 | [7 empty] | 0 |  | no | 0 |  |  |  |  | MATCHED | LOCKED |  |  | Keduanya terbatas | 10437.636 | Weld | Longitudinal weld pipe | 9090 | 12.209 |  | 9.3 | 02:12
10438.786 | Metal Loss | Corrosion | 9090 | 12.209 | 1.15 | 9.3 | 04:02 | 9 | 50 | 7 | External |  |  |  | 0 | 0 | no | 0 | 0 | 0 | 0 | no | MATCHED | LOCKED |  |  | Lengkap | 10438.786 | Metal Loss | Corrosion | 9090 | 12.209 | 1.15 | 9.3 | 04:02 | 9 | 50 | 7 | External
10449.845 | Weld | Longitudinal weld pipe | 9100 | 12.184 |  | 9.3 | 11:02 | [7 empty] | 0 |  | no | 0 |  |  |  |  | MATCHED | LOCKED |  |  | Keduanya terbatas | 10449.845 | Weld | Longitudinal weld pipe | 9100 | 12.184 |  | 9.3 | 11:02
10452.985 | Metal Loss | Corrosion | 9100 | 12.184 | 3.14 | 9.3 | 06:46 | 10 | 50 | 8 | External |  |  |  | 0 | 0 | no | 0 | 0 | 0 | 0 | no | MATCHED | LOCKED |  |  | Lengkap | 10452.985 | Metal Loss | Corrosion | 9100 | 12.184 | 3.14 | 9.3 | 06:46 | 10 | 50 | 8 | External
10453.002 | Metal Loss | Corrosion | 9100 | 12.184 | 3.157 | 9.3 | 05:42 | 6 | 43 | 9 | External |  |  |  | 0 | 0 | no | 0 | 0 | 0 | 0 | no | MATCHED | LOCKED |  |  | Lengkap | 10453.002 | Metal Loss | Corrosion | 9100 | 12.184 | 3.157 | 9.3 | 05:42 | 6 | 43 | 9 | External
10462.029 | Weld | Longitudinal weld pipe | 9110 | 12.22 |  | 9.3 | 05:10 | [7 empty] | 0 |  | no | 0 |  |  |  |  | MATCHED | LOCKED |  |  | Keduanya terbatas | 10462.029 | Weld | Longitudinal weld pipe | 9110 | 12.22 |  | 9.3 | 05:10
10462.829 | Metal Loss | Corrosion | 9110 | 12.22 | 0.8 | 9.3 | 08:36 | 9 | 57 | 6 | External |  |  |  | 0 | 0 | no | 0 | 0 | 0 | 0 | no | MATCHED | LOCKED |  |  | Lengkap | 10462.829 | Metal Loss | Corrosion | 9110 | 12.22 | 0.8 | 9.3 | 08:36 | 9 | 57 | 6 | External
10472.179 | Metal Loss | Corrosion | 9110 | 12.22 | 10.15 | 9.3 | 07:10 | 12 | 106 | 6 | Internal |  |  |  | 0 | 0 | no | 0 | 0 | 0 | 0 | no | MATCHED | LOCKED |  |  | Lengkap | 10472.179 | Metal Loss | Corrosion | 9110 | 12.22 | 10.15 | 9.3 | 07:10 | 12 | 106 | 6 | Internal
10472.204 | Metal Loss | Corrosion | 9110 | 12.22 | 10.175 | 9.3 | 04:54 | 14 | 99 | 10 | Internal | 0.703 | 105.3 |  | 0 | 0 | no | 0 | 0 | 0 | 0 | no | MATCHED | LOCKED |  |  | Lengkap | 10472.204 | Metal Loss | Corrosion | 9110 | 12.22 | 10.175 | 9.3 | 04:54 | 14 | 99 | 10 | Internal | 0.703 | 105.3
10472.225 | Metal Loss | Corrosion | 9110 | 12.22 | 10.196 | 9.3 | 06:58 | 15 | 43 | 6 | Internal |  |  |  | 0 | 0 | no | 0 | 0 | 0 | 0 | no | MATCHED | LOCKED |  |  | Lengkap | 10472.225 | Metal Loss | Corrosion | 9110 | 12.22 | 10.196 | 9.3 | 06:58 | 15 | 43 | 6 | Internal
10472.329 | Metal Loss | Corrosion | 9110 | 12.22 | 10.3 | 9.3 | 07:24 | 23 | 92 | 7 | Internal |  |  |  | 0 | 0 | no | 0 | 0 | 0 | 0 | no | MATCHED | LOCKED |  |  | Lengkap | 10472.329 | Metal Loss | Corrosion | 9110 | 12.22 | 10.3 | 9.3 | 07:24 | 23 | 92 | 7 | Internal
10474.249 | Weld | Longitudinal weld pipe | 9120 | 12.179 |  | 9.3 | 08:26 | [7 empty] | 0 |  | no | 0 |  |  |  |  | MATCHED | LOCKED |  |  | Keduanya terbatas | 10474.249 | Weld | Longitudinal weld pipe | 9120 | 12.179 |  | 9.3 | 08:26
10486.428 | Weld | Longitudinal weld pipe | 9130 | 12.202 |  | 9.3 | 02:24 | [7 empty] | 0 |  | no | 0 |  |  |  |  | MATCHED | LOCKED |  |  | Keduanya terbatas | 10486.428 | Weld | Longitudinal weld pipe | 9130 | 12.202 |  | 9.3 | 02:24
10498.63 | Weld | Longitudinal weld pipe | 9140 | 12.144 |  | 9.3 | 05:42 | [7 empty] | 0 |  | no | 0 |  |  |  |  | MATCHED | LOCKED |  |  | Keduanya terbatas | 10498.63 | Weld | Longitudinal weld pipe | 9140 | 12.144 |  | 9.3 | 05:42
10507.403 | Metal Loss | Corrosion | 9140 | 12.144 | 8.773 | 9.3 | 06:00 | 7 | 21 | 6 | External |  |  |  | 0 | 0 | no | 0 | 0 | 0 | 0 | no | MATCHED | LOCKED |  |  | Lengkap | 10507.403 | Metal Loss | Corrosion | 9140 | 12.144 | 8.773 | 9.3 | 06:00 | 7 | 21 | 6 | External
10507.612 | Metal Loss | Corrosion | 9140 | 12.144 | 8.982 | 9.3 | 06:58 | 13 | 50 | 9 | External |  |  |  | 0 | 0 | no | 0 | 0 | 0 | 0 | no | MATCHED | LOCKED |  |  | Lengkap | 10507.612 | Metal Loss | Corrosion | 9140 | 12.144 | 8.982 | 9.3 | 06:58 | 13 | 50 | 9 | External
10507.67 | Metal Loss | Corrosion | 9140 | 12.144 | 9.04 | 9.3 | 07:30 | 8 | 50 | 7 | External |  |  |  | 0 | 0 | no | 0 | 0 | 0 | 0 | no | MATCHED | LOCKED |  |  | Lengkap | 10507.67 | Metal Loss | Corrosion | 9140 | 12.144 | 9.04 | 9.3 | 07:30 | 8 | 50 | 7 | External
10507.709 | Metal Loss | Corrosion | 9140 | 12.144 | 9.079 | 9.3 | 02:26 | 10 | 50 | 6 | External |  |  |  | 0 | 0 | no | 0 | 0 | 0 | 0 | no | MATCHED | LOCKED |  |  | Lengkap | 10507.709 | Metal Loss | Corrosion | 9140 | 12.144 | 9.079 | 9.3 | 02:26 | 10 | 50 | 6 | External
10510.774 | Weld | Longitudinal weld pipe | 9150 | 12.188 |  | 9.3 | 10:26 | [7 empty] | 0 |  | no | 0 |  |  |  |  | MATCHED | LOCKED |  |  | Keduanya terbatas | 10510.774 | Weld | Longitudinal weld pipe | 9150 | 12.188 |  | 9.3 | 10:26
10512.791 | Marker | AGM | 9150 | 12.188 | 2.017 | 9.3 | [7 empty] | KM 10450 | 0 | 0 | [6 empty] | MATCHED | LOCKED |  |  | Keduanya terbatas | 10512.791 | Marker | AGM | 9150 | 12.188 | 2.017 | 9.3 | [7 empty] | KM 10450
10522.962 | Weld | Longitudinal weld pipe | 9160 | 12.176 |  | 9.3 | 04:36 | [7 empty] | 0 |  | no | 0 |  |  |  |  | MATCHED | LOCKED |  |  | Keduanya terbatas | 10522.962 | Weld | Longitudinal weld pipe | 9160 | 12.176 |  | 9.3 | 04:36
10526.141 | Metal Loss | Corrosion | 9160 | 12.176 | 3.179 | 9.3 | 06:04 | 9 | 50 | 8 | Internal |  |  |  | 0 | 0 | no | 0 | 0 | 0 | 0 | no | MATCHED | LOCKED |  |  | Lengkap | 10526.141 | Metal Loss | Corrosion | 9160 | 12.176 | 3.179 | 9.3 | 06:04 | 9 | 50 | 8 | Internal
10526.148 | Metal Loss | Corrosion | 9160 | 12.176 | 3.186 | 9.3 | 03:28 | 17 | 35 | 6 | Internal |  |  |  | 0 | 0 | no | 0 | 0 | 0 | 0 | no | MATCHED | LOCKED |  |  | Lengkap | 10526.148 | Metal Loss | Corrosion | 9160 | 12.176 | 3.186 | 9.3 | 03:28 | 17 | 35 | 6 | Internal
10526.295 | Metal Loss | Corrosion | 9160 | 12.176 | 3.333 | 9.3 | 07:36 | 6 | 14 | 6 | Internal |  |  |  | 0 | 0 | no | 0 | 0 | 0 | 0 | no | MATCHED | LOCKED |  |  | Lengkap | 10526.295 | Metal Loss | Corrosion | 9160 | 12.176 | 3.333 | 9.3 | 07:36 | 6 | 14 | 6 | Internal
10527.193 | Metal Loss | Corrosion | 9160 | 12.176 | 4.231 | 9.3 | 03:36 | 6 | 35 | 7 | Internal |  |  |  | 0 | 0 | no | 0 | 0 | 0 | 0 | no | MATCHED | LOCKED |  |  | Lengkap | 10527.193 | Metal Loss | Corrosion | 9160 | 12.176 | 4.231 | 9.3 | 03:36 | 6 | 35 | 7 | Internal
10530.358 | Metal Loss | Corrosion | 9160 | 12.176 | 7.396 | 9.3 | 05:26 | 14 | 50 | 7 | Internal |  |  |  | 0 | 0 | no | 0 | 0 | 0 | 0 | no | MATCHED | LOCKED |  |  | Lengkap | 10530.358 | Metal Loss | Corrosion | 9160 | 12.176 | 7.396 | 9.3 | 05:26 | 14 | 50 | 7 | Internal
10530.779 | Metal Loss | Corrosion | 9160 | 12.176 | 7.817 | 9.3 | 05:44 | 6 | 28 | 7 | Internal |  |  |  | 0 | 0 | no | 0 | 0 | 0 | 0 | no | MATCHED | LOCKED |  |  | Lengkap | 10530.779 | Metal Loss | Corrosion | 9160 | 12.176 | 7.817 | 9.3 | 05:44 | 6 | 28 | 7 | Internal
10532.453 | Metal Loss | Corrosion | 9160 | 12.176 | 9.491 | 9.3 | 04:52 | 9 | 43 | 7 | Internal |  |  |  | 0 | 0 | no | 0 | 0 | 0 | 0 | no | MATCHED | LOCKED |  |  | Lengkap | 10532.453 | Metal Loss | Corrosion | 9160 | 12.176 | 9.491 | 9.3 | 04:52 | 9 | 43 | 7 | Internal
10535.138 | Weld | Longitudinal weld pipe | 9170 | 12.215 |  | 9.3 | [8 empty] | 0 | [7 empty] | MATCHED | LOCKED |  |  | Keduanya terbatas | 10535.138 | Weld | Longitudinal weld pipe | 9170 | 12.215 |  | 9.3
10538.858 | Metal Loss | Corrosion | 9170 | 12.215 | 3.72 | 9.3 | 04:32 | 8 | 43 | 6 | Internal |  |  |  | 0 | 0 | no | 0 | 0 | 0 | 0 | no | MATCHED | LOCKED |  |  | Lengkap | 10538.858 | Metal Loss | Corrosion | 9170 | 12.215 | 3.72 | 9.3 | 04:32 | 8 | 43 | 6 | Internal
10539.053 | Metal Loss | Corrosion | 9170 | 12.215 | 3.915 | 9.3 | 05:12 | 11 | 35 | 6 | Internal |  |  |  | 0 | 0 | no | 0 | 0 | 0 | 0 | no | MATCHED | LOCKED |  |  | Lengkap | 10539.053 | Metal Loss | Corrosion | 9170 | 12.215 | 3.915 | 9.3 | 05:12 | 11 | 35 | 6 | Internal
10539.338 | Metal Loss | Corrosion | 9170 | 12.215 | 4.2 | 9.3 | 05:58 | 10 | 21 | 6 | Internal |  |  |  | 0 | 0 | no | 0 | 0 | 0 | 0 | no | MATCHED | LOCKED |  |  | Lengkap | 10539.338 | Metal Loss | Corrosion | 9170 | 12.215 | 4.2 | 9.3 | 05:58 | 10 | 21 | 6 | Internal
10540.04 | Metal Loss | Corrosion | 9170 | 12.215 | 4.902 | 9.3 | 07:32 | 9 | 57 | 6 | Internal |  |  |  | 0 | 0 | no | 0 | 0 | 0 | 0 | no | MATCHED | LOCKED |  |  | Lengkap | 10540.04 | Metal Loss | Corrosion | 9170 | 12.215 | 4.902 | 9.3 | 07:32 | 9 | 57 | 6 | Internal
10540.179 | Metal Loss | Corrosion | 9170 | 12.215 | 5.041 | 9.3 | 07:18 | 13 | 85 | 7 | Internal |  |  |  | 0 | 0 | no | 0 | 0 | 0 | 0 | no | MATCHED | LOCKED |  |  | Lengkap | 10540.179 | Metal Loss | Corrosion | 9170 | 12.215 | 5.041 | 9.3 | 07:18 | 13 | 85 | 7 | Internal
10540.735 | Metal Loss | Corrosion | 9170 | 12.215 | 5.597 | 9.3 | 04:28 | 7 | 35 | 6 | Internal |  |  |  | 0 | 0 | no | 0 | 0 | 0 | 0 | no | MATCHED | LOCKED |  |  | Lengkap | 10540.735 | Metal Loss | Corrosion | 9170 | 12.215 | 5.597 | 9.3 | 04:28 | 7 | 35 | 6 | Internal
10540.782 | Metal Loss | Corrosion | 9170 | 12.215 | 5.644 | 9.3 | 04:28 | 11 | 35 | 7 | Internal |  |  |  | 0 | 0 | no | 0 | 0 | 0 | 0 | no | MATCHED | LOCKED |  |  | Lengkap | 10540.782 | Metal Loss | Corrosion | 9170 | 12.215 | 5.644 | 9.3 | 04:28 | 11 | 35 | 7 | Internal
10541.179 | Metal Loss | Corrosion | 9170 | 12.215 | 6.041 | 9.3 | 03:42 | 6 | 35 | 6 | Internal |  |  |  | 0 | 0 | no | 0 | 0 | 0 | 0 | no | MATCHED | LOCKED |  |  | Lengkap | 10541.179 | Metal Loss | Corrosion | 9170 | 12.215 | 6.041 | 9.3 | 03:42 | 6 | 35 | 6 | Internal
10542.191 | Metal Loss | Corrosion | 9170 | 12.215 | 7.053 | 9.3 | 05:26 | 6 | 21 | 6 | Internal |  |  |  | 0 | 0 | no | 0 | 0 | 0 | 0 | no | MATCHED | LOCKED |  |  | Lengkap | 10542.191 | Metal Loss | Corrosion | 9170 | 12.215 | 7.053 | 9.3 | 05:26 | 6 | 21 | 6 | Internal
10544.9 | Metal Loss | Corrosion | 9170 | 12.215 | 9.762 | 9.3 | 05:28 | 10 | 43 | 8 | Internal |  |  |  | 0 | 0 | no | 0 | 0 | 0 | 0 | no | MATCHED | LOCKED |  |  | Lengkap | 10544.9 | Metal Loss | Corrosion | 9170 | 12.215 | 9.762 | 9.3 | 05:28 | 10 | 43 | 8 | Internal
10547.353 | Weld | Longitudinal weld pipe | 9180 | 12.177 |  | 9.3 | 06:36 | [7 empty] | 0 |  | no | 0 |  |  |  |  | MATCHED | LOCKED |  |  | Keduanya terbatas | 10547.353 | Weld | Longitudinal weld pipe | 9180 | 12.177 |  | 9.3 | 06:36
10559.53 | Weld | Longitudinal weld pipe | 9190 | 12.22 |  | 9.3 | 02:32 | [7 empty] | 0 |  | no | 0 |  |  |  |  | MATCHED | LOCKED |  |  | Keduanya terbatas | 10559.53 | Weld | Longitudinal weld pipe | 9190 | 12.22 |  | 9.3 | 02:32
10571.75 | Weld | Longitudinal weld pipe | 9200 | 12.176 |  | 9.3 | 09:14 | [7 empty] | 0 |  | no | 0 |  |  |  |  | MATCHED | LOCKED |  |  | Keduanya terbatas | 10571.75 | Weld | Longitudinal weld pipe | 9200 | 12.176 |  | 9.3 | 09:14
10576.873 | Metal Loss | Corrosion | 9200 | 12.176 | 5.123 | 9.3 | 04:58 | 6 | 35 | 6 | External |  |  |  | 0 | 0 | no | 0 | 0 | 0 | 0 | no | MATCHED | LOCKED |  |  | Lengkap | 10576.873 | Metal Loss | Corrosion | 9200 | 12.176 | 5.123 | 9.3 | 04:58 | 6 | 35 | 6 | External
10576.929 | Metal Loss | Corrosion | 9200 | 12.176 | 5.179 | 9.3 | 06:26 | 6 | 21 | 6 | External |  |  |  | 0 | 0 | no | 0 | 0 | 0 | 0 | no | MATCHED | LOCKED |  |  | Lengkap | 10576.929 | Metal Loss | Corrosion | 9200 | 12.176 | 5.179 | 9.3 | 06:26 | 6 | 21 | 6 | External
10577.675 | Metal Loss | Corrosion | 9200 | 12.176 | 5.925 | 9.3 | 08:14 | 9 | 43 | 6 | External |  |  |  | 0 | 0 | no | 0 | 0 | 0 | 0 | no | MATCHED | LOCKED |  |  | Lengkap | 10577.675 | Metal Loss | Corrosion | 9200 | 12.176 | 5.925 | 9.3 | 08:14 | 9 | 43 | 6 | External
10583.926 | Weld | Longitudinal weld pipe | 9210 | 12.204 |  | 9.3 | 00:16 | [7 empty] | 0 |  | no | 0 |  |  |  |  | MATCHED | LOCKED |  |  | Keduanya terbatas | 10583.926 | Weld | Longitudinal weld pipe | 9210 | 12.204 |  | 9.3 | 00:16
10596.13 | Weld | Longitudinal weld pipe | 9220 | 12.008 |  | 9.3 | [8 empty] | 0 | [7 empty] | MATCHED | LOCKED |  |  | Keduanya terbatas | 10596.13 | Weld | Longitudinal weld pipe | 9220 | 12.008 |  | 9.3
10596.437 | Metal Loss | Corrosion | 9220 | 12.008 | 0.307 | 9.3 | 08:58 | 11 | 28 | 6 | Internal |  |  |  | 0 | 0 | no | 0 | 0 | 0 | 0 | no | MATCHED | LOCKED |  |  | Lengkap | 10596.437 | Metal Loss | Corrosion | 9220 | 12.008 | 0.307 | 9.3 | 08:58 | 11 | 28 | 6 | Internal
10596.898 | Metal Loss | Corrosion | 9220 | 12.008 | 0.768 | 9.3 | 08:56 | 6 | 14 | 6 | Internal |  |  |  | 0 | 0 | no | 0 | 0 | 0 | 0 | no | MATCHED | LOCKED |  |  | Lengkap | 10596.898 | Metal Loss | Corrosion | 9220 | 12.008 | 0.768 | 9.3 | 08:56 | 6 | 14 | 6 | Internal
10597.038 | Metal Loss | Corrosion | 9220 | 12.008 | 0.908 | 9.3 | 08:00 | 13 | 50 | 7 | Internal |  |  |  | 0 | 0 | no | 0 | 0 | 0 | 0 | no | MATCHED | LOCKED |  |  | Lengkap | 10597.038 | Metal Loss | Corrosion | 9220 | 12.008 | 0.908 | 9.3 | 08:00 | 13 | 50 | 7 | Internal
10597.123 | Metal Loss | Corrosion | 9220 | 12.008 | 0.993 | 9.3 | 08:02 | 14 | 92 | 7 | Internal |  |  |  | 0 | 0 | no | 0 | 0 | 0 | 0 | no | MATCHED | LOCKED |  |  | Lengkap | 10597.123 | Metal Loss | Corrosion | 9220 | 12.008 | 0.993 | 9.3 | 08:02 | 14 | 92 | 7 | Internal
10597.222 | Metal Loss | Corrosion | 9220 | 12.008 | 1.092 | 9.3 | 08:18 | 15 | 28 | 8 | Internal |  |  |  | 0 | 0 | no | 0 | 0 | 0 | 0 | no | MATCHED | LOCKED |  |  | Lengkap | 10597.222 | Metal Loss | Corrosion | 9220 | 12.008 | 1.092 | 9.3 | 08:18 | 15 | 28 | 8 | Internal
10597.302 | Metal Loss | CLUSTER corrosion | 9220 | 12.008 | 1.172 | 9.3 | 07:14 | 15 | 57 | 12 | Internal | 0.703 | 105.2 |  | 0 | 0 | no | 0 | 0 | 0 | 0 | no | MATCHED | LOCKED |  |  | Lengkap | 10597.302 | Metal Loss | CLUSTER corrosion | 9220 | 12.008 | 1.172 | 9.3 | 07:14 | 15 | 57 | 12 | Internal | 0.703 | 105.2
10597.303 | Metal Loss | Corrosion | 9220 | 12.008 | 1.173 | 9.3 | 08:34 | 7 | 21 | 10 | Internal | 0.702 | 105.4 |  | 0 | 0 | no | 0 | 0 | 0 | 0 | no | MATCHED | LOCKED |  |  | Lengkap | 10597.303 | Metal Loss | Corrosion | 9220 | 12.008 | 1.173 | 9.3 | 08:34 | 7 | 21 | 10 | Internal | 0.702 | 105.4
10597.433 | Metal Loss | Corrosion | 9220 | 12.008 | 1.303 | 9.3 | 07:30 | 6 | 28 | 8 | Internal |  |  |  | 0 | 0 | no | 0 | 0 | 0 | 0 | no | MATCHED | LOCKED |  |  | Lengkap | 10597.433 | Metal Loss | Corrosion | 9220 | 12.008 | 1.303 | 9.3 | 07:30 | 6 | 28 | 8 | Internal
10597.49 | Metal Loss | Corrosion | 9220 | 12.008 | 1.36 | 9.3 | 08:24 | 7 | 21 | 7 | Internal |  |  |  | 0 | 0 | no | 0 | 0 | 0 | 0 | no | MATCHED | LOCKED |  |  | Lengkap | 10597.49 | Metal Loss | Corrosion | 9220 | 12.008 | 1.36 | 9.3 | 08:24 | 7 | 21 | 7 | Internal
10598.73 | Metal Loss | Corrosion | 9220 | 12.008 | 2.6 | 9.3 | 08:50 | 8 | 43 | 8 | Internal |  |  |  | 0 | 0 | no | 0 | 0 | 0 | 0 | no | MATCHED | LOCKED |  |  | Lengkap | 10598.73 | Metal Loss | Corrosion | 9220 | 12.008 | 2.6 | 9.3 | 08:50 | 8 | 43 | 8 | Internal
10598.809 | Metal Loss | CLUSTER corrosion | 9220 | 12.008 | 2.679 | 9.3 | 07:34 | 14 | 106 | 7 | Internal |  |  |  | 0 | 0 | no | 0 | 0 | 0 | 0 | no | MATCHED | LOCKED |  |  | Lengkap | 10598.809 | Metal Loss | CLUSTER corrosion | 9220 | 12.008 | 2.679 | 9.3 | 07:34 | 14 | 106 | 7 | Internal
10599.068 | Metal Loss | Corrosion | 9220 | 12.008 | 2.938 | 9.3 | 07:52 | 6 | 28 | 7 | Internal |  |  |  | 0 | 0 | no | 0 | 0 | 0 | 0 | no | MATCHED | LOCKED |  |  | Lengkap | 10599.068 | Metal Loss | Corrosion | 9220 | 12.008 | 2.938 | 9.3 | 07:52 | 6 | 28 | 7 | Internal
10599.14 | Metal Loss | CLUSTER corrosion | 9220 | 12.008 | 3.01 | 9.3 | 08:16 | 10 | 71 | 7 | Internal |  |  |  | 0 | 0 | no | 0 | 0 | 0 | 0 | no | MATCHED | LOCKED |  |  | Lengkap | 10599.14 | Metal Loss | CLUSTER corrosion | 9220 | 12.008 | 3.01 | 9.3 | 08:16 | 10 | 71 | 7 | Internal
10599.631 | Metal Loss | Corrosion | 9220 | 12.008 | 3.501 | 9.3 | 07:38 | 8 | 35 | 6 | Internal |  |  |  | 0 | 0 | no | 0 | 0 | 0 | 0 | no | MATCHED | LOCKED |  |  | Lengkap | 10599.631 | Metal Loss | Corrosion | 9220 | 12.008 | 3.501 | 9.3 | 07:38 | 8 | 35 | 6 | Internal
10600.092 | Metal Loss | Corrosion | 9220 | 12.008 | 3.962 | 9.3 | 07:28 | 8 | 50 | 6 | Internal |  |  |  | 0 | 0 | no | 0 | 0 | 0 | 0 | no | MATCHED | LOCKED |  |  | Lengkap | 10600.092 | Metal Loss | Corrosion | 9220 | 12.008 | 3.962 | 9.3 | 07:28 | 8 | 50 | 6 | Internal
10600.901 | Metal Loss | Corrosion | 9220 | 12.008 | 4.771 | 9.3 | 08:16 | 13 | 64 | 19 | External | 0.704 | 105.2 |  | 0 | 0 | no | 0 | 0 | 0 | 0 | no | MATCHED | LOCKED |  |  | Lengkap | 10600.901 | Metal Loss | Corrosion | 9220 | 12.008 | 4.771 | 9.3 | 08:16 | 13 | 64 | 19 | External | 0.704 | 105.2
10602.318 | Dent |  | 9220 | 12.008 | 6.188 | 9.3 | 11:32 | 41 | 92 | 0.6 |  |  |  |  | 0 | 0 | no | 0 | 0 | 0 | 0 |  | MATCHED | LOCKED |  |  | Lengkap | 10602.318 | Dent |  | 9220 | 12.008 | 6.188 | 9.3 | 11:32 | 41 | 92 | 0.6
10605.722 | Metal Loss | Corrosion | 9220 | 12.008 | 9.592 | 9.3 | 08:02 | 12 | 57 | 7 | Internal |  |  |  | 0 | 0 | no | 0 | 0 | 0 | 0 | no | MATCHED | LOCKED |  |  | Lengkap | 10605.722 | Metal Loss | Corrosion | 9220 | 12.008 | 9.592 | 9.3 | 08:02 | 12 | 57 | 7 | Internal
10605.773 | Metal Loss | Corrosion | 9220 | 12.008 | 9.643 | 9.3 | 04:44 | 11 | 50 | 8 | Internal |  |  |  | 0 | 0 | no | 0 | 0 | 0 | 0 | no | MATCHED | LOCKED |  |  | Lengkap | 10605.773 | Metal Loss | Corrosion | 9220 | 12.008 | 9.643 | 9.3 | 04:44 | 11 | 50 | 8 | Internal
10608.138 | Weld | Longitudinal weld pipe | 9230 | 12.204 |  | 9.3 | 02:40 | [7 empty] | 0 |  | no | 0 |  |  |  |  | MATCHED | LOCKED |  |  | Keduanya terbatas | 10608.138 | Weld | Longitudinal weld pipe | 9230 | 12.204 |  | 9.3 | 02:40
10620.342 | Weld | Longitudinal weld pipe | 9240 | 12.235 |  | 9.3 | 10:52 | [7 empty] | 0 |  | no | 0 |  |  |  |  | MATCHED | LOCKED |  |  | Keduanya terbatas | 10620.342 | Weld | Longitudinal weld pipe | 9240 | 12.235 |  | 9.3 | 10:52
10632.577 | Weld | Longitudinal weld pipe | 9250 | 12.205 |  | 9.3 | 03:32 | [7 empty] | 0 |  | no | 0 |  |  |  |  | MATCHED | LOCKED |  |  | Keduanya terbatas | 10632.577 | Weld | Longitudinal weld pipe | 9250 | 12.205 |  | 9.3 | 03:32
10644.782 | Weld | Longitudinal weld pipe | 9260 | 12.196 |  | 9.3 | [8 empty] | 0 | [7 empty] | MATCHED | LOCKED |  |  | Keduanya terbatas | 10644.782 | Weld | Longitudinal weld pipe | 9260 | 12.196 |  | 9.3
10656.978 | Weld | Longitudinal weld pipe | 9270 | 12.197 |  | 9.3 | 02:52 | [7 empty] | 0 |  | no | 0 |  |  |  |  | MATCHED | LOCKED |  |  | Keduanya terbatas | 10656.978 | Weld | Longitudinal weld pipe | 9270 | 12.197 |  | 9.3 | 02:52
10669.175 | Weld | Longitudinal weld pipe | 9280 | 12.216 |  | 9.3 | 03:08 | [7 empty] | 0 |  | no | 0 |  |  |  |  | MATCHED | LOCKED |  |  | Keduanya terbatas | 10669.175 | Weld | Longitudinal weld pipe | 9280 | 12.216 |  | 9.3 | 03:08
10681.391 | Weld | Longitudinal weld pipe | 9290 | 12.269 |  | 9.3 | 07:08 | [7 empty] | 0 |  | no | 0 |  |  |  |  | MATCHED | LOCKED |  |  | Keduanya terbatas | 10681.391 | Weld | Longitudinal weld pipe | 9290 | 12.269 |  | 9.3 | 07:08
10688.557 | Metal Loss | Close To | 9290 | 12.269 | 7.166 | 9.3 | 10:56 | 23 | 78 | [5 empty] | 0 | 0 | no | 0 |  | 0 | 0 |  | MATCHED | LOCKED |  |  | Lengkap | 10688.557 | Metal Loss | Close To | 9290 | 12.269 | 7.166 | 9.3 | 10:56 | 23 | 78
10693.66 | Weld | Longitudinal weld pipe | 9300 | 12.214 |  | 9.3 | 08:08 | [7 empty] | 0 |  | no | 0 |  |  |  |  | MATCHED | LOCKED |  |  | Keduanya terbatas | 10693.66 | Weld | Longitudinal weld pipe | 9300 | 12.214 |  | 9.3 | 08:08
10705.874 | Weld | Longitudinal weld pipe | 9310 | 12.24 |  | 9.3 | 00:02 | [7 empty] | 0 |  | no | 0 |  |  |  |  | MATCHED | LOCKED |  |  | Keduanya terbatas | 10705.874 | Weld | Longitudinal weld pipe | 9310 | 12.24 |  | 9.3 | 00:02
10718.114 | Weld | Longitudinal weld pipe | 9320 | 12.215 |  | 9.3 | 07:48 | [7 empty] | 0 |  | no | 0 |  |  |  |  | MATCHED | LOCKED |  |  | Keduanya terbatas | 10718.114 | Weld | Longitudinal weld pipe | 9320 | 12.215 |  | 9.3 | 07:48
10730.329 | Weld | Longitudinal weld pipe | 9330 | 12.24 |  | 9.3 | 01:28 | [7 empty] | 0 |  | no | 0 |  |  |  |  | MATCHED | LOCKED |  |  | Keduanya terbatas | 10730.329 | Weld | Longitudinal weld pipe | 9330 | 12.24 |  | 9.3 | 01:28
10742.569 | Weld | Longitudinal weld pipe | 9340 | 12.266 |  | 9.3 | 00:14 | [7 empty] | 0 |  | no | 0 |  |  |  |  | MATCHED | LOCKED |  |  | Keduanya terbatas | 10742.569 | Weld | Longitudinal weld pipe | 9340 | 12.266 |  | 9.3 | 00:14
10754.835 | Weld | Longitudinal weld pipe | 9350 | 12.223 |  | 9.3 | 08:02 | [7 empty] | 0 |  | no | 0 |  |  |  |  | MATCHED | LOCKED |  |  | Keduanya terbatas | 10754.835 | Weld | Longitudinal weld pipe | 9350 | 12.223 |  | 9.3 | 08:02
10767.058 | Weld | Longitudinal weld pipe | 9360 | 12.192 |  | 9.3 | 09:36 | [7 empty] | 0 |  | no | 0 |  |  |  |  | MATCHED | LOCKED |  |  | Keduanya terbatas | 10767.058 | Weld | Longitudinal weld pipe | 9360 | 12.192 |  | 9.3 | 09:36
10779.25 | Weld | Longitudinal weld pipe | 9370 | 12.209 |  | 9.3 | 08:14 | [7 empty] | 0 |  | no | 0 |  |  |  |  | MATCHED | LOCKED |  |  | Keduanya terbatas | 10779.25 | Weld | Longitudinal weld pipe | 9370 | 12.209 |  | 9.3 | 08:14
10791.459 | Weld | Longitudinal weld pipe | 9380 | 12.197 |  | 9.3 | 11:42 | [7 empty] | 0 |  | no | 0 |  |  |  |  | MATCHED | LOCKED |  |  | Keduanya terbatas | 10791.459 | Weld | Longitudinal weld pipe | 9380 | 12.197 |  | 9.3 | 11:42
10803.656 | Weld | Longitudinal weld pipe | 9390 | 12.208 |  | 9.3 | 00:32 | [7 empty] | 0 |  | no | 0 |  |  |  |  | MATCHED | LOCKED |  |  | Keduanya terbatas | 10803.656 | Weld | Longitudinal weld pipe | 9390 | 12.208 |  | 9.3 | 00:32
10815.864 | Weld | Longitudinal weld pipe | 9400 | 12.207 |  | 9.3 | 09:42 | [7 empty] | 0 |  | no | 0 |  |  |  |  | MATCHED | LOCKED |  |  | Keduanya terbatas | 10815.864 | Weld | Longitudinal weld pipe | 9400 | 12.207 |  | 9.3 | 09:42
10828.071 | Weld | Longitudinal weld pipe | 9410 | 12.208 |  | 9.3 | 02:12 | [7 empty] | 0 |  | no | 0 |  |  |  |  | MATCHED | LOCKED |  |  | Keduanya terbatas | 10828.071 | Weld | Longitudinal weld pipe | 9410 | 12.208 |  | 9.3 | 02:12
10840.279 | Weld | Longitudinal weld pipe | 9420 | 12.216 |  | 9.3 | 10:38 | [7 empty] | 0 |  | no | 0 |  |  |  |  | MATCHED | LOCKED |  |  | Keduanya terbatas | 10840.279 | Weld | Longitudinal weld pipe | 9420 | 12.216 |  | 9.3 | 10:38
10852.495 | Weld | Longitudinal weld pipe | 9430 | 12.161 |  | 9.3 | 07:26 | [7 empty] | 0 |  | no | 0 |  |  |  |  | MATCHED | LOCKED |  |  | Keduanya terbatas | 10852.495 | Weld | Longitudinal weld pipe | 9430 | 12.161 |  | 9.3 | 07:26
10864.656 | Weld | Longitudinal weld pipe | 9440 | 12.208 |  | 9.3 | 09:44 | [7 empty] | 0 |  | no | 0 |  |  |  |  | MATCHED | LOCKED |  |  | Keduanya terbatas | 10864.656 | Weld | Longitudinal weld pipe | 9440 | 12.208 |  | 9.3 | 09:44
10876.864 | Weld | Longitudinal weld pipe | 9450 | 12.243 |  | 9.3 | 02:50 | [7 empty] | 0 |  | no | 0 |  |  |  |  | MATCHED | LOCKED |  |  | Keduanya terbatas | 10876.864 | Weld | Longitudinal weld pipe | 9450 | 12.243 |  | 9.3 | 02:50
10889.107 | Weld | Longitudinal weld pipe | 9460 | 12.259 |  | 9.3 | 11:40 | [7 empty] | 0 |  | no | 0 |  |  |  |  | MATCHED | LOCKED |  |  | Keduanya terbatas | 10889.107 | Weld | Longitudinal weld pipe | 9460 | 12.259 |  | 9.3 | 11:40
10901.366 | Weld | Longitudinal weld pipe | 9470 | 12.223 |  | 9.3 | [8 empty] | 0 | [7 empty] | MATCHED | LOCKED |  |  | Keduanya terbatas | 10901.366 | Weld | Longitudinal weld pipe | 9470 | 12.223 |  | 9.3
10913.589 | Weld | Longitudinal weld pipe | 9480 | 12.227 |  | 9.3 | 06:36 | [7 empty] | 0 |  | no | 0 |  |  |  |  | MATCHED | LOCKED |  |  | Keduanya terbatas | 10913.589 | Weld | Longitudinal weld pipe | 9480 | 12.227 |  | 9.3 | 06:36
10925.816 | Weld | Longitudinal weld pipe | 9490 | 11.794 |  | 9.3 | 08:58 | [7 empty] | 0 |  | no | 0 |  |  |  |  | MATCHED | LOCKED |  |  | Keduanya terbatas | 10925.816 | Weld | Longitudinal weld pipe | 9490 | 11.794 |  | 9.3 | 08:58
10934.886 | Metal Loss | Corrosion | 9490 | 11.794 | 9.07 | 9.3 | 07:10 | 6 | 35 | 6 | External |  |  |  | 0 | 0 | no | 0 | 0 | 0 | 0 | no | MATCHED | LOCKED |  |  | Lengkap | 10934.886 | Metal Loss | Corrosion | 9490 | 11.794 | 9.07 | 9.3 | 07:10 | 6 | 35 | 6 | External
10937.61 | Weld | Longitudinal weld pipe | 9500 | 12.2 |  | 9.3 | 06:22 | [7 empty] | 0 |  | no | 0 |  |  |  |  | MATCHED | LOCKED |  |  | Keduanya terbatas | 10937.61 | Weld | Longitudinal weld pipe | 9500 | 12.2 |  | 9.3 | 06:22
10949.81 | Weld | Longitudinal weld pipe | 9510 | 12.167 |  | 9.3 | 07:34 | [7 empty] | 0 |  | no | 0 |  |  |  |  | MATCHED | LOCKED |  |  | Keduanya terbatas | 10949.81 | Weld | Longitudinal weld pipe | 9510 | 12.167 |  | 9.3 | 07:34
10949.811 | Weld |  | 9510 | 12.167 | 0.001 | 9.3 | 00:48 |  | 121 | [5 empty] | 0 | 0 | no | 0 |  |  | 0 |  | MATCHED | LOCKED |  |  | Lengkap | 10949.811 | Weld |  | 9510 | 12.167 | 0.001 | 9.3 | 00:48 |  | 121
10961.977 | Weld | Longitudinal weld pipe | 9520 | 12.173 |  | 9.3 | 10:44 | [7 empty] | 0 |  | no | 0 |  |  |  |  | MATCHED | LOCKED |  |  | Keduanya terbatas | 10961.977 | Weld | Longitudinal weld pipe | 9520 | 12.173 |  | 9.3 | 10:44
10964.688 | Metal Loss | Close To | 9520 | 12.173 | 2.711 | 9.3 | 11:02 | 19 | 71 | [5 empty] | 0 | 0 | no | 0 |  | 0 | 0 |  | MATCHED | LOCKED |  |  | Lengkap | 10964.688 | Metal Loss | Close To | 9520 | 12.173 | 2.711 | 9.3 | 11:02 | 19 | 71
10966.732 | Marker | AGM | 9520 | 12.173 | 4.755 | 9.3 | [7 empty] | KM 11000 | 0 | 0 | [6 empty] | MATCHED | LOCKED |  |  | Keduanya terbatas | 10966.732 | Marker | AGM | 9520 | 12.173 | 4.755 | 9.3 | [7 empty] | KM 11000
10969.127 | Metal Loss | Corrosion | 9520 | 12.173 | 7.15 | 9.3 | 03:00 | 12 | 43 | 7 | External |  |  |  | 0 | 0 | no | 0 | 0 | 0 | 0 | no | MATCHED | LOCKED |  |  | Lengkap | 10969.127 | Metal Loss | Corrosion | 9520 | 12.173 | 7.15 | 9.3 | 03:00 | 12 | 43 | 7 | External
10974.15 | Weld | Longitudinal weld pipe | 9530 | 12.159 |  | 9.3 | 00:12 | [7 empty] | 0 |  | no | 0 |  |  |  |  | MATCHED | LOCKED |  |  | Keduanya terbatas | 10974.15 | Weld | Longitudinal weld pipe | 9530 | 12.159 |  | 9.3 | 00:12
10986.309 | Weld | Longitudinal weld pipe | 9540 | 12.284 |  | 9.3 | 10:28 | [7 empty] | 0 |  | no | 0 |  |  |  |  | MATCHED | LOCKED |  |  | Keduanya terbatas | 10986.309 | Weld | Longitudinal weld pipe | 9540 | 12.284 |  | 9.3 | 10:28
10991.339 | Metal Loss | Corrosion | 9540 | 12.284 | 5.03 | 9.3 | 08:30 | 9 | 50 | 6 | External |  |  |  | 0 | 0 | no | 0 | 0 | 0 | 0 | no | MATCHED | LOCKED |  |  | Lengkap | 10991.339 | Metal Loss | Corrosion | 9540 | 12.284 | 5.03 | 9.3 | 08:30 | 9 | 50 | 6 | External
10991.991 | Metal Loss | Corrosion | 9540 | 12.284 | 5.682 | 9.3 | 00:22 | 33 | 270 | 8 | External |  |  |  | 0 | 0 | no | 0 | 0 | 0 | 0 | no | MATCHED | LOCKED |  |  | Lengkap | 10991.991 | Metal Loss | Corrosion | 9540 | 12.284 | 5.682 | 9.3 | 00:22 | 33 | 270 | 8 | External
10992.045 | Metal Loss | Corrosion | 9540 | 12.284 | 5.736 | 9.3 | 10:06 | 13 | 135 | 7 | External |  |  |  | 0 | 0 | no | 0 | 0 | 0 | 0 | no | MATCHED | LOCKED |  |  | Lengkap | 10992.045 | Metal Loss | Corrosion | 9540 | 12.284 | 5.736 | 9.3 | 10:06 | 13 | 135 | 7 | External
10992.266 | Metal Loss | Corrosion | 9540 | 12.284 | 5.957 | 9.3 | 04:02 | 7 | 43 | 11 | External | 0.702 | 105.4 |  | 0 | 0 | no | 0 | 0 | 0 | 0 | no | MATCHED | LOCKED |  |  | Lengkap | 10992.266 | Metal Loss | Corrosion | 9540 | 12.284 | 5.957 | 9.3 | 04:02 | 7 | 43 | 11 | External | 0.702 | 105.4
10992.311 | Metal Loss | CLUSTER corrosion | 9540 | 12.284 | 6.002 | 9.3 | 03:22 | 32 | 142 | 11 | External | 0.707 | 104.7 |  | 0 | 0 | no | 0 | 0 | 0 | 0 | no | MATCHED | LOCKED |  |  | Lengkap | 10992.311 | Metal Loss | CLUSTER corrosion | 9540 | 12.284 | 6.002 | 9.3 | 03:22 | 32 | 142 | 11 | External | 0.707 | 104.7
10992.342 | Metal Loss | Corrosion | 9540 | 12.284 | 6.033 | 9.3 | 07:30 | 6 | 28 | 6 | External |  |  |  | 0 | 0 | no | 0 | 0 | 0 | 0 | no | MATCHED | LOCKED |  |  | Lengkap | 10992.342 | Metal Loss | Corrosion | 9540 | 12.284 | 6.033 | 9.3 | 07:30 | 6 | 28 | 6 | External
10992.454 | Metal Loss | Corrosion | 9540 | 12.284 | 6.145 | 9.3 | 02:48 | 11 | 35 | 6 | External |  |  |  | 0 | 0 | no | 0 | 0 | 0 | 0 | no | MATCHED | LOCKED |  |  | Lengkap | 10992.454 | Metal Loss | Corrosion | 9540 | 12.284 | 6.145 | 9.3 | 02:48 | 11 | 35 | 6 | External
10992.519 | Metal Loss | Corrosion | 9540 | 12.284 | 6.21 | 9.3 | 04:24 | 14 | 50 | 6 | External |  |  |  | 0 | 0 | no | 0 | 0 | 0 | 0 | no | MATCHED | LOCKED |  |  | Lengkap | 10992.519 | Metal Loss | Corrosion | 9540 | 12.284 | 6.21 | 9.3 | 04:24 | 14 | 50 | 6 | External
10992.594 | Metal Loss | Corrosion | 9540 | 12.284 | 6.285 | 9.3 | 03:08 | 8 | 28 | 6 | External |  |  |  | 0 | 0 | no | 0 | 0 | 0 | 0 | no | MATCHED | LOCKED |  |  | Lengkap | 10992.594 | Metal Loss | Corrosion | 9540 | 12.284 | 6.285 | 9.3 | 03:08 | 8 | 28 | 6 | External
10992.729 | Metal Loss | Corrosion | 9540 | 12.284 | 6.42 | 9.3 | 03:44 | 24 | 128 | 8 | External |  |  |  | 0 | 0 | no | 0 | 0 | 0 | 0 | no | MATCHED | LOCKED |  |  | Lengkap | 10992.729 | Metal Loss | Corrosion | 9540 | 12.284 | 6.42 | 9.3 | 03:44 | 24 | 128 | 8 | External
10993.126 | Metal Loss | Corrosion | 9540 | 12.284 | 6.817 | 9.3 | 02:50 | 21 | 99 | 7 | External |  |  |  | 0 | 0 | no | 0 | 0 | 0 | 0 | no | MATCHED | LOCKED |  |  | Lengkap | 10993.126 | Metal Loss | Corrosion | 9540 | 12.284 | 6.817 | 9.3 | 02:50 | 21 | 99 | 7 | External
10994.7 | Metal Loss | Corrosion | 9540 | 12.284 | 8.391 | 9.3 | 05:58 | 9 | 43 | 6 | External |  |  |  | 0 | 0 | no | 0 | 0 | 0 | 0 | no | MATCHED | LOCKED |  |  | Lengkap | 10994.7 | Metal Loss | Corrosion | 9540 | 12.284 | 8.391 | 9.3 | 05:58 | 9 | 43 | 6 | External
10995.048 | Metal Loss | Corrosion | 9540 | 12.284 | 8.739 | 9.3 | 05:28 | 12 | 35 | 6 | External |  |  |  | 0 | 0 | no | 0 | 0 | 0 | 0 | no | MATCHED | LOCKED |  |  | Lengkap | 10995.048 | Metal Loss | Corrosion | 9540 | 12.284 | 8.739 | 9.3 | 05:28 | 12 | 35 | 6 | External
10995.151 | Metal Loss | Corrosion | 9540 | 12.284 | 8.842 | 9.3 | 06:24 | 9 | 28 | 11 | External | 0.702 | 105.3 |  | 0 | 0 | no | 0 | 0 | 0 | 0 | no | MATCHED | LOCKED |  |  | Lengkap | 10995.151 | Metal Loss | Corrosion | 9540 | 12.284 | 8.842 | 9.3 | 06:24 | 9 | 28 | 11 | External | 0.702 | 105.3
10995.251 | Metal Loss | Corrosion | 9540 | 12.284 | 8.942 | 9.3 | 06:52 | 12 | 43 | 7 | External |  |  |  | 0 | 0 | no | 0 | 0 | 0 | 0 | no | MATCHED | LOCKED |  |  | Lengkap | 10995.251 | Metal Loss | Corrosion | 9540 | 12.284 | 8.942 | 9.3 | 06:52 | 12 | 43 | 7 | External
10995.252 | Metal Loss | Corrosion | 9540 | 12.284 | 8.943 | 9.3 | 05:04 | 18 | 57 | 6 | External |  |  |  | 0 | 0 | no | 0 | 0 | 0 | 0 | no | MATCHED | LOCKED |  |  | Lengkap | 10995.252 | Metal Loss | Corrosion | 9540 | 12.284 | 8.943 | 9.3 | 05:04 | 18 | 57 | 6 | External
10995.384 | Metal Loss | Corrosion | 9540 | 12.284 | 9.075 | 9.3 | 05:16 | 9 | 35 | 6 | External |  |  |  | 0 | 0 | no | 0 | 0 | 0 | 0 | no | MATCHED | LOCKED |  |  | Lengkap | 10995.384 | Metal Loss | Corrosion | 9540 | 12.284 | 9.075 | 9.3 | 05:16 | 9 | 35 | 6 | External
10995.555 | Metal Loss | CLUSTER corrosion | 9540 | 12.284 | 9.246 | 9.3 | 05:54 | 51 | 114 | 9 | External |  |  |  | 0 | 0 | no | 0 | 0 | 0 | 0 | no | MATCHED | LOCKED |  |  | Lengkap | 10995.555 | Metal Loss | CLUSTER corrosion | 9540 | 12.284 | 9.246 | 9.3 | 05:54 | 51 | 114 | 9 | External
10998.083 | Metal Loss | Corrosion | 9540 | 12.284 | 11.774 | 9.3 | 06:14 | 11 | 35 | 6 | External |  |  |  | 0 | 0 | no | 0 | 0 | 0 | 0 | no | MATCHED | LOCKED |  |  | Lengkap | 10998.083 | Metal Loss | Corrosion | 9540 | 12.284 | 11.774 | 9.3 | 06:14 | 11 | 35 | 6 | External
10998.342 | Metal Loss | Corrosion | 9540 | 12.284 | 12.033 | 9.3 | 05:10 | 12 | 28 | 6 | External |  |  |  | 0 | 0 | no | 0 | 0 | 0 | 0 | no | MATCHED | LOCKED |  |  | Lengkap | 10998.342 | Metal Loss | Corrosion | 9540 | 12.284 | 12.033 | 9.3 | 05:10 | 12 | 28 | 6 | External
10998.593 | Weld | Longitudinal weld pipe | 9550 | 12.228 |  | 9.3 | [8 empty] | 0 | [7 empty] | MATCHED | LOCKED |  |  | Keduanya terbatas | 10998.593 | Weld | Longitudinal weld pipe | 9550 | 12.228 |  | 9.3
11001.806 | Metal Loss | Corrosion | 9550 | 12.228 | 3.213 | 9.3 | 03:08 | 15 | 64 | 6 | External |  |  |  | 0 | 0 | no | 0 | 0 | 0 | 0 | no | MATCHED | LOCKED |  |  | Lengkap | 11001.806 | Metal Loss | Corrosion | 9550 | 12.228 | 3.213 | 9.3 | 03:08 | 15 | 64 | 6 | External
11005.699 | Metal Loss | Corrosion | 9550 | 12.228 | 7.106 | 9.3 | 05:14 | 13 | 43 | 6 | External |  |  |  | 0 | 0 | no | 0 | 0 | 0 | 0 | no | MATCHED | LOCKED |  |  | Lengkap | 11005.699 | Metal Loss | Corrosion | 9550 | 12.228 | 7.106 | 9.3 | 05:14 | 13 | 43 | 6 | External
11006.015 | Metal Loss | Corrosion | 9550 | 12.228 | 7.422 | 9.3 | 04:20 | 11 | 71 | 6 | External |  |  |  | 0 | 0 | no | 0 | 0 | 0 | 0 | no | MATCHED | LOCKED |  |  | Lengkap | 11006.015 | Metal Loss | Corrosion | 9550 | 12.228 | 7.422 | 9.3 | 04:20 | 11 | 71 | 6 | External
11006.182 | Metal Loss | Corrosion | 9550 | 12.228 | 7.589 | 9.3 | 03:24 | 12 | 35 | 9 | External |  |  |  | 0 | 0 | no | 0 | 0 | 0 | 0 | no | MATCHED | LOCKED |  |  | Lengkap | 11006.182 | Metal Loss | Corrosion | 9550 | 12.228 | 7.589 | 9.3 | 03:24 | 12 | 35 | 9 | External
11006.374 | Metal Loss | Corrosion | 9550 | 12.228 | 7.781 | 9.3 | 04:24 | 25 | 121 | 7 | External |  |  |  | 0 | 0 | no | 0 | 0 | 0 | 0 | no | MATCHED | LOCKED |  |  | Lengkap | 11006.374 | Metal Loss | Corrosion | 9550 | 12.228 | 7.781 | 9.3 | 04:24 | 25 | 121 | 7 | External
11006.454 | Metal Loss | Corrosion | 9550 | 12.228 | 7.861 | 9.3 | 04:22 | 8 | 57 | 6 | External |  |  |  | 0 | 0 | no | 0 | 0 | 0 | 0 | no | MATCHED | LOCKED |  |  | Lengkap | 11006.454 | Metal Loss | Corrosion | 9550 | 12.228 | 7.861 | 9.3 | 04:22 | 8 | 57 | 6 | External
11006.542 | Metal Loss | CLUSTER corrosion | 9550 | 12.228 | 7.949 | 9.3 | 04:50 | 52 | 85 | 9 | External |  |  |  | 0 | 0 | no | 0 | 0 | 0 | 0 | no | MATCHED | LOCKED |  |  | Lengkap | 11006.542 | Metal Loss | CLUSTER corrosion | 9550 | 12.228 | 7.949 | 9.3 | 04:50 | 52 | 85 | 9 | External
11007.028 | Metal Loss | Corrosion | 9550 | 12.228 | 8.435 | 9.3 | 04:40 | 11 | 21 | 6 | External |  |  |  | 0 | 0 | no | 0 | 0 | 0 | 0 | no | MATCHED | LOCKED |  |  | Lengkap | 11007.028 | Metal Loss | Corrosion | 9550 | 12.228 | 8.435 | 9.3 | 04:40 | 11 | 21 | 6 | External
11007.235 | Metal Loss | Corrosion | 9550 | 12.228 | 8.642 | 9.3 | 06:28 | 10 | 28 | 6 | External |  |  |  | 0 | 0 | no | 0 | 0 | 0 | 0 | no | MATCHED | LOCKED |  |  | Lengkap | 11007.235 | Metal Loss | Corrosion | 9550 | 12.228 | 8.642 | 9.3 | 06:28 | 10 | 28 | 6 | External
11007.38 | Metal Loss | Corrosion | 9550 | 12.228 | 8.787 | 9.3 | 04:28 | 15 | 28 | 8 | External |  |  |  | 0 | 0 | no | 0 | 0 | 0 | 0 | no | MATCHED | LOCKED |  |  | Lengkap | 11007.38 | Metal Loss | Corrosion | 9550 | 12.228 | 8.787 | 9.3 | 04:28 | 15 | 28 | 8 | External
11007.392 | Metal Loss | Corrosion | 9550 | 12.228 | 8.799 | 9.3 | 05:58 | 12 | 57 | 7 | External |  |  |  | 0 | 0 | no | 0 | 0 | 0 | 0 | no | MATCHED | LOCKED |  |  | Lengkap | 11007.392 | Metal Loss | Corrosion | 9550 | 12.228 | 8.799 | 9.3 | 05:58 | 12 | 57 | 7 | External
11007.491 | Metal Loss | CLUSTER corrosion | 9550 | 12.228 | 8.898 | 9.3 | 05:26 | 44 | 42 | 11 | External | 0.711 | 104.1 |  | 0 | 0 | no | 0 | 0 | 0 | 0 | no | MATCHED | LOCKED |  |  | Lengkap | 11007.491 | Metal Loss | CLUSTER corrosion | 9550 | 12.228 | 8.898 | 9.3 | 05:26 | 44 | 42 | 11 | External | 0.711 | 104.1
11007.569 | Metal Loss | Corrosion | 9550 | 12.228 | 8.976 | 9.3 | 05:22 | 22 | 32 | 15 | External | 0.706 | 104.9 |  | 0 | 0 | no | 0 | 0 | 0 | 0 | no | MATCHED | LOCKED |  |  | Lengkap | 11007.569 | Metal Loss | Corrosion | 9550 | 12.228 | 8.976 | 9.3 | 05:22 | 22 | 32 | 15 | External | 0.706 | 104.9
11007.699 | Metal Loss | Corrosion | 9550 | 12.228 | 9.106 | 9.3 | 05:10 | 35 | 128 | 10 | External | 0.707 | 104.6 |  | 0 | 0 | no | 0 | 0 | 0 | 0 | no | MATCHED | LOCKED |  |  | Lengkap | 11007.699 | Metal Loss | Corrosion | 9550 | 12.228 | 9.106 | 9.3 | 05:10 | 35 | 128 | 10 | External | 0.707 | 104.6
11007.748 | Metal Loss | CLUSTER corrosion | 9550 | 12.228 | 9.155 | 9.3 | 04:10 | 38 | 99 | 8 | External |  |  |  | 0 | 0 | no | 0 | 0 | 0 | 0 | no | MATCHED | LOCKED |  |  | Lengkap | 11007.748 | Metal Loss | CLUSTER corrosion | 9550 | 12.228 | 9.155 | 9.3 | 04:10 | 38 | 99 | 8 | External
11008.017 | Metal Loss | Corrosion | 9550 | 12.228 | 9.424 | 9.3 | 04:28 | 22 | 85 | 7 | External |  |  |  | 0 | 0 | no | 0 | 0 | 0 | 0 | no | MATCHED | LOCKED |  |  | Lengkap | 11008.017 | Metal Loss | Corrosion | 9550 | 12.228 | 9.424 | 9.3 | 04:28 | 22 | 85 | 7 | External
11008.083 | Metal Loss | CLUSTER corrosion | 9550 | 12.228 | 9.49 | 9.3 | 03:32 | 151 | 192 | 8 | External |  |  |  | 0 | 0 | no | 0 | 0 | 0 | 0 | no | MATCHED | LOCKED |  |  | Lengkap | 11008.083 | Metal Loss | CLUSTER corrosion | 9550 | 12.228 | 9.49 | 9.3 | 03:32 | 151 | 192 | 8 | External
11008.297 | Metal Loss | CLUSTER corrosion | 9550 | 12.228 | 9.704 | 9.3 | 04:10 | 58 | 198 | 12 | External | 0.716 | 103.3 |  | 0 | 0 | no | 0 | 0 | 0 | 0 | no | MATCHED | LOCKED |  |  | Lengkap | 11008.297 | Metal Loss | CLUSTER corrosion | 9550 | 12.228 | 9.704 | 9.3 | 04:10 | 58 | 198 | 12 | External | 0.716 | 103.3
11008.438 | Metal Loss | Corrosion | 9550 | 12.228 | 9.845 | 9.3 | 04:46 | 8 | 28 | 11 | External | 0.702 | 105.4 |  | 0 | 0 | no | 0 | 0 | 0 | 0 | no | MATCHED | LOCKED |  |  | Lengkap | 11008.438 | Metal Loss | Corrosion | 9550 | 12.228 | 9.845 | 9.3 | 04:46 | 8 | 28 | 11 | External | 0.702 | 105.4
11008.475 | Metal Loss | Corrosion | 9550 | 12.228 | 9.882 | 9.3 | 03:54 | 12 | 43 | 6 | External |  |  |  | 0 | 0 | no | 0 | 0 | 0 | 0 | no | MATCHED | LOCKED |  |  | Lengkap | 11008.475 | Metal Loss | Corrosion | 9550 | 12.228 | 9.882 | 9.3 | 03:54 | 12 | 43 | 6 | External
11008.646 | Metal Loss | Corrosion | 9550 | 12.228 | 10.053 | 9.3 | 04:54 | 13 | 64 | 9 | External |  |  |  | 0 | 0 | no | 0 | 0 | 0 | 0 | no | MATCHED | LOCKED |  |  | Lengkap | 11008.646 | Metal Loss | Corrosion | 9550 | 12.228 | 10.053 | 9.3 | 04:54 | 13 | 64 | 9 | External
11008.717 | Metal Loss | Corrosion | 9550 | 12.228 | 10.124 | 9.3 | 04:06 | 7 | 64 | 9 | External |  |  |  | 0 | 0 | no | 0 | 0 | 0 | 0 | no | MATCHED | LOCKED |  |  | Lengkap | 11008.717 | Metal Loss | Corrosion | 9550 | 12.228 | 10.124 | 9.3 | 04:06 | 7 | 64 | 9 | External
11008.784 | Metal Loss | Corrosion | 9550 | 12.228 | 10.191 | 9.3 | 05:10 | 15 | 78 | 8 | External |  |  |  | 0 | 0 | no | 0 | 0 | 0 | 0 | no | MATCHED | LOCKED |  |  | Lengkap | 11008.784 | Metal Loss | Corrosion | 9550 | 12.228 | 10.191 | 9.3 | 05:10 | 15 | 78 | 8 | External
11008.806 | Metal Loss | Corrosion | 9550 | 12.228 | 10.213 | 9.3 | 03:56 | 11 | 57 | 7 | External |  |  |  | 0 | 0 | no | 0 | 0 | 0 | 0 | no | MATCHED | LOCKED |  |  | Lengkap | 11008.806 | Metal Loss | Corrosion | 9550 | 12.228 | 10.213 | 9.3 | 03:56 | 11 | 57 | 7 | External
11008.865 | Metal Loss | Corrosion | 9550 | 12.228 | 10.272 | 9.3 | 04:32 | 7 | 50 | 6 | External |  |  |  | 0 | 0 | no | 0 | 0 | 0 | 0 | no | MATCHED | LOCKED |  |  | Lengkap | 11008.865 | Metal Loss | Corrosion | 9550 | 12.228 | 10.272 | 9.3 | 04:32 | 7 | 50 | 6 | External
11008.964 | Metal Loss | Corrosion | 9550 | 12.228 | 10.371 | 9.3 | 05:24 | 8 | 35 | 6 | External |  |  |  | 0 | 0 | no | 0 | 0 | 0 | 0 | no | MATCHED | LOCKED |  |  | Lengkap | 11008.964 | Metal Loss | Corrosion | 9550 | 12.228 | 10.371 | 9.3 | 05:24 | 8 | 35 | 6 | External
11008.973 | Metal Loss | Corrosion | 9550 | 12.228 | 10.38 | 9.3 | 04:12 | 10 | 50 | 7 | External |  |  |  | 0 | 0 | no | 0 | 0 | 0 | 0 | no | MATCHED | LOCKED |  |  | Lengkap | 11008.973 | Metal Loss | Corrosion | 9550 | 12.228 | 10.38 | 9.3 | 04:12 | 10 | 50 | 7 | External
11009.071 | Metal Loss | Corrosion | 9550 | 12.228 | 10.478 | 9.3 | 04:56 | 8 | 50 | 12 | External | 0.702 | 105.4 |  | 0 | 0 | no | 0 | 0 | 0 | 0 | no | MATCHED | LOCKED |  |  | Lengkap | 11009.071 | Metal Loss | Corrosion | 9550 | 12.228 | 10.478 | 9.3 | 04:56 | 8 | 50 | 12 | External | 0.702 | 105.4
11009.156 | Metal Loss | Corrosion | 9550 | 12.228 | 10.563 | 9.3 | 04:36 | 12 | 71 | 7 | External |  |  |  | 0 | 0 | no | 0 | 0 | 0 | 0 | no | MATCHED | LOCKED |  |  | Lengkap | 11009.156 | Metal Loss | Corrosion | 9550 | 12.228 | 10.563 | 9.3 | 04:36 | 12 | 71 | 7 | External
11009.213 | Metal Loss | Corrosion | 9550 | 12.228 | 10.62 | 9.3 | 04:48 | 25 | 92 | 7 | External |  |  |  | 0 | 0 | no | 0 | 0 | 0 | 0 | no | MATCHED | LOCKED |  |  | Lengkap | 11009.213 | Metal Loss | Corrosion | 9550 | 12.228 | 10.62 | 9.3 | 04:48 | 25 | 92 | 7 | External
11009.279 | Metal Loss | Corrosion | 9550 | 12.228 | 10.686 | 9.3 | 03:38 | 12 | 71 | 9 | External |  |  |  | 0 | 0 | no | 0 | 0 | 0 | 0 | no | MATCHED | LOCKED |  |  | Lengkap | 11009.279 | Metal Loss | Corrosion | 9550 | 12.228 | 10.686 | 9.3 | 03:38 | 12 | 71 | 9 | External
11009.299 | Metal Loss | Corrosion | 9550 | 12.228 | 10.706 | 9.3 | 04:50 | 9 | 78 | 6 | External |  |  |  | 0 | 0 | no | 0 | 0 | 0 | 0 | no | MATCHED | LOCKED |  |  | Lengkap | 11009.299 | Metal Loss | Corrosion | 9550 | 12.228 | 10.706 | 9.3 | 04:50 | 9 | 78 | 6 | External
11009.415 | Metal Loss | Corrosion | 9550 | 12.228 | 10.822 | 9.3 | 04:14 | 10 | 50 | 7 | External |  |  |  | 0 | 0 | no | 0 | 0 | 0 | 0 | no | MATCHED | LOCKED |  |  | Lengkap | 11009.415 | Metal Loss | Corrosion | 9550 | 12.228 | 10.822 | 9.3 | 04:14 | 10 | 50 | 7 | External
11009.479 | Metal Loss | Corrosion | 9550 | 12.228 | 10.886 | 9.3 | 04:54 | 25 | 85 | 7 | External |  |  |  | 0 | 0 | no | 0 | 0 | 0 | 0 | no | MATCHED | LOCKED |  |  | Lengkap | 11009.479 | Metal Loss | Corrosion | 9550 | 12.228 | 10.886 | 9.3 | 04:54 | 25 | 85 | 7 | External
11009.489 | Metal Loss | Corrosion | 9550 | 12.228 | 10.896 | 9.3 | 04:10 | 12 | 28 | 6 | External |  |  |  | 0 | 0 | no | 0 | 0 | 0 | 0 | no | MATCHED | LOCKED |  |  | Lengkap | 11009.489 | Metal Loss | Corrosion | 9550 | 12.228 | 10.896 | 9.3 | 04:10 | 12 | 28 | 6 | External
11009.614 | Metal Loss | CLUSTER corrosion | 9550 | 12.228 | 11.021 | 9.3 | 04:50 | 31 | 49 | 9 | External |  |  |  | 0 | 0 | no | 0 | 0 | 0 | 0 | no | MATCHED | LOCKED |  |  | Lengkap | 11009.614 | Metal Loss | CLUSTER corrosion | 9550 | 12.228 | 11.021 | 9.3 | 04:50 | 31 | 49 | 9 | External
11009.716 | Metal Loss | Corrosion | 9550 | 12.228 | 11.123 | 9.3 | 04:22 | 16 | 78 | 6 | External |  |  |  | 0 | 0 | no | 0 | 0 | 0 | 0 | no | MATCHED | LOCKED |  |  | Lengkap | 11009.716 | Metal Loss | Corrosion | 9550 | 12.228 | 11.123 | 9.3 | 04:22 | 16 | 78 | 6 | External
11010.169 | Metal Loss | Corrosion | 9550 | 12.228 | 11.576 | 9.3 | 04:40 | 18 | 71 | 8 | External |  |  |  | 0 | 0 | no | 0 | 0 | 0 | 0 | no | MATCHED | LOCKED |  |  | Lengkap | 11010.169 | Metal Loss | Corrosion | 9550 | 12.228 | 11.576 | 9.3 | 04:40 | 18 | 71 | 8 | External
11010.516 | Metal Loss | Corrosion | 9550 | 12.228 | 11.923 | 9.3 | 04:30 | 11 | 50 | 6 | External |  |  |  | 0 | 0 | no | 0 | 0 | 0 | 0 | no | MATCHED | LOCKED |  |  | Lengkap | 11010.516 | Metal Loss | Corrosion | 9550 | 12.228 | 11.923 | 9.3 | 04:30 | 11 | 50 | 6 | External
11010.617 | Metal Loss | Corrosion | 9550 | 12.228 | 12.024 | 9.3 | 05:06 | 12 | 43 | 6 | External |  |  |  | 0 | 0 | no | 0 | 0 | 0 | 0 | no | MATCHED | LOCKED |  |  | Lengkap | 11010.617 | Metal Loss | Corrosion | 9550 | 12.228 | 12.024 | 9.3 | 05:06 | 12 | 43 | 6 | External
11010.648 | Metal Loss | Corrosion | 9550 | 12.228 | 12.055 | 9.3 | 03:38 | 29 | 121 | 8 | External |  |  |  | 0 | 0 | no | 0 | 0 | 0 | 0 | no | MATCHED | LOCKED |  |  | Lengkap | 11010.648 | Metal Loss | Corrosion | 9550 | 12.228 | 12.055 | 9.3 | 03:38 | 29 | 121 | 8 | External
11010.713 | Metal Loss | Corrosion | 9550 | 12.228 | 12.12 | 9.3 | 05:02 | 17 | 50 | 8 | External |  |  |  | 0 | 0 | no | 0 | 0 | 0 | 0 | no | MATCHED | LOCKED |  |  | Lengkap | 11010.713 | Metal Loss | Corrosion | 9550 | 12.228 | 12.12 | 9.3 | 05:02 | 17 | 50 | 8 | External
11010.821 | Weld | Longitudinal weld pipe | 9560 | 12.226 |  | 9.3 | 11:22 | [7 empty] | 0 |  | no | 0 |  |  |  |  | MATCHED | LOCKED |  |  | Keduanya terbatas | 11010.821 | Weld | Longitudinal weld pipe | 9560 | 12.226 |  | 9.3 | 11:22
11010.841 | Metal Loss | Corrosion | 9560 | 12.226 | 0.02 | 9.3 | 03:00 | 25 | 99 | 12 | External | 0.706 | 104.9 | adj. to GW | 0 | 0 | no | 0 | 0 | 0 | 0 | no | MATCHED | LOCKED |  |  | Lengkap | 11010.841 | Metal Loss | Corrosion | 9560 | 12.226 | 0.02 | 9.3 | 03:00 | 25 | 99 | 12 | External | 0.706 | 104.9 | adj. to GW
11010.87 | Metal Loss | Corrosion | 9560 | 12.226 | 0.049 | 9.3 | 05:04 | 11 | 50 | 11 | External | 0.703 | 105.3 | adj. to GW | 0 | 0 | no | 0 | 0 | 0 | 0 | no | MATCHED | LOCKED |  |  | Lengkap | 11010.87 | Metal Loss | Corrosion | 9560 | 12.226 | 0.049 | 9.3 | 05:04 | 11 | 50 | 11 | External | 0.703 | 105.3 | adj. to GW
11010.878 | Metal Loss | Corrosion | 9560 | 12.226 | 0.057 | 9.3 | 04:28 | 6 | 35 | 9 | External |  |  |  | 0 | 0 | no | 0 | 0 | 0 | 0 | no | MATCHED | LOCKED |  |  | Lengkap | 11010.878 | Metal Loss | Corrosion | 9560 | 12.226 | 0.057 | 9.3 | 04:28 | 6 | 35 | 9 | External
11011.008 | Metal Loss | CLUSTER corrosion | 9560 | 12.226 | 0.187 | 9.3 | 03:36 | 46 | 114 | 15 | External | 0.715 | 103.5 |  | 0 | 0 | no | 0 | 0 | 0 | 0 | no | MATCHED | LOCKED |  |  | Lengkap | 11011.008 | Metal Loss | CLUSTER corrosion | 9560 | 12.226 | 0.187 | 9.3 | 03:36 | 46 | 114 | 15 | External | 0.715 | 103.5
11011.147 | Metal Loss | Corrosion | 9560 | 12.226 | 0.326 | 9.3 | 04:00 | 10 | 50 | 12 | External | 0.703 | 105.3 |  | 0 | 0 | no | 0 | 0 | 0 | 0 | no | MATCHED | LOCKED |  |  | Lengkap | 11011.147 | Metal Loss | Corrosion | 9560 | 12.226 | 0.326 | 9.3 | 04:00 | 10 | 50 | 12 | External | 0.703 | 105.3
11011.262 | Metal Loss | Corrosion | 9560 | 12.226 | 0.441 | 9.3 | 03:54 | 15 | 92 | 8 | External |  |  |  | 0 | 0 | no | 0 | 0 | 0 | 0 | no | MATCHED | LOCKED |  |  | Lengkap | 11011.262 | Metal Loss | Corrosion | 9560 | 12.226 | 0.441 | 9.3 | 03:54 | 15 | 92 | 8 | External
11011.331 | Metal Loss | CLUSTER corrosion | 9560 | 12.226 | 0.51 | 9.3 | 04:02 | 37 | 114 | 11 | External | 0.709 | 104.4 |  | 0 | 0 | no | 0 | 0 | 0 | 0 | no | MATCHED | LOCKED |  |  | Lengkap | 11011.331 | Metal Loss | CLUSTER corrosion | 9560 | 12.226 | 0.51 | 9.3 | 04:02 | 37 | 114 | 11 | External | 0.709 | 104.4
11011.406 | Metal Loss | CLUSTER corrosion | 9560 | 12.226 | 0.585 | 9.3 | 03:38 | 90 | 156 | 7 | External |  |  |  | 0 | 0 | no | 0 | 0 | 0 | 0 | no | MATCHED | LOCKED |  |  | Lengkap | 11011.406 | Metal Loss | CLUSTER corrosion | 9560 | 12.226 | 0.585 | 9.3 | 03:38 | 90 | 156 | 7 | External
11011.616 | Metal Loss | Corrosion | 9560 | 12.226 | 0.795 | 9.3 | 04:26 | 9 | 43 | 6 | External |  |  |  | 0 | 0 | no | 0 | 0 | 0 | 0 | no | MATCHED | LOCKED |  |  | Lengkap | 11011.616 | Metal Loss | Corrosion | 9560 | 12.226 | 0.795 | 9.3 | 04:26 | 9 | 43 | 6 | External
11011.663 | Metal Loss | CLUSTER corrosion | 9560 | 12.226 | 0.842 | 9.3 | 04:12 | 44 | 78 | 14 | External | 0.713 | 103.7 |  | 0 | 0 | no | 0 | 0 | 0 | 0 | no | MATCHED | LOCKED |  |  | Lengkap | 11011.663 | Metal Loss | CLUSTER corrosion | 9560 | 12.226 | 0.842 | 9.3 | 04:12 | 44 | 78 | 14 | External | 0.713 | 103.7
11011.758 | Metal Loss | CLUSTER corrosion | 9560 | 12.226 | 0.937 | 9.3 | 04:12 | 45 | 99 | 12 | External | 0.712 | 103.9 |  | 0 | 0 | no | 0 | 0 | 0 | 0 | no | MATCHED | LOCKED |  |  | Lengkap | 11011.758 | Metal Loss | CLUSTER corrosion | 9560 | 12.226 | 0.937 | 9.3 | 04:12 | 45 | 99 | 12 | External | 0.712 | 103.9
11023.047 | Weld | Longitudinal weld pipe | 9570 | 12.192 |  | 9.3 | [8 empty] | 0 | [7 empty] | MATCHED | LOCKED |  |  | Keduanya terbatas | 11023.047 | Weld | Longitudinal weld pipe | 9570 | 12.192 |  | 9.3
11024.46 | Metal Loss | Corrosion | 9570 | 12.192 | 1.413 | 9.3 | 06:14 | 9 | 35 | 7 | External |  |  |  | 0 | 0 | no | 0 | 0 | 0 | 0 | no | MATCHED | LOCKED |  |  | Lengkap | 11024.46 | Metal Loss | Corrosion | 9570 | 12.192 | 1.413 | 9.3 | 06:14 | 9 | 35 | 7 | External
11025.98 | Metal Loss | Corrosion | 9570 | 12.192 | 2.933 | 9.3 | 03:58 | 9 | 50 | 7 | External |  |  |  | 0 | 0 | no | 0 | 0 | 0 | 0 | no | MATCHED | LOCKED |  |  | Lengkap | 11025.98 | Metal Loss | Corrosion | 9570 | 12.192 | 2.933 | 9.3 | 03:58 | 9 | 50 | 7 | External
11026.247 | Metal Loss | Corrosion | 9570 | 12.192 | 3.2 | 9.3 | 04:14 | 44 | 113 | 7 | External |  |  |  | 0 | 0 | no | 0 | 0 | 0 | 0 | no | MATCHED | LOCKED |  |  | Lengkap | 11026.247 | Metal Loss | Corrosion | 9570 | 12.192 | 3.2 | 9.3 | 04:14 | 44 | 113 | 7 | External
11026.326 | Metal Loss | Corrosion | 9570 | 12.192 | 3.279 | 9.3 | 04:14 | 33 | 113 | 8 | External |  |  |  | 0 | 0 | no | 0 | 0 | 0 | 0 | no | MATCHED | LOCKED |  |  | Lengkap | 11026.326 | Metal Loss | Corrosion | 9570 | 12.192 | 3.279 | 9.3 | 04:14 | 33 | 113 | 8 | External
11032.192 | Metal Loss | Corrosion | 9570 | 12.192 | 9.145 | 9.3 | 03:20 | 7 | 21 | 6 | External |  |  |  | 0 | 0 | no | 0 | 0 | 0 | 0 | no | MATCHED | LOCKED |  |  | Lengkap | 11032.192 | Metal Loss | Corrosion | 9570 | 12.192 | 9.145 | 9.3 | 03:20 | 7 | 21 | 6 | External
11032.289 | Metal Loss | Corrosion | 9570 | 12.192 | 9.242 | 9.3 | 04:20 | 6 | 35 | 6 | External |  |  |  | 0 | 0 | no | 0 | 0 | 0 | 0 | no | MATCHED | LOCKED |  |  | Lengkap | 11032.289 | Metal Loss | Corrosion | 9570 | 12.192 | 9.242 | 9.3 | 04:20 | 6 | 35 | 6 | External
11035.239 | Weld | Longitudinal weld pipe | 9580 | 12.188 |  | 9.3 | 03:04 | [7 empty] | 0 |  | no | 0 |  |  |  |  | MATCHED | LOCKED |  |  | Keduanya terbatas | 11035.239 | Weld | Longitudinal weld pipe | 9580 | 12.188 |  | 9.3 | 03:04
11035.5 | Metal Loss | Corrosion | 9580 | 12.188 | 0.261 | 9.3 | 03:48 | 34 | 121 | 6 | External |  |  |  | 0 | 0 | no | 0 | 0 | 0 | 0 | no | MATCHED | LOCKED |  |  | Lengkap | 11035.5 | Metal Loss | Corrosion | 9580 | 12.188 | 0.261 | 9.3 | 03:48 | 34 | 121 | 6 | External
11046.982 | Metal Loss | Corrosion | 9580 | 12.188 | 11.743 | 9.3 | 03:16 | 10 | 28 | 7 | External |  |  |  | 0 | 0 | no | 0 | 0 | 0 | 0 | no | MATCHED | LOCKED |  |  | Lengkap | 11046.982 | Metal Loss | Corrosion | 9580 | 12.188 | 11.743 | 9.3 | 03:16 | 10 | 28 | 7 | External
11047.427 | Weld | Longitudinal weld pipe | 9590 | 12.192 |  | 9.3 | 01:08 | [7 empty] | 0 |  | no | 0 |  |  |  |  | MATCHED | LOCKED |  |  | Keduanya terbatas | 11047.427 | Weld | Longitudinal weld pipe | 9590 | 12.192 |  | 9.3 | 01:08
11051.56 | Metal Loss | Corrosion | 9590 | 12.192 | 4.133 | 9.3 | 03:20 | 9 | 43 | 10 | External | 0.702 | 105.4 |  | 0 | 0 | no | 0 | 0 | 0 | 0 | no | MATCHED | LOCKED |  |  | Lengkap | 11051.56 | Metal Loss | Corrosion | 9590 | 12.192 | 4.133 | 9.3 | 03:20 | 9 | 43 | 10 | External | 0.702 | 105.4
11051.581 | Metal Loss | Corrosion | 9590 | 12.192 | 4.154 | 9.3 | 02:08 | 6 | 21 | 7 | External |  |  |  | 0 | 0 | no | 0 | 0 | 0 | 0 | no | MATCHED | LOCKED |  |  | Lengkap | 11051.581 | Metal Loss | Corrosion | 9590 | 12.192 | 4.154 | 9.3 | 02:08 | 6 | 21 | 7 | External
11051.983 | Metal Loss | Corrosion | 9590 | 12.192 | 4.556 | 9.3 | 01:14 | 15 | 121 | 8 | External |  |  |  | 0 | 0 | no | 0 | 0 | 0 | 0 | no | MATCHED | LOCKED |  |  | Lengkap | 11051.983 | Metal Loss | Corrosion | 9590 | 12.192 | 4.556 | 9.3 | 01:14 | 15 | 121 | 8 | External
11052.236 | Metal Loss | Corrosion | 9590 | 12.192 | 4.809 | 9.3 | 02:48 | 11 | 71 | 8 | External |  |  |  | 0 | 0 | no | 0 | 0 | 0 | 0 | no | MATCHED | LOCKED |  |  | Lengkap | 11052.236 | Metal Loss | Corrosion | 9590 | 12.192 | 4.809 | 9.3 | 02:48 | 11 | 71 | 8 | External
11052.26 | Metal Loss | Corrosion | 9590 | 12.192 | 4.833 | 9.3 | 00:16 | 10 | 43 | 7 | External |  |  |  | 0 | 0 | no | 0 | 0 | 0 | 0 | no | MATCHED | LOCKED |  |  | Lengkap | 11052.26 | Metal Loss | Corrosion | 9590 | 12.192 | 4.833 | 9.3 | 00:16 | 10 | 43 | 7 | External
11053.745 | Metal Loss | Corrosion | 9590 | 12.192 | 6.318 | 9.3 | 00:42 | 14 | 57 | 10 | External | 0.703 | 105.3 |  | 0 | 0 | no | 0 | 0 | 0 | 0 | no | MATCHED | LOCKED |  |  | Lengkap | 11053.745 | Metal Loss | Corrosion | 9590 | 12.192 | 6.318 | 9.3 | 00:42 | 14 | 57 | 10 | External | 0.703 | 105.3
11053.776 | Metal Loss | Corrosion | 9590 | 12.192 | 6.349 | 9.3 | 09:22 | 12 | 50 | 7 | External |  |  |  | 0 | 0 | no | 0 | 0 | 0 | 0 | no | MATCHED | LOCKED |  |  | Lengkap | 11053.776 | Metal Loss | Corrosion | 9590 | 12.192 | 6.349 | 9.3 | 09:22 | 12 | 50 | 7 | External
11053.779 | Metal Loss | Corrosion | 9590 | 12.192 | 6.352 | 9.3 | 10:14 | 11 | 57 | 6 | External |  |  |  | 0 | 0 | no | 0 | 0 | 0 | 0 | no | MATCHED | LOCKED |  |  | Lengkap | 11053.779 | Metal Loss | Corrosion | 9590 | 12.192 | 6.352 | 9.3 | 10:14 | 11 | 57 | 6 | External
11053.939 | Metal Loss | Corrosion | 9590 | 12.192 | 6.512 | 9.3 | 08:52 | 12 | 50 | 7 | External |  |  |  | 0 | 0 | no | 0 | 0 | 0 | 0 | no | MATCHED | LOCKED |  |  | Lengkap | 11053.939 | Metal Loss | Corrosion | 9590 | 12.192 | 6.512 | 9.3 | 08:52 | 12 | 50 | 7 | External
11054.01 | Metal Loss | Corrosion | 9590 | 12.192 | 6.583 | 9.3 | 01:24 | 26 | 170 | 7 | External |  |  |  | 0 | 0 | no | 0 | 0 | 0 | 0 | no | MATCHED | LOCKED |  |  | Lengkap | 11054.01 | Metal Loss | Corrosion | 9590 | 12.192 | 6.583 | 9.3 | 01:24 | 26 | 170 | 7 | External
11054.069 | Metal Loss | Corrosion | 9590 | 12.192 | 6.642 | 9.3 | 00:52 | 13 | 64 | 7 | External |  |  |  | 0 | 0 | no | 0 | 0 | 0 | 0 | no | MATCHED | LOCKED |  |  | Lengkap | 11054.069 | Metal Loss | Corrosion | 9590 | 12.192 | 6.642 | 9.3 | 00:52 | 13 | 64 | 7 | External
11054.079 | Metal Loss | Corrosion | 9590 | 12.192 | 6.652 | 9.3 | 08:56 | 12 | 71 | 6 | External |  |  |  | 0 | 0 | no | 0 | 0 | 0 | 0 | no | MATCHED | LOCKED |  |  | Lengkap | 11054.079 | Metal Loss | Corrosion | 9590 | 12.192 | 6.652 | 9.3 | 08:56 | 12 | 71 | 6 | External
11054.162 | Metal Loss | Corrosion | 9590 | 12.192 | 6.735 | 9.3 | 01:36 | 12 | 64 | 6 | External |  |  |  | 0 | 0 | no | 0 | 0 | 0 | 0 | no | MATCHED | LOCKED |  |  | Lengkap | 11054.162 | Metal Loss | Corrosion | 9590 | 12.192 | 6.735 | 9.3 | 01:36 | 12 | 64 | 6 | External
11054.195 | Metal Loss | Corrosion | 9590 | 12.192 | 6.768 | 9.3 | 10:24 | 21 | 121 | 8 | External |  |  |  | 0 | 0 | no | 0 | 0 | 0 | 0 | no | MATCHED | LOCKED |  |  | Lengkap | 11054.195 | Metal Loss | Corrosion | 9590 | 12.192 | 6.768 | 9.3 | 10:24 | 21 | 121 | 8 | External
11054.449 | Metal Loss | Corrosion | 9590 | 12.192 | 7.022 | 9.3 | 02:54 | 18 | 113 | 8 | External |  |  |  | 0 | 0 | no | 0 | 0 | 0 | 0 | no | MATCHED | LOCKED |  |  | Lengkap | 11054.449 | Metal Loss | Corrosion | 9590 | 12.192 | 7.022 | 9.3 | 02:54 | 18 | 113 | 8 | External
11055.213 | Metal Loss | Corrosion | 9590 | 12.192 | 7.786 | 9.3 | 08:06 | 9 | 50 | 7 | External |  |  |  | 0 | 0 | no | 0 | 0 | 0 | 0 | no | MATCHED | LOCKED |  |  | Lengkap | 11055.213 | Metal Loss | Corrosion | 9590 | 12.192 | 7.786 | 9.3 | 08:06 | 9 | 50 | 7 | External
11055.265 | Metal Loss | Corrosion | 9590 | 12.192 | 7.838 | 9.3 | 03:02 | 9 | 78 | 10 | External | 0.702 | 105.4 |  | 0 | 0 | no | 0 | 0 | 0 | 0 | no | MATCHED | LOCKED |  |  | Lengkap | 11055.265 | Metal Loss | Corrosion | 9590 | 12.192 | 7.838 | 9.3 | 03:02 | 9 | 78 | 10 | External | 0.702 | 105.4
11055.409 | Metal Loss | Corrosion | 9590 | 12.192 | 7.982 | 9.3 | 02:46 | 11 | 92 | 9 | External |  |  |  | 0 | 0 | no | 0 | 0 | 0 | 0 | no | MATCHED | LOCKED |  |  | Lengkap | 11055.409 | Metal Loss | Corrosion | 9590 | 12.192 | 7.982 | 9.3 | 02:46 | 11 | 92 | 9 | External
11055.422 | Metal Loss | Corrosion | 9590 | 12.192 | 7.995 | 9.3 | 04:38 | 8 | 28 | 6 | External |  |  |  | 0 | 0 | no | 0 | 0 | 0 | 0 | no | MATCHED | LOCKED |  |  | Lengkap | 11055.422 | Metal Loss | Corrosion | 9590 | 12.192 | 7.995 | 9.3 | 04:38 | 8 | 28 | 6 | External
11055.522 | Metal Loss | Corrosion | 9590 | 12.192 | 8.095 | 9.3 | 05:18 | 9 | 50 | 7 | External |  |  |  | 0 | 0 | no | 0 | 0 | 0 | 0 | no | MATCHED | LOCKED |  |  | Lengkap | 11055.522 | Metal Loss | Corrosion | 9590 | 12.192 | 8.095 | 9.3 | 05:18 | 9 | 50 | 7 | External
11059.619 | Weld | Longitudinal weld pipe | 9600 | 12.194 |  | 9.3 | 01:22 | [7 empty] | 0 |  | no | 0 |  |  |  |  | MATCHED | LOCKED |  |  | Keduanya terbatas | 11059.619 | Weld | Longitudinal weld pipe | 9600 | 12.194 |  | 9.3 | 01:22
11065.861 | Metal Loss | Corrosion | 9600 | 12.194 | 6.242 | 9.3 | 01:04 | 13 | 57 | 6 | External |  |  |  | 0 | 0 | no | 0 | 0 | 0 | 0 | no | MATCHED | LOCKED |  |  | Lengkap | 11065.861 | Metal Loss | Corrosion | 9600 | 12.194 | 6.242 | 9.3 | 01:04 | 13 | 57 | 6 | External
11069.124 | Metal Loss | Corrosion | 9600 | 12.194 | 9.505 | 9.3 | 03:06 | 6 | 21 | 7 | Internal |  |  |  | 0 | 0 | no | 0 | 0 | 0 | 0 | no | MATCHED | LOCKED |  |  | Lengkap | 11069.124 | Metal Loss | Corrosion | 9600 | 12.194 | 9.505 | 9.3 | 03:06 | 6 | 21 | 7 | Internal
11069.299 | Metal Loss | Corrosion | 9600 | 12.194 | 9.68 | 9.3 | 02:58 | 9 | 28 | 6 | Internal |  |  |  | 0 | 0 | no | 0 | 0 | 0 | 0 | no | MATCHED | LOCKED |  |  | Lengkap | 11069.299 | Metal Loss | Corrosion | 9600 | 12.194 | 9.68 | 9.3 | 02:58 | 9 | 28 | 6 | Internal
11070.869 | Metal Loss | Corrosion | 9600 | 12.194 | 11.25 | 9.3 | 02:36 | 7 | 28 | 6 | Internal |  |  |  | 0 | 0 | no | 0 | 0 | 0 | 0 | no | MATCHED | LOCKED |  |  | Lengkap | 11070.869 | Metal Loss | Corrosion | 9600 | 12.194 | 11.25 | 9.3 | 02:36 | 7 | 28 | 6 | Internal
11071.813 | Weld | Longitudinal weld pipe | 9610 | 12.243 |  | 9.3 | [8 empty] | 0 | [7 empty] | MATCHED | LOCKED |  |  | Keduanya terbatas | 11071.813 | Weld | Longitudinal weld pipe | 9610 | 12.243 |  | 9.3
11072.634 | Metal Loss | Corrosion | 9610 | 12.243 | 0.821 | 9.3 | 02:20 | 13 | 43 | 7 | Internal |  |  |  | 0 | 0 | no | 0 | 0 | 0 | 0 | no | MATCHED | LOCKED |  |  | Lengkap | 11072.634 | Metal Loss | Corrosion | 9610 | 12.243 | 0.821 | 9.3 | 02:20 | 13 | 43 | 7 | Internal
11072.785 | Metal Loss | Corrosion | 9610 | 12.243 | 0.972 | 9.3 | 02:34 | 6 | 21 | 6 | Internal |  |  |  | 0 | 0 | no | 0 | 0 | 0 | 0 | no | MATCHED | LOCKED |  |  | Lengkap | 11072.785 | Metal Loss | Corrosion | 9610 | 12.243 | 0.972 | 9.3 | 02:34 | 6 | 21 | 6 | Internal
11073.5 | Metal Loss | Corrosion | 9610 | 12.243 | 1.687 | 9.3 | 03:42 | 13 | 35 | 6 | Internal |  |  |  | 0 | 0 | no | 0 | 0 | 0 | 0 | no | MATCHED | LOCKED |  |  | Lengkap | 11073.5 | Metal Loss | Corrosion | 9610 | 12.243 | 1.687 | 9.3 | 03:42 | 13 | 35 | 6 | Internal
11073.512 | Metal Loss | Corrosion | 9610 | 12.243 | 1.699 | 9.3 | 05:06 | 6 | 21 | 6 | Internal |  |  |  | 0 | 0 | no | 0 | 0 | 0 | 0 | no | MATCHED | LOCKED |  |  | Lengkap | 11073.512 | Metal Loss | Corrosion | 9610 | 12.243 | 1.699 | 9.3 | 05:06 | 6 | 21 | 6 | Internal
11073.615 | Metal Loss | Corrosion | 9610 | 12.243 | 1.802 | 9.3 | 05:58 | 12 | 50 | 7 | Internal |  |  |  | 0 | 0 | no | 0 | 0 | 0 | 0 | no | MATCHED | LOCKED |  |  | Lengkap | 11073.615 | Metal Loss | Corrosion | 9610 | 12.243 | 1.802 | 9.3 | 05:58 | 12 | 50 | 7 | Internal
11073.68 | Metal Loss | Corrosion | 9610 | 12.243 | 1.867 | 9.3 | 02:50 | 6 | 43 | 6 | Internal |  |  |  | 0 | 0 | no | 0 | 0 | 0 | 0 | no | MATCHED | LOCKED |  |  | Lengkap | 11073.68 | Metal Loss | Corrosion | 9610 | 12.243 | 1.867 | 9.3 | 02:50 | 6 | 43 | 6 | Internal
11073.754 | Metal Loss | Corrosion | 9610 | 12.243 | 1.941 | 9.3 | 05:38 | 8 | 21 | 6 | Internal |  |  |  | 0 | 0 | no | 0 | 0 | 0 | 0 | no | MATCHED | LOCKED |  |  | Lengkap | 11073.754 | Metal Loss | Corrosion | 9610 | 12.243 | 1.941 | 9.3 | 05:38 | 8 | 21 | 6 | Internal
11074.49 | Metal Loss | Corrosion | 9610 | 12.243 | 2.677 | 9.3 | 05:10 | 11 | 43 | 8 | Internal |  |  |  | 0 | 0 | no | 0 | 0 | 0 | 0 | no | MATCHED | LOCKED |  |  | Lengkap | 11074.49 | Metal Loss | Corrosion | 9610 | 12.243 | 2.677 | 9.3 | 05:10 | 11 | 43 | 8 | Internal
11074.676 | Metal Loss | Corrosion | 9610 | 12.243 | 2.863 | 9.3 | 04:00 | 9 | 28 | 6 | Internal |  |  |  | 0 | 0 | no | 0 | 0 | 0 | 0 | no | MATCHED | LOCKED |  |  | Lengkap | 11074.676 | Metal Loss | Corrosion | 9610 | 12.243 | 2.863 | 9.3 | 04:00 | 9 | 28 | 6 | Internal
11075.031 | Metal Loss | Corrosion | 9610 | 12.243 | 3.218 | 9.3 | 05:32 | 8 | 28 | 6 | Internal |  |  |  | 0 | 0 | no | 0 | 0 | 0 | 0 | no | MATCHED | LOCKED |  |  | Lengkap | 11075.031 | Metal Loss | Corrosion | 9610 | 12.243 | 3.218 | 9.3 | 05:32 | 8 | 28 | 6 | Internal
11075.332 | Metal Loss | Corrosion | 9610 | 12.243 | 3.519 | 9.3 | 05:18 | 11 | 50 | 7 | Internal |  |  |  | 0 | 0 | no | 0 | 0 | 0 | 0 | no | MATCHED | LOCKED |  |  | Lengkap | 11075.332 | Metal Loss | Corrosion | 9610 | 12.243 | 3.519 | 9.3 | 05:18 | 11 | 50 | 7 | Internal
11075.534 | Metal Loss | Corrosion | 9610 | 12.243 | 3.721 | 9.3 | 05:16 | 9 | 28 | 9 | Internal |  |  |  | 0 | 0 | no | 0 | 0 | 0 | 0 | no | MATCHED | LOCKED |  |  | Lengkap | 11075.534 | Metal Loss | Corrosion | 9610 | 12.243 | 3.721 | 9.3 | 05:16 | 9 | 28 | 9 | Internal
11075.62 | Metal Loss | CLUSTER corrosion | 9610 | 12.243 | 3.807 | 9.3 | 05:00 | 30 | 64 | 6 | Internal |  |  |  | 0 | 0 | no | 0 | 0 | 0 | 0 | no | MATCHED | LOCKED |  |  | Lengkap | 11075.62 | Metal Loss | CLUSTER corrosion | 9610 | 12.243 | 3.807 | 9.3 | 05:00 | 30 | 64 | 6 | Internal
11075.728 | Metal Loss | Corrosion | 9610 | 12.243 | 3.915 | 9.3 | 05:32 | 7 | 28 | 7 | Internal |  |  |  | 0 | 0 | no | 0 | 0 | 0 | 0 | no | MATCHED | LOCKED |  |  | Lengkap | 11075.728 | Metal Loss | Corrosion | 9610 | 12.243 | 3.915 | 9.3 | 05:32 | 7 | 28 | 7 | Internal
11075.992 | Metal Loss | Corrosion | 9610 | 12.243 | 4.179 | 9.3 | 05:14 | 9 | 50 | 6 | Internal |  |  |  | 0 | 0 | no | 0 | 0 | 0 | 0 | no | MATCHED | LOCKED |  |  | Lengkap | 11075.992 | Metal Loss | Corrosion | 9610 | 12.243 | 4.179 | 9.3 | 05:14 | 9 | 50 | 6 | Internal
11076.354 | Metal Loss | CLUSTER corrosion | 9610 | 12.243 | 4.541 | 9.3 | 05:12 | 35 | 49 | 10 | Internal | 0.707 | 104.6 |  | 0 | 0 | no | 0 | 0 | 0 | 0 | no | MATCHED | LOCKED |  |  | Lengkap | 11076.354 | Metal Loss | CLUSTER corrosion | 9610 | 12.243 | 4.541 | 9.3 | 05:12 | 35 | 49 | 10 | Internal | 0.707 | 104.6
11076.743 | Metal Loss | Corrosion | 9610 | 12.243 | 4.93 | 9.3 | 04:58 | 9 | 64 | 7 | Internal |  |  |  | 0 | 0 | no | 0 | 0 | 0 | 0 | no | MATCHED | LOCKED |  |  | Lengkap | 11076.743 | Metal Loss | Corrosion | 9610 | 12.243 | 4.93 | 9.3 | 04:58 | 9 | 64 | 7 | Internal
11076.863 | Metal Loss | CLUSTER corrosion | 9610 | 12.243 | 5.05 | 9.3 | 04:58 | 18 | 57 | 7 | Internal |  |  |  | 0 | 0 | no | 0 | 0 | 0 | 0 | no | MATCHED | LOCKED |  |  | Lengkap | 11076.863 | Metal Loss | CLUSTER corrosion | 9610 | 12.243 | 5.05 | 9.3 | 04:58 | 18 | 57 | 7 | Internal
11077.076 | Metal Loss | Corrosion | 9610 | 12.243 | 5.263 | 9.3 | 05:24 | 6 | 21 | 7 | Internal |  |  |  | 0 | 0 | no | 0 | 0 | 0 | 0 | no | MATCHED | LOCKED |  |  | Lengkap | 11077.076 | Metal Loss | Corrosion | 9610 | 12.243 | 5.263 | 9.3 | 05:24 | 6 | 21 | 7 | Internal
11077.218 | Metal Loss | Corrosion | 9610 | 12.243 | 5.405 | 9.3 | 04:56 | 7 | 21 | 6 | Internal |  |  |  | 0 | 0 | no | 0 | 0 | 0 | 0 | no | MATCHED | LOCKED |  |  | Lengkap | 11077.218 | Metal Loss | Corrosion | 9610 | 12.243 | 5.405 | 9.3 | 04:56 | 7 | 21 | 6 | Internal
11077.497 | Metal Loss | Corrosion | 9610 | 12.243 | 5.684 | 9.3 | 05:34 | 7 | 28 | 6 | Internal |  |  |  | 0 | 0 | no | 0 | 0 | 0 | 0 | no | MATCHED | LOCKED |  |  | Lengkap | 11077.497 | Metal Loss | Corrosion | 9610 | 12.243 | 5.684 | 9.3 | 05:34 | 7 | 28 | 6 | Internal
11078.02 | Metal Loss | Corrosion | 9610 | 12.243 | 6.207 | 9.3 | 05:32 | 13 | 43 | 6 | Internal |  |  |  | 0 | 0 | no | 0 | 0 | 0 | 0 | no | MATCHED | LOCKED |  |  | Lengkap | 11078.02 | Metal Loss | Corrosion | 9610 | 12.243 | 6.207 | 9.3 | 05:32 | 13 | 43 | 6 | Internal
11078.087 | Metal Loss | Corrosion | 9610 | 12.243 | 6.274 | 9.3 | 05:12 | 10 | 35 | 7 | Internal |  |  |  | 0 | 0 | no | 0 | 0 | 0 | 0 | no | MATCHED | LOCKED |  |  | Lengkap | 11078.087 | Metal Loss | Corrosion | 9610 | 12.243 | 6.274 | 9.3 | 05:12 | 10 | 35 | 7 | Internal
11078.203 | Metal Loss | Corrosion | 9610 | 12.243 | 6.39 | 9.3 | 04:52 | 7 | 14 | 6 | Internal |  |  |  | 0 | 0 | no | 0 | 0 | 0 | 0 | no | MATCHED | LOCKED |  |  | Lengkap | 11078.203 | Metal Loss | Corrosion | 9610 | 12.243 | 6.39 | 9.3 | 04:52 | 7 | 14 | 6 | Internal
11078.266 | Metal Loss | Corrosion | 9610 | 12.243 | 6.453 | 9.3 | 04:40 | 15 | 57 | 8 | Internal |  |  |  | 0 | 0 | no | 0 | 0 | 0 | 0 | no | MATCHED | LOCKED |  |  | Lengkap | 11078.266 | Metal Loss | Corrosion | 9610 | 12.243 | 6.453 | 9.3 | 04:40 | 15 | 57 | 8 | Internal
11078.424 | Metal Loss | Corrosion | 9610 | 12.243 | 6.611 | 9.3 | 05:06 | 7 | 21 | 6 | Internal |  |  |  | 0 | 0 | no | 0 | 0 | 0 | 0 | no | MATCHED | LOCKED |  |  | Lengkap | 11078.424 | Metal Loss | Corrosion | 9610 | 12.243 | 6.611 | 9.3 | 05:06 | 7 | 21 | 6 | Internal
11078.471 | Metal Loss | Corrosion | 9610 | 12.243 | 6.658 | 9.3 | 04:54 | 12 | 14 | 6 | Internal |  |  |  | 0 | 0 | no | 0 | 0 | 0 | 0 | no | MATCHED | LOCKED |  |  | Lengkap | 11078.471 | Metal Loss | Corrosion | 9610 | 12.243 | 6.658 | 9.3 | 04:54 | 12 | 14 | 6 | Internal
11078.522 | Metal Loss | Corrosion | 9610 | 12.243 | 6.709 | 9.3 | 04:34 | 8 | 35 | 7 | Internal |  |  |  | 0 | 0 | no | 0 | 0 | 0 | 0 | no | MATCHED | LOCKED |  |  | Lengkap | 11078.522 | Metal Loss | Corrosion | 9610 | 12.243 | 6.709 | 9.3 | 04:34 | 8 | 35 | 7 | Internal
11078.585 | Metal Loss | Corrosion | 9610 | 12.243 | 6.772 | 9.3 | 05:30 | 6 | 14 | 7 | Internal |  |  |  | 0 | 0 | no | 0 | 0 | 0 | 0 | no | MATCHED | LOCKED |  |  | Lengkap | 11078.585 | Metal Loss | Corrosion | 9610 | 12.243 | 6.772 | 9.3 | 05:30 | 6 | 14 | 7 | Internal
11078.594 | Metal Loss | CLUSTER corrosion | 9610 | 12.243 | 6.781 | 9.3 | 04:30 | 41 | 56 | 9 | Internal |  |  |  | 0 | 0 | no | 0 | 0 | 0 | 0 | no | MATCHED | LOCKED |  |  | Lengkap | 11078.594 | Metal Loss | CLUSTER corrosion | 9610 | 12.243 | 6.781 | 9.3 | 04:30 | 41 | 56 | 9 | Internal
11078.718 | Metal Loss | Corrosion | 9610 | 12.243 | 6.905 | 9.3 | 05:08 | 6 | 21 | 6 | Internal |  |  |  | 0 | 0 | no | 0 | 0 | 0 | 0 | no | MATCHED | LOCKED |  |  | Lengkap | 11078.718 | Metal Loss | Corrosion | 9610 | 12.243 | 6.905 | 9.3 | 05:08 | 6 | 21 | 6 | Internal
11078.763 | Metal Loss | Corrosion | 9610 | 12.243 | 6.95 | 9.3 | 04:52 | 14 | 15 | 10 | Internal | 0.703 | 105.3 |  | 0 | 0 | no | 0 | 0 | 0 | 0 | no | MATCHED | LOCKED |  |  | Lengkap | 11078.763 | Metal Loss | Corrosion | 9610 | 12.243 | 6.95 | 9.3 | 04:52 | 14 | 15 | 10 | Internal | 0.703 | 105.3
11078.846 | Metal Loss | Corrosion | 9610 | 12.243 | 7.033 | 9.3 | 04:48 | 13 | 13 | 8 | Internal |  |  |  | 0 | 0 | no | 0 | 0 | 0 | 0 | no | MATCHED | LOCKED |  |  | Lengkap | 11078.846 | Metal Loss | Corrosion | 9610 | 12.243 | 7.033 | 9.3 | 04:48 | 13 | 13 | 8 | Internal
11078.931 | Metal Loss | Corrosion | 9610 | 12.243 | 7.118 | 9.3 | 05:36 | 7 | 21 | 6 | Internal |  |  |  | 0 | 0 | no | 0 | 0 | 0 | 0 | no | MATCHED | LOCKED |  |  | Lengkap | 11078.931 | Metal Loss | Corrosion | 9610 | 12.243 | 7.118 | 9.3 | 05:36 | 7 | 21 | 6 | Internal
11078.981 | Metal Loss | Corrosion | 9610 | 12.243 | 7.168 | 9.3 | 04:40 | 10 | 64 | 9 | Internal |  |  |  | 0 | 0 | no | 0 | 0 | 0 | 0 | no | MATCHED | LOCKED |  |  | Lengkap | 11078.981 | Metal Loss | Corrosion | 9610 | 12.243 | 7.168 | 9.3 | 04:40 | 10 | 64 | 9 | Internal
11079.031 | Metal Loss | Corrosion | 9610 | 12.243 | 7.218 | 9.3 | 04:40 | 11 | 35 | 6 | Internal |  |  |  | 0 | 0 | no | 0 | 0 | 0 | 0 | no | MATCHED | LOCKED |  |  | Lengkap | 11079.031 | Metal Loss | Corrosion | 9610 | 12.243 | 7.218 | 9.3 | 04:40 | 11 | 35 | 6 | Internal
11079.08 | Metal Loss | Corrosion | 9610 | 12.243 | 7.267 | 9.3 | 05:08 | 12 | 35 | 7 | Internal |  |  |  | 0 | 0 | no | 0 | 0 | 0 | 0 | no | MATCHED | LOCKED |  |  | Lengkap | 11079.08 | Metal Loss | Corrosion | 9610 | 12.243 | 7.267 | 9.3 | 05:08 | 12 | 35 | 7 | Internal
11079.337 | Metal Loss | Corrosion | 9610 | 12.243 | 7.524 | 9.3 | 05:18 | 6 | 14 | 6 | Internal |  |  |  | 0 | 0 | no | 0 | 0 | 0 | 0 | no | MATCHED | LOCKED |  |  | Lengkap | 11079.337 | Metal Loss | Corrosion | 9610 | 12.243 | 7.524 | 9.3 | 05:18 | 6 | 14 | 6 | Internal
11079.423 | Metal Loss | CLUSTER corrosion | 9610 | 12.243 | 7.61 | 9.3 | 04:38 | 23 | 106 | 9 | Internal |  |  |  | 0 | 0 | no | 0 | 0 | 0 | 0 | no | MATCHED | LOCKED |  |  | Lengkap | 11079.423 | Metal Loss | CLUSTER corrosion | 9610 | 12.243 | 7.61 | 9.3 | 04:38 | 23 | 106 | 9 | Internal
11079.504 | Metal Loss | Corrosion | 9610 | 12.243 | 7.691 | 9.3 | 04:46 | 9 | 35 | 9 | Internal |  |  |  | 0 | 0 | no | 0 | 0 | 0 | 0 | no | MATCHED | LOCKED |  |  | Lengkap | 11079.504 | Metal Loss | Corrosion | 9610 | 12.243 | 7.691 | 9.3 | 04:46 | 9 | 35 | 9 | Internal
11079.55 | Metal Loss | CLUSTER corrosion | 9610 | 12.243 | 7.737 | 9.3 | 04:52 | 9 | 64 | 7 | Internal |  |  |  | 0 | 0 | no | 0 | 0 | 0 | 0 | no | MATCHED | LOCKED |  |  | Lengkap | 11079.55 | Metal Loss | CLUSTER corrosion | 9610 | 12.243 | 7.737 | 9.3 | 04:52 | 9 | 64 | 7 | Internal
11079.709 | Metal Loss | Corrosion | 9610 | 12.243 | 7.896 | 9.3 | 05:20 | 6 | 14 | 7 | Internal |  |  |  | 0 | 0 | no | 0 | 0 | 0 | 0 | no | MATCHED | LOCKED |  |  | Lengkap | 11079.709 | Metal Loss | Corrosion | 9610 | 12.243 | 7.896 | 9.3 | 05:20 | 6 | 14 | 7 | Internal
11079.724 | Metal Loss | Corrosion | 9610 | 12.243 | 7.911 | 9.3 | 04:52 | 13 | 14 | 10 | Internal | 0.703 | 105.3 |  | 0 | 0 | no | 0 | 0 | 0 | 0 | no | MATCHED | LOCKED |  |  | Lengkap | 11079.724 | Metal Loss | Corrosion | 9610 | 12.243 | 7.911 | 9.3 | 04:52 | 13 | 14 | 10 | Internal | 0.703 | 105.3
11079.886 | Metal Loss | Corrosion | 9610 | 12.243 | 8.073 | 9.3 | 08:04 | 17 | 35 | 10 | Internal | 0.703 | 105.2 |  | 0 | 0 | no | 0 | 0 | 0 | 0 | no | MATCHED | LOCKED |  |  | Lengkap | 11079.886 | Metal Loss | Corrosion | 9610 | 12.243 | 8.073 | 9.3 | 08:04 | 17 | 35 | 10 | Internal | 0.703 | 105.2
11079.966 | Metal Loss | Corrosion | 9610 | 12.243 | 8.153 | 9.3 | 05:14 | 7 | 35 | 9 | Internal |  |  |  | 0 | 0 | no | 0 | 0 | 0 | 0 | no | MATCHED | LOCKED |  |  | Lengkap | 11079.966 | Metal Loss | Corrosion | 9610 | 12.243 | 8.153 | 9.3 | 05:14 | 7 | 35 | 9 | Internal
11080.082 | Metal Loss | Corrosion | 9610 | 12.243 | 8.269 | 9.3 | 05:22 | 6 | 35 | 6 | Internal |  |  |  | 0 | 0 | no | 0 | 0 | 0 | 0 | no | MATCHED | LOCKED |  |  | Lengkap | 11080.082 | Metal Loss | Corrosion | 9610 | 12.243 | 8.269 | 9.3 | 05:22 | 6 | 35 | 6 | Internal
11080.269 | Metal Loss | Corrosion | 9610 | 12.243 | 8.456 | 9.3 | 04:42 | 8 | 35 | 6 | Internal |  |  |  | 0 | 0 | no | 0 | 0 | 0 | 0 | no | MATCHED | LOCKED |  |  | Lengkap | 11080.269 | Metal Loss | Corrosion | 9610 | 12.243 | 8.456 | 9.3 | 04:42 | 8 | 35 | 6 | Internal
11080.304 | Metal Loss | CLUSTER corrosion | 9610 | 12.243 | 8.491 | 9.3 | 05:04 | 23 | 64 | 7 | Internal |  |  |  | 0 | 0 | no | 0 | 0 | 0 | 0 | no | MATCHED | LOCKED |  |  | Lengkap | 11080.304 | Metal Loss | CLUSTER corrosion | 9610 | 12.243 | 8.491 | 9.3 | 05:04 | 23 | 64 | 7 | Internal
11080.415 | Metal Loss | Corrosion | 9610 | 12.243 | 8.602 | 9.3 | 04:48 | 7 | 28 | 7 | Internal |  |  |  | 0 | 0 | no | 0 | 0 | 0 | 0 | no | MATCHED | LOCKED |  |  | Lengkap | 11080.415 | Metal Loss | Corrosion | 9610 | 12.243 | 8.602 | 9.3 | 04:48 | 7 | 28 | 7 | Internal
11080.426 | Metal Loss | Corrosion | 9610 | 12.243 | 8.613 | 9.3 | 05:20 | 9 | 57 | 9 | Internal |  |  |  | 0 | 0 | no | 0 | 0 | 0 | 0 | no | MATCHED | LOCKED |  |  | Lengkap | 11080.426 | Metal Loss | Corrosion | 9610 | 12.243 | 8.613 | 9.3 | 05:20 | 9 | 57 | 9 | Internal
11080.648 | Metal Loss | Corrosion | 9610 | 12.243 | 8.835 | 9.3 | 05:12 | 7 | 21 | 9 | Internal |  |  |  | 0 | 0 | no | 0 | 0 | 0 | 0 | no | MATCHED | LOCKED |  |  | Lengkap | 11080.648 | Metal Loss | Corrosion | 9610 | 12.243 | 8.835 | 9.3 | 05:12 | 7 | 21 | 9 | Internal
11080.823 | Metal Loss | Corrosion | 9610 | 12.243 | 9.01 | 9.3 | 04:46 | 9 | 43 | 9 | Internal |  |  |  | 0 | 0 | no | 0 | 0 | 0 | 0 | no | MATCHED | LOCKED |  |  | Lengkap | 11080.823 | Metal Loss | Corrosion | 9610 | 12.243 | 9.01 | 9.3 | 04:46 | 9 | 43 | 9 | Internal
11080.933 | Metal Loss | Corrosion | 9610 | 12.243 | 9.12 | 9.3 | 05:58 | 7 | 14 | 6 | Internal |  |  |  | 0 | 0 | no | 0 | 0 | 0 | 0 | no | MATCHED | LOCKED |  |  | Lengkap | 11080.933 | Metal Loss | Corrosion | 9610 | 12.243 | 9.12 | 9.3 | 05:58 | 7 | 14 | 6 | Internal
11080.958 | Metal Loss | Corrosion | 9610 | 12.243 | 9.145 | 9.3 | 04:38 | 6 | 50 | 7 | Internal |  |  |  | 0 | 0 | no | 0 | 0 | 0 | 0 | no | MATCHED | LOCKED |  |  | Lengkap | 11080.958 | Metal Loss | Corrosion | 9610 | 12.243 | 9.145 | 9.3 | 04:38 | 6 | 50 | 7 | Internal
11080.996 | Metal Loss | Corrosion | 9610 | 12.243 | 9.183 | 9.3 | 04:46 | 7 | 43 | 7 | Internal |  |  |  | 0 | 0 | no | 0 | 0 | 0 | 0 | no | MATCHED | LOCKED |  |  | Lengkap | 11080.996 | Metal Loss | Corrosion | 9610 | 12.243 | 9.183 | 9.3 | 04:46 | 7 | 43 | 7 | Internal
11081.167 | Metal Loss | CLUSTER corrosion | 9610 | 12.243 | 9.354 | 9.3 | 05:04 | 35 | 113 | 11 | Internal | 0.708 | 104.5 |  | 0 | 0 | no | 0 | 0 | 0 | 0 | no | MATCHED | LOCKED |  |  | Lengkap | 11081.167 | Metal Loss | CLUSTER corrosion | 9610 | 12.243 | 9.354 | 9.3 | 05:04 | 35 | 113 | 11 | Internal | 0.708 | 104.5
11081.177 | Metal Loss | Corrosion | 9610 | 12.243 | 9.364 | 9.3 | 06:28 | 8 | 35 | 6 | Internal |  |  |  | 0 | 0 | no | 0 | 0 | 0 | 0 | no | MATCHED | LOCKED |  |  | Lengkap | 11081.177 | Metal Loss | Corrosion | 9610 | 12.243 | 9.364 | 9.3 | 06:28 | 8 | 35 | 6 | Internal
11081.317 | Metal Loss | Corrosion | 9610 | 12.243 | 9.504 | 9.3 | 05:12 | 7 | 21 | 7 | Internal |  |  |  | 0 | 0 | no | 0 | 0 | 0 | 0 | no | MATCHED | LOCKED |  |  | Lengkap | 11081.317 | Metal Loss | Corrosion | 9610 | 12.243 | 9.504 | 9.3 | 05:12 | 7 | 21 | 7 | Internal
11081.318 | Metal Loss | Corrosion | 9610 | 12.243 | 9.505 | 9.3 | 05:56 | 9 | 28 | 7 | Internal |  |  |  | 0 | 0 | no | 0 | 0 | 0 | 0 | no | MATCHED | LOCKED |  |  | Lengkap | 11081.318 | Metal Loss | Corrosion | 9610 | 12.243 | 9.505 | 9.3 | 05:56 | 9 | 28 | 7 | Internal
11081.356 | Metal Loss | Corrosion | 9610 | 12.243 | 9.543 | 9.3 | 05:12 | 7 | 28 | 7 | Internal |  |  |  | 0 | 0 | no | 0 | 0 | 0 | 0 | no | MATCHED | LOCKED |  |  | Lengkap | 11081.356 | Metal Loss | Corrosion | 9610 | 12.243 | 9.543 | 9.3 | 05:12 | 7 | 28 | 7 | Internal
11081.494 | Metal Loss | CLUSTER corrosion | 9610 | 12.243 | 9.681 | 9.3 | 05:12 | 25 | 42 | 6 | Internal |  |  |  | 0 | 0 | no | 0 | 0 | 0 | 0 | no | MATCHED | LOCKED |  |  | Lengkap | 11081.494 | Metal Loss | CLUSTER corrosion | 9610 | 12.243 | 9.681 | 9.3 | 05:12 | 25 | 42 | 6 | Internal
11081.901 | Metal Loss | Corrosion | 9610 | 12.243 | 10.088 | 9.3 | 05:02 | 14 | 50 | 6 | Internal |  |  |  | 0 | 0 | no | 0 | 0 | 0 | 0 | no | MATCHED | LOCKED |  |  | Lengkap | 11081.901 | Metal Loss | Corrosion | 9610 | 12.243 | 10.088 | 9.3 | 05:02 | 14 | 50 | 6 | Internal
11082.802 | Metal Loss | Corrosion | 9610 | 12.243 | 10.989 | 9.3 | 05:36 | 15 | 35 | 10 | Internal | 0.703 | 105.3 |  | 0 | 0 | no | 0 | 0 | 0 | 0 | no | MATCHED | LOCKED |  |  | Lengkap | 11082.802 | Metal Loss | Corrosion | 9610 | 12.243 | 10.989 | 9.3 | 05:36 | 15 | 35 | 10 | Internal | 0.703 | 105.3
11082.899 | Metal Loss | Corrosion | 9610 | 12.243 | 11.086 | 9.3 | 05:40 | 10 | 57 | 7 | Internal |  |  |  | 0 | 0 | no | 0 | 0 | 0 | 0 | no | MATCHED | LOCKED |  |  | Lengkap | 11082.899 | Metal Loss | Corrosion | 9610 | 12.243 | 11.086 | 9.3 | 05:40 | 10 | 57 | 7 | Internal
11082.949 | Metal Loss | Corrosion | 9610 | 12.243 | 11.136 | 9.3 | 05:08 | 6 | 14 | 10 | Internal | 0.702 | 105.4 |  | 0 | 0 | no | 0 | 0 | 0 | 0 | no | MATCHED | LOCKED |  |  | Lengkap | 11082.949 | Metal Loss | Corrosion | 9610 | 12.243 | 11.136 | 9.3 | 05:08 | 6 | 14 | 10 | Internal | 0.702 | 105.4
11082.993 | Metal Loss | Corrosion | 9610 | 12.243 | 11.18 | 9.3 | 05:52 | 10 | 28 | 8 | Internal |  |  |  | 0 | 0 | no | 0 | 0 | 0 | 0 | no | MATCHED | LOCKED |  |  | Lengkap | 11082.993 | Metal Loss | Corrosion | 9610 | 12.243 | 11.18 | 9.3 | 05:52 | 10 | 28 | 8 | Internal
11083.393 | Metal Loss | Corrosion | 9610 | 12.243 | 11.58 | 9.3 | 05:42 | 8 | 43 | 9 | Internal |  |  |  | 0 | 0 | no | 0 | 0 | 0 | 0 | no | MATCHED | LOCKED |  |  | Lengkap | 11083.393 | Metal Loss | Corrosion | 9610 | 12.243 | 11.58 | 9.3 | 05:42 | 8 | 43 | 9 | Internal
11083.5 | Metal Loss | Corrosion | 9610 | 12.243 | 11.687 | 9.3 | 06:38 | 6 | 21 | 7 | Internal |  |  |  | 0 | 0 | no | 0 | 0 | 0 | 0 | no | MATCHED | LOCKED |  |  | Lengkap | 11083.5 | Metal Loss | Corrosion | 9610 | 12.243 | 11.687 | 9.3 | 06:38 | 6 | 21 | 7 | Internal
11083.678 | Metal Loss | Corrosion | 9610 | 12.243 | 11.865 | 9.3 | 05:48 | 7 | 21 | 9 | Internal |  |  |  | 0 | 0 | no | 0 | 0 | 0 | 0 | no | MATCHED | LOCKED |  |  | Lengkap | 11083.678 | Metal Loss | Corrosion | 9610 | 12.243 | 11.865 | 9.3 | 05:48 | 7 | 21 | 9 | Internal
11083.745 | Metal Loss | Corrosion | 9610 | 12.243 | 11.932 | 9.3 | 05:56 | 8 | 28 | 9 | Internal |  |  |  | 0 | 0 | no | 0 | 0 | 0 | 0 | no | MATCHED | LOCKED |  |  | Lengkap | 11083.745 | Metal Loss | Corrosion | 9610 | 12.243 | 11.932 | 9.3 | 05:56 | 8 | 28 | 9 | Internal
11083.836 | Metal Loss | Corrosion | 9610 | 12.243 | 12.023 | 9.3 | 06:12 | 9 | 35 | 6 | Internal |  |  |  | 0 | 0 | no | 0 | 0 | 0 | 0 | no | MATCHED | LOCKED |  |  | Lengkap | 11083.836 | Metal Loss | Corrosion | 9610 | 12.243 | 12.023 | 9.3 | 06:12 | 9 | 35 | 6 | Internal
11083.919 | Metal Loss | Corrosion | 9610 | 12.243 | 12.106 | 9.3 | 05:36 | 6 | 21 | 9 | Internal |  |  |  | 0 | 0 | no | 0 | 0 | 0 | 0 | no | MATCHED | LOCKED |  |  | Lengkap | 11083.919 | Metal Loss | Corrosion | 9610 | 12.243 | 12.106 | 9.3 | 05:36 | 6 | 21 | 9 | Internal
11084.056 | Weld | Longitudinal weld pipe | 9620 | 12.18 |  | 9.3 | 02:42 | [7 empty] | 0 |  | no | 0 |  |  |  |  | MATCHED | LOCKED |  |  | Keduanya terbatas | 11084.056 | Weld | Longitudinal weld pipe | 9620 | 12.18 |  | 9.3 | 02:42
11084.094 | Metal Loss | Corrosion | 9620 | 12.18 | 0.038 | 9.3 | 06:54 | 11 | 57 | 10 | Internal | 0.703 | 105.3 | adj. to GW | 0 | 0 | no | 0 | 0 | 0 | 0 | no | MATCHED | LOCKED |  |  | Lengkap | 11084.094 | Metal Loss | Corrosion | 9620 | 12.18 | 0.038 | 9.3 | 06:54 | 11 | 57 | 10 | Internal | 0.703 | 105.3 | adj. to GW
11084.469 | Metal Loss | Corrosion | 9620 | 12.18 | 0.413 | 9.3 | 07:24 | 7 | 43 | 7 | Internal |  |  |  | 0 | 0 | no | 0 | 0 | 0 | 0 | no | MATCHED | LOCKED |  |  | Lengkap | 11084.469 | Metal Loss | Corrosion | 9620 | 12.18 | 0.413 | 9.3 | 07:24 | 7 | 43 | 7 | Internal
11084.987 | Metal Loss | Corrosion | 9620 | 12.18 | 0.931 | 9.3 | 05:50 | 6 | 28 | 6 | Internal |  |  |  | 0 | 0 | no | 0 | 0 | 0 | 0 | no | MATCHED | LOCKED |  |  | Lengkap | 11084.987 | Metal Loss | Corrosion | 9620 | 12.18 | 0.931 | 9.3 | 05:50 | 6 | 28 | 6 | Internal
11085.439 | Metal Loss | Corrosion | 9620 | 12.18 | 1.383 | 9.3 | 07:08 | 6 | 28 | 7 | Internal |  |  |  | 0 | 0 | no | 0 | 0 | 0 | 0 | no | MATCHED | LOCKED |  |  | Lengkap | 11085.439 | Metal Loss | Corrosion | 9620 | 12.18 | 1.383 | 9.3 | 07:08 | 6 | 28 | 7 | Internal
11085.782 | Metal Loss | Corrosion | 9620 | 12.18 | 1.726 | 9.3 | 02:38 | 7 | 21 | 6 | Internal |  |  |  | 0 | 0 | no | 0 | 0 | 0 | 0 | no | MATCHED | LOCKED |  |  | Lengkap | 11085.782 | Metal Loss | Corrosion | 9620 | 12.18 | 1.726 | 9.3 | 02:38 | 7 | 21 | 6 | Internal
11085.905 | Metal Loss | Corrosion | 9620 | 12.18 | 1.849 | 9.3 | 04:44 | 8 | 21 | 6 | Internal |  |  |  | 0 | 0 | no | 0 | 0 | 0 | 0 | no | MATCHED | LOCKED |  |  | Lengkap | 11085.905 | Metal Loss | Corrosion | 9620 | 12.18 | 1.849 | 9.3 | 04:44 | 8 | 21 | 6 | Internal
11086.735 | Metal Loss | CLUSTER corrosion | 9620 | 12.18 | 2.679 | 9.3 | 04:56 | 18 | 71 | 7 | Internal |  |  |  | 0 | 0 | no | 0 | 0 | 0 | 0 | no | MATCHED | LOCKED |  |  | Lengkap | 11086.735 | Metal Loss | CLUSTER corrosion | 9620 | 12.18 | 2.679 | 9.3 | 04:56 | 18 | 71 | 7 | Internal
11086.878 | Metal Loss | Corrosion | 9620 | 12.18 | 2.822 | 9.3 | 01:52 | 7 | 35 | 7 | Internal |  |  |  | 0 | 0 | no | 0 | 0 | 0 | 0 | no | MATCHED | LOCKED |  |  | Lengkap | 11086.878 | Metal Loss | Corrosion | 9620 | 12.18 | 2.822 | 9.3 | 01:52 | 7 | 35 | 7 | Internal
11087.274 | Metal Loss | Corrosion | 9620 | 12.18 | 3.218 | 9.3 | 01:58 | 7 | 28 | 6 | Internal |  |  |  | 0 | 0 | no | 0 | 0 | 0 | 0 | no | MATCHED | LOCKED |  |  | Lengkap | 11087.274 | Metal Loss | Corrosion | 9620 | 12.18 | 3.218 | 9.3 | 01:58 | 7 | 28 | 6 | Internal
11087.35 | Metal Loss | Corrosion | 9620 | 12.18 | 3.294 | 9.3 | 02:02 | 6 | 28 | 6 | Internal |  |  |  | 0 | 0 | no | 0 | 0 | 0 | 0 | no | MATCHED | LOCKED |  |  | Lengkap | 11087.35 | Metal Loss | Corrosion | 9620 | 12.18 | 3.294 | 9.3 | 02:02 | 6 | 28 | 6 | Internal
11088.183 | Metal Loss | Corrosion | 9620 | 12.18 | 4.127 | 9.3 | 01:54 | 11 | 43 | 7 | Internal |  |  |  | 0 | 0 | no | 0 | 0 | 0 | 0 | no | MATCHED | LOCKED |  |  | Lengkap | 11088.183 | Metal Loss | Corrosion | 9620 | 12.18 | 4.127 | 9.3 | 01:54 | 11 | 43 | 7 | Internal
11095.15 | Metal Loss | Corrosion | 9620 | 12.18 | 11.094 | 9.3 | 04:28 | 16 | 43 | 7 | Internal |  |  |  | 0 | 0 | no | 0 | 0 | 0 | 0 | no | MATCHED | LOCKED |  |  | Lengkap | 11095.15 | Metal Loss | Corrosion | 9620 | 12.18 | 11.094 | 9.3 | 04:28 | 16 | 43 | 7 | Internal
11096.236 | Weld | Longitudinal weld pipe | 9630 | 12.156 |  | 9.3 | [8 empty] | 0 | [7 empty] | MATCHED | LOCKED |  |  | Keduanya terbatas | 11096.236 | Weld | Longitudinal weld pipe | 9630 | 12.156 |  | 9.3
11096.3 | Metal Loss | Corrosion | 9630 | 12.156 | 0.064 | 9.3 | 07:50 | 8 | 28 | 7 | Internal |  |  |  | 0 | 0 | no | 0 | 0 | 0 | 0 | no | MATCHED | LOCKED |  |  | Lengkap | 11096.3 | Metal Loss | Corrosion | 9630 | 12.156 | 0.064 | 9.3 | 07:50 | 8 | 28 | 7 | Internal
11096.347 | Metal Loss | Close To | 9630 | 12.156 | 0.111 | 9.3 | 07:46 | 24 | 64 | [5 empty] | 0 | 0 | no | 0 |  | 0 | 0 |  | MATCHED | LOCKED |  |  | Lengkap | 11096.347 | Metal Loss | Close To | 9630 | 12.156 | 0.111 | 9.3 | 07:46 | 24 | 64
11100.182 | Metal Loss | Corrosion | 9630 | 12.156 | 3.946 | 9.3 | 07:10 | 9 | 35 | 10 | Internal | 0.702 | 105.4 |  | 0 | 0 | no | 0 | 0 | 0 | 0 | no | MATCHED | LOCKED |  |  | Lengkap | 11100.182 | Metal Loss | Corrosion | 9630 | 12.156 | 3.946 | 9.3 | 07:10 | 9 | 35 | 10 | Internal | 0.702 | 105.4
11100.503 | Metal Loss | Corrosion | 9630 | 12.156 | 4.267 | 9.3 | 07:28 | 6 | 14 | 7 | Internal |  |  |  | 0 | 0 | no | 0 | 0 | 0 | 0 | no | MATCHED | LOCKED |  |  | Lengkap | 11100.503 | Metal Loss | Corrosion | 9630 | 12.156 | 4.267 | 9.3 | 07:28 | 6 | 14 | 7 | Internal
11100.552 | Metal Loss | Corrosion | 9630 | 12.156 | 4.316 | 9.3 | 07:20 | 8 | 28 | 7 | Internal |  |  |  | 0 | 0 | no | 0 | 0 | 0 | 0 | no | MATCHED | LOCKED |  |  | Lengkap | 11100.552 | Metal Loss | Corrosion | 9630 | 12.156 | 4.316 | 9.3 | 07:20 | 8 | 28 | 7 | Internal
11100.993 | Metal Loss | Corrosion | 9630 | 12.156 | 4.757 | 9.3 | 07:50 | 7 | 21 | 6 | Internal |  |  |  | 0 | 0 | no | 0 | 0 | 0 | 0 | no | MATCHED | LOCKED |  |  | Lengkap | 11100.993 | Metal Loss | Corrosion | 9630 | 12.156 | 4.757 | 9.3 | 07:50 | 7 | 21 | 6 | Internal
11101.96 | Metal Loss | Corrosion | 9630 | 12.156 | 5.724 | 9.3 | 06:34 | 9 | 35 | 6 | Internal |  |  |  | 0 | 0 | no | 0 | 0 | 0 | 0 | no | MATCHED | LOCKED |  |  | Lengkap | 11101.96 | Metal Loss | Corrosion | 9630 | 12.156 | 5.724 | 9.3 | 06:34 | 9 | 35 | 6 | Internal
11104.691 | Metal Loss | Corrosion | 9630 | 12.156 | 8.455 | 9.3 | 08:20 | 12 | 17 | 11 | Internal | 0.703 | 105.3 |  | 0 | 0 | no | 0 | 0 | 0 | 0 | no | MATCHED | LOCKED |  |  | Lengkap | 11104.691 | Metal Loss | Corrosion | 9630 | 12.156 | 8.455 | 9.3 | 08:20 | 12 | 17 | 11 | Internal | 0.703 | 105.3
11105.618 | Metal Loss | Corrosion | 9630 | 12.156 | 9.382 | 9.3 | 08:14 | 7 | 21 | 6 | Internal |  |  |  | 0 | 0 | no | 0 | 0 | 0 | 0 | no | MATCHED | LOCKED |  |  | Lengkap | 11105.618 | Metal Loss | Corrosion | 9630 | 12.156 | 9.382 | 9.3 | 08:14 | 7 | 21 | 6 | Internal
11106.528 | Metal Loss | Corrosion | 9630 | 12.156 | 10.292 | 9.3 | 07:18 | 6 | 28 | 6 | Internal |  |  |  | 0 | 0 | no | 0 | 0 | 0 | 0 | no | MATCHED | LOCKED |  |  | Lengkap | 11106.528 | Metal Loss | Corrosion | 9630 | 12.156 | 10.292 | 9.3 | 07:18 | 6 | 28 | 6 | Internal
11107.948 | Metal Loss | Corrosion | 9630 | 12.156 | 11.712 | 9.3 | 07:56 | 6 | 14 | 6 | Internal |  |  |  | 0 | 0 | no | 0 | 0 | 0 | 0 | no | MATCHED | LOCKED |  |  | Lengkap | 11107.948 | Metal Loss | Corrosion | 9630 | 12.156 | 11.712 | 9.3 | 07:56 | 6 | 14 | 6 | Internal
11108.15 | Metal Loss | Corrosion | 9630 | 12.156 | 11.914 | 9.3 | 07:58 | 8 | 28 | 6 | Internal |  |  |  | 0 | 0 | no | 0 | 0 | 0 | 0 | no | MATCHED | LOCKED |  |  | Lengkap | 11108.15 | Metal Loss | Corrosion | 9630 | 12.156 | 11.914 | 9.3 | 07:58 | 8 | 28 | 6 | Internal
11108.175 | Metal Loss | Corrosion | 9630 | 12.156 | 11.939 | 9.3 | 08:58 | 8 | 43 | 7 | Internal |  |  |  | 0 | 0 | no | 0 | 0 | 0 | 0 | no | MATCHED | LOCKED |  |  | Lengkap | 11108.175 | Metal Loss | Corrosion | 9630 | 12.156 | 11.939 | 9.3 | 08:58 | 8 | 43 | 7 | Internal
11108.178 | Metal Loss | Corrosion | 9630 | 12.156 | 11.942 | 9.3 | 04:26 | 9 | 28 | 6 | Internal |  |  |  | 0 | 0 | no | 0 | 0 | 0 | 0 | no | MATCHED | LOCKED |  |  | Lengkap | 11108.178 | Metal Loss | Corrosion | 9630 | 12.156 | 11.942 | 9.3 | 04:26 | 9 | 28 | 6 | Internal
11108.22 | Metal Loss | Corrosion | 9630 | 12.156 | 11.984 | 9.3 | 07:54 | 6 | 21 | 6 | Internal |  |  |  | 0 | 0 | no | 0 | 0 | 0 | 0 | no | MATCHED | LOCKED |  |  | Lengkap | 11108.22 | Metal Loss | Corrosion | 9630 | 12.156 | 11.984 | 9.3 | 07:54 | 6 | 21 | 6 | Internal
11108.392 | Weld | Longitudinal weld pipe | 9640 | 11.06 |  | 9.3 | 06:12 | [7 empty] | 0 |  | no | 0 |  |  |  |  | MATCHED | LOCKED |  |  | Keduanya terbatas | 11108.392 | Weld | Longitudinal weld pipe | 9640 | 11.06 |  | 9.3 | 06:12
11119.452 | Weld | Longitudinal weld pipe | 9650 | 10.788 |  | 9.3 | 05:56 | [7 empty] | 0 |  | no | 0 |  |  |  |  | MATCHED | LOCKED |  |  | Keduanya terbatas | 11119.452 | Weld | Longitudinal weld pipe | 9650 | 10.788 |  | 9.3 | 05:56
11127.153 | Metal Loss | Corrosion | 9650 | 10.788 | 7.701 | 9.3 | 05:12 | 12 | 14 | 8 | External |  |  |  | 0 | 0 | no | 0 | 0 | 0 | 0 | no | MATCHED | LOCKED |  |  | Lengkap | 11127.153 | Metal Loss | Corrosion | 9650 | 10.788 | 7.701 | 9.3 | 05:12 | 12 | 14 | 8 | External
11127.191 | Metal Loss | CLUSTER corrosion | 9650 | 10.788 | 7.739 | 9.3 | 03:16 | 33 | 120 | 9 | Internal |  |  |  | 0 | 0 | no | 0 | 0 | 0 | 0 | no | MATCHED | LOCKED |  |  | Lengkap | 11127.191 | Metal Loss | CLUSTER corrosion | 9650 | 10.788 | 7.739 | 9.3 | 03:16 | 33 | 120 | 9 | Internal
11127.223 | Metal Loss | Corrosion | 9650 | 10.788 | 7.771 | 9.3 | 04:40 | 16 | 92 | 10 | Internal | 0.703 | 105.2 |  | 0 | 0 | no | 0 | 0 | 0 | 0 | no | MATCHED | LOCKED |  |  | Lengkap | 11127.223 | Metal Loss | Corrosion | 9650 | 10.788 | 7.771 | 9.3 | 04:40 | 16 | 92 | 10 | Internal | 0.703 | 105.2
11127.276 | Metal Loss | Corrosion | 9650 | 10.788 | 7.824 | 9.3 | 07:08 | 19 | 113 | 8 | Internal |  |  |  | 0 | 0 | no | 0 | 0 | 0 | 0 | no | MATCHED | LOCKED |  |  | Lengkap | 11127.276 | Metal Loss | Corrosion | 9650 | 10.788 | 7.824 | 9.3 | 07:08 | 19 | 113 | 8 | Internal
11127.334 | Metal Loss | Corrosion | 9650 | 10.788 | 7.882 | 9.3 | 04:00 | 15 | 57 | 6 | Internal |  |  |  | 0 | 0 | no | 0 | 0 | 0 | 0 | no | MATCHED | LOCKED |  |  | Lengkap | 11127.334 | Metal Loss | Corrosion | 9650 | 10.788 | 7.882 | 9.3 | 04:00 | 15 | 57 | 6 | Internal
11127.505 | Metal Loss | Corrosion | 9650 | 10.788 | 8.053 | 9.3 | 06:06 | 13 | 50 | 10 | Internal | 0.703 | 105.3 |  | 0 | 0 | no | 0 | 0 | 0 | 0 | no | MATCHED | LOCKED |  |  | Lengkap | 11127.505 | Metal Loss | Corrosion | 9650 | 10.788 | 8.053 | 9.3 | 06:06 | 13 | 50 | 10 | Internal | 0.703 | 105.3
11127.592 | Metal Loss | Corrosion | 9650 | 10.788 | 8.14 | 9.3 | 01:26 | 15 | 43 | 6 | Internal |  |  |  | 0 | 0 | no | 0 | 0 | 0 | 0 | no | MATCHED | LOCKED |  |  | Lengkap | 11127.592 | Metal Loss | Corrosion | 9650 | 10.788 | 8.14 | 9.3 | 01:26 | 15 | 43 | 6 | Internal
11127.624 | Metal Loss | Corrosion | 9650 | 10.788 | 8.172 | 9.3 | 06:22 | 9 | 35 | 6 | Internal |  |  |  | 0 | 0 | no | 0 | 0 | 0 | 0 | no | MATCHED | LOCKED |  |  | Lengkap | 11127.624 | Metal Loss | Corrosion | 9650 | 10.788 | 8.172 | 9.3 | 06:22 | 9 | 35 | 6 | Internal
11127.699 | Metal Loss | Corrosion | 9650 | 10.788 | 8.247 | 9.3 | 07:58 | 15 | 57 | 7 | Internal |  |  |  | 0 | 0 | no | 0 | 0 | 0 | 0 | no | MATCHED | LOCKED |  |  | Lengkap | 11127.699 | Metal Loss | Corrosion | 9650 | 10.788 | 8.247 | 9.3 | 07:58 | 15 | 57 | 7 | Internal
11127.889 | Metal Loss | Corrosion | 9650 | 10.788 | 8.437 | 9.3 | 11:40 | 10 | 57 | 6 | Internal |  |  |  | 0 | 0 | no | 0 | 0 | 0 | 0 | no | MATCHED | LOCKED |  |  | Lengkap | 11127.889 | Metal Loss | Corrosion | 9650 | 10.788 | 8.437 | 9.3 | 11:40 | 10 | 57 | 6 | Internal
11128.941 | Metal Loss | Corrosion | 9650 | 10.788 | 9.489 | 9.3 | 11:12 | 10 | 71 | 6 | Internal |  |  |  | 0 | 0 | no | 0 | 0 | 0 | 0 | no | MATCHED | LOCKED |  |  | Lengkap | 11128.941 | Metal Loss | Corrosion | 9650 | 10.788 | 9.489 | 9.3 | 11:12 | 10 | 71 | 6 | Internal
11129.407 | Metal Loss | Corrosion | 9650 | 10.788 | 9.955 | 9.3 | 11:14 | 10 | 35 | 6 | Internal |  |  |  | 0 | 0 | no | 0 | 0 | 0 | 0 | no | MATCHED | LOCKED |  |  | Lengkap | 11129.407 | Metal Loss | Corrosion | 9650 | 10.788 | 9.955 | 9.3 | 11:14 | 10 | 35 | 6 | Internal
11129.546 | Metal Loss | Corrosion | 9650 | 10.788 | 10.094 | 9.3 | 11:26 | 10 | 43 | 6 | Internal |  |  |  | 0 | 0 | no | 0 | 0 | 0 | 0 | no | MATCHED | LOCKED |  |  | Lengkap | 11129.546 | Metal Loss | Corrosion | 9650 | 10.788 | 10.094 | 9.3 | 11:26 | 10 | 43 | 6 | Internal
11129.652 | Metal Loss | Corrosion | 9650 | 10.788 | 10.2 | 9.3 | 05:14 | 13 | 57 | 6 | Internal |  |  |  | 0 | 0 | no | 0 | 0 | 0 | 0 | no | MATCHED | LOCKED |  |  | Lengkap | 11129.652 | Metal Loss | Corrosion | 9650 | 10.788 | 10.2 | 9.3 | 05:14 | 13 | 57 | 6 | Internal
11129.747 | Metal Loss | Corrosion | 9650 | 10.788 | 10.295 | 9.3 | 00:28 | 11 | 43 | 6 | Internal |  |  |  | 0 | 0 | no | 0 | 0 | 0 | 0 | no | MATCHED | LOCKED |  |  | Lengkap | 11129.747 | Metal Loss | Corrosion | 9650 | 10.788 | 10.295 | 9.3 | 00:28 | 11 | 43 | 6 | Internal
11129.752 | Metal Loss | Corrosion | 9650 | 10.788 | 10.3 | 9.3 | 05:16 | 12 | 71 | 6 | Internal |  |  |  | 0 | 0 | no | 0 | 0 | 0 | 0 | no | MATCHED | LOCKED |  |  | Lengkap | 11129.752 | Metal Loss | Corrosion | 9650 | 10.788 | 10.3 | 9.3 | 05:16 | 12 | 71 | 6 | Internal
11129.756 | Metal Loss | Corrosion | 9650 | 10.788 | 10.304 | 9.3 | 06:20 | 7 | 43 | 6 | Internal |  |  |  | 0 | 0 | no | 0 | 0 | 0 | 0 | no | MATCHED | LOCKED |  |  | Lengkap | 11129.756 | Metal Loss | Corrosion | 9650 | 10.788 | 10.304 | 9.3 | 06:20 | 7 | 43 | 6 | Internal
11129.764 | Metal Loss | Corrosion | 9650 | 10.788 | 10.312 | 9.3 | 11:36 | 16 | 64 | 7 | Internal |  |  |  | 0 | 0 | no | 0 | 0 | 0 | 0 | no | MATCHED | LOCKED |  |  | Lengkap | 11129.764 | Metal Loss | Corrosion | 9650 | 10.788 | 10.312 | 9.3 | 11:36 | 16 | 64 | 7 | Internal
11130.155 | Metal Loss | Corrosion | 9650 | 10.788 | 10.703 | 9.3 | 11:32 | 10 | 43 | 6 | Internal |  |  |  | 0 | 0 | no | 0 | 0 | 0 | 0 | no | MATCHED | LOCKED |  |  | Lengkap | 11130.155 | Metal Loss | Corrosion | 9650 | 10.788 | 10.703 | 9.3 | 11:32 | 10 | 43 | 6 | Internal
11130.24 | Weld | Longitudinal weld pipe | 9660 | 3.613 |  | 9.3 | [8 empty] | 0 | [7 empty] | MATCHED | LOCKED |  |  | Keduanya terbatas | 11130.24 | Weld | Longitudinal weld pipe | 9660 | 3.613 |  | 9.3
11130.723 | Metal Loss | Corrosion | 9660 | 3.613 | 0.483 | 9.3 | 10:52 | 11 | 43 | 7 | Internal |  |  |  | 0 | 0 | no | 0 | 0 | 0 | 0 | no | MATCHED | LOCKED |  |  | Lengkap | 11130.723 | Metal Loss | Corrosion | 9660 | 3.613 | 0.483 | 9.3 | 10:52 | 11 | 43 | 7 | Internal
11130.922 | Metal Loss | Corrosion | 9660 | 3.613 | 0.682 | 9.3 | 11:32 | 15 | 64 | 10 | Internal | 0.703 | 105.3 |  | 0 | 0 | no | 0 | 0 | 0 | 0 | no | MATCHED | LOCKED |  |  | Lengkap | 11130.922 | Metal Loss | Corrosion | 9660 | 3.613 | 0.682 | 9.3 | 11:32 | 15 | 64 | 10 | Internal | 0.703 | 105.3
11131.005 | Metal Loss | Corrosion | 9660 | 3.613 | 0.765 | 9.3 | 02:16 | 16 | 57 | 7 | Internal |  |  |  | 0 | 0 | no | 0 | 0 | 0 | 0 | no | MATCHED | LOCKED |  |  | Lengkap | 11131.005 | Metal Loss | Corrosion | 9660 | 3.613 | 0.765 | 9.3 | 02:16 | 16 | 57 | 7 | Internal
11131.244 | Metal Loss | Corrosion | 9660 | 3.613 | 1.004 | 9.3 | 11:34 | 11 | 85 | 6 | Internal |  |  |  | 0 | 0 | no | 0 | 0 | 0 | 0 | no | MATCHED | LOCKED |  |  | Lengkap | 11131.244 | Metal Loss | Corrosion | 9660 | 3.613 | 1.004 | 9.3 | 11:34 | 11 | 85 | 6 | Internal
11131.31 | Metal Loss | Corrosion | 9660 | 3.613 | 1.07 | 9.3 | 08:54 | 12 | 50 | 8 | Internal |  |  |  | 0 | 0 | no | 0 | 0 | 0 | 0 | no | MATCHED | LOCKED |  |  | Lengkap | 11131.31 | Metal Loss | Corrosion | 9660 | 3.613 | 1.07 | 9.3 | 08:54 | 12 | 50 | 8 | Internal
11131.351 | Metal Loss | Corrosion | 9660 | 3.613 | 1.111 | 9.3 | 03:42 | 6 | 21 | 6 | Internal |  |  |  | 0 | 0 | no | 0 | 0 | 0 | 0 | no | MATCHED | LOCKED |  |  | Lengkap | 11131.351 | Metal Loss | Corrosion | 9660 | 3.613 | 1.111 | 9.3 | 03:42 | 6 | 21 | 6 | Internal
11131.355 | Metal Loss | Corrosion | 9660 | 3.613 | 1.115 | 9.3 | 09:18 | 11 | 64 | 6 | Internal |  |  |  | 0 | 0 | no | 0 | 0 | 0 | 0 | no | MATCHED | LOCKED |  |  | Lengkap | 11131.355 | Metal Loss | Corrosion | 9660 | 3.613 | 1.115 | 9.3 | 09:18 | 11 | 64 | 6 | Internal
11131.469 | Metal Loss | Corrosion | 9660 | 3.613 | 1.229 | 9.3 | 10:46 | 16 | 71 | 8 | Internal |  |  |  | 0 | 0 | no | 0 | 0 | 0 | 0 | no | MATCHED | LOCKED |  |  | Lengkap | 11131.469 | Metal Loss | Corrosion | 9660 | 3.613 | 1.229 | 9.3 | 10:46 | 16 | 71 | 8 | Internal
11131.55 | Metal Loss | Corrosion | 9660 | 3.613 | 1.31 | 9.3 | 02:20 | 11 | 71 | 6 | Internal |  |  |  | 0 | 0 | no | 0 | 0 | 0 | 0 | no | MATCHED | LOCKED |  |  | Lengkap | 11131.55 | Metal Loss | Corrosion | 9660 | 3.613 | 1.31 | 9.3 | 02:20 | 11 | 71 | 6 | Internal
11131.566 | Metal Loss | Corrosion | 9660 | 3.613 | 1.326 | 9.3 | 08:48 | 10 | 50 | 7 | Internal |  |  |  | 0 | 0 | no | 0 | 0 | 0 | 0 | no | MATCHED | LOCKED |  |  | Lengkap | 11131.566 | Metal Loss | Corrosion | 9660 | 3.613 | 1.326 | 9.3 | 08:48 | 10 | 50 | 7 | Internal
11131.732 | Metal Loss | Corrosion | 9660 | 3.613 | 1.492 | 9.3 | 10:08 | 10 | 64 | 7 | Internal |  |  |  | 0 | 0 | no | 0 | 0 | 0 | 0 | no | MATCHED | LOCKED |  |  | Lengkap | 11131.732 | Metal Loss | Corrosion | 9660 | 3.613 | 1.492 | 9.3 | 10:08 | 10 | 64 | 7 | Internal
11131.744 | Metal Loss | Corrosion | 9660 | 3.613 | 1.504 | 9.3 | 09:24 | 9 | 43 | 6 | Internal |  |  |  | 0 | 0 | no | 0 | 0 | 0 | 0 | no | MATCHED | LOCKED |  |  | Lengkap | 11131.744 | Metal Loss | Corrosion | 9660 | 3.613 | 1.504 | 9.3 | 09:24 | 9 | 43 | 6 | Internal
11133.853 | Weld | Longitudinal weld pipe | 9670 | 12.153 |  | 9.3 | [8 empty] | 0 | [7 empty] | MATCHED | LOCKED |  |  | Keduanya terbatas | 11133.853 | Weld | Longitudinal weld pipe | 9670 | 12.153 |  | 9.3
11134.394 | Casing | Start | 9670 | 12.153 | 0.541 | 9.3 |  | 23378 | [14 empty] | ONLY IN NEW | LOCKED |  |  | Hanya NEW
[23 empty] | ONLY IN OLD | OPEN |  |  | Hanya OLD | 11134.394 | Casing | Start | 9670 | 12.153 | 0.541 | 9.3 |  | 23378
11146.006 | Weld | Longitudinal weld pipe | 9680 | 12.236 |  | 9.3 | [8 empty] | 0 | [7 empty] | MATCHED | LOCKED |  |  | Keduanya terbatas | 11146.006 | Weld | Longitudinal weld pipe | 9680 | 12.236 |  | 9.3
11157.739 | Casing | End eccentric | 9680 | 12.236 | 11.733 | 9.3 | 03:18 |  | 270 | [13 empty] | ONLY IN NEW | LOCKED |  |  | Hanya NEW
[23 empty] | ONLY IN OLD | OPEN |  |  | Hanya OLD | 11157.739 | Casing | End eccentric | 9680 | 12.236 | 11.733 | 9.3 | 03:18 |  | 270
11158.242 | Weld | Longitudinal weld pipe | 9690 | 7.138 |  | 9.3 | 07:32 | [7 empty] | 0 |  | no | 0 |  |  |  |  | MATCHED | LOCKED |  |  | Keduanya terbatas | 11158.242 | Weld | Longitudinal weld pipe | 9690 | 7.138 |  | 9.3 | 07:32
11165.38 | Weld | Longitudinal weld pipe | 9700 | 12.192 |  | 9.3 | 03:54 | [7 empty] | 0 |  | no | 0 |  |  |  |  | MATCHED | LOCKED |  |  | Keduanya terbatas | 11165.38 | Weld | Longitudinal weld pipe | 9700 | 12.192 |  | 9.3 | 03:54
11175.304 | Metal Loss | CLUSTER corrosion | 9700 | 12.192 | 9.924 | 9.3 | 08:18 | 20 | 121 | 10 | External | 0.704 | 105.1 |  | 0 | 0 | no | 0 | 0 | 0 | 0 | no | MATCHED | LOCKED |  |  | Lengkap | 11175.304 | Metal Loss | CLUSTER corrosion | 9700 | 12.192 | 9.924 | 9.3 | 08:18 | 20 | 121 | 10 | External | 0.704 | 105.1
11175.448 | Metal Loss | Corrosion | 9700 | 12.192 | 10.068 | 9.3 | 08:22 | 14 | 128 | 7 | External |  |  |  | 0 | 0 | no | 0 | 0 | 0 | 0 | no | MATCHED | LOCKED |  |  | Lengkap | 11175.448 | Metal Loss | Corrosion | 9700 | 12.192 | 10.068 | 9.3 | 08:22 | 14 | 128 | 7 | External
11177.572 | Weld | Longitudinal weld pipe | 9710 | 11.19 |  | 9.3 | 09:34 | [7 empty] | 0 |  | no | 0 |  |  |  |  | MATCHED | LOCKED |  |  | Keduanya terbatas | 11177.572 | Weld | Longitudinal weld pipe | 9710 | 11.19 |  | 9.3 | 09:34
11183.479 | Metal Loss | Corrosion | 9710 | 11.19 | 5.907 | 9.3 | 02:50 | 18 | 12 | 8 | Internal |  |  |  | 0 | 0 | no | 0 | 0 | 0 | 0 | no | MATCHED | LOCKED |  |  | Lengkap | 11183.479 | Metal Loss | Corrosion | 9710 | 11.19 | 5.907 | 9.3 | 02:50 | 18 | 12 | 8 | Internal
11183.641 | Metal Loss | Corrosion | 9710 | 11.19 | 6.069 | 9.3 | 02:46 | 12 | 35 | 7 | Internal |  |  |  | 0 | 0 | no | 0 | 0 | 0 | 0 | no | MATCHED | LOCKED |  |  | Lengkap | 11183.641 | Metal Loss | Corrosion | 9710 | 11.19 | 6.069 | 9.3 | 02:46 | 12 | 35 | 7 | Internal
11184.599 | Metal Loss | Corrosion | 9710 | 11.19 | 7.027 | 9.3 | 03:24 | 7 | 28 | 7 | Internal |  |  |  | 0 | 0 | no | 0 | 0 | 0 | 0 | no | MATCHED | LOCKED |  |  | Lengkap | 11184.599 | Metal Loss | Corrosion | 9710 | 11.19 | 7.027 | 9.3 | 03:24 | 7 | 28 | 7 | Internal
11185.423 | Metal Loss | Corrosion | 9710 | 11.19 | 7.851 | 9.3 | 02:28 | 7 | 28 | 7 | Internal |  |  |  | 0 | 0 | no | 0 | 0 | 0 | 0 | no | MATCHED | LOCKED |  |  | Lengkap | 11185.423 | Metal Loss | Corrosion | 9710 | 11.19 | 7.851 | 9.3 | 02:28 | 7 | 28 | 7 | Internal
11185.463 | Metal Loss | Corrosion | 9710 | 11.19 | 7.891 | 9.3 | 03:28 | 6 | 21 | 7 | Internal |  |  |  | 0 | 0 | no | 0 | 0 | 0 | 0 | no | MATCHED | LOCKED |  |  | Lengkap | 11185.463 | Metal Loss | Corrosion | 9710 | 11.19 | 7.891 | 9.3 | 03:28 | 6 | 21 | 7 | Internal
11185.977 | Metal Loss | Corrosion | 9710 | 11.19 | 8.405 | 9.3 | 03:28 | 15 | 21 | 8 | Internal |  |  |  | 0 | 0 | no | 0 | 0 | 0 | 0 | no | MATCHED | LOCKED |  |  | Lengkap | 11185.977 | Metal Loss | Corrosion | 9710 | 11.19 | 8.405 | 9.3 | 03:28 | 15 | 21 | 8 | Internal
11186.105 | Metal Loss | Corrosion | 9710 | 11.19 | 8.533 | 9.3 | 03:24 | 6 | 14 | 7 | Internal |  |  |  | 0 | 0 | no | 0 | 0 | 0 | 0 | no | MATCHED | LOCKED |  |  | Lengkap | 11186.105 | Metal Loss | Corrosion | 9710 | 11.19 | 8.533 | 9.3 | 03:24 | 6 | 14 | 7 | Internal
11186.284 | Metal Loss | Corrosion | 9710 | 11.19 | 8.712 | 9.3 | 02:30 | 10 | 28 | 6 | Internal |  |  |  | 0 | 0 | no | 0 | 0 | 0 | 0 | no | MATCHED | LOCKED |  |  | Lengkap | 11186.284 | Metal Loss | Corrosion | 9710 | 11.19 | 8.712 | 9.3 | 02:30 | 10 | 28 | 6 | Internal
11186.478 | Metal Loss | Corrosion | 9710 | 11.19 | 8.906 | 9.3 | 03:26 | 8 | 28 | 7 | Internal |  |  |  | 0 | 0 | no | 0 | 0 | 0 | 0 | no | MATCHED | LOCKED |  |  | Lengkap | 11186.478 | Metal Loss | Corrosion | 9710 | 11.19 | 8.906 | 9.3 | 03:26 | 8 | 28 | 7 | Internal
11187.057 | Metal Loss | Corrosion | 9710 | 11.19 | 9.485 | 9.3 | 02:02 | 10 | 28 | 7 | Internal |  |  |  | 0 | 0 | no | 0 | 0 | 0 | 0 | no | MATCHED | LOCKED |  |  | Lengkap | 11187.057 | Metal Loss | Corrosion | 9710 | 11.19 | 9.485 | 9.3 | 02:02 | 10 | 28 | 7 | Internal
11187.11 | Metal Loss | Corrosion | 9710 | 11.19 | 9.538 | 9.3 | 02:14 | 7 | 14 | 6 | Internal |  |  |  | 0 | 0 | no | 0 | 0 | 0 | 0 | no | MATCHED | LOCKED |  |  | Lengkap | 11187.11 | Metal Loss | Corrosion | 9710 | 11.19 | 9.538 | 9.3 | 02:14 | 7 | 14 | 6 | Internal
11187.764 | Metal Loss | Corrosion | 9710 | 11.19 | 10.192 | 9.3 | 01:58 | 8 | 28 | 8 | Internal |  |  |  | 0 | 0 | no | 0 | 0 | 0 | 0 | no | MATCHED | LOCKED |  |  | Lengkap | 11187.764 | Metal Loss | Corrosion | 9710 | 11.19 | 10.192 | 9.3 | 01:58 | 8 | 28 | 8 | Internal
11188.762 | Weld | Longitudinal weld pipe | 9720 | 11.721 |  | 9.3 | 06:12 | [7 empty] | 0 |  | no | 0 |  |  |  |  | MATCHED | LOCKED |  |  | Keduanya terbatas | 11188.762 | Weld | Longitudinal weld pipe | 9720 | 11.721 |  | 9.3 | 06:12
11200.483 | Weld | Longitudinal weld pipe | 9730 | 12.22 |  | 9.3 | 09:54 | [7 empty] | 0 |  | no | 0 |  |  |  |  | MATCHED | LOCKED |  |  | Keduanya terbatas | 11200.483 | Weld | Longitudinal weld pipe | 9730 | 12.22 |  | 9.3 | 09:54
11200.676 | Metal Loss | Close To | 9730 | 12.22 | 0.193 | 9.3 | 01:40 | 17 | 121 | [5 empty] | 0 | 0 | no | 0 |  | 0 | 0 |  | MATCHED | LOCKED |  |  | Lengkap | 11200.676 | Metal Loss | Close To | 9730 | 12.22 | 0.193 | 9.3 | 01:40 | 17 | 121
11200.742 | Metal Loss | Corrosion | 9730 | 12.22 | 0.259 | 9.3 | 11:04 | 8 | 50 | 6 | Internal |  |  |  | 0 | 0 | no | 0 | 0 | 0 | 0 | no | MATCHED | LOCKED |  |  | Lengkap | 11200.742 | Metal Loss | Corrosion | 9730 | 12.22 | 0.259 | 9.3 | 11:04 | 8 | 50 | 6 | Internal
11200.801 | Metal Loss | Corrosion | 9730 | 12.22 | 0.318 | 9.3 | 11:24 | 10 | 28 | 7 | Internal |  |  |  | 0 | 0 | no | 0 | 0 | 0 | 0 | no | MATCHED | LOCKED |  |  | Lengkap | 11200.801 | Metal Loss | Corrosion | 9730 | 12.22 | 0.318 | 9.3 | 11:24 | 10 | 28 | 7 | Internal
11200.821 | Metal Loss | CLUSTER corrosion | 9730 | 12.22 | 0.338 | 9.3 | 12:00 | 26 | 49 | 7 | Internal |  |  |  | 0 | 0 | no | 0 | 0 | 0 | 0 | no | MATCHED | LOCKED |  |  | Lengkap | 11200.821 | Metal Loss | CLUSTER corrosion | 9730 | 12.22 | 0.338 | 9.3 | 12:00 | 26 | 49 | 7 | Internal
11200.887 | Metal Loss | Corrosion | 9730 | 12.22 | 0.404 | 9.3 | 00:16 | 6 | 35 | 6 | Internal |  |  |  | 0 | 0 | no | 0 | 0 | 0 | 0 | no | MATCHED | LOCKED |  |  | Lengkap | 11200.887 | Metal Loss | Corrosion | 9730 | 12.22 | 0.404 | 9.3 | 00:16 | 6 | 35 | 6 | Internal
11200.928 | Metal Loss | Corrosion | 9730 | 12.22 | 0.445 | 9.3 | 01:14 | 14 | 21 | 8 | Internal |  |  |  | 0 | 0 | no | 0 | 0 | 0 | 0 | no | MATCHED | LOCKED |  |  | Lengkap | 11200.928 | Metal Loss | Corrosion | 9730 | 12.22 | 0.445 | 9.3 | 01:14 | 14 | 21 | 8 | Internal
11201.003 | Metal Loss | Corrosion | 9730 | 12.22 | 0.52 | 9.3 | 00:22 | 14 | 64 | 8 | Internal |  |  |  | 0 | 0 | no | 0 | 0 | 0 | 0 | no | MATCHED | LOCKED |  |  | Lengkap | 11201.003 | Metal Loss | Corrosion | 9730 | 12.22 | 0.52 | 9.3 | 00:22 | 14 | 64 | 8 | Internal
11201.06 | Metal Loss | Corrosion | 9730 | 12.22 | 0.577 | 9.3 | 00:58 | 12 | 57 | 8 | Internal |  |  |  | 0 | 0 | no | 0 | 0 | 0 | 0 | no | MATCHED | LOCKED |  |  | Lengkap | 11201.06 | Metal Loss | Corrosion | 9730 | 12.22 | 0.577 | 9.3 | 00:58 | 12 | 57 | 8 | Internal
11201.115 | Metal Loss | Corrosion | 9730 | 12.22 | 0.632 | 9.3 | 01:02 | 9 | 21 | 8 | Internal |  |  |  | 0 | 0 | no | 0 | 0 | 0 | 0 | no | MATCHED | LOCKED |  |  | Lengkap | 11201.115 | Metal Loss | Corrosion | 9730 | 12.22 | 0.632 | 9.3 | 01:02 | 9 | 21 | 8 | Internal
11201.241 | Metal Loss | Corrosion | 9730 | 12.22 | 0.758 | 9.3 | 01:02 | 11 | 43 | 11 | Internal | 0.703 | 105.3 |  | 0 | 0 | no | 0 | 0 | 0 | 0 | no | MATCHED | LOCKED |  |  | Lengkap | 11201.241 | Metal Loss | Corrosion | 9730 | 12.22 | 0.758 | 9.3 | 01:02 | 11 | 43 | 11 | Internal | 0.703 | 105.3
11201.322 | Metal Loss | Corrosion | 9730 | 12.22 | 0.839 | 9.3 | 01:02 | 6 | 28 | 6 | Internal |  |  |  | 0 | 0 | no | 0 | 0 | 0 | 0 | no | MATCHED | LOCKED |  |  | Lengkap | 11201.322 | Metal Loss | Corrosion | 9730 | 12.22 | 0.839 | 9.3 | 01:02 | 6 | 28 | 6 | Internal
11201.325 | Metal Loss | Corrosion | 9730 | 12.22 | 0.842 | 9.3 | 09:30 | 7 | 21 | 7 | Internal |  |  |  | 0 | 0 | no | 0 | 0 | 0 | 0 | no | MATCHED | LOCKED |  |  | Lengkap | 11201.325 | Metal Loss | Corrosion | 9730 | 12.22 | 0.842 | 9.3 | 09:30 | 7 | 21 | 7 | Internal
11201.92 | Metal Loss | Corrosion | 9730 | 12.22 | 1.437 | 9.3 | 02:22 | 8 | 28 | 10 | Internal | 0.702 | 105.4 |  | 0 | 0 | no | 0 | 0 | 0 | 0 | no | MATCHED | LOCKED |  |  | Lengkap | 11201.92 | Metal Loss | Corrosion | 9730 | 12.22 | 1.437 | 9.3 | 02:22 | 8 | 28 | 10 | Internal | 0.702 | 105.4
11201.982 | Metal Loss | Corrosion | 9730 | 12.22 | 1.499 | 9.3 | 02:38 | 13 | 35 | 7 | Internal |  |  |  | 0 | 0 | no | 0 | 0 | 0 | 0 | no | MATCHED | LOCKED |  |  | Lengkap | 11201.982 | Metal Loss | Corrosion | 9730 | 12.22 | 1.499 | 9.3 | 02:38 | 13 | 35 | 7 | Internal
11202.012 | Metal Loss | Corrosion | 9730 | 12.22 | 1.529 | 9.3 | 01:10 | 6 | 28 | 6 | Internal |  |  |  | 0 | 0 | no | 0 | 0 | 0 | 0 | no | MATCHED | LOCKED |  |  | Lengkap | 11202.012 | Metal Loss | Corrosion | 9730 | 12.22 | 1.529 | 9.3 | 01:10 | 6 | 28 | 6 | Internal
11202.064 | Metal Loss | Corrosion | 9730 | 12.22 | 1.581 | 9.3 | 03:18 | 7 | 14 | 6 | Internal |  |  |  | 0 | 0 | no | 0 | 0 | 0 | 0 | no | MATCHED | LOCKED |  |  | Lengkap | 11202.064 | Metal Loss | Corrosion | 9730 | 12.22 | 1.581 | 9.3 | 03:18 | 7 | 14 | 6 | Internal
11202.081 | Metal Loss | Corrosion | 9730 | 12.22 | 1.598 | 9.3 | 01:06 | 8 | 43 | 6 | Internal |  |  |  | 0 | 0 | no | 0 | 0 | 0 | 0 | no | MATCHED | LOCKED |  |  | Lengkap | 11202.081 | Metal Loss | Corrosion | 9730 | 12.22 | 1.598 | 9.3 | 01:06 | 8 | 43 | 6 | Internal
11202.109 | Metal Loss | Corrosion | 9730 | 12.22 | 1.626 | 9.3 | 02:14 | 6 | 21 | 6 | Internal |  |  |  | 0 | 0 | no | 0 | 0 | 0 | 0 | no | MATCHED | LOCKED |  |  | Lengkap | 11202.109 | Metal Loss | Corrosion | 9730 | 12.22 | 1.626 | 9.3 | 02:14 | 6 | 21 | 6 | Internal
11202.14 | Metal Loss | Corrosion | 9730 | 12.22 | 1.657 | 9.3 | 00:46 | 15 | 50 | 6 | Internal |  |  |  | 0 | 0 | no | 0 | 0 | 0 | 0 | no | MATCHED | LOCKED |  |  | Lengkap | 11202.14 | Metal Loss | Corrosion | 9730 | 12.22 | 1.657 | 9.3 | 00:46 | 15 | 50 | 6 | Internal
11202.184 | Metal Loss | CLUSTER corrosion | 9730 | 12.22 | 1.701 | 9.3 | 00:46 | 27 | 57 | 7 | Internal |  |  |  | 0 | 0 | no | 0 | 0 | 0 | 0 | no | MATCHED | LOCKED |  |  | Lengkap | 11202.184 | Metal Loss | CLUSTER corrosion | 9730 | 12.22 | 1.701 | 9.3 | 00:46 | 27 | 57 | 7 | Internal
11202.24 | Metal Loss | CLUSTER corrosion | 9730 | 12.22 | 1.757 | 9.3 | 02:26 | 24 | 106 | 8 | Internal |  |  |  | 0 | 0 | no | 0 | 0 | 0 | 0 | no | MATCHED | LOCKED |  |  | Lengkap | 11202.24 | Metal Loss | CLUSTER corrosion | 9730 | 12.22 | 1.757 | 9.3 | 02:26 | 24 | 106 | 8 | Internal
11202.249 | Metal Loss | Corrosion | 9730 | 12.22 | 1.766 | 9.3 | 00:58 | 13 | 28 | 6 | Internal |  |  |  | 0 | 0 | no | 0 | 0 | 0 | 0 | no | MATCHED | LOCKED |  |  | Lengkap | 11202.249 | Metal Loss | Corrosion | 9730 | 12.22 | 1.766 | 9.3 | 00:58 | 13 | 28 | 6 | Internal
11202.412 | Metal Loss | Corrosion | 9730 | 12.22 | 1.929 | 9.3 | 01:08 | 14 | 43 | 6 | Internal |  |  |  | 0 | 0 | no | 0 | 0 | 0 | 0 | no | MATCHED | LOCKED |  |  | Lengkap | 11202.412 | Metal Loss | Corrosion | 9730 | 12.22 | 1.929 | 9.3 | 01:08 | 14 | 43 | 6 | Internal
11202.598 | Metal Loss | Corrosion | 9730 | 12.22 | 2.115 | 9.3 | 01:04 | 14 | 43 | 7 | Internal |  |  |  | 0 | 0 | no | 0 | 0 | 0 | 0 | no | MATCHED | LOCKED |  |  | Lengkap | 11202.598 | Metal Loss | Corrosion | 9730 | 12.22 | 2.115 | 9.3 | 01:04 | 14 | 43 | 7 | Internal
11202.903 | Metal Loss | Corrosion | 9730 | 12.22 | 2.42 | 9.3 | 01:06 | 8 | 28 | 6 | Internal |  |  |  | 0 | 0 | no | 0 | 0 | 0 | 0 | no | MATCHED | LOCKED |  |  | Lengkap | 11202.903 | Metal Loss | Corrosion | 9730 | 12.22 | 2.42 | 9.3 | 01:06 | 8 | 28 | 6 | Internal
11203.432 | Metal Loss | Corrosion | 9730 | 12.22 | 2.949 | 9.3 | 03:24 | 6 | 21 | 7 | Internal |  |  |  | 0 | 0 | no | 0 | 0 | 0 | 0 | no | MATCHED | LOCKED |  |  | Lengkap | 11203.432 | Metal Loss | Corrosion | 9730 | 12.22 | 2.949 | 9.3 | 03:24 | 6 | 21 | 7 | Internal
11203.688 | Metal Loss | Corrosion | 9730 | 12.22 | 3.205 | 9.3 | 01:34 | 8 | 28 | 7 | Internal |  |  |  | 0 | 0 | no | 0 | 0 | 0 | 0 | no | MATCHED | LOCKED |  |  | Lengkap | 11203.688 | Metal Loss | Corrosion | 9730 | 12.22 | 3.205 | 9.3 | 01:34 | 8 | 28 | 7 | Internal
11211.172 | Metal Loss | Corrosion | 9730 | 12.22 | 10.689 | 9.3 | 00:58 | 13 | 43 | 6 | Internal |  |  |  | 0 | 0 | no | 0 | 0 | 0 | 0 | no | MATCHED | LOCKED |  |  | Lengkap | 11211.172 | Metal Loss | Corrosion | 9730 | 12.22 | 10.689 | 9.3 | 00:58 | 13 | 43 | 6 | Internal
11211.541 | Metal Loss | Corrosion | 9730 | 12.22 | 11.058 | 9.3 | 01:08 | 8 | 35 | 7 | Internal |  |  |  | 0 | 0 | no | 0 | 0 | 0 | 0 | no | MATCHED | LOCKED |  |  | Lengkap | 11211.541 | Metal Loss | Corrosion | 9730 | 12.22 | 11.058 | 9.3 | 01:08 | 8 | 35 | 7 | Internal
11212.182 | Metal Loss | CLUSTER corrosion | 9730 | 12.22 | 11.699 | 9.3 | 00:50 | 30 | 128 | 7 | Internal |  |  |  | 0 | 0 | no | 0 | 0 | 0 | 0 | no | MATCHED | LOCKED |  |  | Lengkap | 11212.182 | Metal Loss | CLUSTER corrosion | 9730 | 12.22 | 11.699 | 9.3 | 00:50 | 30 | 128 | 7 | Internal
11212.39 | Metal Loss | Corrosion | 9730 | 12.22 | 11.907 | 9.3 | 02:04 | 8 | 14 | 6 | Internal |  |  |  | 0 | 0 | no | 0 | 0 | 0 | 0 | no | MATCHED | LOCKED |  |  | Lengkap | 11212.39 | Metal Loss | Corrosion | 9730 | 12.22 | 11.907 | 9.3 | 02:04 | 8 | 14 | 6 | Internal
11212.703 | Weld | Longitudinal weld pipe | 9740 | 3.007 |  | 9.3 | 04:00 | [7 empty] | 0 |  | no | 0 |  |  |  |  | MATCHED | LOCKED |  |  | Keduanya terbatas | 11212.703 | Weld | Longitudinal weld pipe | 9740 | 3.007 |  | 9.3 | 04:00
11215.71 | Weld | Longitudinal weld pipe | 9750 | 5.685 |  | 9.3 | [8 empty] | 0 | [7 empty] | MATCHED | LOCKED |  |  | Keduanya terbatas | 11215.71 | Weld | Longitudinal weld pipe | 9750 | 5.685 |  | 9.3
11221.395 | Weld | Longitudinal weld pipe | 9760 | 3.378 |  | 9.3 | [8 empty] | 0 | [7 empty] | MATCHED | LOCKED |  |  | Keduanya terbatas | 11221.395 | Weld | Longitudinal weld pipe | 9760 | 3.378 |  | 9.3
11224.773 | Weld | Longitudinal weld pipe | 9770 | 12.192 |  | 9.3 | 04:00 | [7 empty] | 0 |  | no | 0 |  |  |  |  | MATCHED | LOCKED |  |  | Keduanya terbatas | 11224.773 | Weld | Longitudinal weld pipe | 9770 | 12.192 |  | 9.3 | 04:00
11228.308 | Metal Loss | Corrosion | 9770 | 12.192 | 3.535 | 9.3 | 02:36 | 7 | 43 | 7 | Internal |  |  |  | 0 | 0 | no | 0 | 0 | 0 | 0 | no | MATCHED | LOCKED |  |  | Lengkap | 11228.308 | Metal Loss | Corrosion | 9770 | 12.192 | 3.535 | 9.3 | 02:36 | 7 | 43 | 7 | Internal
11231.226 | Metal Loss | Corrosion | 9770 | 12.192 | 6.453 | 9.3 | 02:26 | 7 | 35 | 6 | Internal |  |  |  | 0 | 0 | no | 0 | 0 | 0 | 0 | no | MATCHED | LOCKED |  |  | Lengkap | 11231.226 | Metal Loss | Corrosion | 9770 | 12.192 | 6.453 | 9.3 | 02:26 | 7 | 35 | 6 | Internal
11231.245 | Metal Loss | Corrosion | 9770 | 12.192 | 6.472 | 9.3 | 04:22 | 10 | 57 | 8 | Internal |  |  |  | 0 | 0 | no | 0 | 0 | 0 | 0 | no | MATCHED | LOCKED |  |  | Lengkap | 11231.245 | Metal Loss | Corrosion | 9770 | 12.192 | 6.472 | 9.3 | 04:22 | 10 | 57 | 8 | Internal
11236.965 | Weld | Longitudinal weld pipe | 9780 | 12.196 |  | 9.3 | 05:56 | [7 empty] | 0 |  | no | 0 |  |  |  |  | MATCHED | LOCKED |  |  | Keduanya terbatas | 11236.965 | Weld | Longitudinal weld pipe | 9780 | 12.196 |  | 9.3 | 05:56
11249.161 | Weld | Longitudinal weld pipe | 9790 | 12.175 |  | 9.3 | 03:18 | [7 empty] | 0 |  | no | 0 |  |  |  |  | MATCHED | LOCKED |  |  | Keduanya terbatas | 11249.161 | Weld | Longitudinal weld pipe | 9790 | 12.175 |  | 9.3 | 03:18
11249.258 | Metal Loss | Corrosion | 9790 | 12.175 | 0.097 | 9.3 | 03:00 | 22 | 121 | 7 | External |  |  |  | 0 | 0 | no | 0 | 0 | 0 | 0 | no | MATCHED | LOCKED |  |  | Lengkap | 11249.258 | Metal Loss | Corrosion | 9790 | 12.175 | 0.097 | 9.3 | 03:00 | 22 | 121 | 7 | External
11249.383 | Metal Loss | CLUSTER corrosion | 9790 | 12.175 | 0.222 | 9.3 | 08:44 | 31 | 206 | 7 | External |  |  |  | 0 | 0 | no | 0 | 0 | 0 | 0 | no | MATCHED | LOCKED |  |  | Lengkap | 11249.383 | Metal Loss | CLUSTER corrosion | 9790 | 12.175 | 0.222 | 9.3 | 08:44 | 31 | 206 | 7 | External
11249.489 | Metal Loss | Corrosion | 9790 | 12.175 | 0.328 | 9.3 | 07:40 | 9 | 43 | 6 | External |  |  |  | 0 | 0 | no | 0 | 0 | 0 | 0 | no | MATCHED | LOCKED |  |  | Lengkap | 11249.489 | Metal Loss | Corrosion | 9790 | 12.175 | 0.328 | 9.3 | 07:40 | 9 | 43 | 6 | External
11257.291 | Metal Loss | Close To | 9790 | 12.175 | 8.13 | 9.3 | 06:18 | 119 | 99 | [5 empty] | 0 | 0 | no | 0 |  | 0 | 0 |  | MATCHED | LOCKED |  |  | Lengkap | 11257.291 | Metal Loss | Close To | 9790 | 12.175 | 8.13 | 9.3 | 06:18 | 119 | 99
11261.336 | Weld | Longitudinal weld pipe | 9800 | 12.172 |  | 9.3 | 10:12 | [7 empty] | 0 |  | no | 0 |  |  |  |  | MATCHED | LOCKED |  |  | Keduanya terbatas | 11261.336 | Weld | Longitudinal weld pipe | 9800 | 12.172 |  | 9.3 | 10:12
11268.09 | Metal Loss | Close To | 9800 | 12.172 | 6.754 | 9.3 | 00:26 | 68 | 227 | [5 empty] | 0 | 0 | no | 0 |  | 0 | 0 |  | MATCHED | LOCKED |  |  | Lengkap | 11268.09 | Metal Loss | Close To | 9800 | 12.172 | 6.754 | 9.3 | 00:26 | 68 | 227
11273.508 | Weld | Longitudinal weld pipe | 9810 | 9.171 |  | 9.3 | 05:30 | [7 empty] | 0 |  | no | 0 |  |  |  |  | MATCHED | LOCKED |  |  | Keduanya terbatas | 11273.508 | Weld | Longitudinal weld pipe | 9810 | 9.171 |  | 9.3 | 05:30
11282.679 | Weld | Longitudinal weld pipe | 9820 | 12.188 |  | 9.3 | 03:20 | [7 empty] | 0 |  | no | 0 |  |  |  |  | MATCHED | LOCKED |  |  | Keduanya terbatas | 11282.679 | Weld | Longitudinal weld pipe | 9820 | 12.188 |  | 9.3 | 03:20
11294.867 | Weld | Longitudinal weld pipe | 9830 | 12.198 |  | 9.3 | [8 empty] | 0 | [7 empty] | MATCHED | LOCKED |  |  | Keduanya terbatas | 11294.867 | Weld | Longitudinal weld pipe | 9830 | 12.198 |  | 9.3
11298.556 | Metal Loss | Corrosion | 9830 | 12.198 | 3.689 | 9.3 | 07:30 | 9 | 21 | 7 | External |  |  |  | 0 | 0 | no | 0 | 0 | 0 | 0 | no | MATCHED | LOCKED |  |  | Lengkap | 11298.556 | Metal Loss | Corrosion | 9830 | 12.198 | 3.689 | 9.3 | 07:30 | 9 | 21 | 7 | External
11302.324 | Metal Loss | Corrosion | 9830 | 12.198 | 7.457 | 9.3 | 03:12 | 15 | 64 | 6 | External |  |  |  | 0 | 0 | no | 0 | 0 | 0 | 0 | no | MATCHED | LOCKED |  |  | Lengkap | 11302.324 | Metal Loss | Corrosion | 9830 | 12.198 | 7.457 | 9.3 | 03:12 | 15 | 64 | 6 | External
11307.065 | Weld | Longitudinal weld pipe | 9840 | 12.179 |  | 9.3 | 04:42 | [7 empty] | 0 |  | no | 0 |  |  |  |  | MATCHED | LOCKED |  |  | Keduanya terbatas | 11307.065 | Weld | Longitudinal weld pipe | 9840 | 12.179 |  | 9.3 | 04:42
11310.94 | Metal Loss | Close To | 9840 | 12.179 | 3.875 | 9.3 | 08:46 | 14 | 57 | [5 empty] | 0 | 0 | no | 0 |  | 0 | 0 |  | MATCHED | LOCKED |  |  | Lengkap | 11310.94 | Metal Loss | Close To | 9840 | 12.179 | 3.875 | 9.3 | 08:46 | 14 | 57
11311.146 | Metal Loss | Corrosion | 9840 | 12.179 | 4.081 | 9.3 | 08:38 | 8 | 28 | 6 | External |  |  |  | 0 | 0 | no | 0 | 0 | 0 | 0 | no | MATCHED | LOCKED |  |  | Lengkap | 11311.146 | Metal Loss | Corrosion | 9840 | 12.179 | 4.081 | 9.3 | 08:38 | 8 | 28 | 6 | External
11311.349 | Metal Loss | Corrosion | 9840 | 12.179 | 4.284 | 9.3 | 07:48 | 6 | 21 | 6 | External |  |  |  | 0 | 0 | no | 0 | 0 | 0 | 0 | no | MATCHED | LOCKED |  |  | Lengkap | 11311.349 | Metal Loss | Corrosion | 9840 | 12.179 | 4.284 | 9.3 | 07:48 | 6 | 21 | 6 | External
11311.413 | Metal Loss | Corrosion | 9840 | 12.179 | 4.348 | 9.3 | 08:32 | 11 | 28 | 8 | External |  |  |  | 0 | 0 | no | 0 | 0 | 0 | 0 | no | MATCHED | LOCKED |  |  | Lengkap | 11311.413 | Metal Loss | Corrosion | 9840 | 12.179 | 4.348 | 9.3 | 08:32 | 11 | 28 | 8 | External
11311.421 | Metal Loss | Corrosion | 9840 | 12.179 | 4.356 | 9.3 | 07:20 | 16 | 92 | 7 | External |  |  |  | 0 | 0 | no | 0 | 0 | 0 | 0 | no | MATCHED | LOCKED |  |  | Lengkap | 11311.421 | Metal Loss | Corrosion | 9840 | 12.179 | 4.356 | 9.3 | 07:20 | 16 | 92 | 7 | External
11311.467 | Metal Loss | Corrosion | 9840 | 12.179 | 4.402 | 9.3 | 05:12 | 8 | 43 | 6 | External |  |  |  | 0 | 0 | no | 0 | 0 | 0 | 0 | no | MATCHED | LOCKED |  |  | Lengkap | 11311.467 | Metal Loss | Corrosion | 9840 | 12.179 | 4.402 | 9.3 | 05:12 | 8 | 43 | 6 | External
11311.495 | Metal Loss | Corrosion | 9840 | 12.179 | 4.43 | 9.3 | 04:12 | 8 | 35 | 6 | External |  |  |  | 0 | 0 | no | 0 | 0 | 0 | 0 | no | MATCHED | LOCKED |  |  | Lengkap | 11311.495 | Metal Loss | Corrosion | 9840 | 12.179 | 4.43 | 9.3 | 04:12 | 8 | 35 | 6 | External
11311.55 | Metal Loss | Corrosion | 9840 | 12.179 | 4.485 | 9.3 | 07:52 | 8 | 35 | 6 | External |  |  |  | 0 | 0 | no | 0 | 0 | 0 | 0 | no | MATCHED | LOCKED |  |  | Lengkap | 11311.55 | Metal Loss | Corrosion | 9840 | 12.179 | 4.485 | 9.3 | 07:52 | 8 | 35 | 6 | External
11311.6 | Metal Loss | Corrosion | 9840 | 12.179 | 4.535 | 9.3 | 07:36 | 12 | 64 | 8 | External |  |  |  | 0 | 0 | no | 0 | 0 | 0 | 0 | no | MATCHED | LOCKED |  |  | Lengkap | 11311.6 | Metal Loss | Corrosion | 9840 | 12.179 | 4.535 | 9.3 | 07:36 | 12 | 64 | 8 | External
11311.685 | Metal Loss | Corrosion | 9840 | 12.179 | 4.62 | 9.3 | 07:54 | 10 | 35 | 8 | External |  |  |  | 0 | 0 | no | 0 | 0 | 0 | 0 | no | MATCHED | LOCKED |  |  | Lengkap | 11311.685 | Metal Loss | Corrosion | 9840 | 12.179 | 4.62 | 9.3 | 07:54 | 10 | 35 | 8 | External
11312.147 | Support |  | 9840 | 12.179 | 5.082 | 9.3 | 08:44 | 34 | 85 | [5 empty] | 0 | 0 | no | 0 |  | 0 | 0 |  | MATCHED | LOCKED |  |  | Lengkap | 11312.147 | Support |  | 9840 | 12.179 | 5.082 | 9.3 | 08:44 | 34 | 85
11312.707 | Metal Loss | Corrosion | 9840 | 12.179 | 5.642 | 9.3 | 09:18 | 7 | 64 | 6 | External |  |  |  | 0 | 0 | no | 0 | 0 | 0 | 0 | no | MATCHED | LOCKED |  |  | Lengkap | 11312.707 | Metal Loss | Corrosion | 9840 | 12.179 | 5.642 | 9.3 | 09:18 | 7 | 64 | 6 | External
11312.721 | Metal Loss | Corrosion | 9840 | 12.179 | 5.656 | 9.3 | 08:38 | 10 | 43 | 6 | External |  |  |  | 0 | 0 | no | 0 | 0 | 0 | 0 | no | MATCHED | LOCKED |  |  | Lengkap | 11312.721 | Metal Loss | Corrosion | 9840 | 12.179 | 5.656 | 9.3 | 08:38 | 10 | 43 | 6 | External
11313.734 | Metal Loss | Corrosion | 9840 | 12.179 | 6.669 | 9.3 | 10:34 | 9 | 35 | 6 | External |  |  |  | 0 | 0 | no | 0 | 0 | 0 | 0 | no | MATCHED | LOCKED |  |  | Lengkap | 11313.734 | Metal Loss | Corrosion | 9840 | 12.179 | 6.669 | 9.3 | 10:34 | 9 | 35 | 6 | External
11313.916 | Metal Loss | Corrosion | 9840 | 12.179 | 6.851 | 9.3 | 03:04 | 11 | 78 | 9 | External |  |  |  | 0 | 0 | no | 0 | 0 | 0 | 0 | no | MATCHED | LOCKED |  |  | Lengkap | 11313.916 | Metal Loss | Corrosion | 9840 | 12.179 | 6.851 | 9.3 | 03:04 | 11 | 78 | 9 | External
11314.042 | Metal Loss | Corrosion | 9840 | 12.179 | 6.977 | 9.3 | 02:40 | 12 | 92 | 10 | External | 0.703 | 105.3 |  | 0 | 0 | no | 0 | 0 | 0 | 0 | no | MATCHED | LOCKED |  |  | Lengkap | 11314.042 | Metal Loss | Corrosion | 9840 | 12.179 | 6.977 | 9.3 | 02:40 | 12 | 92 | 10 | External | 0.703 | 105.3
11314.435 | Metal Loss | Corrosion | 9840 | 12.179 | 7.37 | 9.3 | 03:14 | 7 | 57 | 6 | External |  |  |  | 0 | 0 | no | 0 | 0 | 0 | 0 | no | MATCHED | LOCKED |  |  | Lengkap | 11314.435 | Metal Loss | Corrosion | 9840 | 12.179 | 7.37 | 9.3 | 03:14 | 7 | 57 | 6 | External
11314.942 | Metal Loss | CLUSTER corrosion | 9840 | 12.179 | 7.877 | 9.3 | 04:48 | 42 | 71 | 13 | External | 0.712 | 104 |  | 0 | 0 | no | 0 | 0 | 0 | 0 | no | MATCHED | LOCKED |  |  | Lengkap | 11314.942 | Metal Loss | CLUSTER corrosion | 9840 | 12.179 | 7.877 | 9.3 | 04:48 | 42 | 71 | 13 | External | 0.712 | 104
11315.028 | Metal Loss | Corrosion | 9840 | 12.179 | 7.963 | 9.3 | 04:14 | 10 | 64 | 7 | External |  |  |  | 0 | 0 | no | 0 | 0 | 0 | 0 | no | MATCHED | LOCKED |  |  | Lengkap | 11315.028 | Metal Loss | Corrosion | 9840 | 12.179 | 7.963 | 9.3 | 04:14 | 10 | 64 | 7 | External
11315.093 | Metal Loss | Corrosion | 9840 | 12.179 | 8.028 | 9.3 | 03:50 | 13 | 113 | 12 | External | 0.703 | 105.3 |  | 0 | 0 | no | 0 | 0 | 0 | 0 | no | MATCHED | LOCKED |  |  | Lengkap | 11315.093 | Metal Loss | Corrosion | 9840 | 12.179 | 8.028 | 9.3 | 03:50 | 13 | 113 | 12 | External | 0.703 | 105.3
11315.116 | Metal Loss | Corrosion | 9840 | 12.179 | 8.051 | 9.3 | 05:50 | 21 | 149 | 6 | External |  |  |  | 0 | 0 | no | 0 | 0 | 0 | 0 | no | MATCHED | LOCKED |  |  | Lengkap | 11315.116 | Metal Loss | Corrosion | 9840 | 12.179 | 8.051 | 9.3 | 05:50 | 21 | 149 | 6 | External
11315.216 | Metal Loss | Corrosion | 9840 | 12.179 | 8.151 | 9.3 | 02:46 | 20 | 177 | 9 | External |  |  |  | 0 | 0 | no | 0 | 0 | 0 | 0 | no | MATCHED | LOCKED |  |  | Lengkap | 11315.216 | Metal Loss | Corrosion | 9840 | 12.179 | 8.151 | 9.3 | 02:46 | 20 | 177 | 9 | External
11315.237 | Metal Loss | Corrosion | 9840 | 12.179 | 8.172 | 9.3 | 04:46 | 7 | 43 | 6 | External |  |  |  | 0 | 0 | no | 0 | 0 | 0 | 0 | no | MATCHED | LOCKED |  |  | Lengkap | 11315.237 | Metal Loss | Corrosion | 9840 | 12.179 | 8.172 | 9.3 | 04:46 | 7 | 43 | 6 | External
11316.305 | Metal Loss | Corrosion | 9840 | 12.179 | 9.24 | 9.3 | 04:52 | 11 | 78 | 9 | External |  |  |  | 0 | 0 | no | 0 | 0 | 0 | 0 | no | MATCHED | LOCKED |  |  | Lengkap | 11316.305 | Metal Loss | Corrosion | 9840 | 12.179 | 9.24 | 9.3 | 04:52 | 11 | 78 | 9 | External
11316.318 | Metal Loss | Corrosion | 9840 | 12.179 | 9.253 | 9.3 | 06:04 | 10 | 57 | 6 | External |  |  |  | 0 | 0 | no | 0 | 0 | 0 | 0 | no | MATCHED | LOCKED |  |  | Lengkap | 11316.318 | Metal Loss | Corrosion | 9840 | 12.179 | 9.253 | 9.3 | 06:04 | 10 | 57 | 6 | External
11316.352 | Metal Loss | Corrosion | 9840 | 12.179 | 9.287 | 9.3 | 08:56 | 8 | 71 | 6 | External |  |  |  | 0 | 0 | no | 0 | 0 | 0 | 0 | no | MATCHED | LOCKED |  |  | Lengkap | 11316.352 | Metal Loss | Corrosion | 9840 | 12.179 | 9.287 | 9.3 | 08:56 | 8 | 71 | 6 | External
11316.435 | Metal Loss | Corrosion | 9840 | 12.179 | 9.37 | 9.3 | 04:04 | 6 | 21 | 9 | External |  |  |  | 0 | 0 | no | 0 | 0 | 0 | 0 | no | MATCHED | LOCKED |  |  | Lengkap | 11316.435 | Metal Loss | Corrosion | 9840 | 12.179 | 9.37 | 9.3 | 04:04 | 6 | 21 | 9 | External
11316.443 | Metal Loss | Corrosion | 9840 | 12.179 | 9.378 | 9.3 | 04:48 | 17 | 128 | 12 | External | 0.704 | 105.2 |  | 0 | 0 | no | 0 | 0 | 0 | 0 | no | MATCHED | LOCKED |  |  | Lengkap | 11316.443 | Metal Loss | Corrosion | 9840 | 12.179 | 9.378 | 9.3 | 04:48 | 17 | 128 | 12 | External | 0.704 | 105.2
11316.477 | Metal Loss | Corrosion | 9840 | 12.179 | 9.412 | 9.3 | 07:52 | 12 | 71 | 6 | External |  |  |  | 0 | 0 | no | 0 | 0 | 0 | 0 | no | MATCHED | LOCKED |  |  | Lengkap | 11316.477 | Metal Loss | Corrosion | 9840 | 12.179 | 9.412 | 9.3 | 07:52 | 12 | 71 | 6 | External
11316.486 | Metal Loss | Corrosion | 9840 | 12.179 | 9.421 | 9.3 | 08:56 | 17 | 113 | 7 | External |  |  |  | 0 | 0 | no | 0 | 0 | 0 | 0 | no | MATCHED | LOCKED |  |  | Lengkap | 11316.486 | Metal Loss | Corrosion | 9840 | 12.179 | 9.421 | 9.3 | 08:56 | 17 | 113 | 7 | External
11316.579 | Metal Loss | Corrosion | 9840 | 12.179 | 9.514 | 9.3 | 04:56 | 17 | 121 | 15 | External | 0.704 | 105.1 |  | 0 | 0 | no | 0 | 0 | 0 | 0 | no | MATCHED | LOCKED |  |  | Lengkap | 11316.579 | Metal Loss | Corrosion | 9840 | 12.179 | 9.514 | 9.3 | 04:56 | 17 | 121 | 15 | External | 0.704 | 105.1
11316.623 | Metal Loss | Corrosion | 9840 | 12.179 | 9.558 | 9.3 | 08:56 | 11 | 71 | 8 | External |  |  |  | 0 | 0 | no | 0 | 0 | 0 | 0 | no | MATCHED | LOCKED |  |  | Lengkap | 11316.623 | Metal Loss | Corrosion | 9840 | 12.179 | 9.558 | 9.3 | 08:56 | 11 | 71 | 8 | External
11316.9 | Metal Loss | Corrosion | 9840 | 12.179 | 9.835 | 9.3 | 09:38 | 17 | 142 | 6 | External |  |  |  | 0 | 0 | no | 0 | 0 | 0 | 0 | no | MATCHED | LOCKED |  |  | Lengkap | 11316.9 | Metal Loss | Corrosion | 9840 | 12.179 | 9.835 | 9.3 | 09:38 | 17 | 142 | 6 | External
11318.354 | Metal Loss | Corrosion | 9840 | 12.179 | 11.289 | 9.3 | 00:48 | 16 | 135 | 6 | External |  |  |  | 0 | 0 | no | 0 | 0 | 0 | 0 | no | MATCHED | LOCKED |  |  | Lengkap | 11318.354 | Metal Loss | Corrosion | 9840 | 12.179 | 11.289 | 9.3 | 00:48 | 16 | 135 | 6 | External
11318.493 | Metal Loss | Corrosion | 9840 | 12.179 | 11.428 | 9.3 | 01:58 | 41 | 312 | 8 | External |  |  |  | 0 | 0 | no | 0 | 0 | 0 | 0 | no | MATCHED | LOCKED |  |  | Lengkap | 11318.493 | Metal Loss | Corrosion | 9840 | 12.179 | 11.428 | 9.3 | 01:58 | 41 | 312 | 8 | External
11318.618 | Metal Loss | Corrosion | 9840 | 12.179 | 11.553 | 9.3 | 01:58 | 9 | 21 | 6 | External |  |  |  | 0 | 0 | no | 0 | 0 | 0 | 0 | no | MATCHED | LOCKED |  |  | Lengkap | 11318.618 | Metal Loss | Corrosion | 9840 | 12.179 | 11.553 | 9.3 | 01:58 | 9 | 21 | 6 | External
11318.646 | Metal Loss | Corrosion | 9840 | 12.179 | 11.581 | 9.3 | 03:46 | 21 | 149 | 7 | External |  |  |  | 0 | 0 | no | 0 | 0 | 0 | 0 | no | MATCHED | LOCKED |  |  | Lengkap | 11318.646 | Metal Loss | Corrosion | 9840 | 12.179 | 11.581 | 9.3 | 03:46 | 21 | 149 | 7 | External
11318.698 | Metal Loss | Corrosion | 9840 | 12.179 | 11.633 | 9.3 | 08:14 | 11 | 57 | 7 | External |  |  |  | 0 | 0 | no | 0 | 0 | 0 | 0 | no | MATCHED | LOCKED |  |  | Lengkap | 11318.698 | Metal Loss | Corrosion | 9840 | 12.179 | 11.633 | 9.3 | 08:14 | 11 | 57 | 7 | External
11318.762 | Metal Loss | Corrosion | 9840 | 12.179 | 11.697 | 9.3 | 02:30 | 18 | 149 | 6 | External |  |  |  | 0 | 0 | no | 0 | 0 | 0 | 0 | no | MATCHED | LOCKED |  |  | Lengkap | 11318.762 | Metal Loss | Corrosion | 9840 | 12.179 | 11.697 | 9.3 | 02:30 | 18 | 149 | 6 | External
11318.842 | Metal Loss | Corrosion | 9840 | 12.179 | 11.777 | 9.3 | 10:04 | 16 | 113 | 6 | External |  |  |  | 0 | 0 | no | 0 | 0 | 0 | 0 | no | MATCHED | LOCKED |  |  | Lengkap | 11318.842 | Metal Loss | Corrosion | 9840 | 12.179 | 11.777 | 9.3 | 10:04 | 16 | 113 | 6 | External
11319.102 | Metal Loss | Corrosion | 9840 | 12.179 | 12.037 | 9.3 | 09:44 | 11 | 57 | 6 | External |  |  |  | 0 | 0 | no | 0 | 0 | 0 | 0 | no | MATCHED | LOCKED |  |  | Lengkap | 11319.102 | Metal Loss | Corrosion | 9840 | 12.179 | 12.037 | 9.3 | 09:44 | 11 | 57 | 6 | External
11319.244 | Weld | Longitudinal weld pipe | 9850 | 2.916 |  | 9.3 | [8 empty] | 0 | [7 empty] | MATCHED | LOCKED |  |  | Keduanya terbatas | 11319.244 | Weld | Longitudinal weld pipe | 9850 | 2.916 |  | 9.3
11319.498 | Metal Loss | Corrosion | 9850 | 2.916 | 0.254 | 9.3 | 11:22 | 15 | 156 | 6 | External |  |  |  | 0 | 0 | no | 0 | 0 | 0 | 0 | no | MATCHED | LOCKED |  |  | Lengkap | 11319.498 | Metal Loss | Corrosion | 9850 | 2.916 | 0.254 | 9.3 | 11:22 | 15 | 156 | 6 | External
11319.618 | Metal Loss | Corrosion | 9850 | 2.916 | 0.374 | 9.3 | 10:56 | 12 | 71 | 6 | External |  |  |  | 0 | 0 | no | 0 | 0 | 0 | 0 | no | MATCHED | LOCKED |  |  | Lengkap | 11319.618 | Metal Loss | Corrosion | 9850 | 2.916 | 0.374 | 9.3 | 10:56 | 12 | 71 | 6 | External
11320.139 | Metal Loss | Corrosion | 9850 | 2.916 | 0.895 | 9.3 | 02:14 | 26 | 163 | 6 | External |  |  |  | 0 | 0 | no | 0 | 0 | 0 | 0 | no | MATCHED | LOCKED |  |  | Lengkap | 11320.139 | Metal Loss | Corrosion | 9850 | 2.916 | 0.895 | 9.3 | 02:14 | 26 | 163 | 6 | External
11320.214 | Metal Loss | Corrosion | 9850 | 2.916 | 0.97 | 9.3 | 07:46 | 24 | 170 | 7 | External |  |  |  | 0 | 0 | no | 0 | 0 | 0 | 0 | no | MATCHED | LOCKED |  |  | Lengkap | 11320.214 | Metal Loss | Corrosion | 9850 | 2.916 | 0.97 | 9.3 | 07:46 | 24 | 170 | 7 | External
11320.439 | Metal Loss | Corrosion | 9850 | 2.916 | 1.195 | 9.3 | 04:36 | 10 | 71 | 6 | External |  |  |  | 0 | 0 | no | 0 | 0 | 0 | 0 | no | MATCHED | LOCKED |  |  | Lengkap | 11320.439 | Metal Loss | Corrosion | 9850 | 2.916 | 1.195 | 9.3 | 04:36 | 10 | 71 | 6 | External
11320.473 | Metal Loss | Corrosion | 9850 | 2.916 | 1.229 | 9.3 | 07:48 | 14 | 64 | 9 | External |  |  |  | 0 | 0 | no | 0 | 0 | 0 | 0 | no | MATCHED | LOCKED |  |  | Lengkap | 11320.473 | Metal Loss | Corrosion | 9850 | 2.916 | 1.229 | 9.3 | 07:48 | 14 | 64 | 9 | External
11321.743 | Metal Loss | Corrosion | 9850 | 2.916 | 2.499 | 9.3 | 05:26 | 9 | 43 | 6 | External |  |  |  | 0 | 0 | no | 0 | 0 | 0 | 0 | no | MATCHED | LOCKED |  |  | Lengkap | 11321.743 | Metal Loss | Corrosion | 9850 | 2.916 | 2.499 | 9.3 | 05:26 | 9 | 43 | 6 | External
11322.16 | Weld | Longitudinal weld pipe | 9860 | 5.406 |  | 9.3 | [8 empty] | 0 | [7 empty] | MATCHED | LOCKED |  |  | Keduanya terbatas | 11322.16 | Weld | Longitudinal weld pipe | 9860 | 5.406 |  | 9.3
11322.393 | Metal Loss | Corrosion | 9860 | 5.406 | 0.233 | 9.3 | 05:00 | 11 | 78 | 7 | External |  |  |  | 0 | 0 | no | 0 | 0 | 0 | 0 | no | MATCHED | LOCKED |  |  | Lengkap | 11322.393 | Metal Loss | Corrosion | 9860 | 5.406 | 0.233 | 9.3 | 05:00 | 11 | 78 | 7 | External
11322.734 | Metal Loss | Corrosion | 9860 | 5.406 | 0.574 | 9.3 | 01:18 | 6 | 35 | 6 | External |  |  |  | 0 | 0 | no | 0 | 0 | 0 | 0 | no | MATCHED | LOCKED |  |  | Lengkap | 11322.734 | Metal Loss | Corrosion | 9860 | 5.406 | 0.574 | 9.3 | 01:18 | 6 | 35 | 6 | External
11323.013 | Metal Loss | Corrosion | 9860 | 5.406 | 0.853 | 9.3 | 05:04 | 7 | 35 | 6 | External |  |  |  | 0 | 0 | no | 0 | 0 | 0 | 0 | no | MATCHED | LOCKED |  |  | Lengkap | 11323.013 | Metal Loss | Corrosion | 9860 | 5.406 | 0.853 | 9.3 | 05:04 | 7 | 35 | 6 | External
11323.025 | Metal Loss | Corrosion | 9860 | 5.406 | 0.865 | 9.3 | 06:32 | 13 | 135 | 7 | External |  |  |  | 0 | 0 | no | 0 | 0 | 0 | 0 | no | MATCHED | LOCKED |  |  | Lengkap | 11323.025 | Metal Loss | Corrosion | 9860 | 5.406 | 0.865 | 9.3 | 06:32 | 13 | 135 | 7 | External
11323.255 | Metal Loss | Corrosion | 9860 | 5.406 | 1.095 | 9.3 | 03:28 | 6 | 43 | 6 | External |  |  |  | 0 | 0 | no | 0 | 0 | 0 | 0 | no | MATCHED | LOCKED |  |  | Lengkap | 11323.255 | Metal Loss | Corrosion | 9860 | 5.406 | 1.095 | 9.3 | 03:28 | 6 | 43 | 6 | External
11323.392 | Metal Loss | Corrosion | 9860 | 5.406 | 1.232 | 9.3 | 03:50 | 9 | 43 | 6 | External |  |  |  | 0 | 0 | no | 0 | 0 | 0 | 0 | no | MATCHED | LOCKED |  |  | Lengkap | 11323.392 | Metal Loss | Corrosion | 9860 | 5.406 | 1.232 | 9.3 | 03:50 | 9 | 43 | 6 | External
11323.463 | Metal Loss | Corrosion | 9860 | 5.406 | 1.303 | 9.3 | 03:38 | 10 | 35 | 6 | External |  |  |  | 0 | 0 | no | 0 | 0 | 0 | 0 | no | MATCHED | LOCKED |  |  | Lengkap | 11323.463 | Metal Loss | Corrosion | 9860 | 5.406 | 1.303 | 9.3 | 03:38 | 10 | 35 | 6 | External
11323.594 | Metal Loss | Corrosion | 9860 | 5.406 | 1.434 | 9.3 | 03:22 | 8 | 64 | 6 | External |  |  |  | 0 | 0 | no | 0 | 0 | 0 | 0 | no | MATCHED | LOCKED |  |  | Lengkap | 11323.594 | Metal Loss | Corrosion | 9860 | 5.406 | 1.434 | 9.3 | 03:22 | 8 | 64 | 6 | External
11323.661 | Metal Loss | Corrosion | 9860 | 5.406 | 1.501 | 9.3 | 08:46 | 9 | 43 | 7 | External |  |  |  | 0 | 0 | no | 0 | 0 | 0 | 0 | no | MATCHED | LOCKED |  |  | Lengkap | 11323.661 | Metal Loss | Corrosion | 9860 | 5.406 | 1.501 | 9.3 | 08:46 | 9 | 43 | 7 | External
11323.69 | Metal Loss | Corrosion | 9860 | 5.406 | 1.53 | 9.3 | 00:10 | 11 | 35 | 6 | External |  |  |  | 0 | 0 | no | 0 | 0 | 0 | 0 | no | MATCHED | LOCKED |  |  | Lengkap | 11323.69 | Metal Loss | Corrosion | 9860 | 5.406 | 1.53 | 9.3 | 00:10 | 11 | 35 | 6 | External
11324.338 | Metal Loss | Corrosion | 9860 | 5.406 | 2.178 | 9.3 | 04:54 | 13 | 57 | 6 | External |  |  |  | 0 | 0 | no | 0 | 0 | 0 | 0 | no | MATCHED | LOCKED |  |  | Lengkap | 11324.338 | Metal Loss | Corrosion | 9860 | 5.406 | 2.178 | 9.3 | 04:54 | 13 | 57 | 6 | External
11324.347 | Metal Loss | Corrosion | 9860 | 5.406 | 2.187 | 9.3 | 02:34 | 6 | 28 | 6 | External |  |  |  | 0 | 0 | no | 0 | 0 | 0 | 0 | no | MATCHED | LOCKED |  |  | Lengkap | 11324.347 | Metal Loss | Corrosion | 9860 | 5.406 | 2.187 | 9.3 | 02:34 | 6 | 28 | 6 | External
11324.39 | Metal Loss | Corrosion | 9860 | 5.406 | 2.23 | 9.3 | 04:50 | 19 | 99 | 7 | External |  |  |  | 0 | 0 | no | 0 | 0 | 0 | 0 | no | MATCHED | LOCKED |  |  | Lengkap | 11324.39 | Metal Loss | Corrosion | 9860 | 5.406 | 2.23 | 9.3 | 04:50 | 19 | 99 | 7 | External
11327.566 | Weld | Longitudinal weld pipe | 9870 | 12.178 |  | 9.3 | 08:28 | [7 empty] | 0 |  | no | 0 |  |  |  |  | MATCHED | LOCKED |  |  | Keduanya terbatas | 11327.566 | Weld | Longitudinal weld pipe | 9870 | 12.178 |  | 9.3 | 08:28
11335.562 | Metal Loss | Corrosion | 9870 | 12.178 | 7.996 | 9.3 | 01:06 | 15 | 28 | 8 | Internal |  |  |  | 0 | 0 | no | 0 | 0 | 0 | 0 | no | MATCHED | LOCKED |  |  | Lengkap | 11335.562 | Metal Loss | Corrosion | 9870 | 12.178 | 7.996 | 9.3 | 01:06 | 15 | 28 | 8 | Internal
11335.812 | Metal Loss | Corrosion | 9870 | 12.178 | 8.246 | 9.3 | 00:38 | 7 | 28 | 9 | Internal |  |  |  | 0 | 0 | no | 0 | 0 | 0 | 0 | no | MATCHED | LOCKED |  |  | Lengkap | 11335.812 | Metal Loss | Corrosion | 9870 | 12.178 | 8.246 | 9.3 | 00:38 | 7 | 28 | 9 | Internal
11336.47 | Metal Loss | Corrosion | 9870 | 12.178 | 8.904 | 9.3 | 00:38 | 8 | 43 | 6 | Internal |  |  |  | 0 | 0 | no | 0 | 0 | 0 | 0 | no | MATCHED | LOCKED |  |  | Lengkap | 11336.47 | Metal Loss | Corrosion | 9870 | 12.178 | 8.904 | 9.3 | 00:38 | 8 | 43 | 6 | Internal
11336.519 | Metal Loss | Close To | 9870 | 12.178 | 8.953 | 9.3 | 01:58 | 26 | 71 | [5 empty] | 0 | 0 | no | 0 |  | 0 | 0 |  | MATCHED | LOCKED |  |  | Lengkap | 11336.519 | Metal Loss | Close To | 9870 | 12.178 | 8.953 | 9.3 | 01:58 | 26 | 71
11339.744 | Weld | Longitudinal weld pipe | 9880 | 6.036 |  | 9.3 | 08:32 | [7 empty] | 0 |  | no | 0 |  |  |  |  | MATCHED | LOCKED |  |  | Keduanya terbatas | 11339.744 | Weld | Longitudinal weld pipe | 9880 | 6.036 |  | 9.3 | 08:32
11343.595 | Metal Loss | Close To | 9880 | 6.036 | 3.851 | 9.3 | 01:36 | 23 | 71 | [5 empty] | 0 | 0 | no | 0 |  | 0 | 0 |  | MATCHED | LOCKED |  |  | Lengkap | 11343.595 | Metal Loss | Close To | 9880 | 6.036 | 3.851 | 9.3 | 01:36 | 23 | 71
11343.732 | Metal Loss | Close To | 9880 | 6.036 | 3.988 | 9.3 | 01:30 | 26 | 85 | [5 empty] | 0 | 0 | no | 0 |  | 0 | 0 |  | MATCHED | LOCKED |  |  | Lengkap | 11343.732 | Metal Loss | Close To | 9880 | 6.036 | 3.988 | 9.3 | 01:30 | 26 | 85
11345.474 | Metal Loss | Corrosion | 9880 | 6.036 | 5.73 | 9.3 | 05:14 | 6 | 21 | 6 | Internal |  |  |  | 0 | 0 | no | 0 | 0 | 0 | 0 | no | MATCHED | LOCKED |  |  | Lengkap | 11345.474 | Metal Loss | Corrosion | 9880 | 6.036 | 5.73 | 9.3 | 05:14 | 6 | 21 | 6 | Internal
11345.57 | Metal Loss | Corrosion | 9880 | 6.036 | 5.826 | 9.3 | 04:02 | 12 | 35 | 7 | Internal |  |  |  | 0 | 0 | no | 0 | 0 | 0 | 0 | no | MATCHED | LOCKED |  |  | Lengkap | 11345.57 | Metal Loss | Corrosion | 9880 | 6.036 | 5.826 | 9.3 | 04:02 | 12 | 35 | 7 | Internal
11345.78 | Weld | Longitudinal weld pipe | 9890 | 12.048 |  | 9.3 | 00:32 | [7 empty] | 0 |  | no | 0 |  |  |  |  | MATCHED | LOCKED |  |  | Keduanya terbatas | 11345.78 | Weld | Longitudinal weld pipe | 9890 | 12.048 |  | 9.3 | 00:32
11346.129 | Metal Loss | Corrosion | 9890 | 12.048 | 0.349 | 9.3 | 07:08 | 14 | 78 | 9 | Internal |  |  |  | 0 | 0 | no | 0 | 0 | 0 | 0 | no | MATCHED | LOCKED |  |  | Lengkap | 11346.129 | Metal Loss | Corrosion | 9890 | 12.048 | 0.349 | 9.3 | 07:08 | 14 | 78 | 9 | Internal
11346.185 | Metal Loss | Corrosion | 9890 | 12.048 | 0.405 | 9.3 | 08:36 | 9 | 50 | 8 | Internal |  |  |  | 0 | 0 | no | 0 | 0 | 0 | 0 | no | MATCHED | LOCKED |  |  | Lengkap | 11346.185 | Metal Loss | Corrosion | 9890 | 12.048 | 0.405 | 9.3 | 08:36 | 9 | 50 | 8 | Internal
11347.4 | Metal Loss | Corrosion | 9890 | 12.048 | 1.62 | 9.3 | 10:00 | 8 | 28 | 6 | Internal |  |  |  | 0 | 0 | no | 0 | 0 | 0 | 0 | no | MATCHED | LOCKED |  |  | Lengkap | 11347.4 | Metal Loss | Corrosion | 9890 | 12.048 | 1.62 | 9.3 | 10:00 | 8 | 28 | 6 | Internal
11357.828 | Weld | Longitudinal weld pipe | 9900 | 9.687 |  | 9.3 | 06:28 | [7 empty] | 0 |  | no | 0 |  |  |  |  | MATCHED | LOCKED |  |  | Keduanya terbatas | 11357.828 | Weld | Longitudinal weld pipe | 9900 | 9.687 |  | 9.3 | 06:28
11365.215 | Support |  | 9900 | 9.687 | 7.387 | 9.3 | 11:52 | 72 | 156 | [5 empty] | 0 | 0 | no | 0 |  | 0 | 0 |  | MATCHED | LOCKED |  |  | Lengkap | 11365.215 | Support |  | 9900 | 9.687 | 7.387 | 9.3 | 11:52 | 72 | 156
11367.215 | Metal Loss | Corrosion | 9900 | 9.687 | 9.387 | 9.3 | 03:40 | 10 | 57 | 8 | External |  |  |  | 0 | 0 | no | 0 | 0 | 0 | 0 | no | MATCHED | LOCKED |  |  | Lengkap | 11367.215 | Metal Loss | Corrosion | 9900 | 9.687 | 9.387 | 9.3 | 03:40 | 10 | 57 | 8 | External
11367.515 | Weld | Longitudinal weld pipe | 9910 | 12.177 |  | 9.3 | 04:08 | [7 empty] | 0 |  | no | 0 |  |  |  |  | MATCHED | LOCKED |  |  | Keduanya terbatas | 11367.515 | Weld | Longitudinal weld pipe | 9910 | 12.177 |  | 9.3 | 04:08
11368.769 | Metal Loss | Corrosion | 9910 | 12.177 | 1.254 | 9.3 | 03:44 | 8 | 43 | 6 | External |  |  |  | 0 | 0 | no | 0 | 0 | 0 | 0 | no | MATCHED | LOCKED |  |  | Lengkap | 11368.769 | Metal Loss | Corrosion | 9910 | 12.177 | 1.254 | 9.3 | 03:44 | 8 | 43 | 6 | External
11368.892 | Metal Loss | Corrosion | 9910 | 12.177 | 1.377 | 9.3 | 04:44 | 12 | 64 | 7 | External |  |  |  | 0 | 0 | no | 0 | 0 | 0 | 0 | no | MATCHED | LOCKED |  |  | Lengkap | 11368.892 | Metal Loss | Corrosion | 9910 | 12.177 | 1.377 | 9.3 | 04:44 | 12 | 64 | 7 | External
11368.917 | Metal Loss | Corrosion | 9910 | 12.177 | 1.402 | 9.3 | 03:32 | 7 | 28 | 6 | External |  |  |  | 0 | 0 | no | 0 | 0 | 0 | 0 | no | MATCHED | LOCKED |  |  | Lengkap | 11368.917 | Metal Loss | Corrosion | 9910 | 12.177 | 1.402 | 9.3 | 03:32 | 7 | 28 | 6 | External
11369.455 | Metal Loss | Corrosion | 9910 | 12.177 | 1.94 | 9.3 | 03:02 | 17 | 106 | 12 | External | 0.704 | 105.2 |  | 0 | 0 | no | 0 | 0 | 0 | 0 | no | MATCHED | LOCKED |  |  | Lengkap | 11369.455 | Metal Loss | Corrosion | 9910 | 12.177 | 1.94 | 9.3 | 03:02 | 17 | 106 | 12 | External | 0.704 | 105.2
11379.692 | Weld | Longitudinal weld pipe | 9920 | 12.173 |  | 9.3 | 07:24 | [7 empty] | 0 |  | no | 0 |  |  |  |  | MATCHED | LOCKED |  |  | Keduanya terbatas | 11379.692 | Weld | Longitudinal weld pipe | 9920 | 12.173 |  | 9.3 | 07:24
11379.875 | Metal Loss | Corrosion | 9920 | 12.173 | 0.183 | 9.3 | 03:10 | 9 | 50 | 6 | External |  |  |  | 0 | 0 | no | 0 | 0 | 0 | 0 | no | MATCHED | LOCKED |  |  | Lengkap | 11379.875 | Metal Loss | Corrosion | 9920 | 12.173 | 0.183 | 9.3 | 03:10 | 9 | 50 | 6 | External
11379.885 | Metal Loss | Corrosion | 9920 | 12.173 | 0.193 | 9.3 | 02:02 | 9 | 28 | 6 | External |  |  |  | 0 | 0 | no | 0 | 0 | 0 | 0 | no | MATCHED | LOCKED |  |  | Lengkap | 11379.885 | Metal Loss | Corrosion | 9920 | 12.173 | 0.193 | 9.3 | 02:02 | 9 | 28 | 6 | External
11380.601 | Metal Loss | Corrosion | 9920 | 12.173 | 0.909 | 9.3 | 10:18 | 12 | 64 | 7 | External |  |  |  | 0 | 0 | no | 0 | 0 | 0 | 0 | no | MATCHED | LOCKED |  |  | Lengkap | 11380.601 | Metal Loss | Corrosion | 9920 | 12.173 | 0.909 | 9.3 | 10:18 | 12 | 64 | 7 | External
11380.632 | Metal Loss | Corrosion | 9920 | 12.173 | 0.94 | 9.3 | 07:30 | 9 | 50 | 7 | External |  |  |  | 0 | 0 | no | 0 | 0 | 0 | 0 | no | MATCHED | LOCKED |  |  | Lengkap | 11380.632 | Metal Loss | Corrosion | 9920 | 12.173 | 0.94 | 9.3 | 07:30 | 9 | 50 | 7 | External
11380.739 | Metal Loss | Corrosion | 9920 | 12.173 | 1.047 | 9.3 | 10:38 | 10 | 43 | 6 | External |  |  |  | 0 | 0 | no | 0 | 0 | 0 | 0 | no | MATCHED | LOCKED |  |  | Lengkap | 11380.739 | Metal Loss | Corrosion | 9920 | 12.173 | 1.047 | 9.3 | 10:38 | 10 | 43 | 6 | External
11380.781 | Metal Loss | Corrosion | 9920 | 12.173 | 1.089 | 9.3 | 05:50 | 14 | 92 | 6 | External |  |  |  | 0 | 0 | no | 0 | 0 | 0 | 0 | no | MATCHED | LOCKED |  |  | Lengkap | 11380.781 | Metal Loss | Corrosion | 9920 | 12.173 | 1.089 | 9.3 | 05:50 | 14 | 92 | 6 | External
11380.957 | Metal Loss | Corrosion | 9920 | 12.173 | 1.265 | 9.3 | 07:28 | 10 | 43 | 6 | External |  |  |  | 0 | 0 | no | 0 | 0 | 0 | 0 | no | MATCHED | LOCKED |  |  | Lengkap | 11380.957 | Metal Loss | Corrosion | 9920 | 12.173 | 1.265 | 9.3 | 07:28 | 10 | 43 | 6 | External
11381.029 | Metal Loss | Corrosion | 9920 | 12.173 | 1.337 | 9.3 | 09:32 | 13 | 50 | 6 | External |  |  |  | 0 | 0 | no | 0 | 0 | 0 | 0 | no | MATCHED | LOCKED |  |  | Lengkap | 11381.029 | Metal Loss | Corrosion | 9920 | 12.173 | 1.337 | 9.3 | 09:32 | 13 | 50 | 6 | External
11381.091 | Metal Loss | Corrosion | 9920 | 12.173 | 1.399 | 9.3 | 04:16 | 11 | 57 | 9 | External |  |  |  | 0 | 0 | no | 0 | 0 | 0 | 0 | no | MATCHED | LOCKED |  |  | Lengkap | 11381.091 | Metal Loss | Corrosion | 9920 | 12.173 | 1.399 | 9.3 | 04:16 | 11 | 57 | 9 | External
11391.865 | Weld | Longitudinal weld pipe | 9930 | 12.263 |  | 9.3 | 07:24 | [7 empty] | 0 |  | no | 0 |  |  |  |  | MATCHED | LOCKED |  |  | Keduanya terbatas | 11391.865 | Weld | Longitudinal weld pipe | 9930 | 12.263 |  | 9.3 | 07:24
11404.128 | Weld | Longitudinal weld pipe | 9940 | 12.148 |  | 9.3 | [8 empty] | 0 | [7 empty] | MATCHED | LOCKED |  |  | Keduanya terbatas | 11404.128 | Weld | Longitudinal weld pipe | 9940 | 12.148 |  | 9.3
11404.154 | Metal Loss | Corrosion | 9940 | 12.148 | 0.026 | 9.3 | 09:36 | 6 | 21 | 7 | Internal |  |  | adj. to GW | 0 | 0 | no | 0 | 0 | 0 | 0 | no | MATCHED | LOCKED |  |  | Lengkap | 11404.154 | Metal Loss | Corrosion | 9940 | 12.148 | 0.026 | 9.3 | 09:36 | 6 | 21 | 7 | Internal |  |  | adj. to GW
11404.272 | Metal Loss | Corrosion | 9940 | 12.148 | 0.144 | 9.3 | 08:00 | 15 | 149 | 8 | Internal |  |  |  | 0 | 0 | no | 0 | 0 | 0 | 0 | no | MATCHED | LOCKED |  |  | Lengkap | 11404.272 | Metal Loss | Corrosion | 9940 | 12.148 | 0.144 | 9.3 | 08:00 | 15 | 149 | 8 | Internal
11404.287 | Metal Loss | Corrosion | 9940 | 12.148 | 0.159 | 9.3 | 09:40 | 9 | 57 | 6 | Internal |  |  |  | 0 | 0 | no | 0 | 0 | 0 | 0 | no | MATCHED | LOCKED |  |  | Lengkap | 11404.287 | Metal Loss | Corrosion | 9940 | 12.148 | 0.159 | 9.3 | 09:40 | 9 | 57 | 6 | Internal
11404.342 | Metal Loss | Corrosion | 9940 | 12.148 | 0.214 | 9.3 | 09:32 | 9 | 14 | 6 | Internal |  |  |  | 0 | 0 | no | 0 | 0 | 0 | 0 | no | MATCHED | LOCKED |  |  | Lengkap | 11404.342 | Metal Loss | Corrosion | 9940 | 12.148 | 0.214 | 9.3 | 09:32 | 9 | 14 | 6 | Internal
11404.978 | Metal Loss | Corrosion | 9940 | 12.148 | 0.85 | 9.3 | 02:32 | 11 | 28 | 7 | Internal |  |  |  | 0 | 0 | no | 0 | 0 | 0 | 0 | no | MATCHED | LOCKED |  |  | Lengkap | 11404.978 | Metal Loss | Corrosion | 9940 | 12.148 | 0.85 | 9.3 | 02:32 | 11 | 28 | 7 | Internal
11405.054 | Metal Loss | Corrosion | 9940 | 12.148 | 0.926 | 9.3 | 03:24 | 16 | 28 | 10 | Internal | 0.703 | 105.2 |  | 0 | 0 | no | 0 | 0 | 0 | 0 | no | MATCHED | LOCKED |  |  | Lengkap | 11405.054 | Metal Loss | Corrosion | 9940 | 12.148 | 0.926 | 9.3 | 03:24 | 16 | 28 | 10 | Internal | 0.703 | 105.2
11405.057 | Metal Loss | Corrosion | 9940 | 12.148 | 0.929 | 9.3 | 02:44 | 9 | 43 | 11 | Internal | 0.702 | 105.3 |  | 0 | 0 | no | 0 | 0 | 0 | 0 | no | MATCHED | LOCKED |  |  | Lengkap | 11405.057 | Metal Loss | Corrosion | 9940 | 12.148 | 0.929 | 9.3 | 02:44 | 9 | 43 | 11 | Internal | 0.702 | 105.3
11405.129 | Metal Loss | Corrosion | 9940 | 12.148 | 1.001 | 9.3 | 03:12 | 8 | 50 | 9 | Internal |  |  |  | 0 | 0 | no | 0 | 0 | 0 | 0 | no | MATCHED | LOCKED |  |  | Lengkap | 11405.129 | Metal Loss | Corrosion | 9940 | 12.148 | 1.001 | 9.3 | 03:12 | 8 | 50 | 9 | Internal
11405.149 | Metal Loss | Corrosion | 9940 | 12.148 | 1.021 | 9.3 | 02:16 | 12 | 57 | 7 | Internal |  |  |  | 0 | 0 | no | 0 | 0 | 0 | 0 | no | MATCHED | LOCKED |  |  | Lengkap | 11405.149 | Metal Loss | Corrosion | 9940 | 12.148 | 1.021 | 9.3 | 02:16 | 12 | 57 | 7 | Internal
11405.217 | Metal Loss | Corrosion | 9940 | 12.148 | 1.089 | 9.3 | 02:58 | 9 | 28 | 13 | Internal | 0.703 | 105.3 |  | 0 | 0 | no | 0 | 0 | 0 | 0 | no | MATCHED | LOCKED |  |  | Lengkap | 11405.217 | Metal Loss | Corrosion | 9940 | 12.148 | 1.089 | 9.3 | 02:58 | 9 | 28 | 13 | Internal | 0.703 | 105.3
11405.221 | Metal Loss | Corrosion | 9940 | 12.148 | 1.093 | 9.3 | 04:06 | 18 | 71 | 6 | Internal |  |  |  | 0 | 0 | no | 0 | 0 | 0 | 0 | no | MATCHED | LOCKED |  |  | Lengkap | 11405.221 | Metal Loss | Corrosion | 9940 | 12.148 | 1.093 | 9.3 | 04:06 | 18 | 71 | 6 | Internal
11405.262 | Metal Loss | Corrosion | 9940 | 12.148 | 1.134 | 9.3 | 02:58 | 11 | 35 | 14 | Internal | 0.703 | 105.3 |  | 0 | 0 | no | 0 | 0 | 0 | 0 | no | MATCHED | LOCKED |  |  | Lengkap | 11405.262 | Metal Loss | Corrosion | 9940 | 12.148 | 1.134 | 9.3 | 02:58 | 11 | 35 | 14 | Internal | 0.703 | 105.3
11405.283 | Metal Loss | Corrosion | 9940 | 12.148 | 1.155 | 9.3 | 04:18 | 9 | 50 | 11 | Internal | 0.702 | 105.3 |  | 0 | 0 | no | 0 | 0 | 0 | 0 | no | MATCHED | LOCKED |  |  | Lengkap | 11405.283 | Metal Loss | Corrosion | 9940 | 12.148 | 1.155 | 9.3 | 04:18 | 9 | 50 | 11 | Internal | 0.702 | 105.3
11405.346 | Metal Loss | Corrosion | 9940 | 12.148 | 1.218 | 9.3 | 04:14 | 7 | 57 | 9 | Internal |  |  |  | 0 | 0 | no | 0 | 0 | 0 | 0 | no | MATCHED | LOCKED |  |  | Lengkap | 11405.346 | Metal Loss | Corrosion | 9940 | 12.148 | 1.218 | 9.3 | 04:14 | 7 | 57 | 9 | Internal
11405.348 | Metal Loss | Corrosion | 9940 | 12.148 | 1.22 | 9.3 | 02:58 | 20 | 85 | 7 | Internal |  |  |  | 0 | 0 | no | 0 | 0 | 0 | 0 | no | MATCHED | LOCKED |  |  | Lengkap | 11405.348 | Metal Loss | Corrosion | 9940 | 12.148 | 1.22 | 9.3 | 02:58 | 20 | 85 | 7 | Internal
11405.352 | Metal Loss | Corrosion | 9940 | 12.148 | 1.224 | 9.3 | 02:18 | 13 | 13 | 11 | Internal | 0.703 | 105.3 |  | 0 | 0 | no | 0 | 0 | 0 | 0 | no | MATCHED | LOCKED |  |  | Lengkap | 11405.352 | Metal Loss | Corrosion | 9940 | 12.148 | 1.224 | 9.3 | 02:18 | 13 | 13 | 11 | Internal | 0.703 | 105.3
11405.418 | Metal Loss | Corrosion | 9940 | 12.148 | 1.29 | 9.3 | 02:38 | 14 | 50 | 9 | Internal |  |  |  | 0 | 0 | no | 0 | 0 | 0 | 0 | no | MATCHED | LOCKED |  |  | Lengkap | 11405.418 | Metal Loss | Corrosion | 9940 | 12.148 | 1.29 | 9.3 | 02:38 | 14 | 50 | 9 | Internal
11405.487 | Metal Loss | Corrosion | 9940 | 12.148 | 1.359 | 9.3 | 02:26 | 9 | 57 | 6 | Internal |  |  |  | 0 | 0 | no | 0 | 0 | 0 | 0 | no | MATCHED | LOCKED |  |  | Lengkap | 11405.487 | Metal Loss | Corrosion | 9940 | 12.148 | 1.359 | 9.3 | 02:26 | 9 | 57 | 6 | Internal
11405.616 | Metal Loss | Corrosion | 9940 | 12.148 | 1.488 | 9.3 | 02:56 | 16 | 71 | 9 | Internal |  |  |  | 0 | 0 | no | 0 | 0 | 0 | 0 | no | MATCHED | LOCKED |  |  | Lengkap | 11405.616 | Metal Loss | Corrosion | 9940 | 12.148 | 1.488 | 9.3 | 02:56 | 16 | 71 | 9 | Internal
11405.706 | Metal Loss | Corrosion | 9940 | 12.148 | 1.578 | 9.3 | 02:56 | 6 | 21 | 9 | Internal |  |  |  | 0 | 0 | no | 0 | 0 | 0 | 0 | no | MATCHED | LOCKED |  |  | Lengkap | 11405.706 | Metal Loss | Corrosion | 9940 | 12.148 | 1.578 | 9.3 | 02:56 | 6 | 21 | 9 | Internal
11405.98 | Metal Loss | CLUSTER corrosion | 9940 | 12.148 | 1.852 | 9.3 | 02:28 | 24 | 128 | 10 | Internal | 0.705 | 105 |  | 0 | 0 | no | 0 | 0 | 0 | 0 | no | MATCHED | LOCKED |  |  | Lengkap | 11405.98 | Metal Loss | CLUSTER corrosion | 9940 | 12.148 | 1.852 | 9.3 | 02:28 | 24 | 128 | 10 | Internal | 0.705 | 105
11406.039 | Metal Loss | Corrosion | 9940 | 12.148 | 1.911 | 9.3 | 02:30 | 6 | 21 | 7 | Internal |  |  |  | 0 | 0 | no | 0 | 0 | 0 | 0 | no | MATCHED | LOCKED |  |  | Lengkap | 11406.039 | Metal Loss | Corrosion | 9940 | 12.148 | 1.911 | 9.3 | 02:30 | 6 | 21 | 7 | Internal
11406.107 | Metal Loss | Corrosion | 9940 | 12.148 | 1.979 | 9.3 | 04:26 | 6 | 35 | 9 | Internal |  |  |  | 0 | 0 | no | 0 | 0 | 0 | 0 | no | MATCHED | LOCKED |  |  | Lengkap | 11406.107 | Metal Loss | Corrosion | 9940 | 12.148 | 1.979 | 9.3 | 04:26 | 6 | 35 | 9 | Internal
11406.132 | Metal Loss | CLUSTER corrosion | 9940 | 12.148 | 2.004 | 9.3 | 03:06 | 7 | 71 | 10 | Internal | 0.702 | 105.4 |  | 0 | 0 | no | 0 | 0 | 0 | 0 | no | MATCHED | LOCKED |  |  | Lengkap | 11406.132 | Metal Loss | CLUSTER corrosion | 9940 | 12.148 | 2.004 | 9.3 | 03:06 | 7 | 71 | 10 | Internal | 0.702 | 105.4
11406.135 | Metal Loss | CLUSTER corrosion | 9940 | 12.148 | 2.007 | 9.3 | 01:50 | 21 | 78 | 6 | Internal |  |  |  | 0 | 0 | no | 0 | 0 | 0 | 0 | no | MATCHED | LOCKED |  |  | Lengkap | 11406.135 | Metal Loss | CLUSTER corrosion | 9940 | 12.148 | 2.007 | 9.3 | 01:50 | 21 | 78 | 6 | Internal
11406.208 | Metal Loss | Corrosion | 9940 | 12.148 | 2.08 | 9.3 | 02:26 | 8 | 28 | 7 | Internal |  |  |  | 0 | 0 | no | 0 | 0 | 0 | 0 | no | MATCHED | LOCKED |  |  | Lengkap | 11406.208 | Metal Loss | Corrosion | 9940 | 12.148 | 2.08 | 9.3 | 02:26 | 8 | 28 | 7 | Internal
11406.23 | Metal Loss | Corrosion | 9940 | 12.148 | 2.102 | 9.3 | 03:42 | 8 | 14 | 7 | Internal |  |  |  | 0 | 0 | no | 0 | 0 | 0 | 0 | no | MATCHED | LOCKED |  |  | Lengkap | 11406.23 | Metal Loss | Corrosion | 9940 | 12.148 | 2.102 | 9.3 | 03:42 | 8 | 14 | 7 | Internal
11406.235 | Metal Loss | Corrosion | 9940 | 12.148 | 2.107 | 9.3 | 02:58 | 6 | 28 | 7 | Internal |  |  |  | 0 | 0 | no | 0 | 0 | 0 | 0 | no | MATCHED | LOCKED |  |  | Lengkap | 11406.235 | Metal Loss | Corrosion | 9940 | 12.148 | 2.107 | 9.3 | 02:58 | 6 | 28 | 7 | Internal
11406.343 | Metal Loss | Corrosion | 9940 | 12.148 | 2.215 | 9.3 | 02:26 | 9 | 28 | 6 | Internal |  |  |  | 0 | 0 | no | 0 | 0 | 0 | 0 | no | MATCHED | LOCKED |  |  | Lengkap | 11406.343 | Metal Loss | Corrosion | 9940 | 12.148 | 2.215 | 9.3 | 02:26 | 9 | 28 | 6 | Internal
11406.821 | Metal Loss | Corrosion | 9940 | 12.148 | 2.693 | 9.3 | 02:32 | 19 | 142 | 7 | Internal |  |  |  | 0 | 0 | no | 0 | 0 | 0 | 0 | no | MATCHED | LOCKED |  |  | Lengkap | 11406.821 | Metal Loss | Corrosion | 9940 | 12.148 | 2.693 | 9.3 | 02:32 | 19 | 142 | 7 | Internal
11412.966 | Metal Loss | Corrosion | 9940 | 12.148 | 8.838 | 9.3 | 02:06 | 9 | 57 | 6 | Internal |  |  |  | 0 | 0 | no | 0 | 0 | 0 | 0 | no | MATCHED | LOCKED |  |  | Lengkap | 11412.966 | Metal Loss | Corrosion | 9940 | 12.148 | 8.838 | 9.3 | 02:06 | 9 | 57 | 6 | Internal
11413.374 | Metal Loss | Corrosion | 9940 | 12.148 | 9.246 | 9.3 | 03:28 | 17 | 71 | 7 | Internal |  |  |  | 0 | 0 | no | 0 | 0 | 0 | 0 | no | MATCHED | LOCKED |  |  | Lengkap | 11413.374 | Metal Loss | Corrosion | 9940 | 12.148 | 9.246 | 9.3 | 03:28 | 17 | 71 | 7 | Internal
11413.615 | Metal Loss | Corrosion | 9940 | 12.148 | 9.487 | 9.3 | 02:04 | 8 | 35 | 6 | Internal |  |  |  | 0 | 0 | no | 0 | 0 | 0 | 0 | no | MATCHED | LOCKED |  |  | Lengkap | 11413.615 | Metal Loss | Corrosion | 9940 | 12.148 | 9.487 | 9.3 | 02:04 | 8 | 35 | 6 | Internal
11413.65 | Metal Loss | Corrosion | 9940 | 12.148 | 9.522 | 9.3 | 03:52 | 9 | 57 | 8 | Internal |  |  |  | 0 | 0 | no | 0 | 0 | 0 | 0 | no | MATCHED | LOCKED |  |  | Lengkap | 11413.65 | Metal Loss | Corrosion | 9940 | 12.148 | 9.522 | 9.3 | 03:52 | 9 | 57 | 8 | Internal
11414.837 | Metal Loss | Corrosion | 9940 | 12.148 | 10.709 | 9.3 | 03:18 | 11 | 35 | 8 | Internal |  |  |  | 0 | 0 | no | 0 | 0 | 0 | 0 | no | MATCHED | LOCKED |  |  | Lengkap | 11414.837 | Metal Loss | Corrosion | 9940 | 12.148 | 10.709 | 9.3 | 03:18 | 11 | 35 | 8 | Internal
11415.283 | Metal Loss | Corrosion | 9940 | 12.148 | 11.155 | 9.3 | 02:08 | 6 | 21 | 6 | Internal | [11 empty] | ONLY IN NEW | LOCKED |  |  | Hanya NEW
11415.283 | Metal Loss | CLUSTER corrosion | 9940 | 12.148 | 11.155 | 9.3 | 02:44 | 16 | 78 | 7 | Internal |  |  |  | 0 | 0 | no | 0 | 0 | 0 | 0 | no | MATCHED | LOCKED |  |  | Lengkap | 11415.283 | Metal Loss | CLUSTER corrosion | 9940 | 12.148 | 11.155 | 9.3 | 02:44 | 16 | 78 | 7 | Internal
[23 empty] | ONLY IN OLD | OPEN |  |  | Hanya OLD | 11415.283 | Metal Loss | Corrosion | 9940 | 12.148 | 11.155 | 9.3 | 02:08 | 6 | 21 | 6 | Internal
11415.695 | Metal Loss | Corrosion | 9940 | 12.148 | 11.567 | 9.3 | 00:22 | 8 | 28 | 6 | Internal |  |  |  | 0 | 0 | no | 0 | 0 | 0 | 0 | no | MATCHED | LOCKED |  |  | Lengkap | 11415.695 | Metal Loss | Corrosion | 9940 | 12.148 | 11.567 | 9.3 | 00:22 | 8 | 28 | 6 | Internal
11415.785 | Metal Loss | Corrosion | 9940 | 12.148 | 11.657 | 9.3 | 00:14 | 11 | 35 | 6 | Internal |  |  |  | 0 | 0 | no | 0 | 0 | 0 | 0 | no | MATCHED | LOCKED |  |  | Lengkap | 11415.785 | Metal Loss | Corrosion | 9940 | 12.148 | 11.657 | 9.3 | 00:14 | 11 | 35 | 6 | Internal
11416.097 | Metal Loss | Corrosion | 9940 | 12.148 | 11.969 | 9.3 | 00:28 | 7 | 14 | 6 | Internal |  |  |  | 0 | 0 | no | 0 | 0 | 0 | 0 | no | MATCHED | LOCKED |  |  | Lengkap | 11416.097 | Metal Loss | Corrosion | 9940 | 12.148 | 11.969 | 9.3 | 00:28 | 7 | 14 | 6 | Internal
11416.145 | Metal Loss | Corrosion | 9940 | 12.148 | 12.017 | 9.3 | 06:04 | 17 | 57 | 7 | Internal |  |  |  | 0 | 0 | no | 0 | 0 | 0 | 0 | no | MATCHED | LOCKED |  |  | Lengkap | 11416.145 | Metal Loss | Corrosion | 9940 | 12.148 | 12.017 | 9.3 | 06:04 | 17 | 57 | 7 | Internal
11416.202 | Metal Loss | Corrosion | 9940 | 12.148 | 12.074 | 9.3 | 05:36 | 11 | 43 | 6 | Internal |  |  |  | 0 | 0 | no | 0 | 0 | 0 | 0 | no | MATCHED | LOCKED |  |  | Lengkap | 11416.202 | Metal Loss | Corrosion | 9940 | 12.148 | 12.074 | 9.3 | 05:36 | 11 | 43 | 6 | Internal
11416.276 | Weld | Longitudinal weld pipe | 9950 | 12.136 |  | 9.3 | [8 empty] | 0 | [7 empty] | MATCHED | LOCKED |  |  | Keduanya terbatas | 11416.276 | Weld | Longitudinal weld pipe | 9950 | 12.136 |  | 9.3
11424.637 | Metal Loss | Close To | 9950 | 12.136 | 8.361 | 9.3 | 05:52 | 28 | 92 | [5 empty] | 0 | 0 | no | 0 |  | 0 | 0 |  | MATCHED | LOCKED |  |  | Lengkap | 11424.637 | Metal Loss | Close To | 9950 | 12.136 | 8.361 | 9.3 | 05:52 | 28 | 92
11424.723 | Metal Loss | Close To | 9950 | 12.136 | 8.447 | 9.3 | 06:08 | 32 | 78 | [5 empty] | 0 | 0 | no | 0 |  | 0 | 0 |  | MATCHED | LOCKED |  |  | Lengkap | 11424.723 | Metal Loss | Close To | 9950 | 12.136 | 8.447 | 9.3 | 06:08 | 32 | 78
11424.893 | Metal Loss | Close To | 9950 | 12.136 | 8.617 | 9.3 | 02:04 | 48 | 85 | [5 empty] | 0 | 0 | no | 0 |  | 0 | 0 |  | MATCHED | LOCKED |  |  | Lengkap | 11424.893 | Metal Loss | Close To | 9950 | 12.136 | 8.617 | 9.3 | 02:04 | 48 | 85
11424.987 | Metal Loss | Close To | 9950 | 12.136 | 8.711 | 9.3 | 06:44 | 26 | 64 | [5 empty] | 0 | 0 | no | 0 |  | 0 | 0 |  | MATCHED | LOCKED |  |  | Lengkap | 11424.987 | Metal Loss | Close To | 9950 | 12.136 | 8.711 | 9.3 | 06:44 | 26 | 64
11425.046 | Metal Loss | Close To | 9950 | 12.136 | 8.77 | 9.3 | 05:38 | 38 | 199 | [5 empty] | 0 | 0 | no | 0 |  | 0 | 0 |  | MATCHED | LOCKED |  |  | Lengkap | 11425.046 | Metal Loss | Close To | 9950 | 12.136 | 8.77 | 9.3 | 05:38 | 38 | 199
11425.188 | Metal Loss | Close To | 9950 | 12.136 | 8.912 | 9.3 | 05:34 | 30 | 57 | [5 empty] | 0 | 0 | no | 0 |  | 0 | 0 |  | MATCHED | LOCKED |  |  | Lengkap | 11425.188 | Metal Loss | Close To | 9950 | 12.136 | 8.912 | 9.3 | 05:34 | 30 | 57
11425.25 | Metal Loss | Close To | 9950 | 12.136 | 8.974 | 9.3 | 05:34 | 46 | 277 | [5 empty] | 0 | 0 | no | 0 |  | 0 | 0 |  | MATCHED | LOCKED |  |  | Lengkap | 11425.25 | Metal Loss | Close To | 9950 | 12.136 | 8.974 | 9.3 | 05:34 | 46 | 277
11425.276 | Metal Loss | Close To | 9950 | 12.136 | 9 | 9.3 | 08:34 | 26 | 64 | [5 empty] | 0 | 0 | no | 0 |  | 0 | 0 |  | MATCHED | LOCKED |  |  | Lengkap | 11425.276 | Metal Loss | Close To | 9950 | 12.136 | 9 | 9.3 | 08:34 | 26 | 64
11425.47 | Metal Loss | Close To | 9950 | 12.136 | 9.194 | 9.3 | 05:34 | 34 | 128 | [5 empty] | 0 | 0 | no | 0 |  | 0 | 0 |  | MATCHED | LOCKED |  |  | Lengkap | 11425.47 | Metal Loss | Close To | 9950 | 12.136 | 9.194 | 9.3 | 05:34 | 34 | 128
11425.474 | Metal Loss | Close To | 9950 | 12.136 | 9.198 | 9.3 | 07:58 | 44 | 128 | [5 empty] | 0 | 0 | no | 0 |  | 0 | 0 |  | MATCHED | LOCKED |  |  | Lengkap | 11425.474 | Metal Loss | Close To | 9950 | 12.136 | 9.198 | 9.3 | 07:58 | 44 | 128
11425.642 | Metal Loss | Close To | 9950 | 12.136 | 9.366 | 9.3 | 05:36 | 34 | 78 | [5 empty] | 0 | 0 | no | 0 |  | 0 | 0 |  | MATCHED | LOCKED |  |  | Lengkap | 11425.642 | Metal Loss | Close To | 9950 | 12.136 | 9.366 | 9.3 | 05:36 | 34 | 78
11425.718 | Metal Loss | Close To | 9950 | 12.136 | 9.442 | 9.3 | 08:16 | 22 | 57 | [5 empty] | 0 | 0 | no | 0 |  | 0 | 0 |  | MATCHED | LOCKED |  |  | Lengkap | 11425.718 | Metal Loss | Close To | 9950 | 12.136 | 9.442 | 9.3 | 08:16 | 22 | 57
11425.732 | Metal Loss | Close To | 9950 | 12.136 | 9.456 | 9.3 | 06:40 | 42 | 142 | [5 empty] | 0 | 0 | no | 0 |  | 0 | 0 |  | MATCHED | LOCKED |  |  | Lengkap | 11425.732 | Metal Loss | Close To | 9950 | 12.136 | 9.456 | 9.3 | 06:40 | 42 | 142
11425.827 | Metal Loss | Close To | 9950 | 12.136 | 9.551 | 9.3 | 07:52 | 30 | 78 | [5 empty] | 0 | 0 | no | 0 |  | 0 | 0 |  | MATCHED | LOCKED |  |  | Lengkap | 11425.827 | Metal Loss | Close To | 9950 | 12.136 | 9.551 | 9.3 | 07:52 | 30 | 78
11425.859 | Metal Loss | Close To | 9950 | 12.136 | 9.583 | 9.3 | 05:32 | 36 | 92 | [5 empty] | 0 | 0 | no | 0 |  | 0 | 0 |  | MATCHED | LOCKED |  |  | Lengkap | 11425.859 | Metal Loss | Close To | 9950 | 12.136 | 9.583 | 9.3 | 05:32 | 36 | 92
11426.171 | Metal Loss | Close To | 9950 | 12.136 | 9.895 | 9.3 | 06:06 | 38 | 241 | [5 empty] | 0 | 0 | no | 0 |  | 0 | 0 |  | MATCHED | LOCKED |  |  | Lengkap | 11426.171 | Metal Loss | Close To | 9950 | 12.136 | 9.895 | 9.3 | 06:06 | 38 | 241
11426.251 | Metal Loss | Close To | 9950 | 12.136 | 9.975 | 9.3 | 08:18 | 25 | 71 | [5 empty] | 0 | 0 | no | 0 |  | 0 | 0 |  | MATCHED | LOCKED |  |  | Lengkap | 11426.251 | Metal Loss | Close To | 9950 | 12.136 | 9.975 | 9.3 | 08:18 | 25 | 71
11426.268 | Metal Loss | Close To | 9950 | 12.136 | 9.992 | 9.3 | 06:54 | 17 | 43 | [5 empty] | 0 | 0 | no | 0 |  | 0 | 0 |  | MATCHED | LOCKED |  |  | Lengkap | 11426.268 | Metal Loss | Close To | 9950 | 12.136 | 9.992 | 9.3 | 06:54 | 17 | 43
11426.274 | Metal Loss | Close To | 9950 | 12.136 | 9.998 | 9.3 | 11:26 | 32 | 78 | [5 empty] | 0 | 0 | no | 0 |  | 0 | 0 |  | MATCHED | LOCKED |  |  | Lengkap | 11426.274 | Metal Loss | Close To | 9950 | 12.136 | 9.998 | 9.3 | 11:26 | 32 | 78
11426.329 | Metal Loss | Close To | 9950 | 12.136 | 10.053 | 9.3 | 07:30 | 21 | 50 | [5 empty] | 0 | 0 | no | 0 |  | 0 | 0 |  | MATCHED | LOCKED |  |  | Lengkap | 11426.329 | Metal Loss | Close To | 9950 | 12.136 | 10.053 | 9.3 | 07:30 | 21 | 50
11426.4 | Metal Loss | Close To | 9950 | 12.136 | 10.124 | 9.3 | 06:50 | 19 | 57 | [5 empty] | 0 | 0 | no | 0 |  | 0 | 0 |  | MATCHED | LOCKED |  |  | Lengkap | 11426.4 | Metal Loss | Close To | 9950 | 12.136 | 10.124 | 9.3 | 06:50 | 19 | 57
11426.725 | Metal Loss | Close To | 9950 | 12.136 | 10.449 | 9.3 | 06:56 | 21 | 64 | [5 empty] | 0 | 0 | no | 0 |  | 0 | 0 |  | MATCHED | LOCKED |  |  | Lengkap | 11426.725 | Metal Loss | Close To | 9950 | 12.136 | 10.449 | 9.3 | 06:56 | 21 | 64
11426.811 | Metal Loss | Close To | 9950 | 12.136 | 10.535 | 9.3 | 06:04 | 37 | 78 | [5 empty] | 0 | 0 | no | 0 |  | 0 | 0 |  | MATCHED | LOCKED |  |  | Lengkap | 11426.811 | Metal Loss | Close To | 9950 | 12.136 | 10.535 | 9.3 | 06:04 | 37 | 78
11426.927 | Metal Loss | Close To | 9950 | 12.136 | 10.651 | 9.3 | 06:06 | 39 | 71 | [5 empty] | 0 | 0 | no | 0 |  | 0 | 0 |  | MATCHED | LOCKED |  |  | Lengkap | 11426.927 | Metal Loss | Close To | 9950 | 12.136 | 10.651 | 9.3 | 06:06 | 39 | 71
11427.045 | Metal Loss | Close To | 9950 | 12.136 | 10.769 | 9.3 | 11:18 | 26 | 57 | [5 empty] | 0 | 0 | no | 0 |  | 0 | 0 |  | MATCHED | LOCKED |  |  | Lengkap | 11427.045 | Metal Loss | Close To | 9950 | 12.136 | 10.769 | 9.3 | 11:18 | 26 | 57
11427.249 | Metal Loss | Close To | 9950 | 12.136 | 10.973 | 9.3 | 02:30 | 64 | 99 | [5 empty] | 0 | 0 | no | 0 |  | 0 | 0 |  | MATCHED | LOCKED |  |  | Lengkap | 11427.249 | Metal Loss | Close To | 9950 | 12.136 | 10.973 | 9.3 | 02:30 | 64 | 99
11427.948 | Metal Loss | Close To | 9950 | 12.136 | 11.672 | 9.3 | 07:50 | 26 | 71 | [5 empty] | 0 | 0 | no | 0 |  | 0 | 0 |  | MATCHED | LOCKED |  |  | Lengkap | 11427.948 | Metal Loss | Close To | 9950 | 12.136 | 11.672 | 9.3 | 07:50 | 26 | 71
11428.412 | Weld | Longitudinal weld pipe | 9960 | 12.191 |  | 9.3 | 09:50 | [7 empty] | 0 |  | no | 0 |  |  |  |  | MATCHED | LOCKED |  |  | Keduanya terbatas | 11428.412 | Weld | Longitudinal weld pipe | 9960 | 12.191 |  | 9.3 | 09:50
11430.051 | Metal Loss | Close To | 9960 | 12.191 | 1.639 | 9.3 | 10:50 | 21 | 43 | [5 empty] | 0 | 0 | no | 0 |  | 0 | 0 |  | MATCHED | LOCKED |  |  | Lengkap | 11430.051 | Metal Loss | Close To | 9960 | 12.191 | 1.639 | 9.3 | 10:50 | 21 | 43
11430.698 | Metal Loss | Close To | 9960 | 12.191 | 2.286 | 9.3 | 06:58 | 24 | 78 | [5 empty] | 0 | 0 | no | 0 |  | 0 | 0 |  | MATCHED | LOCKED |  |  | Lengkap | 11430.698 | Metal Loss | Close To | 9960 | 12.191 | 2.286 | 9.3 | 06:58 | 24 | 78
11431.376 | Metal Loss | Corrosion | 9960 | 12.191 | 2.964 | 9.3 | 09:16 | 12 | 43 | 6 | Internal |  |  |  | 0 | 0 | no | 0 | 0 | 0 | 0 | no | MATCHED | LOCKED |  |  | Lengkap | 11431.376 | Metal Loss | Corrosion | 9960 | 12.191 | 2.964 | 9.3 | 09:16 | 12 | 43 | 6 | Internal
11433.071 | Metal Loss | Close To | 9960 | 12.191 | 4.659 | 9.3 | 02:44 | 34 | 71 | [5 empty] | 0 | 0 | no | 0 |  | 0 | 0 |  | MATCHED | LOCKED |  |  | Lengkap | 11433.071 | Metal Loss | Close To | 9960 | 12.191 | 4.659 | 9.3 | 02:44 | 34 | 71
11433.494 | Metal Loss | Close To | 9960 | 12.191 | 5.082 | 9.3 | 06:02 | 38 | 78 | [5 empty] | 0 | 0 | no | 0 |  | 0 | 0 |  | MATCHED | LOCKED |  |  | Lengkap | 11433.494 | Metal Loss | Close To | 9960 | 12.191 | 5.082 | 9.3 | 06:02 | 38 | 78
11433.578 | Metal Loss | Close To | 9960 | 12.191 | 5.166 | 9.3 | 11:58 | 28 | 71 | [5 empty] | 0 | 0 | no | 0 |  | 0 | 0 |  | MATCHED | LOCKED |  |  | Lengkap | 11433.578 | Metal Loss | Close To | 9960 | 12.191 | 5.166 | 9.3 | 11:58 | 28 | 71
11434.817 | Metal Loss | Close To | 9960 | 12.191 | 6.405 | 9.3 | 11:54 | 34 | 71 | [5 empty] | 0 | 0 | no | 0 |  | 0 | 0 |  | MATCHED | LOCKED |  |  | Lengkap | 11434.817 | Metal Loss | Close To | 9960 | 12.191 | 6.405 | 9.3 | 11:54 | 34 | 71
11434.835 | Metal Loss | Close To | 9960 | 12.191 | 6.423 | 9.3 | 04:54 | 54 | 71 | [5 empty] | 0 | 0 | no | 0 |  | 0 | 0 |  | MATCHED | LOCKED |  |  | Lengkap | 11434.835 | Metal Loss | Close To | 9960 | 12.191 | 6.423 | 9.3 | 04:54 | 54 | 71
11436.706 | Metal Loss | Close To | 9960 | 12.191 | 8.294 | 9.3 | 01:02 | 40 | 78 | [5 empty] | 0 | 0 | no | 0 |  | 0 | 0 |  | MATCHED | LOCKED |  |  | Lengkap | 11436.706 | Metal Loss | Close To | 9960 | 12.191 | 8.294 | 9.3 | 01:02 | 40 | 78
11436.824 | Metal Loss | Close To | 9960 | 12.191 | 8.412 | 9.3 | 06:54 | 36 | 106 | [5 empty] | 0 | 0 | no | 0 |  | 0 | 0 |  | MATCHED | LOCKED |  |  | Lengkap | 11436.824 | Metal Loss | Close To | 9960 | 12.191 | 8.412 | 9.3 | 06:54 | 36 | 106
11437.189 | Metal Loss | Close To | 9960 | 12.191 | 8.777 | 9.3 | 06:56 | 42 | 71 | [5 empty] | 0 | 0 | no | 0 |  | 0 | 0 |  | MATCHED | LOCKED |  |  | Lengkap | 11437.189 | Metal Loss | Close To | 9960 | 12.191 | 8.777 | 9.3 | 06:56 | 42 | 71
11437.296 | Metal Loss | Close To | 9960 | 12.191 | 8.884 | 9.3 | 01:04 | 30 | 71 | [5 empty] | 0 | 0 | no | 0 |  | 0 | 0 |  | MATCHED | LOCKED |  |  | Lengkap | 11437.296 | Metal Loss | Close To | 9960 | 12.191 | 8.884 | 9.3 | 01:04 | 30 | 71
11437.36 | Metal Loss | Close To | 9960 | 12.191 | 8.948 | 9.3 | 01:22 | 32 | 57 | [5 empty] | 0 | 0 | no | 0 |  | 0 | 0 |  | MATCHED | LOCKED |  |  | Lengkap | 11437.36 | Metal Loss | Close To | 9960 | 12.191 | 8.948 | 9.3 | 01:22 | 32 | 57
11437.437 | Metal Loss | Close To | 9960 | 12.191 | 9.025 | 9.3 | 04:06 | 36 | 85 | [5 empty] | 0 | 0 | no | 0 |  | 0 | 0 |  | MATCHED | LOCKED |  |  | Lengkap | 11437.437 | Metal Loss | Close To | 9960 | 12.191 | 9.025 | 9.3 | 04:06 | 36 | 85
11437.67 | Metal Loss | Close To | 9960 | 12.191 | 9.258 | 9.3 | 11:10 | 32 | 64 | [5 empty] | 0 | 0 | no | 0 |  | 0 | 0 |  | MATCHED | LOCKED |  |  | Lengkap | 11437.67 | Metal Loss | Close To | 9960 | 12.191 | 9.258 | 9.3 | 11:10 | 32 | 64
11437.695 | Metal Loss | Close To | 9960 | 12.191 | 9.283 | 9.3 | 05:06 | 40 | 85 | [5 empty] | 0 | 0 | no | 0 |  | 0 | 0 |  | MATCHED | LOCKED |  |  | Lengkap | 11437.695 | Metal Loss | Close To | 9960 | 12.191 | 9.283 | 9.3 | 05:06 | 40 | 85
11437.76 | Metal Loss | Close To | 9960 | 12.191 | 9.348 | 9.3 | 05:42 | 34 | 128 | [5 empty] | 0 | 0 | no | 0 |  | 0 | 0 |  | MATCHED | LOCKED |  |  | Lengkap | 11437.76 | Metal Loss | Close To | 9960 | 12.191 | 9.348 | 9.3 | 05:42 | 34 | 128
11437.918 | Metal Loss | Close To | 9960 | 12.191 | 9.506 | 9.3 | 01:52 | 32 | 71 | [5 empty] | 0 | 0 | no | 0 |  | 0 | 0 |  | MATCHED | LOCKED |  |  | Lengkap | 11437.918 | Metal Loss | Close To | 9960 | 12.191 | 9.506 | 9.3 | 01:52 | 32 | 71
11437.934 | Metal Loss | Close To | 9960 | 12.191 | 9.522 | 9.3 | 04:08 | 34 | 57 | [5 empty] | 0 | 0 | no | 0 |  | 0 | 0 |  | MATCHED | LOCKED |  |  | Lengkap | 11437.934 | Metal Loss | Close To | 9960 | 12.191 | 9.522 | 9.3 | 04:08 | 34 | 57
11438.13 | Metal Loss | Close To | 9960 | 12.191 | 9.718 | 9.3 | 06:28 | 75 | 128 | [5 empty] | 0 | 0 | no | 0 |  | 0 | 0 |  | MATCHED | LOCKED |  |  | Lengkap | 11438.13 | Metal Loss | Close To | 9960 | 12.191 | 9.718 | 9.3 | 06:28 | 75 | 128
11438.269 | Metal Loss | Close To | 9960 | 12.191 | 9.857 | 9.3 | 07:28 | 40 | 64 | [5 empty] | 0 | 0 | no | 0 |  | 0 | 0 |  | MATCHED | LOCKED |  |  | Lengkap | 11438.269 | Metal Loss | Close To | 9960 | 12.191 | 9.857 | 9.3 | 07:28 | 40 | 64
11438.323 | Metal Loss | Close To | 9960 | 12.191 | 9.911 | 9.3 | 05:04 | 34 | 50 | [5 empty] | 0 | 0 | no | 0 |  | 0 | 0 |  | MATCHED | LOCKED |  |  | Lengkap | 11438.323 | Metal Loss | Close To | 9960 | 12.191 | 9.911 | 9.3 | 05:04 | 34 | 50
11438.379 | Metal Loss | Close To | 9960 | 12.191 | 9.967 | 9.3 | 00:18 | 32 | 71 | [5 empty] | 0 | 0 | no | 0 |  | 0 | 0 |  | MATCHED | LOCKED |  |  | Lengkap | 11438.379 | Metal Loss | Close To | 9960 | 12.191 | 9.967 | 9.3 | 00:18 | 32 | 71
11438.459 | Metal Loss | Close To | 9960 | 12.191 | 10.047 | 9.3 | 03:10 | 32 | 43 | [5 empty] | 0 | 0 | no | 0 |  | 0 | 0 |  | MATCHED | LOCKED |  |  | Lengkap | 11438.459 | Metal Loss | Close To | 9960 | 12.191 | 10.047 | 9.3 | 03:10 | 32 | 43
11438.507 | Metal Loss | Close To | 9960 | 12.191 | 10.095 | 9.3 | 06:30 | 30 | 35 | [5 empty] | 0 | 0 | no | 0 |  | 0 | 0 |  | MATCHED | LOCKED |  |  | Lengkap | 11438.507 | Metal Loss | Close To | 9960 | 12.191 | 10.095 | 9.3 | 06:30 | 30 | 35
11438.591 | Metal Loss | Close To | 9960 | 12.191 | 10.179 | 9.3 | 05:58 | 32 | 57 | [5 empty] | 0 | 0 | no | 0 |  | 0 | 0 |  | MATCHED | LOCKED |  |  | Lengkap | 11438.591 | Metal Loss | Close To | 9960 | 12.191 | 10.179 | 9.3 | 05:58 | 32 | 57
11438.7 | Metal Loss | Close To | 9960 | 12.191 | 10.288 | 9.3 | 03:30 | 24 | 57 | [5 empty] | 0 | 0 | no | 0 |  | 0 | 0 |  | MATCHED | LOCKED |  |  | Lengkap | 11438.7 | Metal Loss | Close To | 9960 | 12.191 | 10.288 | 9.3 | 03:30 | 24 | 57
11438.746 | Metal Loss | Close To | 9960 | 12.191 | 10.334 | 9.3 | 03:50 | 32 | 50 | [5 empty] | 0 | 0 | no | 0 |  | 0 | 0 |  | MATCHED | LOCKED |  |  | Lengkap | 11438.746 | Metal Loss | Close To | 9960 | 12.191 | 10.334 | 9.3 | 03:50 | 32 | 50
11439.04 | Metal Loss | Close To | 9960 | 12.191 | 10.628 | 9.3 | 02:08 | 28 | 78 | [5 empty] | 0 | 0 | no | 0 |  | 0 | 0 |  | MATCHED | LOCKED |  |  | Lengkap | 11439.04 | Metal Loss | Close To | 9960 | 12.191 | 10.628 | 9.3 | 02:08 | 28 | 78
11439.244 | Metal Loss | Close To | 9960 | 12.191 | 10.832 | 9.3 | 10:44 | 28 | 50 | [5 empty] | 0 | 0 | no | 0 |  | 0 | 0 |  | MATCHED | LOCKED |  |  | Lengkap | 11439.244 | Metal Loss | Close To | 9960 | 12.191 | 10.832 | 9.3 | 10:44 | 28 | 50
11439.36 | Metal Loss | Close To | 9960 | 12.191 | 10.948 | 9.3 | 10:56 | 46 | 142 | [5 empty] | 0 | 0 | no | 0 |  | 0 | 0 |  | MATCHED | LOCKED |  |  | Lengkap | 11439.36 | Metal Loss | Close To | 9960 | 12.191 | 10.948 | 9.3 | 10:56 | 46 | 142
11439.537 | Metal Loss | Close To | 9960 | 12.191 | 11.125 | 9.3 | 11:38 | 32 | 92 | [5 empty] | 0 | 0 | no | 0 |  | 0 | 0 |  | MATCHED | LOCKED |  |  | Lengkap | 11439.537 | Metal Loss | Close To | 9960 | 12.191 | 11.125 | 9.3 | 11:38 | 32 | 92
11439.945 | Metal Loss | Close To | 9960 | 12.191 | 11.533 | 9.3 | 04:56 | 28 | 57 | [5 empty] | 0 | 0 | no | 0 |  | 0 | 0 |  | MATCHED | LOCKED |  |  | Lengkap | 11439.945 | Metal Loss | Close To | 9960 | 12.191 | 11.533 | 9.3 | 04:56 | 28 | 57
11440.603 | Weld | Longitudinal weld pipe | 9970 | 12.168 |  | 9.3 | 01:34 | [7 empty] | 0 |  | no | 0 |  |  |  |  | MATCHED | LOCKED |  |  | Keduanya terbatas | 11440.603 | Weld | Longitudinal weld pipe | 9970 | 12.168 |  | 9.3 | 01:34
11441.415 | Metal Loss | Close To | 9970 | 12.168 | 0.812 | 9.3 | 02:28 | 23 | 64 | [5 empty] | 0 | 0 | no | 0 |  | 0 | 0 |  | MATCHED | LOCKED |  |  | Lengkap | 11441.415 | Metal Loss | Close To | 9970 | 12.168 | 0.812 | 9.3 | 02:28 | 23 | 64
11441.559 | Metal Loss | Close To | 9970 | 12.168 | 0.956 | 9.3 | 11:50 | 48 | 78 | [5 empty] | 0 | 0 | no | 0 |  | 0 | 0 |  | MATCHED | LOCKED |  |  | Lengkap | 11441.559 | Metal Loss | Close To | 9970 | 12.168 | 0.956 | 9.3 | 11:50 | 48 | 78
11441.775 | Metal Loss | Close To | 9970 | 12.168 | 1.172 | 9.3 | 03:54 | 32 | 113 | [5 empty] | 0 | 0 | no | 0 |  | 0 | 0 |  | MATCHED | LOCKED |  |  | Lengkap | 11441.775 | Metal Loss | Close To | 9970 | 12.168 | 1.172 | 9.3 | 03:54 | 32 | 113
11443.637 | Metal Loss | Close To | 9970 | 12.168 | 3.034 | 9.3 | 01:54 | 36 | 71 | [5 empty] | 0 | 0 | no | 0 |  | 0 | 0 |  | MATCHED | LOCKED |  |  | Lengkap | 11443.637 | Metal Loss | Close To | 9970 | 12.168 | 3.034 | 9.3 | 01:54 | 36 | 71
11444.33 | Metal Loss | Close To | 9970 | 12.168 | 3.727 | 9.3 | 09:34 | 36 | 43 | [5 empty] | 0 | 0 | no | 0 |  | 0 | 0 |  | MATCHED | LOCKED |  |  | Lengkap | 11444.33 | Metal Loss | Close To | 9970 | 12.168 | 3.727 | 9.3 | 09:34 | 36 | 43
11444.532 | Metal Loss | Close To | 9970 | 12.168 | 3.929 | 9.3 | 04:58 | 36 | 85 | [5 empty] | 0 | 0 | no | 0 |  | 0 | 0 |  | MATCHED | LOCKED |  |  | Lengkap | 11444.532 | Metal Loss | Close To | 9970 | 12.168 | 3.929 | 9.3 | 04:58 | 36 | 85
11444.955 | Metal Loss | Close To | 9970 | 12.168 | 4.352 | 9.3 | 06:56 | 42 | 50 | [5 empty] | 0 | 0 | no | 0 |  | 0 | 0 |  | MATCHED | LOCKED |  |  | Lengkap | 11444.955 | Metal Loss | Close To | 9970 | 12.168 | 4.352 | 9.3 | 06:56 | 42 | 50
11445.121 | Metal Loss | Close To | 9970 | 12.168 | 4.518 | 9.3 | 00:18 | 40 | 113 | [5 empty] | 0 | 0 | no | 0 |  | 0 | 0 |  | MATCHED | LOCKED |  |  | Lengkap | 11445.121 | Metal Loss | Close To | 9970 | 12.168 | 4.518 | 9.3 | 00:18 | 40 | 113
11445.181 | Metal Loss | Close To | 9970 | 12.168 | 4.578 | 9.3 | 06:02 | 50 | 99 | [5 empty] | 0 | 0 | no | 0 |  | 0 | 0 |  | MATCHED | LOCKED |  |  | Lengkap | 11445.181 | Metal Loss | Close To | 9970 | 12.168 | 4.578 | 9.3 | 06:02 | 50 | 99
11445.73 | Metal Loss | Close To | 9970 | 12.168 | 5.127 | 9.3 | 02:40 | 40 | 99 | [5 empty] | 0 | 0 | no | 0 |  | 0 | 0 |  | MATCHED | LOCKED |  |  | Lengkap | 11445.73 | Metal Loss | Close To | 9970 | 12.168 | 5.127 | 9.3 | 02:40 | 40 | 99
11446.202 | Metal Loss | Close To | 9970 | 12.168 | 5.599 | 9.3 | 06:50 | 46 | 50 | [5 empty] | 0 | 0 | no | 0 |  | 0 | 0 |  | MATCHED | LOCKED |  |  | Lengkap | 11446.202 | Metal Loss | Close To | 9970 | 12.168 | 5.599 | 9.3 | 06:50 | 46 | 50
11446.653 | Metal Loss | Close To | 9970 | 12.168 | 6.05 | 9.3 | 09:48 | 34 | 64 | [5 empty] | 0 | 0 | no | 0 |  | 0 | 0 |  | MATCHED | LOCKED |  |  | Lengkap | 11446.653 | Metal Loss | Close To | 9970 | 12.168 | 6.05 | 9.3 | 09:48 | 34 | 64
11446.817 | Metal Loss | Close To | 9970 | 12.168 | 6.214 | 9.3 | 09:32 | 46 | 78 | [5 empty] | 0 | 0 | no | 0 |  | 0 | 0 |  | MATCHED | LOCKED |  |  | Lengkap | 11446.817 | Metal Loss | Close To | 9970 | 12.168 | 6.214 | 9.3 | 09:32 | 46 | 78
11447.114 | Metal Loss | Close To | 9970 | 12.168 | 6.511 | 9.3 | 04:54 | 36 | 64 | [5 empty] | 0 | 0 | no | 0 |  | 0 | 0 |  | MATCHED | LOCKED |  |  | Lengkap | 11447.114 | Metal Loss | Close To | 9970 | 12.168 | 6.511 | 9.3 | 04:54 | 36 | 64
11447.694 | Metal Loss | Close To | 9970 | 12.168 | 7.091 | 9.3 | 06:02 | 48 | 85 | [5 empty] | 0 | 0 | no | 0 |  | 0 | 0 |  | MATCHED | LOCKED |  |  | Lengkap | 11447.694 | Metal Loss | Close To | 9970 | 12.168 | 7.091 | 9.3 | 06:02 | 48 | 85
11450.057 | Metal Loss | Close To | 9970 | 12.168 | 9.454 | 9.3 | 06:16 | 18 | 50 | [5 empty] | 0 | 0 | no | 0 |  | 0 | 0 |  | MATCHED | LOCKED |  |  | Lengkap | 11450.057 | Metal Loss | Close To | 9970 | 12.168 | 9.454 | 9.3 | 06:16 | 18 | 50
11450.352 | Metal Loss | Close To | 9970 | 12.168 | 9.749 | 9.3 | 07:14 | 62 | 78 | [5 empty] | 0 | 0 | no | 0 |  | 0 | 0 |  | MATCHED | LOCKED |  |  | Lengkap | 11450.352 | Metal Loss | Close To | 9970 | 12.168 | 9.749 | 9.3 | 07:14 | 62 | 78
11450.708 | Metal Loss | Close To | 9970 | 12.168 | 10.105 | 9.3 | 02:56 | 26 | 71 | [5 empty] | 0 | 0 | no | 0 |  | 0 | 0 |  | MATCHED | LOCKED |  |  | Lengkap | 11450.708 | Metal Loss | Close To | 9970 | 12.168 | 10.105 | 9.3 | 02:56 | 26 | 71
11451.587 | Metal Loss | Close To | 9970 | 12.168 | 10.984 | 9.3 | 06:32 | 44 | 99 | [5 empty] | 0 | 0 | no | 0 |  | 0 | 0 |  | MATCHED | LOCKED |  |  | Lengkap | 11451.587 | Metal Loss | Close To | 9970 | 12.168 | 10.984 | 9.3 | 06:32 | 44 | 99
11452.771 | Weld | Longitudinal weld pipe | 9980 | 12.162 |  | 9.3 | 03:38 | [7 empty] | 0 |  | no | 0 |  |  |  |  | MATCHED | LOCKED |  |  | Keduanya terbatas | 11452.771 | Weld | Longitudinal weld pipe | 9980 | 12.162 |  | 9.3 | 03:38
11453.178 | Metal Loss | Close To | 9980 | 12.162 | 0.407 | 9.3 | 02:16 | 28 | 71 | [5 empty] | 0 | 0 | no | 0 |  | 0 | 0 |  | MATCHED | LOCKED |  |  | Lengkap | 11453.178 | Metal Loss | Close To | 9980 | 12.162 | 0.407 | 9.3 | 02:16 | 28 | 71
11453.969 | Metal Loss | Close To | 9980 | 12.162 | 1.198 | 9.3 | 08:16 | 32 | 71 | [5 empty] | 0 | 0 | no | 0 |  | 0 | 0 |  | MATCHED | LOCKED |  |  | Lengkap | 11453.969 | Metal Loss | Close To | 9980 | 12.162 | 1.198 | 9.3 | 08:16 | 32 | 71
11455.078 | Metal Loss | Close To | 9980 | 12.162 | 2.307 | 9.3 | 10:12 | 44 | 78 | [5 empty] | 0 | 0 | no | 0 |  | 0 | 0 |  | MATCHED | LOCKED |  |  | Lengkap | 11455.078 | Metal Loss | Close To | 9980 | 12.162 | 2.307 | 9.3 | 10:12 | 44 | 78
11457.381 | Metal Loss | Close To | 9980 | 12.162 | 4.61 | 9.3 | 10:32 | 44 | 71 | [5 empty] | 0 | 0 | no | 0 |  | 0 | 0 |  | MATCHED | LOCKED |  |  | Lengkap | 11457.381 | Metal Loss | Close To | 9980 | 12.162 | 4.61 | 9.3 | 10:32 | 44 | 71
11457.714 | Metal Loss | Close To | 9980 | 12.162 | 4.943 | 9.3 | 11:38 | 36 | 78 | [5 empty] | 0 | 0 | no | 0 |  | 0 | 0 |  | MATCHED | LOCKED |  |  | Lengkap | 11457.714 | Metal Loss | Close To | 9980 | 12.162 | 4.943 | 9.3 | 11:38 | 36 | 78
11457.898 | Metal Loss | Close To | 9980 | 12.162 | 5.127 | 9.3 | 09:10 | 32 | 78 | [5 empty] | 0 | 0 | no | 0 |  | 0 | 0 |  | MATCHED | LOCKED |  |  | Lengkap | 11457.898 | Metal Loss | Close To | 9980 | 12.162 | 5.127 | 9.3 | 09:10 | 32 | 78
11457.935 | Metal Loss | Close To | 9980 | 12.162 | 5.164 | 9.3 | 10:34 | 24 | 43 | [5 empty] | 0 | 0 | no | 0 |  | 0 | 0 |  | MATCHED | LOCKED |  |  | Lengkap | 11457.935 | Metal Loss | Close To | 9980 | 12.162 | 5.164 | 9.3 | 10:34 | 24 | 43
11459.401 | Metal Loss | Close To | 9980 | 12.162 | 6.63 | 9.3 | 06:10 | 34 | 99 | [5 empty] | 0 | 0 | no | 0 |  | 0 | 0 |  | MATCHED | LOCKED |  |  | Lengkap | 11459.401 | Metal Loss | Close To | 9980 | 12.162 | 6.63 | 9.3 | 06:10 | 34 | 99
11459.565 | Metal Loss | Close To | 9980 | 12.162 | 6.794 | 9.3 | 05:24 | 32 | 106 | [5 empty] | 0 | 0 | no | 0 |  | 0 | 0 |  | MATCHED | LOCKED |  |  | Lengkap | 11459.565 | Metal Loss | Close To | 9980 | 12.162 | 6.794 | 9.3 | 05:24 | 32 | 106
11459.773 | Metal Loss | Close To | 9980 | 12.162 | 7.002 | 9.3 | 05:24 | 48 | 106 | [5 empty] | 0 | 0 | no | 0 |  | 0 | 0 |  | MATCHED | LOCKED |  |  | Lengkap | 11459.773 | Metal Loss | Close To | 9980 | 12.162 | 7.002 | 9.3 | 05:24 | 48 | 106
11464.77 | Metal Loss | Corrosion | 9980 | 12.162 | 11.999 | 9.3 | 04:22 | 6 | 21 | 6 | Internal |  |  |  | 0 | 0 | no | 0 | 0 | 0 | 0 | no | MATCHED | LOCKED |  |  | Lengkap | 11464.77 | Metal Loss | Corrosion | 9980 | 12.162 | 11.999 | 9.3 | 04:22 | 6 | 21 | 6 | Internal
11464.933 | Weld | Longitudinal weld pipe | 9990 | 12.131 |  | 9.3 | [8 empty] | 0 | [7 empty] | MATCHED | LOCKED |  |  | Keduanya terbatas | 11464.933 | Weld | Longitudinal weld pipe | 9990 | 12.131 |  | 9.3
11465.271 | Metal Loss | Corrosion | 9990 | 12.131 | 0.338 | 9.3 | 01:28 | 7 | 57 | 6 | Internal |  |  |  | 0 | 0 | no | 0 | 0 | 0 | 0 | no | MATCHED | LOCKED |  |  | Lengkap | 11465.271 | Metal Loss | Corrosion | 9990 | 12.131 | 0.338 | 9.3 | 01:28 | 7 | 57 | 6 | Internal
11465.329 | Metal Loss | Close To | 9990 | 12.131 | 0.396 | 9.3 | 04:06 | 42 | 92 | [5 empty] | 0 | 0 | no | 0 |  | 0 | 0 |  | MATCHED | LOCKED |  |  | Lengkap | 11465.329 | Metal Loss | Close To | 9990 | 12.131 | 0.396 | 9.3 | 04:06 | 42 | 92
11465.366 | Metal Loss | Corrosion | 9990 | 12.131 | 0.433 | 9.3 | 11:58 | 9 | 50 | 6 | Internal |  |  |  | 0 | 0 | no | 0 | 0 | 0 | 0 | no | MATCHED | LOCKED |  |  | Lengkap | 11465.366 | Metal Loss | Corrosion | 9990 | 12.131 | 0.433 | 9.3 | 11:58 | 9 | 50 | 6 | Internal
11465.629 | Metal Loss | CLUSTER corrosion | 9990 | 12.131 | 0.696 | 9.3 | 11:58 | 37 | 163 | 9 | Internal |  |  |  | 0 | 0 | no | 0 | 0 | 0 | 0 | no | MATCHED | LOCKED |  |  | Lengkap | 11465.629 | Metal Loss | CLUSTER corrosion | 9990 | 12.131 | 0.696 | 9.3 | 11:58 | 37 | 163 | 9 | Internal
11465.961 | Metal Loss | Corrosion | 9990 | 12.131 | 1.028 | 9.3 | 00:20 | 10 | 28 | 9 | Internal |  |  |  | 0 | 0 | no | 0 | 0 | 0 | 0 | no | MATCHED | LOCKED |  |  | Lengkap | 11465.961 | Metal Loss | Corrosion | 9990 | 12.131 | 1.028 | 9.3 | 00:20 | 10 | 28 | 9 | Internal
11466.105 | Metal Loss | Corrosion | 9990 | 12.131 | 1.172 | 9.3 | 00:10 | 9 | 50 | 6 | Internal |  |  |  | 0 | 0 | no | 0 | 0 | 0 | 0 | no | MATCHED | LOCKED |  |  | Lengkap | 11466.105 | Metal Loss | Corrosion | 9990 | 12.131 | 1.172 | 9.3 | 00:10 | 9 | 50 | 6 | Internal
11466.169 | Metal Loss | Corrosion | 9990 | 12.131 | 1.236 | 9.3 | 02:14 | 6 | 14 | 7 | Internal |  |  |  | 0 | 0 | no | 0 | 0 | 0 | 0 | no | MATCHED | LOCKED |  |  | Lengkap | 11466.169 | Metal Loss | Corrosion | 9990 | 12.131 | 1.236 | 9.3 | 02:14 | 6 | 14 | 7 | Internal
11466.269 | Metal Loss | Corrosion | 9990 | 12.131 | 1.336 | 9.3 | 01:30 | 9 | 28 | 6 | Internal |  |  |  | 0 | 0 | no | 0 | 0 | 0 | 0 | no | MATCHED | LOCKED |  |  | Lengkap | 11466.269 | Metal Loss | Corrosion | 9990 | 12.131 | 1.336 | 9.3 | 01:30 | 9 | 28 | 6 | Internal
11466.325 | Metal Loss | Corrosion | 9990 | 12.131 | 1.392 | 9.3 | 01:10 | 8 | 35 | 8 | Internal |  |  |  | 0 | 0 | no | 0 | 0 | 0 | 0 | no | MATCHED | LOCKED |  |  | Lengkap | 11466.325 | Metal Loss | Corrosion | 9990 | 12.131 | 1.392 | 9.3 | 01:10 | 8 | 35 | 8 | Internal
11467.032 | Metal Loss | CLUSTER corrosion | 9990 | 12.131 | 2.099 | 9.3 | 02:46 | 27 | 206 | 8 | Internal |  |  |  | 0 | 0 | no | 0 | 0 | 0 | 0 | no | MATCHED | LOCKED |  |  | Lengkap | 11467.032 | Metal Loss | CLUSTER corrosion | 9990 | 12.131 | 2.099 | 9.3 | 02:46 | 27 | 206 | 8 | Internal
11475.309 | Metal Loss | Close To | 9990 | 12.131 | 10.376 | 9.3 | 05:58 | 32 | 99 | [5 empty] | 0 | 0 | no | 0 |  | 0 | 0 |  | MATCHED | LOCKED |  |  | Lengkap | 11475.309 | Metal Loss | Close To | 9990 | 12.131 | 10.376 | 9.3 | 05:58 | 32 | 99
11476.342 | Metal Loss | Close To | 9990 | 12.131 | 11.409 | 9.3 | 06:26 | 30 | 71 | [5 empty] | 0 | 0 | no | 0 |  | 0 | 0 |  | MATCHED | LOCKED |  |  | Lengkap | 11476.342 | Metal Loss | Close To | 9990 | 12.131 | 11.409 | 9.3 | 06:26 | 30 | 71
11477.064 | Weld | Longitudinal weld pipe | 10000 | 12.092 |  | 9.3 | [8 empty] | 0 | [7 empty] | MATCHED | LOCKED |  |  | Keduanya terbatas | 11477.064 | Weld | Longitudinal weld pipe | 10000 | 12.092 |  | 9.3
11477.127 | Metal Loss | Corrosion | 10000 | 12.092 | 0.063 | 9.3 | 09:50 | 17 | 50 | 6 | Internal |  |  |  | 0 | 0 | no | 0 | 0 | 0 | 0 | no | MATCHED | LOCKED |  |  | Lengkap | 11477.127 | Metal Loss | Corrosion | 10000 | 12.092 | 0.063 | 9.3 | 09:50 | 17 | 50 | 6 | Internal
11477.56 | Metal Loss | Corrosion | 10000 | 12.092 | 0.496 | 9.3 | 02:42 | 13 | 35 | 6 | Internal |  |  |  | 0 | 0 | no | 0 | 0 | 0 | 0 | no | MATCHED | LOCKED |  |  | Lengkap | 11477.56 | Metal Loss | Corrosion | 10000 | 12.092 | 0.496 | 9.3 | 02:42 | 13 | 35 | 6 | Internal
11478.797 | Metal Loss | Close To | 10000 | 12.092 | 1.733 | 9.3 | 05:04 | 32 | 99 | [5 empty] | 0 | 0 | no | 0 |  | 0 | 0 |  | MATCHED | LOCKED |  |  | Lengkap | 11478.797 | Metal Loss | Close To | 10000 | 12.092 | 1.733 | 9.3 | 05:04 | 32 | 99
11479.14 | Metal Loss | Close To | 10000 | 12.092 | 2.076 | 9.3 | 10:02 | 32 | 71 | [5 empty] | 0 | 0 | no | 0 |  | 0 | 0 |  | MATCHED | LOCKED |  |  | Lengkap | 11479.14 | Metal Loss | Close To | 10000 | 12.092 | 2.076 | 9.3 | 10:02 | 32 | 71
11479.476 | Metal Loss | Corrosion | 10000 | 12.092 | 2.412 | 9.3 | 00:48 | 11 | 35 | 7 | Internal |  |  |  | 0 | 0 | no | 0 | 0 | 0 | 0 | no | MATCHED | LOCKED |  |  | Lengkap | 11479.476 | Metal Loss | Corrosion | 10000 | 12.092 | 2.412 | 9.3 | 00:48 | 11 | 35 | 7 | Internal
11479.58 | Metal Loss | Corrosion | 10000 | 12.092 | 2.516 | 9.3 | 04:52 | 8 | 35 | 6 | Internal |  |  |  | 0 | 0 | no | 0 | 0 | 0 | 0 | no | MATCHED | LOCKED |  |  | Lengkap | 11479.58 | Metal Loss | Corrosion | 10000 | 12.092 | 2.516 | 9.3 | 04:52 | 8 | 35 | 6 | Internal
11479.769 | Metal Loss | Corrosion | 10000 | 12.092 | 2.705 | 9.3 | 04:42 | 10 | 35 | 6 | Internal |  |  |  | 0 | 0 | no | 0 | 0 | 0 | 0 | no | MATCHED | LOCKED |  |  | Lengkap | 11479.769 | Metal Loss | Corrosion | 10000 | 12.092 | 2.705 | 9.3 | 04:42 | 10 | 35 | 6 | Internal
11479.877 | Metal Loss | Corrosion | 10000 | 12.092 | 2.813 | 9.3 | 04:30 | 11 | 28 | 6 | Internal |  |  |  | 0 | 0 | no | 0 | 0 | 0 | 0 | no | MATCHED | LOCKED |  |  | Lengkap | 11479.877 | Metal Loss | Corrosion | 10000 | 12.092 | 2.813 | 9.3 | 04:30 | 11 | 28 | 6 | Internal
11479.974 | Metal Loss | Corrosion | 10000 | 12.092 | 2.91 | 9.3 | 04:54 | 6 | 28 | 6 | Internal |  |  |  | 0 | 0 | no | 0 | 0 | 0 | 0 | no | MATCHED | LOCKED |  |  | Lengkap | 11479.974 | Metal Loss | Corrosion | 10000 | 12.092 | 2.91 | 9.3 | 04:54 | 6 | 28 | 6 | Internal
11479.998 | Metal Loss | Corrosion | 10000 | 12.092 | 2.934 | 9.3 | 00:54 | 6 | 21 | 6 | Internal |  |  |  | 0 | 0 | no | 0 | 0 | 0 | 0 | no | MATCHED | LOCKED |  |  | Lengkap | 11479.998 | Metal Loss | Corrosion | 10000 | 12.092 | 2.934 | 9.3 | 00:54 | 6 | 21 | 6 | Internal
11480.263 | Metal Loss | Corrosion | 10000 | 12.092 | 3.199 | 9.3 | 01:04 | 7 | 21 | 7 | Internal |  |  |  | 0 | 0 | no | 0 | 0 | 0 | 0 | no | MATCHED | LOCKED |  |  | Lengkap | 11480.263 | Metal Loss | Corrosion | 10000 | 12.092 | 3.199 | 9.3 | 01:04 | 7 | 21 | 7 | Internal
11482.208 | Metal Loss | Close To | 10000 | 12.092 | 5.144 | 9.3 | 07:38 | 34 | 78 | [5 empty] | 0 | 0 | no | 0 |  | 0 | 0 |  | MATCHED | LOCKED |  |  | Lengkap | 11482.208 | Metal Loss | Close To | 10000 | 12.092 | 5.144 | 9.3 | 07:38 | 34 | 78
11482.578 | Metal Loss | Close To | 10000 | 12.092 | 5.514 | 9.3 | 03:28 | 44 | 78 | [5 empty] | 0 | 0 | no | 0 |  | 0 | 0 |  | MATCHED | LOCKED |  |  | Lengkap | 11482.578 | Metal Loss | Close To | 10000 | 12.092 | 5.514 | 9.3 | 03:28 | 44 | 78
11483.89 | Metal Loss | Close To | 10000 | 12.092 | 6.826 | 9.3 | 03:04 | 60 | 92 | [5 empty] | 0 | 0 | no | 0 |  | 0 | 0 |  | MATCHED | LOCKED |  |  | Lengkap | 11483.89 | Metal Loss | Close To | 10000 | 12.092 | 6.826 | 9.3 | 03:04 | 60 | 92
11486.133 | Metal Loss | Close To | 10000 | 12.092 | 9.069 | 9.3 | 05:16 | 46 | 106 | [5 empty] | 0 | 0 | no | 0 |  | 0 | 0 |  | MATCHED | LOCKED |  |  | Lengkap | 11486.133 | Metal Loss | Close To | 10000 | 12.092 | 9.069 | 9.3 | 05:16 | 46 | 106
11487.018 | Metal Loss | Close To | 10000 | 12.092 | 9.954 | 9.3 | 10:50 | 44 | 92 | [5 empty] | 0 | 0 | no | 0 |  | 0 | 0 |  | MATCHED | LOCKED |  |  | Lengkap | 11487.018 | Metal Loss | Close To | 10000 | 12.092 | 9.954 | 9.3 | 10:50 | 44 | 92
11487.883 | Metal Loss | Close To | 10000 | 12.092 | 10.819 | 9.3 | 03:34 | 32 | 57 | [5 empty] | 0 | 0 | no | 0 |  | 0 | 0 |  | MATCHED | LOCKED |  |  | Lengkap | 11487.883 | Metal Loss | Close To | 10000 | 12.092 | 10.819 | 9.3 | 03:34 | 32 | 57
11488.589 | Metal Loss | Corrosion | 10000 | 12.092 | 11.525 | 9.3 | 03:50 | 11 | 57 | 6 | Internal |  |  |  | 0 | 0 | no | 0 | 0 | 0 | 0 | no | MATCHED | LOCKED |  |  | Lengkap | 11488.589 | Metal Loss | Corrosion | 10000 | 12.092 | 11.525 | 9.3 | 03:50 | 11 | 57 | 6 | Internal
11489.156 | Weld | Longitudinal weld pipe | 10010 | 12.157 |  | 9.3 | [8 empty] | 0 | [7 empty] | MATCHED | LOCKED |  |  | Keduanya terbatas | 11489.156 | Weld | Longitudinal weld pipe | 10010 | 12.157 |  | 9.3
11489.423 | Metal Loss | Corrosion | 10010 | 12.157 | 0.267 | 9.3 | 04:38 | 6 | 21 | 10 | Internal | 0.702 | 105.4 |  | 0 | 0 | no | 0 | 0 | 0 | 0 | no | MATCHED | LOCKED |  |  | Lengkap | 11489.423 | Metal Loss | Corrosion | 10010 | 12.157 | 0.267 | 9.3 | 04:38 | 6 | 21 | 10 | Internal | 0.702 | 105.4
11489.434 | Metal Loss | Corrosion | 10010 | 12.157 | 0.278 | 9.3 | 06:38 | 8 | 21 | 6 | Internal |  |  |  | 0 | 0 | no | 0 | 0 | 0 | 0 | no | MATCHED | LOCKED |  |  | Lengkap | 11489.434 | Metal Loss | Corrosion | 10010 | 12.157 | 0.278 | 9.3 | 06:38 | 8 | 21 | 6 | Internal
11490.111 | Metal Loss | Corrosion | 10010 | 12.157 | 0.955 | 9.3 | 07:46 | 7 | 21 | 6 | Internal |  |  |  | 0 | 0 | no | 0 | 0 | 0 | 0 | no | MATCHED | LOCKED |  |  | Lengkap | 11490.111 | Metal Loss | Corrosion | 10010 | 12.157 | 0.955 | 9.3 | 07:46 | 7 | 21 | 6 | Internal
11490.954 | Metal Loss | Corrosion | 10010 | 12.157 | 1.798 | 9.3 | 08:14 | 8 | 21 | 7 | Internal |  |  |  | 0 | 0 | no | 0 | 0 | 0 | 0 | no | MATCHED | LOCKED |  |  | Lengkap | 11490.954 | Metal Loss | Corrosion | 10010 | 12.157 | 1.798 | 9.3 | 08:14 | 8 | 21 | 7 | Internal
11491.029 | Metal Loss | Close To | 10010 | 12.157 | 1.873 | 9.3 | 11:34 | 36 | 64 | [5 empty] | 0 | 0 | no | 0 |  | 0 | 0 |  | MATCHED | LOCKED |  |  | Lengkap | 11491.029 | Metal Loss | Close To | 10010 | 12.157 | 1.873 | 9.3 | 11:34 | 36 | 64
11491.314 | Metal Loss | Close To | 10010 | 12.157 | 2.158 | 9.3 | 04:40 | 44 | 92 | [5 empty] | 0 | 0 | no | 0 |  | 0 | 0 |  | MATCHED | LOCKED |  |  | Lengkap | 11491.314 | Metal Loss | Close To | 10010 | 12.157 | 2.158 | 9.3 | 04:40 | 44 | 92
11492.037 | Metal Loss | Corrosion | 10010 | 12.157 | 2.881 | 9.3 | 07:16 | 6 | 21 | 7 | Internal |  |  |  | 0 | 0 | no | 0 | 0 | 0 | 0 | no | MATCHED | LOCKED |  |  | Lengkap | 11492.037 | Metal Loss | Corrosion | 10010 | 12.157 | 2.881 | 9.3 | 07:16 | 6 | 21 | 7 | Internal
11492.079 | Metal Loss | Close To | 10010 | 12.157 | 2.923 | 9.3 | 11:56 | 36 | 85 | [5 empty] | 0 | 0 | no | 0 |  | 0 | 0 |  | MATCHED | LOCKED |  |  | Lengkap | 11492.079 | Metal Loss | Close To | 10010 | 12.157 | 2.923 | 9.3 | 11:56 | 36 | 85
11493.897 | Metal Loss | Close To | 10010 | 12.157 | 4.741 | 9.3 | 11:28 | 42 | 106 | [5 empty] | 0 | 0 | no | 0 |  | 0 | 0 |  | MATCHED | LOCKED |  |  | Lengkap | 11493.897 | Metal Loss | Close To | 10010 | 12.157 | 4.741 | 9.3 | 11:28 | 42 | 106
11494.598 | Metal Loss | Close To | 10010 | 12.157 | 5.442 | 9.3 | 10:20 | 66 | 92 | [5 empty] | 0 | 0 | no | 0 |  | 0 | 0 |  | MATCHED | LOCKED |  |  | Lengkap | 11494.598 | Metal Loss | Close To | 10010 | 12.157 | 5.442 | 9.3 | 10:20 | 66 | 92
11494.62 | Metal Loss | Close To | 10010 | 12.157 | 5.464 | 9.3 | 02:12 | 28 | 64 | [5 empty] | 0 | 0 | no | 0 |  | 0 | 0 |  | MATCHED | LOCKED |  |  | Lengkap | 11494.62 | Metal Loss | Close To | 10010 | 12.157 | 5.464 | 9.3 | 02:12 | 28 | 64
11494.772 | Metal Loss | Close To | 10010 | 12.157 | 5.616 | 9.3 | 01:32 | 36 | 64 | [5 empty] | 0 | 0 | no | 0 |  | 0 | 0 |  | MATCHED | LOCKED |  |  | Lengkap | 11494.772 | Metal Loss | Close To | 10010 | 12.157 | 5.616 | 9.3 | 01:32 | 36 | 64
11494.826 | Metal Loss | Corrosion | 10010 | 12.157 | 5.67 | 9.3 | 07:44 | 6 | 21 | 6 | Internal |  |  |  | 0 | 0 | no | 0 | 0 | 0 | 0 | no | MATCHED | LOCKED |  |  | Lengkap | 11494.826 | Metal Loss | Corrosion | 10010 | 12.157 | 5.67 | 9.3 | 07:44 | 6 | 21 | 6 | Internal
11495.247 | Metal Loss | Close To | 10010 | 12.157 | 6.091 | 9.3 | 11:02 | 38 | 78 | [5 empty] | 0 | 0 | no | 0 |  | 0 | 0 |  | MATCHED | LOCKED |  |  | Lengkap | 11495.247 | Metal Loss | Close To | 10010 | 12.157 | 6.091 | 9.3 | 11:02 | 38 | 78
11496.869 | Metal Loss | Close To | 10010 | 12.157 | 7.713 | 9.3 | 02:54 | 38 | 113 | [5 empty] | 0 | 0 | no | 0 |  | 0 | 0 |  | MATCHED | LOCKED |  |  | Lengkap | 11496.869 | Metal Loss | Close To | 10010 | 12.157 | 7.713 | 9.3 | 02:54 | 38 | 113
11497.266 | Metal Loss | Close To | 10010 | 12.157 | 8.11 | 9.3 | 10:24 | 36 | 85 | [5 empty] | 0 | 0 | no | 0 |  | 0 | 0 |  | MATCHED | LOCKED |  |  | Lengkap | 11497.266 | Metal Loss | Close To | 10010 | 12.157 | 8.11 | 9.3 | 10:24 | 36 | 85
11497.316 | Metal Loss | Close To | 10010 | 12.157 | 8.16 | 9.3 | 09:24 | 28 | 64 | [5 empty] | 0 | 0 | no | 0 |  | 0 | 0 |  | MATCHED | LOCKED |  |  | Lengkap | 11497.316 | Metal Loss | Close To | 10010 | 12.157 | 8.16 | 9.3 | 09:24 | 28 | 64
11497.401 | Metal Loss | Corrosion | 10010 | 12.157 | 8.245 | 9.3 | 07:12 | 9 | 28 | 7 | Internal |  |  |  | 0 | 0 | no | 0 | 0 | 0 | 0 | no | MATCHED | LOCKED |  |  | Lengkap | 11497.401 | Metal Loss | Corrosion | 10010 | 12.157 | 8.245 | 9.3 | 07:12 | 9 | 28 | 7 | Internal
11497.521 | Metal Loss | Corrosion | 10010 | 12.157 | 8.365 | 9.3 | 07:10 | 11 | 28 | 6 | Internal |  |  |  | 0 | 0 | no | 0 | 0 | 0 | 0 | no | MATCHED | LOCKED |  |  | Lengkap | 11497.521 | Metal Loss | Corrosion | 10010 | 12.157 | 8.365 | 9.3 | 07:10 | 11 | 28 | 6 | Internal
11497.66 | Metal Loss | Close To | 10010 | 12.157 | 8.504 | 9.3 | 07:46 | 28 | 57 | [5 empty] | 0 | 0 | no | 0 |  | 0 | 0 |  | MATCHED | LOCKED |  |  | Lengkap | 11497.66 | Metal Loss | Close To | 10010 | 12.157 | 8.504 | 9.3 | 07:46 | 28 | 57
11498.147 | Metal Loss | Close To | 10010 | 12.157 | 8.991 | 9.3 | 10:52 | 34 | 92 | [5 empty] | 0 | 0 | no | 0 |  | 0 | 0 |  | MATCHED | LOCKED |  |  | Lengkap | 11498.147 | Metal Loss | Close To | 10010 | 12.157 | 8.991 | 9.3 | 10:52 | 34 | 92
11498.246 | Metal Loss | Corrosion | 10010 | 12.157 | 9.09 | 9.3 | 07:08 | 9 | 35 | 8 | Internal |  |  |  | 0 | 0 | no | 0 | 0 | 0 | 0 | no | MATCHED | LOCKED |  |  | Lengkap | 11498.246 | Metal Loss | Corrosion | 10010 | 12.157 | 9.09 | 9.3 | 07:08 | 9 | 35 | 8 | Internal
11499.022 | Metal Loss | Close To | 10010 | 12.157 | 9.866 | 9.3 | 04:32 | 28 | 78 | [5 empty] | 0 | 0 | no | 0 |  | 0 | 0 |  | MATCHED | LOCKED |  |  | Lengkap | 11499.022 | Metal Loss | Close To | 10010 | 12.157 | 9.866 | 9.3 | 04:32 | 28 | 78
11499.238 | Metal Loss | Close To | 10010 | 12.157 | 10.082 | 9.3 | 05:46 | 28 | 92 | [5 empty] | 0 | 0 | no | 0 |  | 0 | 0 |  | MATCHED | LOCKED |  |  | Lengkap | 11499.238 | Metal Loss | Close To | 10010 | 12.157 | 10.082 | 9.3 | 05:46 | 28 | 92
11499.605 | Metal Loss | Close To | 10010 | 12.157 | 10.449 | 9.3 | 07:18 | 44 | 78 | [5 empty] | 0 | 0 | no | 0 |  | 0 | 0 |  | MATCHED | LOCKED |  |  | Lengkap | 11499.605 | Metal Loss | Close To | 10010 | 12.157 | 10.449 | 9.3 | 07:18 | 44 | 78
11499.629 | Metal Loss | Close To | 10010 | 12.157 | 10.473 | 9.3 | 10:16 | 46 | 78 | [5 empty] | 0 | 0 | no | 0 |  | 0 | 0 |  | MATCHED | LOCKED |  |  | Lengkap | 11499.629 | Metal Loss | Close To | 10010 | 12.157 | 10.473 | 9.3 | 10:16 | 46 | 78
11500.448 | Metal Loss | Close To | 10010 | 12.157 | 11.292 | 9.3 | 00:18 | 36 | 50 | [5 empty] | 0 | 0 | no | 0 |  | 0 | 0 |  | MATCHED | LOCKED |  |  | Lengkap | 11500.448 | Metal Loss | Close To | 10010 | 12.157 | 11.292 | 9.3 | 00:18 | 36 | 50
11501.313 | Weld | Longitudinal weld pipe | 10020 | 12.201 |  | 9.3 | 03:04 | [7 empty] | 0 |  | no | 0 |  |  |  |  | MATCHED | LOCKED |  |  | Keduanya terbatas | 11501.313 | Weld | Longitudinal weld pipe | 10020 | 12.201 |  | 9.3 | 03:04
11501.341 | Metal Loss | Close To | 10020 | 12.201 | 0.028 | 9.3 | 09:38 | 30 | 85 | [5 empty] | 0 | 0 | no | 0 |  | 0 | 0 |  | MATCHED | LOCKED |  |  | Lengkap | 11501.341 | Metal Loss | Close To | 10020 | 12.201 | 0.028 | 9.3 | 09:38 | 30 | 85
11501.493 | Metal Loss | Close To | 10020 | 12.201 | 0.18 | 9.3 | 01:16 | 40 | 113 | [5 empty] | 0 | 0 | no | 0 |  | 0 | 0 |  | MATCHED | LOCKED |  |  | Lengkap | 11501.493 | Metal Loss | Close To | 10020 | 12.201 | 0.18 | 9.3 | 01:16 | 40 | 113
11501.689 | Metal Loss | Close To | 10020 | 12.201 | 0.376 | 9.3 | 06:40 | 30 | 78 | [5 empty] | 0 | 0 | no | 0 |  | 0 | 0 |  | MATCHED | LOCKED |  |  | Lengkap | 11501.689 | Metal Loss | Close To | 10020 | 12.201 | 0.376 | 9.3 | 06:40 | 30 | 78
11502.102 | Metal Loss | Close To | 10020 | 12.201 | 0.789 | 9.3 | 08:22 | 32 | 64 | [5 empty] | 0 | 0 | no | 0 |  | 0 | 0 |  | MATCHED | LOCKED |  |  | Lengkap | 11502.102 | Metal Loss | Close To | 10020 | 12.201 | 0.789 | 9.3 | 08:22 | 32 | 64
11504.99 | Metal Loss | Close To | 10020 | 12.201 | 3.677 | 9.3 | 09:54 | 70 | 121 | [5 empty] | 0 | 0 | no | 0 |  | 0 | 0 |  | MATCHED | LOCKED |  |  | Lengkap | 11504.99 | Metal Loss | Close To | 10020 | 12.201 | 3.677 | 9.3 | 09:54 | 70 | 121
11506.129 | Metal Loss | Close To | 10020 | 12.201 | 4.816 | 9.3 | 10:20 | 36 | 85 | [5 empty] | 0 | 0 | no | 0 |  | 0 | 0 |  | MATCHED | LOCKED |  |  | Lengkap | 11506.129 | Metal Loss | Close To | 10020 | 12.201 | 4.816 | 9.3 | 10:20 | 36 | 85
11507.327 | Metal Loss | Close To | 10020 | 12.201 | 6.014 | 9.3 | 03:08 | 48 | 78 | [5 empty] | 0 | 0 | no | 0 |  | 0 | 0 |  | MATCHED | LOCKED |  |  | Lengkap | 11507.327 | Metal Loss | Close To | 10020 | 12.201 | 6.014 | 9.3 | 03:08 | 48 | 78
11507.956 | Metal Loss | Close To | 10020 | 12.201 | 6.643 | 9.3 | 00:32 | 36 | 92 | [5 empty] | 0 | 0 | no | 0 |  | 0 | 0 |  | MATCHED | LOCKED |  |  | Lengkap | 11507.956 | Metal Loss | Close To | 10020 | 12.201 | 6.643 | 9.3 | 00:32 | 36 | 92
11507.982 | Metal Loss | Close To | 10020 | 12.201 | 6.669 | 9.3 | 08:08 | 36 | 71 | [5 empty] | 0 | 0 | no | 0 |  | 0 | 0 |  | MATCHED | LOCKED |  |  | Lengkap | 11507.982 | Metal Loss | Close To | 10020 | 12.201 | 6.669 | 9.3 | 08:08 | 36 | 71
11508.024 | Metal Loss | Close To | 10020 | 12.201 | 6.711 | 9.3 | 01:36 | 40 | 99 | [5 empty] | 0 | 0 | no | 0 |  | 0 | 0 |  | MATCHED | LOCKED |  |  | Lengkap | 11508.024 | Metal Loss | Close To | 10020 | 12.201 | 6.711 | 9.3 | 01:36 | 40 | 99
11510.263 | Metal Loss | Close To | 10020 | 12.201 | 8.95 | 9.3 | 00:28 | 44 | 85 | [5 empty] | 0 | 0 | no | 0 |  | 0 | 0 |  | MATCHED | LOCKED |  |  | Lengkap | 11510.263 | Metal Loss | Close To | 10020 | 12.201 | 8.95 | 9.3 | 00:28 | 44 | 85
11510.888 | Metal Loss | Close To | 10020 | 12.201 | 9.575 | 9.3 | 00:36 | 38 | 92 | [5 empty] | 0 | 0 | no | 0 |  | 0 | 0 |  | MATCHED | LOCKED |  |  | Lengkap | 11510.888 | Metal Loss | Close To | 10020 | 12.201 | 9.575 | 9.3 | 00:36 | 38 | 92
11511.404 | Metal Loss | Close To | 10020 | 12.201 | 10.091 | 9.3 | 10:18 | 36 | 71 | [5 empty] | 0 | 0 | no | 0 |  | 0 | 0 |  | MATCHED | LOCKED |  |  | Lengkap | 11511.404 | Metal Loss | Close To | 10020 | 12.201 | 10.091 | 9.3 | 10:18 | 36 | 71
11511.522 | Metal Loss | Close To | 10020 | 12.201 | 10.209 | 9.3 | 07:26 | 42 | 71 | [5 empty] | 0 | 0 | no | 0 |  | 0 | 0 |  | MATCHED | LOCKED |  |  | Lengkap | 11511.522 | Metal Loss | Close To | 10020 | 12.201 | 10.209 | 9.3 | 07:26 | 42 | 71
11512.069 | Metal Loss | Close To | 10020 | 12.201 | 10.756 | 9.3 | 07:04 | 38 | 85 | [5 empty] | 0 | 0 | no | 0 |  | 0 | 0 |  | MATCHED | LOCKED |  |  | Lengkap | 11512.069 | Metal Loss | Close To | 10020 | 12.201 | 10.756 | 9.3 | 07:04 | 38 | 85
11513.514 | Weld | Longitudinal weld pipe | 10030 | 12.212 |  | 9.3 | [8 empty] | 0 | [7 empty] | MATCHED | LOCKED |  |  | Keduanya terbatas | 11513.514 | Weld | Longitudinal weld pipe | 10030 | 12.212 |  | 9.3
11514.108 | Metal Loss | Close To | 10030 | 12.212 | 0.594 | 9.3 | 02:02 | 64 | 113 | [5 empty] | 0 | 0 | no | 0 |  | 0 | 0 |  | MATCHED | LOCKED |  |  | Lengkap | 11514.108 | Metal Loss | Close To | 10030 | 12.212 | 0.594 | 9.3 | 02:02 | 64 | 113
11515.165 | Metal Loss | Close To | 10030 | 12.212 | 1.651 | 9.3 | 06:22 | 28 | 78 | [5 empty] | 0 | 0 | no | 0 |  | 0 | 0 |  | MATCHED | LOCKED |  |  | Lengkap | 11515.165 | Metal Loss | Close To | 10030 | 12.212 | 1.651 | 9.3 | 06:22 | 28 | 78
11515.269 | Metal Loss | Close To | 10030 | 12.212 | 1.755 | 9.3 | 05:58 | 38 | 85 | [5 empty] | 0 | 0 | no | 0 |  | 0 | 0 |  | MATCHED | LOCKED |  |  | Lengkap | 11515.269 | Metal Loss | Close To | 10030 | 12.212 | 1.755 | 9.3 | 05:58 | 38 | 85
11515.297 | Metal Loss | Close To | 10030 | 12.212 | 1.783 | 9.3 | 10:58 | 36 | 85 | [5 empty] | 0 | 0 | no | 0 |  | 0 | 0 |  | MATCHED | LOCKED |  |  | Lengkap | 11515.297 | Metal Loss | Close To | 10030 | 12.212 | 1.783 | 9.3 | 10:58 | 36 | 85
11515.421 | Metal Loss | Close To | 10030 | 12.212 | 1.907 | 9.3 | 05:36 | 40 | 71 | [5 empty] | 0 | 0 | no | 0 |  | 0 | 0 |  | MATCHED | LOCKED |  |  | Lengkap | 11515.421 | Metal Loss | Close To | 10030 | 12.212 | 1.907 | 9.3 | 05:36 | 40 | 71
11515.924 | Metal Loss | Close To | 10030 | 12.212 | 2.41 | 9.3 | 06:06 | 44 | 106 | [5 empty] | 0 | 0 | no | 0 |  | 0 | 0 |  | MATCHED | LOCKED |  |  | Lengkap | 11515.924 | Metal Loss | Close To | 10030 | 12.212 | 2.41 | 9.3 | 06:06 | 44 | 106
11516.789 | Metal Loss | Close To | 10030 | 12.212 | 3.275 | 9.3 | 06:26 | 46 | 121 | [5 empty] | 0 | 0 | no | 0 |  | 0 | 0 |  | MATCHED | LOCKED |  |  | Lengkap | 11516.789 | Metal Loss | Close To | 10030 | 12.212 | 3.275 | 9.3 | 06:26 | 46 | 121
11518.535 | Metal Loss | Close To | 10030 | 12.212 | 5.021 | 9.3 | 07:28 | 32 | 78 | [5 empty] | 0 | 0 | no | 0 |  | 0 | 0 |  | MATCHED | LOCKED |  |  | Lengkap | 11518.535 | Metal Loss | Close To | 10030 | 12.212 | 5.021 | 9.3 | 07:28 | 32 | 78
11518.799 | Metal Loss | Close To | 10030 | 12.212 | 5.285 | 9.3 | 08:36 | 40 | 78 | [5 empty] | 0 | 0 | no | 0 |  | 0 | 0 |  | MATCHED | LOCKED |  |  | Lengkap | 11518.799 | Metal Loss | Close To | 10030 | 12.212 | 5.285 | 9.3 | 08:36 | 40 | 78
11519.286 | Metal Loss | Close To | 10030 | 12.212 | 5.772 | 9.3 | 07:38 | 48 | 85 | [5 empty] | 0 | 0 | no | 0 |  | 0 | 0 |  | MATCHED | LOCKED |  |  | Lengkap | 11519.286 | Metal Loss | Close To | 10030 | 12.212 | 5.772 | 9.3 | 07:38 | 48 | 85
11520.796 | Metal Loss | Close To | 10030 | 12.212 | 7.282 | 9.3 | 09:50 | 42 | 92 | [5 empty] | 0 | 0 | no | 0 |  | 0 | 0 |  | MATCHED | LOCKED |  |  | Lengkap | 11520.796 | Metal Loss | Close To | 10030 | 12.212 | 7.282 | 9.3 | 09:50 | 42 | 92
11521.334 | Metal Loss | Close To | 10030 | 12.212 | 7.82 | 9.3 | 08:22 | 42 | 71 | [5 empty] | 0 | 0 | no | 0 |  | 0 | 0 |  | MATCHED | LOCKED |  |  | Lengkap | 11521.334 | Metal Loss | Close To | 10030 | 12.212 | 7.82 | 9.3 | 08:22 | 42 | 71
11522.7 | Metal Loss | Close To | 10030 | 12.212 | 9.186 | 9.3 | 02:12 | 42 | 128 | [5 empty] | 0 | 0 | no | 0 |  | 0 | 0 |  | MATCHED | LOCKED |  |  | Lengkap | 11522.7 | Metal Loss | Close To | 10030 | 12.212 | 9.186 | 9.3 | 02:12 | 42 | 128
11523.89 | Metal Loss | Close To | 10030 | 12.212 | 10.376 | 9.3 | 11:44 | 52 | 121 | [5 empty] | 0 | 0 | no | 0 |  | 0 | 0 |  | MATCHED | LOCKED |  |  | Lengkap | 11523.89 | Metal Loss | Close To | 10030 | 12.212 | 10.376 | 9.3 | 11:44 | 52 | 121
11524.416 | Metal Loss | Close To | 10030 | 12.212 | 10.902 | 9.3 | 11:54 | 50 | 78 | [5 empty] | 0 | 0 | no | 0 |  | 0 | 0 |  | MATCHED | LOCKED |  |  | Lengkap | 11524.416 | Metal Loss | Close To | 10030 | 12.212 | 10.902 | 9.3 | 11:54 | 50 | 78
11524.512 | Metal Loss | Close To | 10030 | 12.212 | 10.998 | 9.3 | 04:58 | 28 | 78 | [5 empty] | 0 | 0 | no | 0 |  | 0 | 0 |  | MATCHED | LOCKED |  |  | Lengkap | 11524.512 | Metal Loss | Close To | 10030 | 12.212 | 10.998 | 9.3 | 04:58 | 28 | 78
11524.516 | Metal Loss | Close To | 10030 | 12.212 | 11.002 | 9.3 | 06:26 | 40 | 121 | [5 empty] | 0 | 0 | no | 0 |  | 0 | 0 |  | MATCHED | LOCKED |  |  | Lengkap | 11524.516 | Metal Loss | Close To | 10030 | 12.212 | 11.002 | 9.3 | 06:26 | 40 | 121
11524.759 | Metal Loss | Close To | 10030 | 12.212 | 11.245 | 9.3 | 05:32 | 28 | 78 | [5 empty] | 0 | 0 | no | 0 |  | 0 | 0 |  | MATCHED | LOCKED |  |  | Lengkap | 11524.759 | Metal Loss | Close To | 10030 | 12.212 | 11.245 | 9.3 | 05:32 | 28 | 78
11524.805 | Metal Loss | Close To | 10030 | 12.212 | 11.291 | 9.3 | 07:12 | 62 | 156 | [5 empty] | 0 | 0 | no | 0 |  | 0 | 0 |  | MATCHED | LOCKED |  |  | Lengkap | 11524.805 | Metal Loss | Close To | 10030 | 12.212 | 11.291 | 9.3 | 07:12 | 62 | 156
11524.809 | Metal Loss | Close To | 10030 | 12.212 | 11.295 | 9.3 | 04:36 | 24 | 50 | [5 empty] | 0 | 0 | no | 0 |  | 0 | 0 |  | MATCHED | LOCKED |  |  | Lengkap | 11524.809 | Metal Loss | Close To | 10030 | 12.212 | 11.295 | 9.3 | 04:36 | 24 | 50
11524.833 | Metal Loss | Close To | 10030 | 12.212 | 11.319 | 9.3 | 05:32 | 32 | 57 | [5 empty] | 0 | 0 | no | 0 |  | 0 | 0 |  | MATCHED | LOCKED |  |  | Lengkap | 11524.833 | Metal Loss | Close To | 10030 | 12.212 | 11.319 | 9.3 | 05:32 | 32 | 57
11525.225 | Metal Loss | Close To | 10030 | 12.212 | 11.711 | 9.3 | 05:06 | 36 | 78 | [5 empty] | 0 | 0 | no | 0 |  | 0 | 0 |  | MATCHED | LOCKED |  |  | Lengkap | 11525.225 | Metal Loss | Close To | 10030 | 12.212 | 11.711 | 9.3 | 05:06 | 36 | 78
11525.418 | Metal Loss | Close To | 10030 | 12.212 | 11.904 | 9.3 | 01:22 | 46 | 64 | [5 empty] | 0 | 0 | no | 0 |  | 0 | 0 |  | MATCHED | LOCKED |  |  | Lengkap | 11525.418 | Metal Loss | Close To | 10030 | 12.212 | 11.904 | 9.3 | 01:22 | 46 | 64
11525.726 | Weld | Longitudinal weld pipe | 10040 | 12.177 |  | 9.3 | 11:14 | [7 empty] | 0 |  | no | 0 |  |  |  |  | MATCHED | LOCKED |  |  | Keduanya terbatas | 11525.726 | Weld | Longitudinal weld pipe | 10040 | 12.177 |  | 9.3 | 11:14
11525.938 | Metal Loss | Close To | 10040 | 12.177 | 0.212 | 9.3 | 10:38 | 34 | 50 | [5 empty] | 0 | 0 | no | 0 |  | 0 | 0 |  | MATCHED | LOCKED |  |  | Lengkap | 11525.938 | Metal Loss | Close To | 10040 | 12.177 | 0.212 | 9.3 | 10:38 | 34 | 50
11526.109 | Metal Loss | Close To | 10040 | 12.177 | 0.383 | 9.3 | 00:54 | 27 | 43 | [5 empty] | 0 | 0 | no | 0 |  | 0 | 0 |  | MATCHED | LOCKED |  |  | Lengkap | 11526.109 | Metal Loss | Close To | 10040 | 12.177 | 0.383 | 9.3 | 00:54 | 27 | 43
11526.125 | Metal Loss | Close To | 10040 | 12.177 | 0.399 | 9.3 | 09:34 | 18 | 43 | [5 empty] | 0 | 0 | no | 0 |  | 0 | 0 |  | MATCHED | LOCKED |  |  | Lengkap | 11526.125 | Metal Loss | Close To | 10040 | 12.177 | 0.399 | 9.3 | 09:34 | 18 | 43
11526.21 | Metal Loss | Close To | 10040 | 12.177 | 0.484 | 9.3 | 03:40 | 41 | 43 | [5 empty] | 0 | 0 | no | 0 |  | 0 | 0 |  | MATCHED | LOCKED |  |  | Lengkap | 11526.21 | Metal Loss | Close To | 10040 | 12.177 | 0.484 | 9.3 | 03:40 | 41 | 43
11526.581 | Metal Loss | Close To | 10040 | 12.177 | 0.855 | 9.3 | 10:16 | 58 | 92 | [5 empty] | 0 | 0 | no | 0 |  | 0 | 0 |  | MATCHED | LOCKED |  |  | Lengkap | 11526.581 | Metal Loss | Close To | 10040 | 12.177 | 0.855 | 9.3 | 10:16 | 58 | 92
11527.166 | Metal Loss | Close To | 10040 | 12.177 | 1.44 | 9.3 | 01:04 | 31 | 35 | [5 empty] | 0 | 0 | no | 0 |  | 0 | 0 |  | MATCHED | LOCKED |  |  | Lengkap | 11527.166 | Metal Loss | Close To | 10040 | 12.177 | 1.44 | 9.3 | 01:04 | 31 | 35
11527.225 | Metal Loss | Close To | 10040 | 12.177 | 1.499 | 9.3 | 00:16 | 36 | 57 | [5 empty] | 0 | 0 | no | 0 |  | 0 | 0 |  | MATCHED | LOCKED |  |  | Lengkap | 11527.225 | Metal Loss | Close To | 10040 | 12.177 | 1.499 | 9.3 | 00:16 | 36 | 57
11528.693 | Metal Loss | Close To | 10040 | 12.177 | 2.967 | 9.3 | 02:08 | 40 | 78 | [5 empty] | 0 | 0 | no | 0 |  | 0 | 0 |  | MATCHED | LOCKED |  |  | Lengkap | 11528.693 | Metal Loss | Close To | 10040 | 12.177 | 2.967 | 9.3 | 02:08 | 40 | 78
11528.953 | Metal Loss | Close To | 10040 | 12.177 | 3.227 | 9.3 | 01:14 | 40 | 85 | [5 empty] | 0 | 0 | no | 0 |  | 0 | 0 |  | MATCHED | LOCKED |  |  | Lengkap | 11528.953 | Metal Loss | Close To | 10040 | 12.177 | 3.227 | 9.3 | 01:14 | 40 | 85
11529.023 | Metal Loss | Close To | 10040 | 12.177 | 3.297 | 9.3 | 03:02 | 46 | 64 | [5 empty] | 0 | 0 | no | 0 |  | 0 | 0 |  | MATCHED | LOCKED |  |  | Lengkap | 11529.023 | Metal Loss | Close To | 10040 | 12.177 | 3.297 | 9.3 | 03:02 | 46 | 64
11529.057 | Metal Loss | Close To | 10040 | 12.177 | 3.331 | 9.3 | 06:22 | 44 | 64 | [5 empty] | 0 | 0 | no | 0 |  | 0 | 0 |  | MATCHED | LOCKED |  |  | Lengkap | 11529.057 | Metal Loss | Close To | 10040 | 12.177 | 3.331 | 9.3 | 06:22 | 44 | 64
11529.176 | Metal Loss | Close To | 10040 | 12.177 | 3.45 | 9.3 | 03:42 | 32 | 78 | [5 empty] | 0 | 0 | no | 0 |  | 0 | 0 |  | MATCHED | LOCKED |  |  | Lengkap | 11529.176 | Metal Loss | Close To | 10040 | 12.177 | 3.45 | 9.3 | 03:42 | 32 | 78
11529.34 | Metal Loss | Close To | 10040 | 12.177 | 3.614 | 9.3 | 02:20 | 36 | 71 | [5 empty] | 0 | 0 | no | 0 |  | 0 | 0 |  | MATCHED | LOCKED |  |  | Lengkap | 11529.34 | Metal Loss | Close To | 10040 | 12.177 | 3.614 | 9.3 | 02:20 | 36 | 71
11530.284 | Support |  | 10040 | 12.177 | 4.558 | 9.3 | 00:24 | 147 | 113 | [5 empty] | 0 | 0 | no | 0 |  | 0 | 0 |  | MATCHED | LOCKED |  |  | Lengkap | 11530.284 | Support |  | 10040 | 12.177 | 4.558 | 9.3 | 00:24 | 147 | 113
11531.142 | Metal Loss | Close To | 10040 | 12.177 | 5.416 | 9.3 | 10:16 | 70 | 113 | [5 empty] | 0 | 0 | no | 0 |  | 0 | 0 |  | MATCHED | LOCKED |  |  | Lengkap | 11531.142 | Metal Loss | Close To | 10040 | 12.177 | 5.416 | 9.3 | 10:16 | 70 | 113
11531.274 | Metal Loss | Close To | 10040 | 12.177 | 5.548 | 9.3 | 01:22 | 40 | 92 | [5 empty] | 0 | 0 | no | 0 |  | 0 | 0 |  | MATCHED | LOCKED |  |  | Lengkap | 11531.274 | Metal Loss | Close To | 10040 | 12.177 | 5.548 | 9.3 | 01:22 | 40 | 92
11532.216 | Metal Loss | Close To | 10040 | 12.177 | 6.49 | 9.3 | 05:26 | 26 | 50 | [5 empty] | 0 | 0 | no | 0 |  | 0 | 0 |  | MATCHED | LOCKED |  |  | Lengkap | 11532.216 | Metal Loss | Close To | 10040 | 12.177 | 6.49 | 9.3 | 05:26 | 26 | 50
11532.308 | Metal Loss | Close To | 10040 | 12.177 | 6.582 | 9.3 | 06:04 | 30 | 57 | [5 empty] | 0 | 0 | no | 0 |  | 0 | 0 |  | MATCHED | LOCKED |  |  | Lengkap | 11532.308 | Metal Loss | Close To | 10040 | 12.177 | 6.582 | 9.3 | 06:04 | 30 | 57
11532.354 | Metal Loss | Close To | 10040 | 12.177 | 6.628 | 9.3 | 01:04 | 38 | 78 | [5 empty] | 0 | 0 | no | 0 |  | 0 | 0 |  | MATCHED | LOCKED |  |  | Lengkap | 11532.354 | Metal Loss | Close To | 10040 | 12.177 | 6.628 | 9.3 | 01:04 | 38 | 78
11532.454 | Metal Loss | Close To | 10040 | 12.177 | 6.728 | 9.3 | 03:24 | 40 | 71 | [5 empty] | 0 | 0 | no | 0 |  | 0 | 0 |  | MATCHED | LOCKED |  |  | Lengkap | 11532.454 | Metal Loss | Close To | 10040 | 12.177 | 6.728 | 9.3 | 03:24 | 40 | 71
11532.584 | Metal Loss | Close To | 10040 | 12.177 | 6.858 | 9.3 | 06:44 | 34 | 57 | [5 empty] | 0 | 0 | no | 0 |  | 0 | 0 |  | MATCHED | LOCKED |  |  | Lengkap | 11532.584 | Metal Loss | Close To | 10040 | 12.177 | 6.858 | 9.3 | 06:44 | 34 | 57
11532.663 | Metal Loss | Corrosion | 10040 | 12.177 | 6.937 | 9.3 | 06:54 | 20 | 50 | 7 | Internal |  |  |  | 0 | 0 | no | 0 | 0 | 0 | 0 | no | MATCHED | LOCKED |  |  | Lengkap | 11532.663 | Metal Loss | Corrosion | 10040 | 12.177 | 6.937 | 9.3 | 06:54 | 20 | 50 | 7 | Internal
11532.8 | Metal Loss | Close To | 10040 | 12.177 | 7.074 | 9.3 | 05:34 | 34 | 78 | [5 empty] | 0 | 0 | no | 0 |  | 0 | 0 |  | MATCHED | LOCKED |  |  | Lengkap | 11532.8 | Metal Loss | Close To | 10040 | 12.177 | 7.074 | 9.3 | 05:34 | 34 | 78
11533.323 | Support |  | 10040 | 12.177 | 7.597 | 9.3 | 05:08 | 60 | 121 | [5 empty] | 0 | 0 | no | 0 |  | 0 | 0 |  | MATCHED | LOCKED |  |  | Lengkap | 11533.323 | Support |  | 10040 | 12.177 | 7.597 | 9.3 | 05:08 | 60 | 121
11533.754 | Metal Loss | Corrosion | 10040 | 12.177 | 8.028 | 9.3 | 07:58 | 6 | 21 | 6 | Internal |  |  |  | 0 | 0 | no | 0 | 0 | 0 | 0 | no | MATCHED | LOCKED |  |  | Lengkap | 11533.754 | Metal Loss | Corrosion | 10040 | 12.177 | 8.028 | 9.3 | 07:58 | 6 | 21 | 6 | Internal
11533.892 | Metal Loss | Corrosion | 10040 | 12.177 | 8.166 | 9.3 | 07:32 | 6 | 21 | 6 | Internal |  |  |  | 0 | 0 | no | 0 | 0 | 0 | 0 | no | MATCHED | LOCKED |  |  | Lengkap | 11533.892 | Metal Loss | Corrosion | 10040 | 12.177 | 8.166 | 9.3 | 07:32 | 6 | 21 | 6 | Internal
11534.023 | Metal Loss | Corrosion | 10040 | 12.177 | 8.297 | 9.3 | 07:52 | 7 | 28 | 6 | Internal |  |  |  | 0 | 0 | no | 0 | 0 | 0 | 0 | no | MATCHED | LOCKED |  |  | Lengkap | 11534.023 | Metal Loss | Corrosion | 10040 | 12.177 | 8.297 | 9.3 | 07:52 | 7 | 28 | 6 | Internal
11534.289 | Metal Loss | Corrosion | 10040 | 12.177 | 8.563 | 9.3 | 07:18 | 12 | 57 | 9 | Internal |  |  |  | 0 | 0 | no | 0 | 0 | 0 | 0 | no | MATCHED | LOCKED |  |  | Lengkap | 11534.289 | Metal Loss | Corrosion | 10040 | 12.177 | 8.563 | 9.3 | 07:18 | 12 | 57 | 9 | Internal
11534.477 | Metal Loss | Corrosion | 10040 | 12.177 | 8.751 | 9.3 | 07:22 | 7 | 21 | 6 | Internal |  |  |  | 0 | 0 | no | 0 | 0 | 0 | 0 | no | MATCHED | LOCKED |  |  | Lengkap | 11534.477 | Metal Loss | Corrosion | 10040 | 12.177 | 8.751 | 9.3 | 07:22 | 7 | 21 | 6 | Internal
11534.712 | Metal Loss | Corrosion | 10040 | 12.177 | 8.986 | 9.3 | 07:24 | 6 | 14 | 6 | Internal |  |  |  | 0 | 0 | no | 0 | 0 | 0 | 0 | no | MATCHED | LOCKED |  |  | Lengkap | 11534.712 | Metal Loss | Corrosion | 10040 | 12.177 | 8.986 | 9.3 | 07:24 | 6 | 14 | 6 | Internal
11534.844 | Metal Loss | CLUSTER corrosion | 10040 | 12.177 | 9.118 | 9.3 | 07:24 | 51 | 50 | 7 | Internal |  |  |  | 0 | 0 | no | 0 | 0 | 0 | 0 | no | MATCHED | LOCKED |  |  | Lengkap | 11534.844 | Metal Loss | CLUSTER corrosion | 10040 | 12.177 | 9.118 | 9.3 | 07:24 | 51 | 50 | 7 | Internal
11534.965 | Metal Loss | Corrosion | 10040 | 12.177 | 9.239 | 9.3 | 07:06 | 11 | 50 | 7 | Internal |  |  |  | 0 | 0 | no | 0 | 0 | 0 | 0 | no | MATCHED | LOCKED |  |  | Lengkap | 11534.965 | Metal Loss | Corrosion | 10040 | 12.177 | 9.239 | 9.3 | 07:06 | 11 | 50 | 7 | Internal
11535.007 | Metal Loss | CLUSTER corrosion | 10040 | 12.177 | 9.281 | 9.3 | 07:02 | 39 | 49 | 8 | Internal |  |  |  | 0 | 0 | no | 0 | 0 | 0 | 0 | no | MATCHED | LOCKED |  |  | Lengkap | 11535.007 | Metal Loss | CLUSTER corrosion | 10040 | 12.177 | 9.281 | 9.3 | 07:02 | 39 | 49 | 8 | Internal
11535.114 | Metal Loss | Corrosion | 10040 | 12.177 | 9.388 | 9.3 | 07:02 | 12 | 35 | 9 | Internal |  |  |  | 0 | 0 | no | 0 | 0 | 0 | 0 | no | MATCHED | LOCKED |  |  | Lengkap | 11535.114 | Metal Loss | Corrosion | 10040 | 12.177 | 9.388 | 9.3 | 07:02 | 12 | 35 | 9 | Internal
11535.179 | Metal Loss | Corrosion | 10040 | 12.177 | 9.453 | 9.3 | 07:10 | 16 | 64 | 7 | Internal |  |  |  | 0 | 0 | no | 0 | 0 | 0 | 0 | no | MATCHED | LOCKED |  |  | Lengkap | 11535.179 | Metal Loss | Corrosion | 10040 | 12.177 | 9.453 | 9.3 | 07:10 | 16 | 64 | 7 | Internal
11535.246 | Metal Loss | Corrosion | 10040 | 12.177 | 9.52 | 9.3 | 06:54 | 16 | 92 | 7 | Internal |  |  |  | 0 | 0 | no | 0 | 0 | 0 | 0 | no | MATCHED | LOCKED |  |  | Lengkap | 11535.246 | Metal Loss | Corrosion | 10040 | 12.177 | 9.52 | 9.3 | 06:54 | 16 | 92 | 7 | Internal
11535.379 | Metal Loss | Close To | 10040 | 12.177 | 9.653 | 9.3 | 01:36 | 26 | 57 | [5 empty] | 0 | 0 | no | 0 |  | 0 | 0 |  | MATCHED | LOCKED |  |  | Lengkap | 11535.379 | Metal Loss | Close To | 10040 | 12.177 | 9.653 | 9.3 | 01:36 | 26 | 57
11535.473 | Metal Loss | Corrosion | 10040 | 12.177 | 9.747 | 9.3 | 07:04 | 9 | 21 | 6 | Internal |  |  |  | 0 | 0 | no | 0 | 0 | 0 | 0 | no | MATCHED | LOCKED |  |  | Lengkap | 11535.473 | Metal Loss | Corrosion | 10040 | 12.177 | 9.747 | 9.3 | 07:04 | 9 | 21 | 6 | Internal
11535.534 | Metal Loss | CLUSTER corrosion | 10040 | 12.177 | 9.808 | 9.3 | 07:04 | 27 | 78 | 9 | Internal |  |  |  | 0 | 0 | no | 0 | 0 | 0 | 0 | no | MATCHED | LOCKED |  |  | Lengkap | 11535.534 | Metal Loss | CLUSTER corrosion | 10040 | 12.177 | 9.808 | 9.3 | 07:04 | 27 | 78 | 9 | Internal
11535.728 | Metal Loss | Corrosion | 10040 | 12.177 | 10.002 | 9.3 | 06:54 | 12 | 35 | 7 | Internal |  |  |  | 0 | 0 | no | 0 | 0 | 0 | 0 | no | MATCHED | LOCKED |  |  | Lengkap | 11535.728 | Metal Loss | Corrosion | 10040 | 12.177 | 10.002 | 9.3 | 06:54 | 12 | 35 | 7 | Internal
11535.824 | Metal Loss | Corrosion | 10040 | 12.177 | 10.098 | 9.3 | 07:06 | 10 | 21 | 6 | Internal |  |  |  | 0 | 0 | no | 0 | 0 | 0 | 0 | no | MATCHED | LOCKED |  |  | Lengkap | 11535.824 | Metal Loss | Corrosion | 10040 | 12.177 | 10.098 | 9.3 | 07:06 | 10 | 21 | 6 | Internal
11535.933 | Metal Loss | Corrosion | 10040 | 12.177 | 10.207 | 9.3 | 06:46 | 7 | 35 | 6 | Internal |  |  |  | 0 | 0 | no | 0 | 0 | 0 | 0 | no | MATCHED | LOCKED |  |  | Lengkap | 11535.933 | Metal Loss | Corrosion | 10040 | 12.177 | 10.207 | 9.3 | 06:46 | 7 | 35 | 6 | Internal
11536.243 | Metal Loss | Corrosion | 10040 | 12.177 | 10.517 | 9.3 | 07:40 | 7 | 50 | 7 | Internal |  |  |  | 0 | 0 | no | 0 | 0 | 0 | 0 | no | MATCHED | LOCKED |  |  | Lengkap | 11536.243 | Metal Loss | Corrosion | 10040 | 12.177 | 10.517 | 9.3 | 07:40 | 7 | 50 | 7 | Internal
11536.363 | Metal Loss | Corrosion | 10040 | 12.177 | 10.637 | 9.3 | 07:28 | 8 | 28 | 6 | Internal |  |  |  | 0 | 0 | no | 0 | 0 | 0 | 0 | no | MATCHED | LOCKED |  |  | Lengkap | 11536.363 | Metal Loss | Corrosion | 10040 | 12.177 | 10.637 | 9.3 | 07:28 | 8 | 28 | 6 | Internal
11536.54 | Metal Loss | Corrosion | 10040 | 12.177 | 10.814 | 9.3 | 08:10 | 7 | 28 | 7 | Internal |  |  |  | 0 | 0 | no | 0 | 0 | 0 | 0 | no | MATCHED | LOCKED |  |  | Lengkap | 11536.54 | Metal Loss | Corrosion | 10040 | 12.177 | 10.814 | 9.3 | 08:10 | 7 | 28 | 7 | Internal
11536.718 | Metal Loss | Corrosion | 10040 | 12.177 | 10.992 | 9.3 | 06:54 | 6 | 35 | 6 | Internal |  |  |  | 0 | 0 | no | 0 | 0 | 0 | 0 | no | MATCHED | LOCKED |  |  | Lengkap | 11536.718 | Metal Loss | Corrosion | 10040 | 12.177 | 10.992 | 9.3 | 06:54 | 6 | 35 | 6 | Internal
11536.728 | Metal Loss | Close To | 10040 | 12.177 | 11.002 | 9.3 | 10:26 | 64 | 85 | [5 empty] | 0 | 0 | no | 0 |  | 0 | 0 |  | MATCHED | LOCKED |  |  | Lengkap | 11536.728 | Metal Loss | Close To | 10040 | 12.177 | 11.002 | 9.3 | 10:26 | 64 | 85
11536.951 | Metal Loss | CLUSTER corrosion | 10040 | 12.177 | 11.225 | 9.3 | 08:08 | 17 | 92 | 7 | Internal |  |  |  | 0 | 0 | no | 0 | 0 | 0 | 0 | no | MATCHED | LOCKED |  |  | Lengkap | 11536.951 | Metal Loss | CLUSTER corrosion | 10040 | 12.177 | 11.225 | 9.3 | 08:08 | 17 | 92 | 7 | Internal
11537.014 | Metal Loss | Corrosion | 10040 | 12.177 | 11.288 | 9.3 | 07:36 | 7 | 21 | 6 | Internal |  |  |  | 0 | 0 | no | 0 | 0 | 0 | 0 | no | MATCHED | LOCKED |  |  | Lengkap | 11537.014 | Metal Loss | Corrosion | 10040 | 12.177 | 11.288 | 9.3 | 07:36 | 7 | 21 | 6 | Internal
11537.326 | Metal Loss | Corrosion | 10040 | 12.177 | 11.6 | 9.3 | 07:18 | 6 | 35 | 6 | Internal |  |  |  | 0 | 0 | no | 0 | 0 | 0 | 0 | no | MATCHED | LOCKED |  |  | Lengkap | 11537.326 | Metal Loss | Corrosion | 10040 | 12.177 | 11.6 | 9.3 | 07:18 | 6 | 35 | 6 | Internal
11537.376 | Metal Loss | Corrosion | 10040 | 12.177 | 11.65 | 9.3 | 07:22 | 13 | 57 | 6 | Internal |  |  |  | 0 | 0 | no | 0 | 0 | 0 | 0 | no | MATCHED | LOCKED |  |  | Lengkap | 11537.376 | Metal Loss | Corrosion | 10040 | 12.177 | 11.65 | 9.3 | 07:22 | 13 | 57 | 6 | Internal
11537.554 | Metal Loss | Corrosion | 10040 | 12.177 | 11.828 | 9.3 | 06:02 | 12 | 35 | 6 | Internal |  |  |  | 0 | 0 | no | 0 | 0 | 0 | 0 | no | MATCHED | LOCKED |  |  | Lengkap | 11537.554 | Metal Loss | Corrosion | 10040 | 12.177 | 11.828 | 9.3 | 06:02 | 12 | 35 | 6 | Internal
11537.555 | Metal Loss | Corrosion | 10040 | 12.177 | 11.829 | 9.3 | 06:38 | 9 | 35 | 6 | Internal |  |  |  | 0 | 0 | no | 0 | 0 | 0 | 0 | no | MATCHED | LOCKED |  |  | Lengkap | 11537.555 | Metal Loss | Corrosion | 10040 | 12.177 | 11.829 | 9.3 | 06:38 | 9 | 35 | 6 | Internal
11537.734 | Metal Loss | Close To | 10040 | 12.177 | 12.008 | 9.3 | 00:32 | 36 | 85 | [5 empty] | 0 | 0 | no | 0 |  | 0 | 0 |  | MATCHED | LOCKED |  |  | Lengkap | 11537.734 | Metal Loss | Close To | 10040 | 12.177 | 12.008 | 9.3 | 00:32 | 36 | 85
11537.903 | Weld | Longitudinal weld pipe | 10050 | 12.211 |  | 9.3 | 11:24 | [7 empty] | 0 |  | no | 0 |  |  |  |  | MATCHED | LOCKED |  |  | Keduanya terbatas | 11537.903 | Weld | Longitudinal weld pipe | 10050 | 12.211 |  | 9.3 | 11:24
11538.156 | Metal Loss | Close To | 10050 | 12.211 | 0.253 | 9.3 | 05:18 | 123 | 206 | [5 empty] | 0 | 0 | no | 0 |  | 0 | 0 |  | MATCHED | LOCKED |  |  | Lengkap | 11538.156 | Metal Loss | Close To | 10050 | 12.211 | 0.253 | 9.3 | 05:18 | 123 | 206
11538.526 | Metal Loss | Close To | 10050 | 12.211 | 0.623 | 9.3 | 05:52 | 29 | 71 | [5 empty] | 0 | 0 | no | 0 |  | 0 | 0 |  | MATCHED | LOCKED |  |  | Lengkap | 11538.526 | Metal Loss | Close To | 10050 | 12.211 | 0.623 | 9.3 | 05:52 | 29 | 71
11538.727 | Metal Loss | Close To | 10050 | 12.211 | 0.824 | 9.3 | 06:58 | 23 | 57 | [5 empty] | 0 | 0 | no | 0 |  | 0 | 0 |  | MATCHED | LOCKED |  |  | Lengkap | 11538.727 | Metal Loss | Close To | 10050 | 12.211 | 0.824 | 9.3 | 06:58 | 23 | 57
11539.089 | Metal Loss | Close To | 10050 | 12.211 | 1.186 | 9.3 | 06:54 | 21 | 64 | [5 empty] | 0 | 0 | no | 0 |  | 0 | 0 |  | MATCHED | LOCKED |  |  | Lengkap | 11539.089 | Metal Loss | Close To | 10050 | 12.211 | 1.186 | 9.3 | 06:54 | 21 | 64
11539.462 | Metal Loss | Close To | 10050 | 12.211 | 1.559 | 9.3 | 05:28 | 32 | 142 | [5 empty] | 0 | 0 | no | 0 |  | 0 | 0 |  | MATCHED | LOCKED |  |  | Lengkap | 11539.462 | Metal Loss | Close To | 10050 | 12.211 | 1.559 | 9.3 | 05:28 | 32 | 142
11539.667 | Metal Loss | Close To | 10050 | 12.211 | 1.764 | 9.3 | 06:10 | 20 | 35 | [5 empty] | 0 | 0 | no | 0 |  | 0 | 0 |  | MATCHED | LOCKED |  |  | Lengkap | 11539.667 | Metal Loss | Close To | 10050 | 12.211 | 1.764 | 9.3 | 06:10 | 20 | 35
11539.807 | Metal Loss | Close To | 10050 | 12.211 | 1.904 | 9.3 | 06:42 | 28 | 50 | [5 empty] | 0 | 0 | no | 0 |  | 0 | 0 |  | MATCHED | LOCKED |  |  | Lengkap | 11539.807 | Metal Loss | Close To | 10050 | 12.211 | 1.904 | 9.3 | 06:42 | 28 | 50
11539.825 | Support |  | 10050 | 12.211 | 1.922 | 9.3 | 10:10 | 127 | 170 | [5 empty] | 0 | 0 | no | 0 |  | 0 | 0 |  | MATCHED | LOCKED |  |  | Lengkap | 11539.825 | Support |  | 10050 | 12.211 | 1.922 | 9.3 | 10:10 | 127 | 170
11540.208 | Metal Loss | Close To | 10050 | 12.211 | 2.305 | 9.3 | 03:12 | 29 | 50 | [5 empty] | 0 | 0 | no | 0 |  | 0 | 0 |  | MATCHED | LOCKED |  |  | Lengkap | 11540.208 | Metal Loss | Close To | 10050 | 12.211 | 2.305 | 9.3 | 03:12 | 29 | 50
11540.563 | Metal Loss | Close To | 10050 | 12.211 | 2.66 | 9.3 | 02:42 | 38 | 57 | [5 empty] | 0 | 0 | no | 0 |  | 0 | 0 |  | MATCHED | LOCKED |  |  | Lengkap | 11540.563 | Metal Loss | Close To | 10050 | 12.211 | 2.66 | 9.3 | 02:42 | 38 | 57
11541.197 | Support |  | 10050 | 12.211 | 3.294 | 9.3 | 02:46 | 247 | 135 | [5 empty] | 0 | 0 | no | 0 |  | 0 | 0 |  | MATCHED | LOCKED |  |  | Lengkap | 11541.197 | Support |  | 10050 | 12.211 | 3.294 | 9.3 | 02:46 | 247 | 135
11541.252 | Support |  | 10050 | 12.211 | 3.349 | 9.3 | 05:30 | 43 | 121 | [5 empty] | 0 | 0 | no | 0 |  | 0 | 0 |  | MATCHED | LOCKED |  |  | Lengkap | 11541.252 | Support |  | 10050 | 12.211 | 3.349 | 9.3 | 05:30 | 43 | 121
11541.681 | Metal Loss | Close To | 10050 | 12.211 | 3.778 | 9.3 | 05:36 | 21 | 43 | [5 empty] | 0 | 0 | no | 0 |  | 0 | 0 |  | MATCHED | LOCKED |  |  | Lengkap | 11541.681 | Metal Loss | Close To | 10050 | 12.211 | 3.778 | 9.3 | 05:36 | 21 | 43
11542.006 | Metal Loss | Close To | 10050 | 12.211 | 4.103 | 9.3 | 06:02 | 28 | 50 | [5 empty] | 0 | 0 | no | 0 |  | 0 | 0 |  | MATCHED | LOCKED |  |  | Lengkap | 11542.006 | Metal Loss | Close To | 10050 | 12.211 | 4.103 | 9.3 | 06:02 | 28 | 50
11542.062 | Metal Loss | Close To | 10050 | 12.211 | 4.159 | 9.3 | 07:02 | 25 | 71 | [5 empty] | 0 | 0 | no | 0 |  | 0 | 0 |  | MATCHED | LOCKED |  |  | Lengkap | 11542.062 | Metal Loss | Close To | 10050 | 12.211 | 4.159 | 9.3 | 07:02 | 25 | 71
11542.253 | Metal Loss | Close To | 10050 | 12.211 | 4.35 | 9.3 | 05:42 | 37 | 85 | [5 empty] | 0 | 0 | no | 0 |  | 0 | 0 |  | MATCHED | LOCKED |  |  | Lengkap | 11542.253 | Metal Loss | Close To | 10050 | 12.211 | 4.35 | 9.3 | 05:42 | 37 | 85
11542.452 | Support |  | 10050 | 12.211 | 4.549 | 9.3 | 01:44 | 64 | 78 | [5 empty] | 0 | 0 | no | 0 |  | 0 | 0 |  | MATCHED | LOCKED |  |  | Lengkap | 11542.452 | Support |  | 10050 | 12.211 | 4.549 | 9.3 | 01:44 | 64 | 78
11542.637 | Metal Loss | Close To | 10050 | 12.211 | 4.734 | 9.3 | 06:00 | 24 | 78 | [5 empty] | 0 | 0 | no | 0 |  | 0 | 0 |  | MATCHED | LOCKED |  |  | Lengkap | 11542.637 | Metal Loss | Close To | 10050 | 12.211 | 4.734 | 9.3 | 06:00 | 24 | 78
11545.144 | Support |  | 10050 | 12.211 | 7.241 | 9.3 | 02:32 | 36 | 85 | [5 empty] | 0 | 0 | no | 0 |  | 0 | 0 |  | MATCHED | LOCKED |  |  | Lengkap | 11545.144 | Support |  | 10050 | 12.211 | 7.241 | 9.3 | 02:32 | 36 | 85
11546.42 | Metal Loss | Close To | 10050 | 12.211 | 8.517 | 9.3 | 06:02 | 33 | 71 | [5 empty] | 0 | 0 | no | 0 |  | 0 | 0 |  | MATCHED | LOCKED |  |  | Lengkap | 11546.42 | Metal Loss | Close To | 10050 | 12.211 | 8.517 | 9.3 | 06:02 | 33 | 71
11547.338 | Metal Loss | Corrosion | 10050 | 12.211 | 9.435 | 9.3 | 08:26 | 15 | 71 | 6 | External |  |  |  | 0 | 0 | no | 0 | 0 | 0 | 0 | no | MATCHED | LOCKED |  |  | Lengkap | 11547.338 | Metal Loss | Corrosion | 10050 | 12.211 | 9.435 | 9.3 | 08:26 | 15 | 71 | 6 | External
11548.338 | Metal Loss | Close To | 10050 | 12.211 | 10.435 | 9.3 | 06:32 | 30 | 78 | [5 empty] | 0 | 0 | no | 0 |  | 0 | 0 |  | MATCHED | LOCKED |  |  | Lengkap | 11548.338 | Metal Loss | Close To | 10050 | 12.211 | 10.435 | 9.3 | 06:32 | 30 | 78
11548.552 | Metal Loss | Close To | 10050 | 12.211 | 10.649 | 9.3 | 03:56 | 39 | 85 | [5 empty] | 0 | 0 | no | 0 |  | 0 | 0 |  | MATCHED | LOCKED |  |  | Lengkap | 11548.552 | Metal Loss | Close To | 10050 | 12.211 | 10.649 | 9.3 | 03:56 | 39 | 85
11549.004 | Support |  | 10050 | 12.211 | 11.101 | 9.3 | 11:26 | 30 | 64 | [5 empty] | 0 | 0 | no | 0 |  | 0 | 0 |  | MATCHED | LOCKED |  |  | Lengkap | 11549.004 | Support |  | 10050 | 12.211 | 11.101 | 9.3 | 11:26 | 30 | 64
11550.114 | Weld | Longitudinal weld pipe | 10060 | 12.177 |  | 9.3 | 02:16 | [7 empty] | 0 |  | no | 0 |  |  |  |  | MATCHED | LOCKED |  |  | Keduanya terbatas | 11550.114 | Weld | Longitudinal weld pipe | 10060 | 12.177 |  | 9.3 | 02:16
11550.927 | Metal Loss | Close To | 10060 | 12.177 | 0.813 | 9.3 | 06:42 | 21 | 35 | [5 empty] | 0 | 0 | no | 0 |  | 0 | 0 |  | MATCHED | LOCKED |  |  | Lengkap | 11550.927 | Metal Loss | Close To | 10060 | 12.177 | 0.813 | 9.3 | 06:42 | 21 | 35
11552.354 | Metal Loss | Close To | 10060 | 12.177 | 2.24 | 9.3 | 11:22 | 35 | 85 | [5 empty] | 0 | 0 | no | 0 |  | 0 | 0 |  | MATCHED | LOCKED |  |  | Lengkap | 11552.354 | Metal Loss | Close To | 10060 | 12.177 | 2.24 | 9.3 | 11:22 | 35 | 85
11553.207 | Metal Loss | Close To | 10060 | 12.177 | 3.093 | 9.3 | 08:22 | 46 | 78 | [5 empty] | 0 | 0 | no | 0 |  | 0 | 0 |  | MATCHED | LOCKED |  |  | Lengkap | 11553.207 | Metal Loss | Close To | 10060 | 12.177 | 3.093 | 9.3 | 08:22 | 46 | 78
11553.826 | Metal Loss | Close To | 10060 | 12.177 | 3.712 | 9.3 | 08:16 | 46 | 78 | [5 empty] | 0 | 0 | no | 0 |  | 0 | 0 |  | MATCHED | LOCKED |  |  | Lengkap | 11553.826 | Metal Loss | Close To | 10060 | 12.177 | 3.712 | 9.3 | 08:16 | 46 | 78
11553.967 | Support |  | 10060 | 12.177 | 3.853 | 9.3 | 00:10 | 75 | 156 | [5 empty] | 0 | 0 | no | 0 |  | 0 | 0 |  | MATCHED | LOCKED |  |  | Lengkap | 11553.967 | Support |  | 10060 | 12.177 | 3.853 | 9.3 | 00:10 | 75 | 156
11554.951 | Metal Loss | Close To | 10060 | 12.177 | 4.837 | 9.3 | 06:22 | 48 | 78 | [5 empty] | 0 | 0 | no | 0 |  | 0 | 0 |  | MATCHED | LOCKED |  |  | Lengkap | 11554.951 | Metal Loss | Close To | 10060 | 12.177 | 4.837 | 9.3 | 06:22 | 48 | 78
11555.326 | Metal Loss | Close To | 10060 | 12.177 | 5.212 | 9.3 | 08:44 | 36 | 71 | [5 empty] | 0 | 0 | no | 0 |  | 0 | 0 |  | MATCHED | LOCKED |  |  | Lengkap | 11555.326 | Metal Loss | Close To | 10060 | 12.177 | 5.212 | 9.3 | 08:44 | 36 | 71
11555.47 | Metal Loss | Close To | 10060 | 12.177 | 5.356 | 9.3 | 11:20 | 42 | 92 | [5 empty] | 0 | 0 | no | 0 |  | 0 | 0 |  | MATCHED | LOCKED |  |  | Lengkap | 11555.47 | Metal Loss | Close To | 10060 | 12.177 | 5.356 | 9.3 | 11:20 | 42 | 92
11555.674 | Metal Loss | Close To | 10060 | 12.177 | 5.56 | 9.3 | 00:54 | 38 | 92 | [5 empty] | 0 | 0 | no | 0 |  | 0 | 0 |  | MATCHED | LOCKED |  |  | Lengkap | 11555.674 | Metal Loss | Close To | 10060 | 12.177 | 5.56 | 9.3 | 00:54 | 38 | 92
11556.363 | Metal Loss | Close To | 10060 | 12.177 | 6.249 | 9.3 | 00:40 | 34 | 106 | [5 empty] | 0 | 0 | no | 0 |  | 0 | 0 |  | MATCHED | LOCKED |  |  | Lengkap | 11556.363 | Metal Loss | Close To | 10060 | 12.177 | 6.249 | 9.3 | 00:40 | 34 | 106
11557.07 | Support |  | 10060 | 12.177 | 6.956 | 9.3 | 11:04 | 29 | 50 | [5 empty] | 0 | 0 | no | 0 |  | 0 | 0 |  | MATCHED | LOCKED |  |  | Lengkap | 11557.07 | Support |  | 10060 | 12.177 | 6.956 | 9.3 | 11:04 | 29 | 50
11557.959 | Metal Loss | Close To | 10060 | 12.177 | 7.845 | 9.3 | 06:04 | 96 | 135 | [5 empty] | 0 | 0 | no | 0 |  | 0 | 0 |  | MATCHED | LOCKED |  |  | Lengkap | 11557.959 | Metal Loss | Close To | 10060 | 12.177 | 7.845 | 9.3 | 06:04 | 96 | 135
11558.841 | Support |  | 10060 | 12.177 | 8.727 | 9.3 | 11:36 | 107 | 64 | [5 empty] | 0 | 0 | no | 0 |  | 0 | 0 |  | MATCHED | LOCKED |  |  | Lengkap | 11558.841 | Support |  | 10060 | 12.177 | 8.727 | 9.3 | 11:36 | 107 | 64
11559.443 | Support |  | 10060 | 12.177 | 9.329 | 9.3 | 02:40 | 85 | 99 | [5 empty] | 0 | 0 | no | 0 |  | 0 | 0 |  | MATCHED | LOCKED |  |  | Lengkap | 11559.443 | Support |  | 10060 | 12.177 | 9.329 | 9.3 | 02:40 | 85 | 99
11560.44 | Metal Loss | Close To | 10060 | 12.177 | 10.326 | 9.3 | 09:48 | 31 | 43 | [5 empty] | 0 | 0 | no | 0 |  | 0 | 0 |  | MATCHED | LOCKED |  |  | Lengkap | 11560.44 | Metal Loss | Close To | 10060 | 12.177 | 10.326 | 9.3 | 09:48 | 31 | 43
11562.291 | Weld | Longitudinal weld pipe | 10070 | 12.158 |  | 9.3 | 10:38 | [7 empty] | 0 |  | no | 0 |  |  |  |  | MATCHED | LOCKED |  |  | Keduanya terbatas | 11562.291 | Weld | Longitudinal weld pipe | 10070 | 12.158 |  | 9.3 | 10:38
11562.543 | Fitting |  | 10070 | 12.158 | 0.252 | 9.3 |  | 735 | [6 empty] | 0 | 0 |  |  |  | 0 |  |  | MATCHED | LOCKED |  |  | Lengkap | 11562.543 | Fitting |  | 10070 | 12.158 | 0.252 | 9.3 |  | 735
11563.812 | Support |  | 10070 | 12.158 | 1.521 | 9.3 | 00:16 | 21 | 50 | [5 empty] | 0 | 0 | no | 0 |  | 0 | 0 |  | MATCHED | LOCKED |  |  | Lengkap | 11563.812 | Support |  | 10070 | 12.158 | 1.521 | 9.3 | 00:16 | 21 | 50
11565.516 | Metal Loss | Close To | 10070 | 12.158 | 3.225 | 9.3 | 04:14 | 34 | 78 | [5 empty] | 0 | 0 | no | 0 |  | 0 | 0 |  | MATCHED | LOCKED |  |  | Lengkap | 11565.516 | Metal Loss | Close To | 10070 | 12.158 | 3.225 | 9.3 | 04:14 | 34 | 78
11565.683 | Metal Loss | Close To | 10070 | 12.158 | 3.392 | 9.3 | 00:14 | 40 | 85 | [5 empty] | 0 | 0 | no | 0 |  | 0 | 0 |  | MATCHED | LOCKED |  |  | Lengkap | 11565.683 | Metal Loss | Close To | 10070 | 12.158 | 3.392 | 9.3 | 00:14 | 40 | 85
11567.314 | Support |  | 10070 | 12.158 | 5.023 | 9.3 | 09:18 | 80 | 121 | [5 empty] | 0 | 0 | no | 0 |  | 0 | 0 |  | MATCHED | LOCKED |  |  | Lengkap | 11567.314 | Support |  | 10070 | 12.158 | 5.023 | 9.3 | 09:18 | 80 | 121
11567.819 | Marker | AGM | 10070 | 12.158 | 5.528 | 9.3 | [7 empty] | KM 11500 | 0 | 0 | [6 empty] | MATCHED | LOCKED |  |  | Keduanya terbatas | 11567.819 | Marker | AGM | 10070 | 12.158 | 5.528 | 9.3 | [7 empty] | KM 11500
11569.2 | Metal Loss | Close To | 10070 | 12.158 | 6.909 | 9.3 | 01:48 | 36 | 64 | [5 empty] | 0 | 0 | no | 0 |  | 0 | 0 |  | MATCHED | LOCKED |  |  | Lengkap | 11569.2 | Metal Loss | Close To | 10070 | 12.158 | 6.909 | 9.3 | 01:48 | 36 | 64
11569.405 | Metal Loss | Close To | 10070 | 12.158 | 7.114 | 9.3 | 11:32 | 28 | 71 | [5 empty] | 0 | 0 | no | 0 |  | 0 | 0 |  | MATCHED | LOCKED |  |  | Lengkap | 11569.405 | Metal Loss | Close To | 10070 | 12.158 | 7.114 | 9.3 | 11:32 | 28 | 71
11569.671 | Metal Loss | Close To | 10070 | 12.158 | 7.38 | 9.3 | 01:54 | 24 | 57 | [5 empty] | 0 | 0 | no | 0 |  | 0 | 0 |  | MATCHED | LOCKED |  |  | Lengkap | 11569.671 | Metal Loss | Close To | 10070 | 12.158 | 7.38 | 9.3 | 01:54 | 24 | 57
11569.998 | Metal Loss | Close To | 10070 | 12.158 | 7.707 | 9.3 | 11:00 | 37 | 64 | [5 empty] | 0 | 0 | no | 0 |  | 0 | 0 |  | MATCHED | LOCKED |  |  | Lengkap | 11569.998 | Metal Loss | Close To | 10070 | 12.158 | 7.707 | 9.3 | 11:00 | 37 | 64
11570.209 | Metal Loss | Close To | 10070 | 12.158 | 7.918 | 9.3 | 01:48 | 23 | 28 | [13 empty] | ONLY IN NEW | LOCKED |  |  | Hanya NEW
11570.209 | Metal Loss | Close To | 10070 | 12.158 | 7.918 | 9.3 | 11:08 | 18 | 28 | [5 empty] | 0 | 0 | no | 0 |  | 0 | 0 |  | MATCHED | LOCKED |  |  | Lengkap | 11570.209 | Metal Loss | Close To | 10070 | 12.158 | 7.918 | 9.3 | 11:08 | 18 | 28
[23 empty] | ONLY IN OLD | OPEN |  |  | Hanya OLD | 11570.209 | Metal Loss | Close To | 10070 | 12.158 | 7.918 | 9.3 | 01:48 | 23 | 28
11570.244 | Metal Loss | Close To | 10070 | 12.158 | 7.953 | 9.3 | 00:04 | 58 | 92 | [5 empty] | 0 | 0 | no | 0 |  | 0 | 0 |  | MATCHED | LOCKED |  |  | Lengkap | 11570.244 | Metal Loss | Close To | 10070 | 12.158 | 7.953 | 9.3 | 00:04 | 58 | 92
11570.455 | Metal Loss | Close To | 10070 | 12.158 | 8.164 | 9.3 | 02:14 | 50 | 92 | [5 empty] | 0 | 0 | no | 0 |  | 0 | 0 |  | MATCHED | LOCKED |  |  | Lengkap | 11570.455 | Metal Loss | Close To | 10070 | 12.158 | 8.164 | 9.3 | 02:14 | 50 | 92
11571.629 | Metal Loss | Close To | 10070 | 12.158 | 9.338 | 9.3 | 10:04 | 38 | 78 | [5 empty] | 0 | 0 | no | 0 |  | 0 | 0 |  | MATCHED | LOCKED |  |  | Lengkap | 11571.629 | Metal Loss | Close To | 10070 | 12.158 | 9.338 | 9.3 | 10:04 | 38 | 78
11571.749 | Metal Loss | Close To | 10070 | 12.158 | 9.458 | 9.3 | 07:36 | 26 | 50 | [5 empty] | 0 | 0 | no | 0 |  | 0 | 0 |  | MATCHED | LOCKED |  |  | Lengkap | 11571.749 | Metal Loss | Close To | 10070 | 12.158 | 9.458 | 9.3 | 07:36 | 26 | 50
11571.785 | Metal Loss | Close To | 10070 | 12.158 | 9.494 | 9.3 | 02:40 | 48 | 85 | [5 empty] | 0 | 0 | no | 0 |  | 0 | 0 |  | MATCHED | LOCKED |  |  | Lengkap | 11571.785 | Metal Loss | Close To | 10070 | 12.158 | 9.494 | 9.3 | 02:40 | 48 | 85
11572.018 | Metal Loss | Close To | 10070 | 12.158 | 9.727 | 9.3 | 00:42 | 23 | 43 | [5 empty] | 0 | 0 | no | 0 |  | 0 | 0 |  | MATCHED | LOCKED |  |  | Lengkap | 11572.018 | Metal Loss | Close To | 10070 | 12.158 | 9.727 | 9.3 | 00:42 | 23 | 43
11572.162 | Metal Loss | Close To | 10070 | 12.158 | 9.871 | 9.3 | 10:18 | 38 | 78 | [5 empty] | 0 | 0 | no | 0 |  | 0 | 0 |  | MATCHED | LOCKED |  |  | Lengkap | 11572.162 | Metal Loss | Close To | 10070 | 12.158 | 9.871 | 9.3 | 10:18 | 38 | 78
11572.355 | Metal Loss | Close To | 10070 | 12.158 | 10.064 | 9.3 | 00:48 | 26 | 35 | [5 empty] | 0 | 0 | no | 0 |  | 0 | 0 |  | MATCHED | LOCKED |  |  | Lengkap | 11572.355 | Metal Loss | Close To | 10070 | 12.158 | 10.064 | 9.3 | 00:48 | 26 | 35
11572.404 | Metal Loss | Close To | 10070 | 12.158 | 10.113 | 9.3 | 04:28 | 22 | 71 | [5 empty] | 0 | 0 | no | 0 |  | 0 | 0 |  | MATCHED | LOCKED |  |  | Lengkap | 11572.404 | Metal Loss | Close To | 10070 | 12.158 | 10.113 | 9.3 | 04:28 | 22 | 71
11572.483 | Metal Loss | Close To | 10070 | 12.158 | 10.192 | 9.3 | 04:08 | 30 | 78 | [5 empty] | 0 | 0 | no | 0 |  | 0 | 0 |  | MATCHED | LOCKED |  |  | Lengkap | 11572.483 | Metal Loss | Close To | 10070 | 12.158 | 10.192 | 9.3 | 04:08 | 30 | 78
11572.621 | Metal Loss | Close To | 10070 | 12.158 | 10.33 | 9.3 | 04:54 | 36 | 92 | [5 empty] | 0 | 0 | no | 0 |  | 0 | 0 |  | MATCHED | LOCKED |  |  | Lengkap | 11572.621 | Metal Loss | Close To | 10070 | 12.158 | 10.33 | 9.3 | 04:54 | 36 | 92
11572.674 | Metal Loss | Close To | 10070 | 12.158 | 10.383 | 9.3 | 02:38 | 21 | 43 | [5 empty] | 0 | 0 | no | 0 |  | 0 | 0 |  | MATCHED | LOCKED |  |  | Lengkap | 11572.674 | Metal Loss | Close To | 10070 | 12.158 | 10.383 | 9.3 | 02:38 | 21 | 43
11572.734 | Metal Loss | Close To | 10070 | 12.158 | 10.443 | 9.3 | 03:46 | 48 | 92 | [5 empty] | 0 | 0 | no | 0 |  | 0 | 0 |  | MATCHED | LOCKED |  |  | Lengkap | 11572.734 | Metal Loss | Close To | 10070 | 12.158 | 10.443 | 9.3 | 03:46 | 48 | 92
11572.794 | Metal Loss | Close To | 10070 | 12.158 | 10.503 | 9.3 | 02:50 | 37 | 71 | [5 empty] | 0 | 0 | no | 0 |  | 0 | 0 |  | MATCHED | LOCKED |  |  | Lengkap | 11572.794 | Metal Loss | Close To | 10070 | 12.158 | 10.503 | 9.3 | 02:50 | 37 | 71
11572.929 | Metal Loss | Close To | 10070 | 12.158 | 10.638 | 9.3 | 04:30 | 18 | 43 | [5 empty] | 0 | 0 | no | 0 |  | 0 | 0 |  | MATCHED | LOCKED |  |  | Lengkap | 11572.929 | Metal Loss | Close To | 10070 | 12.158 | 10.638 | 9.3 | 04:30 | 18 | 43
11572.982 | Metal Loss | Close To | 10070 | 12.158 | 10.691 | 9.3 | 10:58 | 66 | 128 | [5 empty] | 0 | 0 | no | 0 |  | 0 | 0 |  | MATCHED | LOCKED |  |  | Lengkap | 11572.982 | Metal Loss | Close To | 10070 | 12.158 | 10.691 | 9.3 | 10:58 | 66 | 128
11573.07 | Metal Loss | Close To | 10070 | 12.158 | 10.779 | 9.3 | 08:28 | 72 | 106 | [5 empty] | 0 | 0 | no | 0 |  | 0 | 0 |  | MATCHED | LOCKED |  |  | Lengkap | 11573.07 | Metal Loss | Close To | 10070 | 12.158 | 10.779 | 9.3 | 08:28 | 72 | 106
11573.168 | Metal Loss | Close To | 10070 | 12.158 | 10.877 | 9.3 | 00:04 | 37 | 57 | [5 empty] | 0 | 0 | no | 0 |  | 0 | 0 |  | MATCHED | LOCKED |  |  | Lengkap | 11573.168 | Metal Loss | Close To | 10070 | 12.158 | 10.877 | 9.3 | 00:04 | 37 | 57
11574.449 | Weld | Longitudinal weld pipe | 10080 | 12.169 |  | 9.3 | 06:00 | [7 empty] | 0 |  | no | 0 |  |  |  |  | MATCHED | LOCKED |  |  | Keduanya terbatas | 11574.449 | Weld | Longitudinal weld pipe | 10080 | 12.169 |  | 9.3 | 06:00
11574.568 | Metal Loss | Close To | 10080 | 12.169 | 0.119 | 9.3 | 08:10 | 23 | 50 | [5 empty] | 0 | 0 | no | 0 |  | 0 | 0 |  | MATCHED | LOCKED |  |  | Lengkap | 11574.568 | Metal Loss | Close To | 10080 | 12.169 | 0.119 | 9.3 | 08:10 | 23 | 50
11574.888 | Metal Loss | Close To | 10080 | 12.169 | 0.439 | 9.3 | 04:52 | 28 | 57 | [5 empty] | 0 | 0 | no | 0 |  | 0 | 0 |  | MATCHED | LOCKED |  |  | Lengkap | 11574.888 | Metal Loss | Close To | 10080 | 12.169 | 0.439 | 9.3 | 04:52 | 28 | 57
11574.98 | Metal Loss | Close To | 10080 | 12.169 | 0.531 | 9.3 | 04:20 | 40 | 113 | [5 empty] | 0 | 0 | no | 0 |  | 0 | 0 |  | MATCHED | LOCKED |  |  | Lengkap | 11574.98 | Metal Loss | Close To | 10080 | 12.169 | 0.531 | 9.3 | 04:20 | 40 | 113
11575.26 | Metal Loss | Close To | 10080 | 12.169 | 0.811 | 9.3 | 09:42 | 22 | 43 | [5 empty] | 0 | 0 | no | 0 |  | 0 | 0 |  | MATCHED | LOCKED |  |  | Lengkap | 11575.26 | Metal Loss | Close To | 10080 | 12.169 | 0.811 | 9.3 | 09:42 | 22 | 43
11575.31 | Metal Loss | Close To | 10080 | 12.169 | 0.861 | 9.3 | 09:50 | 46 | 85 | [5 empty] | 0 | 0 | no | 0 |  | 0 | 0 |  | MATCHED | LOCKED |  |  | Lengkap | 11575.31 | Metal Loss | Close To | 10080 | 12.169 | 0.861 | 9.3 | 09:50 | 46 | 85
11576.205 | Metal Loss | Close To | 10080 | 12.169 | 1.756 | 9.3 | 00:46 | 30 | 57 | [5 empty] | 0 | 0 | no | 0 |  | 0 | 0 |  | MATCHED | LOCKED |  |  | Lengkap | 11576.205 | Metal Loss | Close To | 10080 | 12.169 | 1.756 | 9.3 | 00:46 | 30 | 57
11576.295 | Metal Loss | Close To | 10080 | 12.169 | 1.846 | 9.3 | 07:20 | 26 | 71 | [5 empty] | 0 | 0 | no | 0 |  | 0 | 0 |  | MATCHED | LOCKED |  |  | Lengkap | 11576.295 | Metal Loss | Close To | 10080 | 12.169 | 1.846 | 9.3 | 07:20 | 26 | 71
11576.802 | Metal Loss | Close To | 10080 | 12.169 | 2.353 | 9.3 | 10:42 | 34 | 57 | [5 empty] | 0 | 0 | no | 0 |  | 0 | 0 |  | MATCHED | LOCKED |  |  | Lengkap | 11576.802 | Metal Loss | Close To | 10080 | 12.169 | 2.353 | 9.3 | 10:42 | 34 | 57
11577.757 | Metal Loss | Close To | 10080 | 12.169 | 3.308 | 9.3 | 03:18 | 42 | 106 | [5 empty] | 0 | 0 | no | 0 |  | 0 | 0 |  | MATCHED | LOCKED |  |  | Lengkap | 11577.757 | Metal Loss | Close To | 10080 | 12.169 | 3.308 | 9.3 | 03:18 | 42 | 106
11578.036 | Metal Loss | Close To | 10080 | 12.169 | 3.587 | 9.3 | 01:56 | 23 | 35 | [5 empty] | 0 | 0 | no | 0 |  | 0 | 0 |  | MATCHED | LOCKED |  |  | Lengkap | 11578.036 | Metal Loss | Close To | 10080 | 12.169 | 3.587 | 9.3 | 01:56 | 23 | 35
11578.119 | Metal Loss | Close To | 10080 | 12.169 | 3.67 | 9.3 | 02:16 | 30 | 50 | [5 empty] | 0 | 0 | no | 0 |  | 0 | 0 |  | MATCHED | LOCKED |  |  | Lengkap | 11578.119 | Metal Loss | Close To | 10080 | 12.169 | 3.67 | 9.3 | 02:16 | 30 | 50
11578.934 | Metal Loss | Close To | 10080 | 12.169 | 4.485 | 9.3 | 11:20 | 35 | 85 | [5 empty] | 0 | 0 | no | 0 |  | 0 | 0 |  | MATCHED | LOCKED |  |  | Lengkap | 11578.934 | Metal Loss | Close To | 10080 | 12.169 | 4.485 | 9.3 | 11:20 | 35 | 85
11579.168 | Metal Loss | Close To | 10080 | 12.169 | 4.719 | 9.3 | 10:24 | 53 | 78 | [5 empty] | 0 | 0 | no | 0 |  | 0 | 0 |  | MATCHED | LOCKED |  |  | Lengkap | 11579.168 | Metal Loss | Close To | 10080 | 12.169 | 4.719 | 9.3 | 10:24 | 53 | 78
11579.681 | Metal Loss | Close To | 10080 | 12.169 | 5.232 | 9.3 | 04:56 | 26 | 50 | [5 empty] | 0 | 0 | no | 0 |  | 0 | 0 |  | MATCHED | LOCKED |  |  | Lengkap | 11579.681 | Metal Loss | Close To | 10080 | 12.169 | 5.232 | 9.3 | 04:56 | 26 | 50
11579.833 | Metal Loss | Close To | 10080 | 12.169 | 5.384 | 9.3 | 03:24 | 31 | 57 | [5 empty] | 0 | 0 | no | 0 |  | 0 | 0 |  | MATCHED | LOCKED |  |  | Lengkap | 11579.833 | Metal Loss | Close To | 10080 | 12.169 | 5.384 | 9.3 | 03:24 | 31 | 57
11580.242 | Metal Loss | Close To | 10080 | 12.169 | 5.793 | 9.3 | 06:10 | 20 | 64 | [5 empty] | 0 | 0 | no | 0 |  | 0 | 0 |  | MATCHED | LOCKED |  |  | Lengkap | 11580.242 | Metal Loss | Close To | 10080 | 12.169 | 5.793 | 9.3 | 06:10 | 20 | 64
11580.32 | Metal Loss | Close To | 10080 | 12.169 | 5.871 | 9.3 | 00:02 | 81 | 92 | [5 empty] | 0 | 0 | no | 0 |  | 0 | 0 |  | MATCHED | LOCKED |  |  | Lengkap | 11580.32 | Metal Loss | Close To | 10080 | 12.169 | 5.871 | 9.3 | 00:02 | 81 | 92
11580.448 | Metal Loss | Close To | 10080 | 12.169 | 5.999 | 9.3 | 03:06 | 24 | 50 | [5 empty] | 0 | 0 | no | 0 |  | 0 | 0 |  | MATCHED | LOCKED |  |  | Lengkap | 11580.448 | Metal Loss | Close To | 10080 | 12.169 | 5.999 | 9.3 | 03:06 | 24 | 50
11580.985 | Support |  | 10080 | 12.169 | 6.536 | 9.3 | 04:08 | 30 | 43 | [5 empty] | 0 | 0 | no | 0 |  | 0 | 0 |  | MATCHED | LOCKED |  |  | Lengkap | 11580.985 | Support |  | 10080 | 12.169 | 6.536 | 9.3 | 04:08 | 30 | 43
11581.185 | Support |  | 10080 | 12.169 | 6.736 | 9.3 | 00:10 | 43 | 85 | [5 empty] | 0 | 0 | no | 0 |  | 0 | 0 |  | MATCHED | LOCKED |  |  | Lengkap | 11581.185 | Support |  | 10080 | 12.169 | 6.736 | 9.3 | 00:10 | 43 | 85
11581.37 | Metal Loss | Close To | 10080 | 12.169 | 6.921 | 9.3 | 01:50 | 17 | 43 | [5 empty] | 0 | 0 | no | 0 |  | 0 | 0 |  | MATCHED | LOCKED |  |  | Lengkap | 11581.37 | Metal Loss | Close To | 10080 | 12.169 | 6.921 | 9.3 | 01:50 | 17 | 43
11582.036 | Metal Loss | Close To | 10080 | 12.169 | 7.587 | 9.3 | 03:34 | 23 | 43 | [5 empty] | 0 | 0 | no | 0 |  | 0 | 0 |  | MATCHED | LOCKED |  |  | Lengkap | 11582.036 | Metal Loss | Close To | 10080 | 12.169 | 7.587 | 9.3 | 03:34 | 23 | 43
11582.209 | Metal Loss | Corrosion | 10080 | 12.169 | 7.76 | 9.3 | 08:42 | 18 | 57 | 6 | External |  |  |  | 0 | 0 | no | 0 | 0 | 0 | 0 | no | MATCHED | LOCKED |  |  | Lengkap | 11582.209 | Metal Loss | Corrosion | 10080 | 12.169 | 7.76 | 9.3 | 08:42 | 18 | 57 | 6 | External
11582.883 | Metal Loss | Close To | 10080 | 12.169 | 8.434 | 9.3 | 01:44 | 32 | 78 | [5 empty] | 0 | 0 | no | 0 |  | 0 | 0 |  | MATCHED | LOCKED |  |  | Lengkap | 11582.883 | Metal Loss | Close To | 10080 | 12.169 | 8.434 | 9.3 | 01:44 | 32 | 78
11583.575 | Metal Loss | Close To | 10080 | 12.169 | 9.126 | 9.3 | 01:12 | 24 | 57 | [5 empty] | 0 | 0 | no | 0 |  | 0 | 0 |  | MATCHED | LOCKED |  |  | Lengkap | 11583.575 | Metal Loss | Close To | 10080 | 12.169 | 9.126 | 9.3 | 01:12 | 24 | 57
11583.766 | Metal Loss | Close To | 10080 | 12.169 | 9.317 | 9.3 | 07:32 | 20 | 28 | [5 empty] | 0 | 0 | no | 0 |  | 0 | 0 |  | MATCHED | LOCKED |  |  | Lengkap | 11583.766 | Metal Loss | Close To | 10080 | 12.169 | 9.317 | 9.3 | 07:32 | 20 | 28
11583.983 | Metal Loss | Close To | 10080 | 12.169 | 9.534 | 9.3 | 02:02 | 20 | 35 | [5 empty] | 0 | 0 | no | 0 |  | 0 | 0 |  | MATCHED | LOCKED |  |  | Lengkap | 11583.983 | Metal Loss | Close To | 10080 | 12.169 | 9.534 | 9.3 | 02:02 | 20 | 35
11584.096 | Metal Loss | Close To | 10080 | 12.169 | 9.647 | 9.3 | 01:10 | 42 | 92 | [5 empty] | 0 | 0 | no | 0 |  | 0 | 0 |  | MATCHED | LOCKED |  |  | Lengkap | 11584.096 | Metal Loss | Close To | 10080 | 12.169 | 9.647 | 9.3 | 01:10 | 42 | 92
11585.069 | Metal Loss | Close To | 10080 | 12.169 | 10.62 | 9.3 | 03:54 | 46 | 85 | [5 empty] | 0 | 0 | no | 0 |  | 0 | 0 |  | MATCHED | LOCKED |  |  | Lengkap | 11585.069 | Metal Loss | Close To | 10080 | 12.169 | 10.62 | 9.3 | 03:54 | 46 | 85
11585.29 | Metal Loss | Close To | 10080 | 12.169 | 10.841 | 9.3 | 01:26 | 13 | 35 | [5 empty] | 0 | 0 | no | 0 |  | 0 | 0 |  | MATCHED | LOCKED |  |  | Lengkap | 11585.29 | Metal Loss | Close To | 10080 | 12.169 | 10.841 | 9.3 | 01:26 | 13 | 35
11585.874 | Metal Loss | Close To | 10080 | 12.169 | 11.425 | 9.3 | 11:42 | 66 | 149 | [5 empty] | 0 | 0 | no | 0 |  | 0 | 0 |  | MATCHED | LOCKED |  |  | Lengkap | 11585.874 | Metal Loss | Close To | 10080 | 12.169 | 11.425 | 9.3 | 11:42 | 66 | 149
11586.108 | Metal Loss | Close To | 10080 | 12.169 | 11.659 | 9.3 | 01:50 | 40 | 71 | [5 empty] | 0 | 0 | no | 0 |  | 0 | 0 |  | MATCHED | LOCKED |  |  | Lengkap | 11586.108 | Metal Loss | Close To | 10080 | 12.169 | 11.659 | 9.3 | 01:50 | 40 | 71
11586.618 | Weld | Longitudinal weld pipe | 10090 | 12.185 |  | 9.3 | 03:38 | [7 empty] | 0 |  | no | 0 |  |  |  |  | MATCHED | LOCKED |  |  | Keduanya terbatas | 11586.618 | Weld | Longitudinal weld pipe | 10090 | 12.185 |  | 9.3 | 03:38
11586.663 | Metal Loss | Close To | 10090 | 12.185 | 0.045 | 9.3 | 10:44 | 59 | 64 | [5 empty] | 0 | 0 | no | 0 |  | 0 | 0 |  | MATCHED | LOCKED |  |  | Lengkap | 11586.663 | Metal Loss | Close To | 10090 | 12.185 | 0.045 | 9.3 | 10:44 | 59 | 64
11586.871 | Support |  | 10090 | 12.185 | 0.253 | 9.3 | 01:54 | 37 | 106 | [5 empty] | 0 | 0 | no | 0 |  | 0 | 0 |  | MATCHED | LOCKED |  |  | Lengkap | 11586.871 | Support |  | 10090 | 12.185 | 0.253 | 9.3 | 01:54 | 37 | 106
11587.451 | Metal Loss | Close To | 10090 | 12.185 | 0.833 | 9.3 | 01:12 | 38 | 85 | [5 empty] | 0 | 0 | no | 0 |  | 0 | 0 |  | MATCHED | LOCKED |  |  | Lengkap | 11587.451 | Metal Loss | Close To | 10090 | 12.185 | 0.833 | 9.3 | 01:12 | 38 | 85
11588.615 | Metal Loss | Close To | 10090 | 12.185 | 1.997 | 9.3 | 00:52 | 34 | 71 | [5 empty] | 0 | 0 | no | 0 |  | 0 | 0 |  | MATCHED | LOCKED |  |  | Lengkap | 11588.615 | Metal Loss | Close To | 10090 | 12.185 | 1.997 | 9.3 | 00:52 | 34 | 71
11588.817 | Metal Loss | Close To | 10090 | 12.185 | 2.199 | 9.3 | 09:14 | 38 | 78 | [5 empty] | 0 | 0 | no | 0 |  | 0 | 0 |  | MATCHED | LOCKED |  |  | Lengkap | 11588.817 | Metal Loss | Close To | 10090 | 12.185 | 2.199 | 9.3 | 09:14 | 38 | 78
11588.943 | Metal Loss | Close To | 10090 | 12.185 | 2.325 | 9.3 | 00:18 | 60 | 92 | [5 empty] | 0 | 0 | no | 0 |  | 0 | 0 |  | MATCHED | LOCKED |  |  | Lengkap | 11588.943 | Metal Loss | Close To | 10090 | 12.185 | 2.325 | 9.3 | 00:18 | 60 | 92
11589.257 | Metal Loss | Close To | 10090 | 12.185 | 2.639 | 9.3 | 00:16 | 36 | 64 | [5 empty] | 0 | 0 | no | 0 |  | 0 | 0 |  | MATCHED | LOCKED |  |  | Lengkap | 11589.257 | Metal Loss | Close To | 10090 | 12.185 | 2.639 | 9.3 | 00:16 | 36 | 64
11589.43 | Support |  | 10090 | 12.185 | 2.812 | 9.3 | 02:16 | 40 | 78 | [5 empty] | 0 | 0 | no | 0 |  | 0 | 0 |  | MATCHED | LOCKED |  |  | Lengkap | 11589.43 | Support |  | 10090 | 12.185 | 2.812 | 9.3 | 02:16 | 40 | 78
11589.657 | Support |  | 10090 | 12.185 | 3.039 | 9.3 | 01:18 | 38 | 50 | [5 empty] | 0 | 0 | no | 0 |  | 0 | 0 |  | MATCHED | LOCKED |  |  | Lengkap | 11589.657 | Support |  | 10090 | 12.185 | 3.039 | 9.3 | 01:18 | 38 | 50
11589.928 | Metal Loss | Close To | 10090 | 12.185 | 3.31 | 9.3 | 02:50 | 48 | 99 | [5 empty] | 0 | 0 | no | 0 |  | 0 | 0 |  | MATCHED | LOCKED |  |  | Lengkap | 11589.928 | Metal Loss | Close To | 10090 | 12.185 | 3.31 | 9.3 | 02:50 | 48 | 99
11589.994 | Metal Loss | Close To | 10090 | 12.185 | 3.376 | 9.3 | 07:02 | 30 | 50 | [5 empty] | 0 | 0 | no | 0 |  | 0 | 0 |  | MATCHED | LOCKED |  |  | Lengkap | 11589.994 | Metal Loss | Close To | 10090 | 12.185 | 3.376 | 9.3 | 07:02 | 30 | 50
11589.998 | Metal Loss | Close To | 10090 | 12.185 | 3.38 | 9.3 | 08:30 | 32 | 64 | [5 empty] | 0 | 0 | no | 0 |  | 0 | 0 |  | MATCHED | LOCKED |  |  | Lengkap | 11589.998 | Metal Loss | Close To | 10090 | 12.185 | 3.38 | 9.3 | 08:30 | 32 | 64
11590.155 | Support |  | 10090 | 12.185 | 3.537 | 9.3 | 03:00 | 25 | 57 | [5 empty] | 0 | 0 | no | 0 |  | 0 | 0 |  | MATCHED | LOCKED |  |  | Lengkap | 11590.155 | Support |  | 10090 | 12.185 | 3.537 | 9.3 | 03:00 | 25 | 57
11590.217 | Support |  | 10090 | 12.185 | 3.599 | 9.3 | 03:00 | 32 | 57 | [5 empty] | 0 | 0 | no | 0 |  | 0 | 0 |  | MATCHED | LOCKED |  |  | Lengkap | 11590.217 | Support |  | 10090 | 12.185 | 3.599 | 9.3 | 03:00 | 32 | 57
11590.85 | Metal Loss | Close To | 10090 | 12.185 | 4.232 | 9.3 | 01:30 | 34 | 57 | [5 empty] | 0 | 0 | no | 0 |  | 0 | 0 |  | MATCHED | LOCKED |  |  | Lengkap | 11590.85 | Metal Loss | Close To | 10090 | 12.185 | 4.232 | 9.3 | 01:30 | 34 | 57
11591.082 | Metal Loss | Close To | 10090 | 12.185 | 4.464 | 9.3 | 02:40 | 36 | 57 | [5 empty] | 0 | 0 | no | 0 |  | 0 | 0 |  | MATCHED | LOCKED |  |  | Lengkap | 11591.082 | Metal Loss | Close To | 10090 | 12.185 | 4.464 | 9.3 | 02:40 | 36 | 57
11593.05 | Support |  | 10090 | 12.185 | 6.432 | 9.3 | 04:58 | 29 | 57 | [5 empty] | 0 | 0 | no | 0 |  | 0 | 0 |  | MATCHED | LOCKED |  |  | Lengkap | 11593.05 | Support |  | 10090 | 12.185 | 6.432 | 9.3 | 04:58 | 29 | 57
11594.208 | Metal Loss | Close To | 10090 | 12.185 | 7.59 | 9.3 | 07:58 | 30 | 78 | [5 empty] | 0 | 0 | no | 0 |  | 0 | 0 |  | MATCHED | LOCKED |  |  | Lengkap | 11594.208 | Metal Loss | Close To | 10090 | 12.185 | 7.59 | 9.3 | 07:58 | 30 | 78
11598.484 | Metal Loss | Close To | 10090 | 12.185 | 11.866 | 9.3 | 00:28 | 36 | 64 | [5 empty] | 0 | 0 | no | 0 |  | 0 | 0 |  | MATCHED | LOCKED |  |  | Lengkap | 11598.484 | Metal Loss | Close To | 10090 | 12.185 | 11.866 | 9.3 | 00:28 | 36 | 64
11598.603 | Metal Loss | Close To | 10090 | 12.185 | 11.985 | 9.3 | 11:48 | 24 | 50 | [5 empty] | 0 | 0 | no | 0 |  | 0 | 0 |  | MATCHED | LOCKED |  |  | Lengkap | 11598.603 | Metal Loss | Close To | 10090 | 12.185 | 11.985 | 9.3 | 11:48 | 24 | 50
11598.803 | Weld | Longitudinal weld pipe | 10100 | 12.219 |  | 9.3 | 06:50 | [7 empty] | 0 |  | no | 0 |  |  |  |  | MATCHED | LOCKED |  |  | Keduanya terbatas | 11598.803 | Weld | Longitudinal weld pipe | 10100 | 12.219 |  | 9.3 | 06:50
11599.268 | Metal Loss | Close To | 10100 | 12.219 | 0.465 | 9.3 | 09:04 | 48 | 64 | [5 empty] | 0 | 0 | no | 0 |  | 0 | 0 |  | MATCHED | LOCKED |  |  | Lengkap | 11599.268 | Metal Loss | Close To | 10100 | 12.219 | 0.465 | 9.3 | 09:04 | 48 | 64
11599.434 | Metal Loss | Close To | 10100 | 12.219 | 0.631 | 9.3 | 02:24 | 30 | 43 | [5 empty] | 0 | 0 | no | 0 |  | 0 | 0 |  | MATCHED | LOCKED |  |  | Lengkap | 11599.434 | Metal Loss | Close To | 10100 | 12.219 | 0.631 | 9.3 | 02:24 | 30 | 43
11600.862 | Metal Loss | Close To | 10100 | 12.219 | 2.059 | 9.3 | 09:30 | 36 | 99 | [5 empty] | 0 | 0 | no | 0 |  | 0 | 0 |  | MATCHED | LOCKED |  |  | Lengkap | 11600.862 | Metal Loss | Close To | 10100 | 12.219 | 2.059 | 9.3 | 09:30 | 36 | 99
11605.447 | Support |  | 10100 | 12.219 | 6.644 | 9.3 | 00:58 | 68 | 121 | [5 empty] | 0 | 0 | no | 0 |  | 0 | 0 |  | MATCHED | LOCKED |  |  | Lengkap | 11605.447 | Support |  | 10100 | 12.219 | 6.644 | 9.3 | 00:58 | 68 | 121
11607.258 | Metal Loss | Close To | 10100 | 12.219 | 8.455 | 9.3 | 08:50 | 189 | 199 | [5 empty] | 0 | 0 | no | 0 |  | 0 | 0 |  | MATCHED | LOCKED |  |  | Lengkap | 11607.258 | Metal Loss | Close To | 10100 | 12.219 | 8.455 | 9.3 | 08:50 | 189 | 199
11607.72 | Metal Loss | Close To | 10100 | 12.219 | 8.917 | 9.3 | 08:12 | 50 | 78 | [5 empty] | 0 | 0 | no | 0 |  | 0 | 0 |  | MATCHED | LOCKED |  |  | Lengkap | 11607.72 | Metal Loss | Close To | 10100 | 12.219 | 8.917 | 9.3 | 08:12 | 50 | 78
11607.74 | Support |  | 10100 | 12.219 | 8.937 | 9.3 | 00:12 | 42 | 121 | [5 empty] | 0 | 0 | no | 0 |  | 0 | 0 |  | MATCHED | LOCKED |  |  | Lengkap | 11607.74 | Support |  | 10100 | 12.219 | 8.937 | 9.3 | 00:12 | 42 | 121
11608.814 | Metal Loss | Close To | 10100 | 12.219 | 10.011 | 9.3 | 01:50 | 42 | 128 | [5 empty] | 0 | 0 | no | 0 |  | 0 | 0 |  | MATCHED | LOCKED |  |  | Lengkap | 11608.814 | Metal Loss | Close To | 10100 | 12.219 | 10.011 | 9.3 | 01:50 | 42 | 128
11611.022 | Weld | Longitudinal weld pipe | 10110 | 12.22 |  | 9.3 | 00:50 | [7 empty] | 0 |  | no | 0 |  |  |  |  | MATCHED | LOCKED |  |  | Keduanya terbatas | 11611.022 | Weld | Longitudinal weld pipe | 10110 | 12.22 |  | 9.3 | 00:50
11623.242 | Weld | Longitudinal weld pipe | 10120 | 12.188 |  | 9.3 | 00:08 | [7 empty] | 0 |  | no | 0 |  |  |  |  | MATCHED | LOCKED |  |  | Keduanya terbatas | 11623.242 | Weld | Longitudinal weld pipe | 10120 | 12.188 |  | 9.3 | 00:08
11630.788 | Support |  | 10120 | 12.188 | 7.546 | 9.3 | 02:00 | 33 | 50 | [5 empty] | 0 | 0 | no | 0 |  | 0 | 0 |  | MATCHED | LOCKED |  |  | Lengkap | 11630.788 | Support |  | 10120 | 12.188 | 7.546 | 9.3 | 02:00 | 33 | 50
11630.946 | Metal Loss | Corrosion | 10120 | 12.188 | 7.704 | 9.3 | 07:26 | 10 | 57 | 6 | External |  |  |  | 0 | 0 | no | 0 | 0 | 0 | 0 | no | MATCHED | LOCKED |  |  | Lengkap | 11630.946 | Metal Loss | Corrosion | 10120 | 12.188 | 7.704 | 9.3 | 07:26 | 10 | 57 | 6 | External
11635.43 | Weld | Longitudinal weld pipe | 10130 | 12.231 |  | 9.3 | 03:54 | [7 empty] | 0 |  | no | 0 |  |  |  |  | MATCHED | LOCKED |  |  | Keduanya terbatas | 11635.43 | Weld | Longitudinal weld pipe | 10130 | 12.231 |  | 9.3 | 03:54
11637.806 | Metal Loss | Corrosion | 10130 | 12.231 | 2.376 | 9.3 | 07:42 | 6 | 43 | 6 | External |  |  |  | 0 | 0 | no | 0 | 0 | 0 | 0 | no | MATCHED | LOCKED |  |  | Lengkap | 11637.806 | Metal Loss | Corrosion | 10130 | 12.231 | 2.376 | 9.3 | 07:42 | 6 | 43 | 6 | External
11637.858 | Metal Loss | Corrosion | 10130 | 12.231 | 2.428 | 9.3 | 05:26 | 9 | 35 | 6 | External |  |  |  | 0 | 0 | no | 0 | 0 | 0 | 0 | no | MATCHED | LOCKED |  |  | Lengkap | 11637.858 | Metal Loss | Corrosion | 10130 | 12.231 | 2.428 | 9.3 | 05:26 | 9 | 35 | 6 | External
11638.453 | Metal Loss | Corrosion | 10130 | 12.231 | 3.023 | 9.3 | 05:38 | 9 | 57 | 7 | External |  |  |  | 0 | 0 | no | 0 | 0 | 0 | 0 | no | MATCHED | LOCKED |  |  | Lengkap | 11638.453 | Metal Loss | Corrosion | 10130 | 12.231 | 3.023 | 9.3 | 05:38 | 9 | 57 | 7 | External
11643.64 | Metal Loss | Corrosion | 10130 | 12.231 | 8.21 | 9.3 | 06:04 | 15 | 43 | 6 | Internal |  |  |  | 0 | 0 | no | 0 | 0 | 0 | 0 | no | MATCHED | LOCKED |  |  | Lengkap | 11643.64 | Metal Loss | Corrosion | 10130 | 12.231 | 8.21 | 9.3 | 06:04 | 15 | 43 | 6 | Internal
11645.561 | Support |  | 10130 | 12.231 | 10.131 | 9.3 | 10:58 | 71 | 92 | [5 empty] | 0 | 0 | no | 0 |  | 0 | 0 |  | MATCHED | LOCKED |  |  | Lengkap | 11645.561 | Support |  | 10130 | 12.231 | 10.131 | 9.3 | 10:58 | 71 | 92
11647.661 | Weld | Longitudinal weld pipe | 10140 | 12.3 |  | 9.3 | 04:20 | [7 empty] | 0 |  | no | 0 |  |  |  |  | MATCHED | LOCKED |  |  | Keduanya terbatas | 11647.661 | Weld | Longitudinal weld pipe | 10140 | 12.3 |  | 9.3 | 04:20
11657.029 | Metal Loss | Corrosion | 10140 | 12.3 | 9.368 | 9.3 | 04:04 | 17 | 78 | 6 | Internal |  |  |  | 0 | 0 | no | 0 | 0 | 0 | 0 | no | MATCHED | LOCKED |  |  | Lengkap | 11657.029 | Metal Loss | Corrosion | 10140 | 12.3 | 9.368 | 9.3 | 04:04 | 17 | 78 | 6 | Internal
11658.117 | Metal Loss | Corrosion | 10140 | 12.3 | 10.456 | 9.3 | 03:52 | 8 | 28 | 6 | Internal |  |  |  | 0 | 0 | no | 0 | 0 | 0 | 0 | no | MATCHED | LOCKED |  |  | Lengkap | 11658.117 | Metal Loss | Corrosion | 10140 | 12.3 | 10.456 | 9.3 | 03:52 | 8 | 28 | 6 | Internal
11658.202 | Metal Loss | CLUSTER corrosion | 10140 | 12.3 | 10.541 | 9.3 | 03:44 | 30 | 135 | 8 | Internal |  |  |  | 0 | 0 | no | 0 | 0 | 0 | 0 | no | MATCHED | LOCKED |  |  | Lengkap | 11658.202 | Metal Loss | CLUSTER corrosion | 10140 | 12.3 | 10.541 | 9.3 | 03:44 | 30 | 135 | 8 | Internal
11658.31 | Metal Loss | Corrosion | 10140 | 12.3 | 10.649 | 9.3 | 05:58 | 9 | 50 | 6 | Internal |  |  |  | 0 | 0 | no | 0 | 0 | 0 | 0 | no | MATCHED | LOCKED |  |  | Lengkap | 11658.31 | Metal Loss | Corrosion | 10140 | 12.3 | 10.649 | 9.3 | 05:58 | 9 | 50 | 6 | Internal
11659.322 | Metal Loss | Corrosion | 10140 | 12.3 | 11.661 | 9.3 | 04:06 | 6 | 28 | 6 | Internal |  |  |  | 0 | 0 | no | 0 | 0 | 0 | 0 | no | MATCHED | LOCKED |  |  | Lengkap | 11659.322 | Metal Loss | Corrosion | 10140 | 12.3 | 11.661 | 9.3 | 04:06 | 6 | 28 | 6 | Internal
11659.363 | Metal Loss | Corrosion | 10140 | 12.3 | 11.702 | 9.3 | 05:50 | 29 | 156 | 6 | Internal |  |  |  | 0 | 0 | no | 0 | 0 | 0 | 0 | no | MATCHED | LOCKED |  |  | Lengkap | 11659.363 | Metal Loss | Corrosion | 10140 | 12.3 | 11.702 | 9.3 | 05:50 | 29 | 156 | 6 | Internal
11659.428 | Metal Loss | Corrosion | 10140 | 12.3 | 11.767 | 9.3 | 03:58 | 7 | 28 | 6 | Internal |  |  |  | 0 | 0 | no | 0 | 0 | 0 | 0 | no | MATCHED | LOCKED |  |  | Lengkap | 11659.428 | Metal Loss | Corrosion | 10140 | 12.3 | 11.767 | 9.3 | 03:58 | 7 | 28 | 6 | Internal
11659.961 | Weld | Longitudinal weld pipe | 10150 | 12.18 |  | 9.3 | [8 empty] | 0 | [7 empty] | MATCHED | LOCKED |  |  | Keduanya terbatas | 11659.961 | Weld | Longitudinal weld pipe | 10150 | 12.18 |  | 9.3
11660.469 | Support |  | 10150 | 12.18 | 0.508 | 9.3 | 11:16 | 34 | 106 | [5 empty] | 0 | 0 | no | 0 |  | 0 | 0 |  | MATCHED | LOCKED |  |  | Lengkap | 11660.469 | Support |  | 10150 | 12.18 | 0.508 | 9.3 | 11:16 | 34 | 106
11660.666 | Metal Loss | Corrosion | 10150 | 12.18 | 0.705 | 9.3 | 07:40 | 8 | 50 | 8 | External |  |  |  | 0 | 0 | no | 0 | 0 | 0 | 0 | no | MATCHED | LOCKED |  |  | Lengkap | 11660.666 | Metal Loss | Corrosion | 10150 | 12.18 | 0.705 | 9.3 | 07:40 | 8 | 50 | 8 | External
11661.66 | Metal Loss | Corrosion | 10150 | 12.18 | 1.699 | 9.3 | 06:46 | 40 | 177 | 8 | External |  |  |  | 0 | 0 | no | 0 | 0 | 0 | 0 | no | MATCHED | LOCKED |  |  | Lengkap | 11661.66 | Metal Loss | Corrosion | 10150 | 12.18 | 1.699 | 9.3 | 06:46 | 40 | 177 | 8 | External
11668.093 | Metal Loss | Corrosion | 10150 | 12.18 | 8.132 | 9.3 | 06:32 | 8 | 43 | 6 | Internal |  |  |  | 0 | 0 | no | 0 | 0 | 0 | 0 | no | MATCHED | LOCKED |  |  | Lengkap | 11668.093 | Metal Loss | Corrosion | 10150 | 12.18 | 8.132 | 9.3 | 06:32 | 8 | 43 | 6 | Internal
11670.47 | Metal Loss | Corrosion | 10150 | 12.18 | 10.509 | 9.3 | 05:46 | 12 | 71 | 6 | Internal |  |  |  | 0 | 0 | no | 0 | 0 | 0 | 0 | no | MATCHED | LOCKED |  |  | Lengkap | 11670.47 | Metal Loss | Corrosion | 10150 | 12.18 | 10.509 | 9.3 | 05:46 | 12 | 71 | 6 | Internal
11672.141 | Weld | Longitudinal weld pipe | 10160 | 12.184 |  | 9.3 | 10:30 | [7 empty] | 0 |  | no | 0 |  |  |  |  | MATCHED | LOCKED |  |  | Keduanya terbatas | 11672.141 | Weld | Longitudinal weld pipe | 10160 | 12.184 |  | 9.3 | 10:30
11674.423 | Support |  | 10160 | 12.184 | 2.282 | 9.3 | 02:38 | 41 | 85 | [5 empty] | 0 | 0 | no | 0 |  | 0 | 0 |  | MATCHED | LOCKED |  |  | Lengkap | 11674.423 | Support |  | 10160 | 12.184 | 2.282 | 9.3 | 02:38 | 41 | 85
11674.453 | Metal Loss | Corrosion | 10160 | 12.184 | 2.312 | 9.3 | 07:30 | 11 | 43 | 7 | Internal |  |  |  | 0 | 0 | no | 0 | 0 | 0 | 0 | no | MATCHED | LOCKED |  |  | Lengkap | 11674.453 | Metal Loss | Corrosion | 10160 | 12.184 | 2.312 | 9.3 | 07:30 | 11 | 43 | 7 | Internal
11678.572 | Metal Loss | Corrosion | 10160 | 12.184 | 6.431 | 9.3 | 06:16 | 16 | 35 | 12 | Internal | 0.704 | 105.2 |  | 0 | 0 | no | 0 | 0 | 0 | 0 | no | MATCHED | LOCKED |  |  | Lengkap | 11678.572 | Metal Loss | Corrosion | 10160 | 12.184 | 6.431 | 9.3 | 06:16 | 16 | 35 | 12 | Internal | 0.704 | 105.2
11678.72 | Metal Loss | Close To | 10160 | 12.184 | 6.579 | 9.3 | 02:30 | 80 | 78 | [5 empty] | 0 | 0 | no | 0 |  | 0 | 0 |  | MATCHED | LOCKED |  |  | Lengkap | 11678.72 | Metal Loss | Close To | 10160 | 12.184 | 6.579 | 9.3 | 02:30 | 80 | 78
11679.68 | Metal Loss | Close To | 10160 | 12.184 | 7.539 | 9.3 | 00:54 | 20 | 35 | [5 empty] | 0 | 0 | no | 0 |  | 0 | 0 |  | MATCHED | LOCKED |  |  | Lengkap | 11679.68 | Metal Loss | Close To | 10160 | 12.184 | 7.539 | 9.3 | 00:54 | 20 | 35
11679.728 | Metal Loss | Close To | 10160 | 12.184 | 7.587 | 9.3 | 00:32 | 26 | 50 | [5 empty] | 0 | 0 | no | 0 |  | 0 | 0 |  | MATCHED | LOCKED |  |  | Lengkap | 11679.728 | Metal Loss | Close To | 10160 | 12.184 | 7.587 | 9.3 | 00:32 | 26 | 50
11681.536 | Metal Loss | Close To | 10160 | 12.184 | 9.395 | 9.3 | 10:44 | 56 | 71 | [5 empty] | 0 | 0 | no | 0 |  | 0 | 0 |  | MATCHED | LOCKED |  |  | Lengkap | 11681.536 | Metal Loss | Close To | 10160 | 12.184 | 9.395 | 9.3 | 10:44 | 56 | 71
11681.675 | Metal Loss | Close To | 10160 | 12.184 | 9.534 | 9.3 | 10:26 | 13 | 50 | [5 empty] | 0 | 0 | no | 0 |  | 0 | 0 |  | MATCHED | LOCKED |  |  | Lengkap | 11681.675 | Metal Loss | Close To | 10160 | 12.184 | 9.534 | 9.3 | 10:26 | 13 | 50
11681.774 | Support |  | 10160 | 12.184 | 9.633 | 9.3 | 04:26 | 61 | 106 | [5 empty] | 0 | 0 | no | 0 |  | 0 | 0 |  | MATCHED | LOCKED |  |  | Lengkap | 11681.774 | Support |  | 10160 | 12.184 | 9.633 | 9.3 | 04:26 | 61 | 106
11682.034 | Metal Loss | Close To | 10160 | 12.184 | 9.893 | 9.3 | 11:40 | 24 | 50 | [5 empty] | 0 | 0 | no | 0 |  | 0 | 0 |  | MATCHED | LOCKED |  |  | Lengkap | 11682.034 | Metal Loss | Close To | 10160 | 12.184 | 9.893 | 9.3 | 11:40 | 24 | 50
11683.79 | Metal Loss | Close To | 10160 | 12.184 | 11.649 | 9.3 | 03:28 | 64 | 71 | [5 empty] | 0 | 0 | no | 0 |  | 0 | 0 |  | MATCHED | LOCKED |  |  | Lengkap | 11683.79 | Metal Loss | Close To | 10160 | 12.184 | 11.649 | 9.3 | 03:28 | 64 | 71
11683.922 | Metal Loss | Corrosion | 10160 | 12.184 | 11.781 | 9.3 | 09:34 | 31 | 121 | 7 | Internal |  |  |  | 0 | 0 | no | 0 | 0 | 0 | 0 | no | MATCHED | LOCKED |  |  | Lengkap | 11683.922 | Metal Loss | Corrosion | 10160 | 12.184 | 11.781 | 9.3 | 09:34 | 31 | 121 | 7 | Internal
11684.142 | Metal Loss | CLUSTER corrosion | 10160 | 12.184 | 12.001 | 9.3 | 10:02 | 29 | 64 | 9 | Internal |  |  |  | 0 | 0 | no | 0 | 0 | 0 | 0 | no | MATCHED | LOCKED |  |  | Lengkap | 11684.142 | Metal Loss | CLUSTER corrosion | 10160 | 12.184 | 12.001 | 9.3 | 10:02 | 29 | 64 | 9 | Internal
11684.325 | Weld | Longitudinal weld pipe | 10170 | 12.164 |  | 9.3 | 04:24 | [7 empty] | 0 |  | no | 0 |  |  |  |  | MATCHED | LOCKED |  |  | Keduanya terbatas | 11684.325 | Weld | Longitudinal weld pipe | 10170 | 12.164 |  | 9.3 | 04:24
11684.381 | Metal Loss | Corrosion | 10170 | 12.164 | 0.056 | 9.3 | 10:00 | 17 | 121 | 7 | Internal |  |  |  | 0 | 0 | no | 0 | 0 | 0 | 0 | no | MATCHED | LOCKED |  |  | Lengkap | 11684.381 | Metal Loss | Corrosion | 10170 | 12.164 | 0.056 | 9.3 | 10:00 | 17 | 121 | 7 | Internal
11684.388 | Metal Loss | CLUSTER corrosion | 10170 | 12.164 | 0.063 | 9.3 | 03:40 | 25 | 170 | 7 | Internal |  |  |  | 0 | 0 | no | 0 | 0 | 0 | 0 | no | MATCHED | LOCKED |  |  | Lengkap | 11684.388 | Metal Loss | CLUSTER corrosion | 10170 | 12.164 | 0.063 | 9.3 | 03:40 | 25 | 170 | 7 | Internal
11684.396 | Metal Loss | Corrosion | 10170 | 12.164 | 0.071 | 9.3 | 08:20 | 8 | 43 | 7 | Internal |  |  |  | 0 | 0 | no | 0 | 0 | 0 | 0 | no | MATCHED | LOCKED |  |  | Lengkap | 11684.396 | Metal Loss | Corrosion | 10170 | 12.164 | 0.071 | 9.3 | 08:20 | 8 | 43 | 7 | Internal
11685.858 | Metal Loss | Corrosion | 10170 | 12.164 | 1.533 | 9.3 | 08:00 | 10 | 28 | 6 | Internal |  |  |  | 0 | 0 | no | 0 | 0 | 0 | 0 | no | MATCHED | LOCKED |  |  | Lengkap | 11685.858 | Metal Loss | Corrosion | 10170 | 12.164 | 1.533 | 9.3 | 08:00 | 10 | 28 | 6 | Internal
11685.922 | Metal Loss | Corrosion | 10170 | 12.164 | 1.597 | 9.3 | 04:04 | 9 | 28 | 6 | Internal |  |  |  | 0 | 0 | no | 0 | 0 | 0 | 0 | no | MATCHED | LOCKED |  |  | Lengkap | 11685.922 | Metal Loss | Corrosion | 10170 | 12.164 | 1.597 | 9.3 | 04:04 | 9 | 28 | 6 | Internal
11687.064 | Support |  | 10170 | 12.164 | 2.739 | 9.3 | 02:54 | 29 | 43 | [5 empty] | 0 | 0 | no | 0 |  | 0 | 0 |  | MATCHED | LOCKED |  |  | Lengkap | 11687.064 | Support |  | 10170 | 12.164 | 2.739 | 9.3 | 02:54 | 29 | 43
11687.511 | Metal Loss | Close To | 10170 | 12.164 | 3.186 | 9.3 | 00:36 | 48 | 85 | [5 empty] | 0 | 0 | no | 0 |  | 0 | 0 |  | MATCHED | LOCKED |  |  | Lengkap | 11687.511 | Metal Loss | Close To | 10170 | 12.164 | 3.186 | 9.3 | 00:36 | 48 | 85
11687.941 | Metal Loss | Close To | 10170 | 12.164 | 3.616 | 9.3 | 11:30 | 25 | 50 | [5 empty] | 0 | 0 | no | 0 |  | 0 | 0 |  | MATCHED | LOCKED |  |  | Lengkap | 11687.941 | Metal Loss | Close To | 10170 | 12.164 | 3.616 | 9.3 | 11:30 | 25 | 50
11688.333 | Metal Loss | Close To | 10170 | 12.164 | 4.008 | 9.3 | 09:52 | 20 | 50 | [5 empty] | 0 | 0 | no | 0 |  | 0 | 0 |  | MATCHED | LOCKED |  |  | Lengkap | 11688.333 | Metal Loss | Close To | 10170 | 12.164 | 4.008 | 9.3 | 09:52 | 20 | 50
11689.053 | Metal Loss | Close To | 10170 | 12.164 | 4.728 | 9.3 | 11:44 | 37 | 106 | [5 empty] | 0 | 0 | no | 0 |  | 0 | 0 |  | MATCHED | LOCKED |  |  | Lengkap | 11689.053 | Metal Loss | Close To | 10170 | 12.164 | 4.728 | 9.3 | 11:44 | 37 | 106
11690.407 | Metal Loss | Close To | 10170 | 12.164 | 6.082 | 9.3 | 11:12 | 30 | 64 | [5 empty] | 0 | 0 | no | 0 |  | 0 | 0 |  | MATCHED | LOCKED |  |  | Lengkap | 11690.407 | Metal Loss | Close To | 10170 | 12.164 | 6.082 | 9.3 | 11:12 | 30 | 64
11690.742 | Metal Loss | Close To | 10170 | 12.164 | 6.417 | 9.3 | 11:08 | 92 | 121 | [5 empty] | 0 | 0 | no | 0 |  | 0 | 0 |  | MATCHED | LOCKED |  |  | Lengkap | 11690.742 | Metal Loss | Close To | 10170 | 12.164 | 6.417 | 9.3 | 11:08 | 92 | 121
11692.177 | Support |  | 10170 | 12.164 | 7.852 | 9.3 | 11:12 | 121 | 156 | [5 empty] | 0 | 0 | no | 0 |  | 0 | 0 |  | MATCHED | LOCKED |  |  | Lengkap | 11692.177 | Support |  | 10170 | 12.164 | 7.852 | 9.3 | 11:12 | 121 | 156
11692.862 | Metal Loss | Close To | 10170 | 12.164 | 8.537 | 9.3 | 10:24 | 77 | 106 | [5 empty] | 0 | 0 | no | 0 |  | 0 | 0 |  | MATCHED | LOCKED |  |  | Lengkap | 11692.862 | Metal Loss | Close To | 10170 | 12.164 | 8.537 | 9.3 | 10:24 | 77 | 106
11693.901 | Metal Loss | Corrosion | 10170 | 12.164 | 9.576 | 9.3 | 02:48 | 12 | 35 | 7 | Internal |  |  |  | 0 | 0 | no | 0 | 0 | 0 | 0 | no | MATCHED | LOCKED |  |  | Lengkap | 11693.901 | Metal Loss | Corrosion | 10170 | 12.164 | 9.576 | 9.3 | 02:48 | 12 | 35 | 7 | Internal
11693.993 | Metal Loss | Corrosion | 10170 | 12.164 | 9.668 | 9.3 | 04:28 | 13 | 64 | 9 | Internal |  |  |  | 0 | 0 | no | 0 | 0 | 0 | 0 | no | MATCHED | LOCKED |  |  | Lengkap | 11693.993 | Metal Loss | Corrosion | 10170 | 12.164 | 9.668 | 9.3 | 04:28 | 13 | 64 | 9 | Internal
11694.116 | Support |  | 10170 | 12.164 | 9.791 | 9.3 | 00:22 | 58 | 99 | [5 empty] | 0 | 0 | no | 0 |  | 0 | 0 |  | MATCHED | LOCKED |  |  | Lengkap | 11694.116 | Support |  | 10170 | 12.164 | 9.791 | 9.3 | 00:22 | 58 | 99
11695.104 | Metal Loss | Close To | 10170 | 12.164 | 10.779 | 9.3 | 01:38 | 38 | 92 | [5 empty] | 0 | 0 | no | 0 |  | 0 | 0 |  | MATCHED | LOCKED |  |  | Lengkap | 11695.104 | Metal Loss | Close To | 10170 | 12.164 | 10.779 | 9.3 | 01:38 | 38 | 92
11695.69 | Metal Loss | Corrosion | 10170 | 12.164 | 11.365 | 9.3 | 07:10 | 6 | 14 | 6 | Internal |  |  |  | 0 | 0 | no | 0 | 0 | 0 | 0 | no | MATCHED | LOCKED |  |  | Lengkap | 11695.69 | Metal Loss | Corrosion | 10170 | 12.164 | 11.365 | 9.3 | 07:10 | 6 | 14 | 6 | Internal
11695.983 | Metal Loss | Corrosion | 10170 | 12.164 | 11.658 | 9.3 | 07:10 | 7 | 14 | 6 | Internal |  |  |  | 0 | 0 | no | 0 | 0 | 0 | 0 | no | MATCHED | LOCKED |  |  | Lengkap | 11695.983 | Metal Loss | Corrosion | 10170 | 12.164 | 11.658 | 9.3 | 07:10 | 7 | 14 | 6 | Internal
11696.489 | Weld | Longitudinal weld pipe | 10180 | 12.196 |  | 9.3 | 00:10 | [7 empty] | 0 |  | no | 0 |  |  |  |  | MATCHED | LOCKED |  |  | Keduanya terbatas | 11696.489 | Weld | Longitudinal weld pipe | 10180 | 12.196 |  | 9.3 | 00:10
11696.526 | Metal Loss | CLUSTER corrosion | 10180 | 12.196 | 0.037 | 9.3 | 07:22 | 32 | 42 | 10 | Internal | 0.707 | 104.7 | adj. to GW | 0 | 0 | no | 0 | 0 | 0 | 0 | no | MATCHED | LOCKED |  |  | Lengkap | 11696.526 | Metal Loss | CLUSTER corrosion | 10180 | 12.196 | 0.037 | 9.3 | 07:22 | 32 | 42 | 10 | Internal | 0.707 | 104.7 | adj. to GW
11696.55 | Metal Loss | Corrosion | 10180 | 12.196 | 0.061 | 9.3 | 08:22 | 8 | 21 | 6 | Internal |  |  |  | 0 | 0 | no | 0 | 0 | 0 | 0 | no | MATCHED | LOCKED |  |  | Lengkap | 11696.55 | Metal Loss | Corrosion | 10180 | 12.196 | 0.061 | 9.3 | 08:22 | 8 | 21 | 6 | Internal
11696.607 | Metal Loss | Corrosion | 10180 | 12.196 | 0.118 | 9.3 | 07:58 | 7 | 14 | 6 | Internal |  |  |  | 0 | 0 | no | 0 | 0 | 0 | 0 | no | MATCHED | LOCKED |  |  | Lengkap | 11696.607 | Metal Loss | Corrosion | 10180 | 12.196 | 0.118 | 9.3 | 07:58 | 7 | 14 | 6 | Internal
11696.653 | Metal Loss | CLUSTER corrosion | 10180 | 12.196 | 0.164 | 9.3 | 07:10 | 11 | 78 | 10 | Internal | 0.703 | 105.3 |  | 0 | 0 | no | 0 | 0 | 0 | 0 | no | MATCHED | LOCKED |  |  | Lengkap | 11696.653 | Metal Loss | CLUSTER corrosion | 10180 | 12.196 | 0.164 | 9.3 | 07:10 | 11 | 78 | 10 | Internal | 0.703 | 105.3
11696.68 | Metal Loss | Corrosion | 10180 | 12.196 | 0.191 | 9.3 | 08:18 | 9 | 21 | 7 | Internal |  |  |  | 0 | 0 | no | 0 | 0 | 0 | 0 | no | MATCHED | LOCKED |  |  | Lengkap | 11696.68 | Metal Loss | Corrosion | 10180 | 12.196 | 0.191 | 9.3 | 08:18 | 9 | 21 | 7 | Internal
11696.882 | Metal Loss | Corrosion | 10180 | 12.196 | 0.393 | 9.3 | 08:52 | 8 | 57 | 8 | Internal |  |  |  | 0 | 0 | no | 0 | 0 | 0 | 0 | no | MATCHED | LOCKED |  |  | Lengkap | 11696.882 | Metal Loss | Corrosion | 10180 | 12.196 | 0.393 | 9.3 | 08:52 | 8 | 57 | 8 | Internal
11698.39 | Metal Loss | Corrosion | 10180 | 12.196 | 1.901 | 9.3 | 07:22 | 7 | 21 | 6 | Internal |  |  |  | 0 | 0 | no | 0 | 0 | 0 | 0 | no | MATCHED | LOCKED |  |  | Lengkap | 11698.39 | Metal Loss | Corrosion | 10180 | 12.196 | 1.901 | 9.3 | 07:22 | 7 | 21 | 6 | Internal
11698.94 | Metal Loss | Corrosion | 10180 | 12.196 | 2.451 | 9.3 | 07:22 | 9 | 28 | 7 | Internal |  |  |  | 0 | 0 | no | 0 | 0 | 0 | 0 | no | MATCHED | LOCKED |  |  | Lengkap | 11698.94 | Metal Loss | Corrosion | 10180 | 12.196 | 2.451 | 9.3 | 07:22 | 9 | 28 | 7 | Internal
11700.022 | Metal Loss | Corrosion | 10180 | 12.196 | 3.533 | 9.3 | 07:30 | 7 | 21 | 6 | Internal |  |  |  | 0 | 0 | no | 0 | 0 | 0 | 0 | no | MATCHED | LOCKED |  |  | Lengkap | 11700.022 | Metal Loss | Corrosion | 10180 | 12.196 | 3.533 | 9.3 | 07:30 | 7 | 21 | 6 | Internal
11700.077 | Metal Loss | Corrosion | 10180 | 12.196 | 3.588 | 9.3 | 07:28 | 8 | 28 | 6 | Internal |  |  |  | 0 | 0 | no | 0 | 0 | 0 | 0 | no | MATCHED | LOCKED |  |  | Lengkap | 11700.077 | Metal Loss | Corrosion | 10180 | 12.196 | 3.588 | 9.3 | 07:28 | 8 | 28 | 6 | Internal
11700.671 | Metal Loss | Corrosion | 10180 | 12.196 | 4.182 | 9.3 | 07:22 | 8 | 21 | 6 | Internal |  |  |  | 0 | 0 | no | 0 | 0 | 0 | 0 | no | MATCHED | LOCKED |  |  | Lengkap | 11700.671 | Metal Loss | Corrosion | 10180 | 12.196 | 4.182 | 9.3 | 07:22 | 8 | 21 | 6 | Internal
11704.752 | Metal Loss | Corrosion | 10180 | 12.196 | 8.263 | 9.3 | 06:50 | 9 | 28 | 7 | Internal |  |  |  | 0 | 0 | no | 0 | 0 | 0 | 0 | no | MATCHED | LOCKED |  |  | Lengkap | 11704.752 | Metal Loss | Corrosion | 10180 | 12.196 | 8.263 | 9.3 | 06:50 | 9 | 28 | 7 | Internal
11705.621 | Metal Loss | Corrosion | 10180 | 12.196 | 9.132 | 9.3 | 06:56 | 7 | 28 | 6 | Internal |  |  |  | 0 | 0 | no | 0 | 0 | 0 | 0 | no | MATCHED | LOCKED |  |  | Lengkap | 11705.621 | Metal Loss | Corrosion | 10180 | 12.196 | 9.132 | 9.3 | 06:56 | 7 | 28 | 6 | Internal
11705.648 | Metal Loss | Corrosion | 10180 | 12.196 | 9.159 | 9.3 | 08:24 | 16 | 99 | 8 | Internal |  |  |  | 0 | 0 | no | 0 | 0 | 0 | 0 | no | MATCHED | LOCKED |  |  | Lengkap | 11705.648 | Metal Loss | Corrosion | 10180 | 12.196 | 9.159 | 9.3 | 08:24 | 16 | 99 | 8 | Internal
11705.7 | Metal Loss | Corrosion | 10180 | 12.196 | 9.211 | 9.3 | 07:48 | 8 | 43 | 6 | Internal |  |  |  | 0 | 0 | no | 0 | 0 | 0 | 0 | no | MATCHED | LOCKED |  |  | Lengkap | 11705.7 | Metal Loss | Corrosion | 10180 | 12.196 | 9.211 | 9.3 | 07:48 | 8 | 43 | 6 | Internal
11706.154 | Metal Loss | Corrosion | 10180 | 12.196 | 9.665 | 9.3 | 07:26 | 9 | 43 | 6 | Internal |  |  |  | 0 | 0 | no | 0 | 0 | 0 | 0 | no | MATCHED | LOCKED |  |  | Lengkap | 11706.154 | Metal Loss | Corrosion | 10180 | 12.196 | 9.665 | 9.3 | 07:26 | 9 | 43 | 6 | Internal
11706.301 | Metal Loss | Corrosion | 10180 | 12.196 | 9.812 | 9.3 | 06:50 | 7 | 28 | 7 | Internal |  |  |  | 0 | 0 | no | 0 | 0 | 0 | 0 | no | MATCHED | LOCKED |  |  | Lengkap | 11706.301 | Metal Loss | Corrosion | 10180 | 12.196 | 9.812 | 9.3 | 06:50 | 7 | 28 | 7 | Internal
11706.629 | Metal Loss | Corrosion | 10180 | 12.196 | 10.14 | 9.3 | 07:32 | 15 | 71 | 6 | Internal |  |  |  | 0 | 0 | no | 0 | 0 | 0 | 0 | no | MATCHED | LOCKED |  |  | Lengkap | 11706.629 | Metal Loss | Corrosion | 10180 | 12.196 | 10.14 | 9.3 | 07:32 | 15 | 71 | 6 | Internal
11706.777 | Metal Loss | Corrosion | 10180 | 12.196 | 10.288 | 9.3 | 06:48 | 8 | 50 | 6 | Internal |  |  |  | 0 | 0 | no | 0 | 0 | 0 | 0 | no | MATCHED | LOCKED |  |  | Lengkap | 11706.777 | Metal Loss | Corrosion | 10180 | 12.196 | 10.288 | 9.3 | 06:48 | 8 | 50 | 6 | Internal
11706.938 | Metal Loss | Corrosion | 10180 | 12.196 | 10.449 | 9.3 | 06:02 | 10 | 57 | 6 | Internal |  |  |  | 0 | 0 | no | 0 | 0 | 0 | 0 | no | MATCHED | LOCKED |  |  | Lengkap | 11706.938 | Metal Loss | Corrosion | 10180 | 12.196 | 10.449 | 9.3 | 06:02 | 10 | 57 | 6 | Internal
11707.008 | Metal Loss | Corrosion | 10180 | 12.196 | 10.519 | 9.3 | 07:34 | 8 | 28 | 6 | Internal |  |  |  | 0 | 0 | no | 0 | 0 | 0 | 0 | no | MATCHED | LOCKED |  |  | Lengkap | 11707.008 | Metal Loss | Corrosion | 10180 | 12.196 | 10.519 | 9.3 | 07:34 | 8 | 28 | 6 | Internal
11707.272 | Metal Loss | Corrosion | 10180 | 12.196 | 10.783 | 9.3 | 07:28 | 6 | 14 | 7 | Internal |  |  |  | 0 | 0 | no | 0 | 0 | 0 | 0 | no | MATCHED | LOCKED |  |  | Lengkap | 11707.272 | Metal Loss | Corrosion | 10180 | 12.196 | 10.783 | 9.3 | 07:28 | 6 | 14 | 7 | Internal
11707.56 | Metal Loss | Corrosion | 10180 | 12.196 | 11.071 | 9.3 | 07:00 | 6 | 21 | 6 | Internal |  |  |  | 0 | 0 | no | 0 | 0 | 0 | 0 | no | MATCHED | LOCKED |  |  | Lengkap | 11707.56 | Metal Loss | Corrosion | 10180 | 12.196 | 11.071 | 9.3 | 07:00 | 6 | 21 | 6 | Internal
11707.645 | Metal Loss | Corrosion | 10180 | 12.196 | 11.156 | 9.3 | 05:14 | 12 | 43 | 6 | Internal |  |  |  | 0 | 0 | no | 0 | 0 | 0 | 0 | no | MATCHED | LOCKED |  |  | Lengkap | 11707.645 | Metal Loss | Corrosion | 10180 | 12.196 | 11.156 | 9.3 | 05:14 | 12 | 43 | 6 | Internal
11707.681 | Metal Loss | Corrosion | 10180 | 12.196 | 11.192 | 9.3 | 07:54 | 8 | 21 | 7 | Internal |  |  |  | 0 | 0 | no | 0 | 0 | 0 | 0 | no | MATCHED | LOCKED |  |  | Lengkap | 11707.681 | Metal Loss | Corrosion | 10180 | 12.196 | 11.192 | 9.3 | 07:54 | 8 | 21 | 7 | Internal
11707.743 | Metal Loss | Corrosion | 10180 | 12.196 | 11.254 | 9.3 | 07:38 | 7 | 21 | 7 | Internal |  |  |  | 0 | 0 | no | 0 | 0 | 0 | 0 | no | MATCHED | LOCKED |  |  | Lengkap | 11707.743 | Metal Loss | Corrosion | 10180 | 12.196 | 11.254 | 9.3 | 07:38 | 7 | 21 | 7 | Internal
11708.286 | Metal Loss | Corrosion | 10180 | 12.196 | 11.797 | 9.3 | 05:00 | 6 | 14 | 6 | Internal |  |  |  | 0 | 0 | no | 0 | 0 | 0 | 0 | no | MATCHED | LOCKED |  |  | Lengkap | 11708.286 | Metal Loss | Corrosion | 10180 | 12.196 | 11.797 | 9.3 | 05:00 | 6 | 14 | 6 | Internal
11708.41 | Metal Loss | Corrosion | 10180 | 12.196 | 11.921 | 9.3 | 09:00 | 7 | 71 | 6 | Internal |  |  |  | 0 | 0 | no | 0 | 0 | 0 | 0 | no | MATCHED | LOCKED |  |  | Lengkap | 11708.41 | Metal Loss | Corrosion | 10180 | 12.196 | 11.921 | 9.3 | 09:00 | 7 | 71 | 6 | Internal
11708.512 | Metal Loss | Corrosion | 10180 | 12.196 | 12.023 | 9.3 | 07:46 | 8 | 28 | 6 | Internal |  |  |  | 0 | 0 | no | 0 | 0 | 0 | 0 | no | MATCHED | LOCKED |  |  | Lengkap | 11708.512 | Metal Loss | Corrosion | 10180 | 12.196 | 12.023 | 9.3 | 07:46 | 8 | 28 | 6 | Internal
11708.564 | Metal Loss | Corrosion | 10180 | 12.196 | 12.075 | 9.3 | 04:58 | 7 | 21 | 6 | Internal |  |  |  | 0 | 0 | no | 0 | 0 | 0 | 0 | no | MATCHED | LOCKED |  |  | Lengkap | 11708.564 | Metal Loss | Corrosion | 10180 | 12.196 | 12.075 | 9.3 | 04:58 | 7 | 21 | 6 | Internal
11708.576 | Metal Loss | Corrosion | 10180 | 12.196 | 12.087 | 9.3 | 03:06 | 8 | 64 | 6 | Internal |  |  |  | 0 | 0 | no | 0 | 0 | 0 | 0 | no | MATCHED | LOCKED |  |  | Lengkap | 11708.576 | Metal Loss | Corrosion | 10180 | 12.196 | 12.087 | 9.3 | 03:06 | 8 | 64 | 6 | Internal
11708.586 | Metal Loss | CLUSTER corrosion | 10180 | 12.196 | 12.097 | 9.3 | 07:34 | 48 | 100 | 7 | Internal |  |  |  | 0 | 0 | no | 0 | 0 | 0 | 0 | no | MATCHED | LOCKED |  |  | Lengkap | 11708.586 | Metal Loss | CLUSTER corrosion | 10180 | 12.196 | 12.097 | 9.3 | 07:34 | 48 | 100 | 7 | Internal
11708.596 | Metal Loss | Corrosion | 10180 | 12.196 | 12.107 | 9.3 | 05:42 | 6 | 50 | 6 | Internal |  |  |  | 0 | 0 | no | 0 | 0 | 0 | 0 | no | MATCHED | LOCKED |  |  | Lengkap | 11708.596 | Metal Loss | Corrosion | 10180 | 12.196 | 12.107 | 9.3 | 05:42 | 6 | 50 | 6 | Internal
11708.632 | Metal Loss | Corrosion | 10180 | 12.196 | 12.143 | 9.3 | 10:06 | 14 | 43 | 7 | Internal |  |  | adj. to GW | 0 | 0 | no | 0 | 0 | 0 | 0 | no | MATCHED | LOCKED |  |  | Lengkap | 11708.632 | Metal Loss | Corrosion | 10180 | 12.196 | 12.143 | 9.3 | 10:06 | 14 | 43 | 7 | Internal |  |  | adj. to GW
11708.685 | Weld | Longitudinal weld pipe | 10190 | 12.139 |  | 9.3 | [8 empty] | 0 | [7 empty] | MATCHED | LOCKED |  |  | Keduanya terbatas | 11708.685 | Weld | Longitudinal weld pipe | 10190 | 12.139 |  | 9.3
11709.035 | Metal Loss | Corrosion | 10190 | 12.139 | 0.35 | 9.3 | 00:56 | 16 | 50 | 8 | Internal |  |  |  | 0 | 0 | no | 0 | 0 | 0 | 0 | no | MATCHED | LOCKED |  |  | Lengkap | 11709.035 | Metal Loss | Corrosion | 10190 | 12.139 | 0.35 | 9.3 | 00:56 | 16 | 50 | 8 | Internal
11709.196 | Metal Loss | Corrosion | 10190 | 12.139 | 0.511 | 9.3 | 02:04 | 6 | 14 | 6 | Internal |  |  |  | 0 | 0 | no | 0 | 0 | 0 | 0 | no | MATCHED | LOCKED |  |  | Lengkap | 11709.196 | Metal Loss | Corrosion | 10190 | 12.139 | 0.511 | 9.3 | 02:04 | 6 | 14 | 6 | Internal
11709.243 | Metal Loss | Corrosion | 10190 | 12.139 | 0.558 | 9.3 | 00:12 | 16 | 57 | 7 | Internal |  |  |  | 0 | 0 | no | 0 | 0 | 0 | 0 | no | MATCHED | LOCKED |  |  | Lengkap | 11709.243 | Metal Loss | Corrosion | 10190 | 12.139 | 0.558 | 9.3 | 00:12 | 16 | 57 | 7 | Internal
11709.322 | Metal Loss | Corrosion | 10190 | 12.139 | 0.637 | 9.3 | 01:22 | 9 | 28 | 6 | Internal |  |  |  | 0 | 0 | no | 0 | 0 | 0 | 0 | no | MATCHED | LOCKED |  |  | Lengkap | 11709.322 | Metal Loss | Corrosion | 10190 | 12.139 | 0.637 | 9.3 | 01:22 | 9 | 28 | 6 | Internal
11709.35 | Metal Loss | Corrosion | 10190 | 12.139 | 0.665 | 9.3 | 00:46 | 11 | 21 | 7 | Internal |  |  |  | 0 | 0 | no | 0 | 0 | 0 | 0 | no | MATCHED | LOCKED |  |  | Lengkap | 11709.35 | Metal Loss | Corrosion | 10190 | 12.139 | 0.665 | 9.3 | 00:46 | 11 | 21 | 7 | Internal
11709.353 | Metal Loss | Corrosion | 10190 | 12.139 | 0.668 | 9.3 | 07:54 | 6 | 21 | 6 | Internal |  |  |  | 0 | 0 | no | 0 | 0 | 0 | 0 | no | MATCHED | LOCKED |  |  | Lengkap | 11709.353 | Metal Loss | Corrosion | 10190 | 12.139 | 0.668 | 9.3 | 07:54 | 6 | 21 | 6 | Internal
11709.447 | Metal Loss | Corrosion | 10190 | 12.139 | 0.762 | 9.3 | 00:46 | 27 | 35 | 6 | Internal |  |  |  | 0 | 0 | no | 0 | 0 | 0 | 0 | no | MATCHED | LOCKED |  |  | Lengkap | 11709.447 | Metal Loss | Corrosion | 10190 | 12.139 | 0.762 | 9.3 | 00:46 | 27 | 35 | 6 | Internal
11709.517 | Metal Loss | Corrosion | 10190 | 12.139 | 0.832 | 9.3 | 11:58 | 11 | 57 | 8 | Internal |  |  |  | 0 | 0 | no | 0 | 0 | 0 | 0 | no | MATCHED | LOCKED |  |  | Lengkap | 11709.517 | Metal Loss | Corrosion | 10190 | 12.139 | 0.832 | 9.3 | 11:58 | 11 | 57 | 8 | Internal
11709.525 | Metal Loss | Corrosion | 10190 | 12.139 | 0.84 | 9.3 | 02:02 | 6 | 28 | 7 | Internal |  |  |  | 0 | 0 | no | 0 | 0 | 0 | 0 | no | MATCHED | LOCKED |  |  | Lengkap | 11709.525 | Metal Loss | Corrosion | 10190 | 12.139 | 0.84 | 9.3 | 02:02 | 6 | 28 | 7 | Internal
11709.55 | Metal Loss | Corrosion | 10190 | 12.139 | 0.865 | 9.3 | 01:22 | 9 | 21 | 6 | Internal |  |  |  | 0 | 0 | no | 0 | 0 | 0 | 0 | no | MATCHED | LOCKED |  |  | Lengkap | 11709.55 | Metal Loss | Corrosion | 10190 | 12.139 | 0.865 | 9.3 | 01:22 | 9 | 21 | 6 | Internal
11709.769 | Metal Loss | Corrosion | 10190 | 12.139 | 1.084 | 9.3 | 11:28 | 14 | 43 | 6 | Internal |  |  |  | 0 | 0 | no | 0 | 0 | 0 | 0 | no | MATCHED | LOCKED |  |  | Lengkap | 11709.769 | Metal Loss | Corrosion | 10190 | 12.139 | 1.084 | 9.3 | 11:28 | 14 | 43 | 6 | Internal
11709.811 | Metal Loss | Corrosion | 10190 | 12.139 | 1.126 | 9.3 | 01:28 | 20 | 78 | 6 | Internal |  |  |  | 0 | 0 | no | 0 | 0 | 0 | 0 | no | MATCHED | LOCKED |  |  | Lengkap | 11709.811 | Metal Loss | Corrosion | 10190 | 12.139 | 1.126 | 9.3 | 01:28 | 20 | 78 | 6 | Internal
11709.812 | Metal Loss | Corrosion | 10190 | 12.139 | 1.127 | 9.3 | 07:48 | 6 | 7 | 6 | Internal |  |  |  | 0 | 0 | no | 0 | 0 | 0 | 0 | no | MATCHED | LOCKED |  |  | Lengkap | 11709.812 | Metal Loss | Corrosion | 10190 | 12.139 | 1.127 | 9.3 | 07:48 | 6 | 7 | 6 | Internal
11709.848 | Metal Loss | Corrosion | 10190 | 12.139 | 1.163 | 9.3 | 11:20 | 15 | 64 | 7 | Internal |  |  |  | 0 | 0 | no | 0 | 0 | 0 | 0 | no | MATCHED | LOCKED |  |  | Lengkap | 11709.848 | Metal Loss | Corrosion | 10190 | 12.139 | 1.163 | 9.3 | 11:20 | 15 | 64 | 7 | Internal
11709.85 | Metal Loss | Corrosion | 10190 | 12.139 | 1.165 | 9.3 | 04:04 | 6 | 43 | 6 | Internal |  |  |  | 0 | 0 | no | 0 | 0 | 0 | 0 | no | MATCHED | LOCKED |  |  | Lengkap | 11709.85 | Metal Loss | Corrosion | 10190 | 12.139 | 1.165 | 9.3 | 04:04 | 6 | 43 | 6 | Internal
11709.909 | Metal Loss | Corrosion | 10190 | 12.139 | 1.224 | 9.3 | 07:36 | 6 | 21 | 6 | Internal |  |  |  | 0 | 0 | no | 0 | 0 | 0 | 0 | no | MATCHED | LOCKED |  |  | Lengkap | 11709.909 | Metal Loss | Corrosion | 10190 | 12.139 | 1.224 | 9.3 | 07:36 | 6 | 21 | 6 | Internal
11709.955 | Metal Loss | Corrosion | 10190 | 12.139 | 1.27 | 9.3 | 12:00 | 8 | 21 | 6 | Internal |  |  |  | 0 | 0 | no | 0 | 0 | 0 | 0 | no | MATCHED | LOCKED |  |  | Lengkap | 11709.955 | Metal Loss | Corrosion | 10190 | 12.139 | 1.27 | 9.3 | 12:00 | 8 | 21 | 6 | Internal
11709.962 | Metal Loss | Corrosion | 10190 | 12.139 | 1.277 | 9.3 | 02:00 | 10 | 28 | 8 | Internal |  |  |  | 0 | 0 | no | 0 | 0 | 0 | 0 | no | MATCHED | LOCKED |  |  | Lengkap | 11709.962 | Metal Loss | Corrosion | 10190 | 12.139 | 1.277 | 9.3 | 02:00 | 10 | 28 | 8 | Internal
11709.97 | Metal Loss | Corrosion | 10190 | 12.139 | 1.285 | 9.3 | 11:16 | 9 | 28 | 7 | Internal |  |  |  | 0 | 0 | no | 0 | 0 | 0 | 0 | no | MATCHED | LOCKED |  |  | Lengkap | 11709.97 | Metal Loss | Corrosion | 10190 | 12.139 | 1.285 | 9.3 | 11:16 | 9 | 28 | 7 | Internal
11710.001 | Metal Loss | Corrosion | 10190 | 12.139 | 1.316 | 9.3 | 02:00 | 7 | 50 | 6 | Internal |  |  |  | 0 | 0 | no | 0 | 0 | 0 | 0 | no | MATCHED | LOCKED |  |  | Lengkap | 11710.001 | Metal Loss | Corrosion | 10190 | 12.139 | 1.316 | 9.3 | 02:00 | 7 | 50 | 6 | Internal
11710.01 | Metal Loss | Corrosion | 10190 | 12.139 | 1.325 | 9.3 | 07:00 | 8 | 50 | 7 | Internal |  |  |  | 0 | 0 | no | 0 | 0 | 0 | 0 | no | MATCHED | LOCKED |  |  | Lengkap | 11710.01 | Metal Loss | Corrosion | 10190 | 12.139 | 1.325 | 9.3 | 07:00 | 8 | 50 | 7 | Internal
11710.014 | Metal Loss | Corrosion | 10190 | 12.139 | 1.329 | 9.3 | 11:32 | 22 | 92 | 8 | Internal |  |  |  | 0 | 0 | no | 0 | 0 | 0 | 0 | no | MATCHED | LOCKED |  |  | Lengkap | 11710.014 | Metal Loss | Corrosion | 10190 | 12.139 | 1.329 | 9.3 | 11:32 | 22 | 92 | 8 | Internal
11710.086 | Metal Loss | CLUSTER corrosion | 10190 | 12.139 | 1.401 | 9.3 | 01:30 | 23 | 57 | 7 | Internal |  |  |  | 0 | 0 | no | 0 | 0 | 0 | 0 | no | MATCHED | LOCKED |  |  | Lengkap | 11710.086 | Metal Loss | CLUSTER corrosion | 10190 | 12.139 | 1.401 | 9.3 | 01:30 | 23 | 57 | 7 | Internal
11710.118 | Metal Loss | Corrosion | 10190 | 12.139 | 1.433 | 9.3 | 00:02 | 13 | 50 | 8 | Internal |  |  |  | 0 | 0 | no | 0 | 0 | 0 | 0 | no | MATCHED | LOCKED |  |  | Lengkap | 11710.118 | Metal Loss | Corrosion | 10190 | 12.139 | 1.433 | 9.3 | 00:02 | 13 | 50 | 8 | Internal
11710.175 | Metal Loss | Corrosion | 10190 | 12.139 | 1.49 | 9.3 | 11:26 | 8 | 28 | 7 | Internal |  |  |  | 0 | 0 | no | 0 | 0 | 0 | 0 | no | MATCHED | LOCKED |  |  | Lengkap | 11710.175 | Metal Loss | Corrosion | 10190 | 12.139 | 1.49 | 9.3 | 11:26 | 8 | 28 | 7 | Internal
11710.201 | Metal Loss | Corrosion | 10190 | 12.139 | 1.516 | 9.3 | 11:58 | 6 | 28 | 6 | Internal |  |  |  | 0 | 0 | no | 0 | 0 | 0 | 0 | no | MATCHED | LOCKED |  |  | Lengkap | 11710.201 | Metal Loss | Corrosion | 10190 | 12.139 | 1.516 | 9.3 | 11:58 | 6 | 28 | 6 | Internal
11710.264 | Metal Loss | CLUSTER corrosion | 10190 | 12.139 | 1.579 | 9.3 | 11:26 | 16 | 99 | 7 | Internal |  |  |  | 0 | 0 | no | 0 | 0 | 0 | 0 | no | MATCHED | LOCKED |  |  | Lengkap | 11710.264 | Metal Loss | CLUSTER corrosion | 10190 | 12.139 | 1.579 | 9.3 | 11:26 | 16 | 99 | 7 | Internal
11710.308 | Metal Loss | Corrosion | 10190 | 12.139 | 1.623 | 9.3 | 07:54 | 7 | 28 | 6 | Internal |  |  |  | 0 | 0 | no | 0 | 0 | 0 | 0 | no | MATCHED | LOCKED |  |  | Lengkap | 11710.308 | Metal Loss | Corrosion | 10190 | 12.139 | 1.623 | 9.3 | 07:54 | 7 | 28 | 6 | Internal
11710.343 | Metal Loss | Corrosion | 10190 | 12.139 | 1.658 | 9.3 | 11:22 | 9 | 21 | 10 | Internal | 0.702 | 105.4 |  | 0 | 0 | no | 0 | 0 | 0 | 0 | no | MATCHED | LOCKED |  |  | Lengkap | 11710.343 | Metal Loss | Corrosion | 10190 | 12.139 | 1.658 | 9.3 | 11:22 | 9 | 21 | 10 | Internal | 0.702 | 105.4
11710.357 | Metal Loss | Corrosion | 10190 | 12.139 | 1.672 | 9.3 | 01:46 | 16 | 57 | 7 | Internal |  |  |  | 0 | 0 | no | 0 | 0 | 0 | 0 | no | MATCHED | LOCKED |  |  | Lengkap | 11710.357 | Metal Loss | Corrosion | 10190 | 12.139 | 1.672 | 9.3 | 01:46 | 16 | 57 | 7 | Internal
11710.426 | Metal Loss | Corrosion | 10190 | 12.139 | 1.741 | 9.3 | 11:22 | 11 | 28 | 6 | Internal |  |  |  | 0 | 0 | no | 0 | 0 | 0 | 0 | no | MATCHED | LOCKED |  |  | Lengkap | 11710.426 | Metal Loss | Corrosion | 10190 | 12.139 | 1.741 | 9.3 | 11:22 | 11 | 28 | 6 | Internal
11710.45 | Metal Loss | Corrosion | 10190 | 12.139 | 1.765 | 9.3 | 00:04 | 13 | 28 | 6 | Internal |  |  |  | 0 | 0 | no | 0 | 0 | 0 | 0 | no | MATCHED | LOCKED |  |  | Lengkap | 11710.45 | Metal Loss | Corrosion | 10190 | 12.139 | 1.765 | 9.3 | 00:04 | 13 | 28 | 6 | Internal
11710.495 | Metal Loss | CLUSTER corrosion | 10190 | 12.139 | 1.81 | 9.3 | 11:12 | 20 | 128 | 8 | Internal |  |  |  | 0 | 0 | no | 0 | 0 | 0 | 0 | no | MATCHED | LOCKED |  |  | Lengkap | 11710.495 | Metal Loss | CLUSTER corrosion | 10190 | 12.139 | 1.81 | 9.3 | 11:12 | 20 | 128 | 8 | Internal
11710.504 | Metal Loss | Corrosion | 10190 | 12.139 | 1.819 | 9.3 | 07:52 | 17 | 43 | 8 | Internal |  |  |  | 0 | 0 | no | 0 | 0 | 0 | 0 | no | MATCHED | LOCKED |  |  | Lengkap | 11710.504 | Metal Loss | Corrosion | 10190 | 12.139 | 1.819 | 9.3 | 07:52 | 17 | 43 | 8 | Internal
11710.608 | Metal Loss | Corrosion | 10190 | 12.139 | 1.923 | 9.3 | 11:32 | 18 | 71 | 8 | Internal |  |  |  | 0 | 0 | no | 0 | 0 | 0 | 0 | no | MATCHED | LOCKED |  |  | Lengkap | 11710.608 | Metal Loss | Corrosion | 10190 | 12.139 | 1.923 | 9.3 | 11:32 | 18 | 71 | 8 | Internal
11710.639 | Metal Loss | Corrosion | 10190 | 12.139 | 1.954 | 9.3 | 07:36 | 9 | 28 | 7 | Internal |  |  |  | 0 | 0 | no | 0 | 0 | 0 | 0 | no | MATCHED | LOCKED |  |  | Lengkap | 11710.639 | Metal Loss | Corrosion | 10190 | 12.139 | 1.954 | 9.3 | 07:36 | 9 | 28 | 7 | Internal
11710.687 | Metal Loss | Corrosion | 10190 | 12.139 | 2.002 | 9.3 | 11:56 | 7 | 35 | 6 | Internal |  |  |  | 0 | 0 | no | 0 | 0 | 0 | 0 | no | MATCHED | LOCKED |  |  | Lengkap | 11710.687 | Metal Loss | Corrosion | 10190 | 12.139 | 2.002 | 9.3 | 11:56 | 7 | 35 | 6 | Internal
11710.727 | Metal Loss | Corrosion | 10190 | 12.139 | 2.042 | 9.3 | 09:52 | 6 | 14 | 6 | Internal |  |  |  | 0 | 0 | no | 0 | 0 | 0 | 0 | no | MATCHED | LOCKED |  |  | Lengkap | 11710.727 | Metal Loss | Corrosion | 10190 | 12.139 | 2.042 | 9.3 | 09:52 | 6 | 14 | 6 | Internal
11710.733 | Metal Loss | Corrosion | 10190 | 12.139 | 2.048 | 9.3 | 09:00 | 8 | 35 | 8 | Internal |  |  |  | 0 | 0 | no | 0 | 0 | 0 | 0 | no | MATCHED | LOCKED |  |  | Lengkap | 11710.733 | Metal Loss | Corrosion | 10190 | 12.139 | 2.048 | 9.3 | 09:00 | 8 | 35 | 8 | Internal
11710.74 | Metal Loss | CLUSTER corrosion | 10190 | 12.139 | 2.055 | 9.3 | 11:16 | 27 | 128 | 9 | Internal |  |  |  | 0 | 0 | no | 0 | 0 | 0 | 0 | no | MATCHED | LOCKED |  |  | Lengkap | 11710.74 | Metal Loss | CLUSTER corrosion | 10190 | 12.139 | 2.055 | 9.3 | 11:16 | 27 | 128 | 9 | Internal
11710.815 | Metal Loss | Corrosion | 10190 | 12.139 | 2.13 | 9.3 | 08:00 | 6 | 21 | 9 | Internal |  |  |  | 0 | 0 | no | 0 | 0 | 0 | 0 | no | MATCHED | LOCKED |  |  | Lengkap | 11710.815 | Metal Loss | Corrosion | 10190 | 12.139 | 2.13 | 9.3 | 08:00 | 6 | 21 | 9 | Internal
11710.852 | Metal Loss | CLUSTER corrosion | 10190 | 12.139 | 2.167 | 9.3 | 07:14 | 23 | 78 | 7 | Internal |  |  |  | 0 | 0 | no | 0 | 0 | 0 | 0 | no | MATCHED | LOCKED |  |  | Lengkap | 11710.852 | Metal Loss | CLUSTER corrosion | 10190 | 12.139 | 2.167 | 9.3 | 07:14 | 23 | 78 | 7 | Internal
11710.863 | Metal Loss | Corrosion | 10190 | 12.139 | 2.178 | 9.3 | 11:26 | 25 | 78 | 8 | Internal |  |  |  | 0 | 0 | no | 0 | 0 | 0 | 0 | no | MATCHED | LOCKED |  |  | Lengkap | 11710.863 | Metal Loss | Corrosion | 10190 | 12.139 | 2.178 | 9.3 | 11:26 | 25 | 78 | 8 | Internal
11710.958 | Metal Loss | Corrosion | 10190 | 12.139 | 2.273 | 9.3 | 11:50 | 12 | 43 | 7 | Internal |  |  |  | 0 | 0 | no | 0 | 0 | 0 | 0 | no | MATCHED | LOCKED |  |  | Lengkap | 11710.958 | Metal Loss | Corrosion | 10190 | 12.139 | 2.273 | 9.3 | 11:50 | 12 | 43 | 7 | Internal
11711.001 | Metal Loss | Corrosion | 10190 | 12.139 | 2.316 | 9.3 | 01:58 | 8 | 28 | 9 | Internal |  |  |  | 0 | 0 | no | 0 | 0 | 0 | 0 | no | MATCHED | LOCKED |  |  | Lengkap | 11711.001 | Metal Loss | Corrosion | 10190 | 12.139 | 2.316 | 9.3 | 01:58 | 8 | 28 | 9 | Internal
11711.044 | Metal Loss | Corrosion | 10190 | 12.139 | 2.359 | 9.3 | 02:02 | 6 | 21 | 6 | Internal |  |  |  | 0 | 0 | no | 0 | 0 | 0 | 0 | no | MATCHED | LOCKED |  |  | Lengkap | 11711.044 | Metal Loss | Corrosion | 10190 | 12.139 | 2.359 | 9.3 | 02:02 | 6 | 21 | 6 | Internal
11711.046 | Metal Loss | Corrosion | 10190 | 12.139 | 2.361 | 9.3 | 11:54 | 27 | 64 | 7 | Internal |  |  |  | 0 | 0 | no | 0 | 0 | 0 | 0 | no | MATCHED | LOCKED |  |  | Lengkap | 11711.046 | Metal Loss | Corrosion | 10190 | 12.139 | 2.361 | 9.3 | 11:54 | 27 | 64 | 7 | Internal
11711.093 | Metal Loss | Corrosion | 10190 | 12.139 | 2.408 | 9.3 | 01:54 | 9 | 50 | 6 | Internal |  |  |  | 0 | 0 | no | 0 | 0 | 0 | 0 | no | MATCHED | LOCKED |  |  | Lengkap | 11711.093 | Metal Loss | Corrosion | 10190 | 12.139 | 2.408 | 9.3 | 01:54 | 9 | 50 | 6 | Internal
11711.113 | Metal Loss | Corrosion | 10190 | 12.139 | 2.428 | 9.3 | 11:46 | 8 | 14 | 6 | Internal |  |  |  | 0 | 0 | no | 0 | 0 | 0 | 0 | no | MATCHED | LOCKED |  |  | Lengkap | 11711.113 | Metal Loss | Corrosion | 10190 | 12.139 | 2.428 | 9.3 | 11:46 | 8 | 14 | 6 | Internal
11711.175 | Metal Loss | Corrosion | 10190 | 12.139 | 2.49 | 9.3 | 08:02 | 10 | 21 | 6 | Internal |  |  |  | 0 | 0 | no | 0 | 0 | 0 | 0 | no | MATCHED | LOCKED |  |  | Lengkap | 11711.175 | Metal Loss | Corrosion | 10190 | 12.139 | 2.49 | 9.3 | 08:02 | 10 | 21 | 6 | Internal
11711.189 | Metal Loss | CLUSTER corrosion | 10190 | 12.139 | 2.504 | 9.3 | 00:22 | 29 | 35 | 7 | Internal |  |  |  | 0 | 0 | no | 0 | 0 | 0 | 0 | no | MATCHED | LOCKED |  |  | Lengkap | 11711.189 | Metal Loss | CLUSTER corrosion | 10190 | 12.139 | 2.504 | 9.3 | 00:22 | 29 | 35 | 7 | Internal
11711.217 | Metal Loss | Corrosion | 10190 | 12.139 | 2.532 | 9.3 | 01:44 | 15 | 57 | 8 | Internal |  |  |  | 0 | 0 | no | 0 | 0 | 0 | 0 | no | MATCHED | LOCKED |  |  | Lengkap | 11711.217 | Metal Loss | Corrosion | 10190 | 12.139 | 2.532 | 9.3 | 01:44 | 15 | 57 | 8 | Internal
11711.273 | Metal Loss | Corrosion | 10190 | 12.139 | 2.588 | 9.3 | 01:56 | 10 | 35 | 7 | Internal |  |  |  | 0 | 0 | no | 0 | 0 | 0 | 0 | no | MATCHED | LOCKED |  |  | Lengkap | 11711.273 | Metal Loss | Corrosion | 10190 | 12.139 | 2.588 | 9.3 | 01:56 | 10 | 35 | 7 | Internal
11711.274 | Metal Loss | Corrosion | 10190 | 12.139 | 2.589 | 9.3 | 11:32 | 6 | 28 | 6 | Internal |  |  |  | 0 | 0 | no | 0 | 0 | 0 | 0 | no | MATCHED | LOCKED |  |  | Lengkap | 11711.274 | Metal Loss | Corrosion | 10190 | 12.139 | 2.589 | 9.3 | 11:32 | 6 | 28 | 6 | Internal
11711.316 | Metal Loss | Corrosion | 10190 | 12.139 | 2.631 | 9.3 | 12:00 | 8 | 28 | 6 | Internal |  |  |  | 0 | 0 | no | 0 | 0 | 0 | 0 | no | MATCHED | LOCKED |  |  | Lengkap | 11711.316 | Metal Loss | Corrosion | 10190 | 12.139 | 2.631 | 9.3 | 12:00 | 8 | 28 | 6 | Internal
11711.321 | Metal Loss | CLUSTER corrosion | 10190 | 12.139 | 2.636 | 9.3 | 00:36 | 29 | 35 | 6 | Internal |  |  |  | 0 | 0 | no | 0 | 0 | 0 | 0 | no | MATCHED | LOCKED |  |  | Lengkap | 11711.321 | Metal Loss | CLUSTER corrosion | 10190 | 12.139 | 2.636 | 9.3 | 00:36 | 29 | 35 | 6 | Internal
11711.339 | Metal Loss | Corrosion | 10190 | 12.139 | 2.654 | 9.3 | 07:56 | 6 | 14 | 6 | Internal |  |  |  | 0 | 0 | no | 0 | 0 | 0 | 0 | no | MATCHED | LOCKED |  |  | Lengkap | 11711.339 | Metal Loss | Corrosion | 10190 | 12.139 | 2.654 | 9.3 | 07:56 | 6 | 14 | 6 | Internal
11711.357 | Metal Loss | CLUSTER corrosion | 10190 | 12.139 | 2.672 | 9.3 | 06:48 | 20 | 35 | 8 | Internal |  |  |  | 0 | 0 | no | 0 | 0 | 0 | 0 | no | MATCHED | LOCKED |  |  | Lengkap | 11711.357 | Metal Loss | CLUSTER corrosion | 10190 | 12.139 | 2.672 | 9.3 | 06:48 | 20 | 35 | 8 | Internal
11711.373 | Metal Loss | Corrosion | 10190 | 12.139 | 2.688 | 9.3 | 01:36 | 10 | 50 | 6 | Internal |  |  |  | 0 | 0 | no | 0 | 0 | 0 | 0 | no | MATCHED | LOCKED |  |  | Lengkap | 11711.373 | Metal Loss | Corrosion | 10190 | 12.139 | 2.688 | 9.3 | 01:36 | 10 | 50 | 6 | Internal
11711.381 | Metal Loss | Corrosion | 10190 | 12.139 | 2.696 | 9.3 | 11:48 | 19 | 57 | 7 | Internal |  |  |  | 0 | 0 | no | 0 | 0 | 0 | 0 | no | MATCHED | LOCKED |  |  | Lengkap | 11711.381 | Metal Loss | Corrosion | 10190 | 12.139 | 2.696 | 9.3 | 11:48 | 19 | 57 | 7 | Internal
11711.383 | Metal Loss | Corrosion | 10190 | 12.139 | 2.698 | 9.3 | 07:52 | 9 | 35 | 6 | Internal |  |  |  | 0 | 0 | no | 0 | 0 | 0 | 0 | no | MATCHED | LOCKED |  |  | Lengkap | 11711.383 | Metal Loss | Corrosion | 10190 | 12.139 | 2.698 | 9.3 | 07:52 | 9 | 35 | 6 | Internal
11711.437 | Metal Loss | Corrosion | 10190 | 12.139 | 2.752 | 9.3 | 08:00 | 12 | 71 | 8 | Internal |  |  |  | 0 | 0 | no | 0 | 0 | 0 | 0 | no | MATCHED | LOCKED |  |  | Lengkap | 11711.437 | Metal Loss | Corrosion | 10190 | 12.139 | 2.752 | 9.3 | 08:00 | 12 | 71 | 8 | Internal
11711.447 | Metal Loss | Corrosion | 10190 | 12.139 | 2.762 | 9.3 | 06:56 | 13 | 71 | 8 | Internal |  |  |  | 0 | 0 | no | 0 | 0 | 0 | 0 | no | MATCHED | LOCKED |  |  | Lengkap | 11711.447 | Metal Loss | Corrosion | 10190 | 12.139 | 2.762 | 9.3 | 06:56 | 13 | 71 | 8 | Internal
11711.563 | Metal Loss | Corrosion | 10190 | 12.139 | 2.878 | 9.3 | 11:16 | 8 | 35 | 6 | Internal |  |  |  | 0 | 0 | no | 0 | 0 | 0 | 0 | no | MATCHED | LOCKED |  |  | Lengkap | 11711.563 | Metal Loss | Corrosion | 10190 | 12.139 | 2.878 | 9.3 | 11:16 | 8 | 35 | 6 | Internal
11711.606 | Metal Loss | Corrosion | 10190 | 12.139 | 2.921 | 9.3 | 11:34 | 20 | 57 | 6 | Internal |  |  |  | 0 | 0 | no | 0 | 0 | 0 | 0 | no | MATCHED | LOCKED |  |  | Lengkap | 11711.606 | Metal Loss | Corrosion | 10190 | 12.139 | 2.921 | 9.3 | 11:34 | 20 | 57 | 6 | Internal
11711.609 | Metal Loss | Corrosion | 10190 | 12.139 | 2.924 | 9.3 | 00:58 | 10 | 85 | 8 | Internal |  |  |  | 0 | 0 | no | 0 | 0 | 0 | 0 | no | MATCHED | LOCKED |  |  | Lengkap | 11711.609 | Metal Loss | Corrosion | 10190 | 12.139 | 2.924 | 9.3 | 00:58 | 10 | 85 | 8 | Internal
11711.68 | Metal Loss | Corrosion | 10190 | 12.139 | 2.995 | 9.3 | 08:58 | 8 | 50 | 7 | Internal |  |  |  | 0 | 0 | no | 0 | 0 | 0 | 0 | no | MATCHED | LOCKED |  |  | Lengkap | 11711.68 | Metal Loss | Corrosion | 10190 | 12.139 | 2.995 | 9.3 | 08:58 | 8 | 50 | 7 | Internal
11711.745 | Metal Loss | Corrosion | 10190 | 12.139 | 3.06 | 9.3 | 10:50 | 10 | 14 | 6 | Internal |  |  |  | 0 | 0 | no | 0 | 0 | 0 | 0 | no | MATCHED | LOCKED |  |  | Lengkap | 11711.745 | Metal Loss | Corrosion | 10190 | 12.139 | 3.06 | 9.3 | 10:50 | 10 | 14 | 6 | Internal
11711.81 | Metal Loss | Corrosion | 10190 | 12.139 | 3.125 | 9.3 | 00:22 | 9 | 35 | 8 | Internal |  |  |  | 0 | 0 | no | 0 | 0 | 0 | 0 | no | MATCHED | LOCKED |  |  | Lengkap | 11711.81 | Metal Loss | Corrosion | 10190 | 12.139 | 3.125 | 9.3 | 00:22 | 9 | 35 | 8 | Internal
11711.837 | Metal Loss | Corrosion | 10190 | 12.139 | 3.152 | 9.3 | 09:14 | 10 | 21 | 6 | Internal |  |  |  | 0 | 0 | no | 0 | 0 | 0 | 0 | no | MATCHED | LOCKED |  |  | Lengkap | 11711.837 | Metal Loss | Corrosion | 10190 | 12.139 | 3.152 | 9.3 | 09:14 | 10 | 21 | 6 | Internal
11711.87 | Metal Loss | Corrosion | 10190 | 12.139 | 3.185 | 9.3 | 08:18 | 9 | 35 | 9 | Internal |  |  |  | 0 | 0 | no | 0 | 0 | 0 | 0 | no | MATCHED | LOCKED |  |  | Lengkap | 11711.87 | Metal Loss | Corrosion | 10190 | 12.139 | 3.185 | 9.3 | 08:18 | 9 | 35 | 9 | Internal
11711.92 | Metal Loss | Corrosion | 10190 | 12.139 | 3.235 | 9.3 | 06:42 | 18 | 99 | 11 | Internal | 0.704 | 105.2 |  | 0 | 0 | no | 0 | 0 | 0 | 0 | no | MATCHED | LOCKED |  |  | Lengkap | 11711.92 | Metal Loss | Corrosion | 10190 | 12.139 | 3.235 | 9.3 | 06:42 | 18 | 99 | 11 | Internal | 0.704 | 105.2
11711.937 | Metal Loss | CLUSTER corrosion | 10190 | 12.139 | 3.252 | 9.3 | 08:18 | 15 | 121 | 12 | Internal | 0.703 | 105.2 |  | 0 | 0 | no | 0 | 0 | 0 | 0 | no | MATCHED | LOCKED |  |  | Lengkap | 11711.937 | Metal Loss | CLUSTER corrosion | 10190 | 12.139 | 3.252 | 9.3 | 08:18 | 15 | 121 | 12 | Internal | 0.703 | 105.2
11711.991 | Metal Loss | Corrosion | 10190 | 12.139 | 3.306 | 9.3 | 07:22 | 16 | 64 | 7 | Internal |  |  |  | 0 | 0 | no | 0 | 0 | 0 | 0 | no | MATCHED | LOCKED |  |  | Lengkap | 11711.991 | Metal Loss | Corrosion | 10190 | 12.139 | 3.306 | 9.3 | 07:22 | 16 | 64 | 7 | Internal
11712.049 | Metal Loss | Corrosion | 10190 | 12.139 | 3.364 | 9.3 | 01:32 | 8 | 14 | 7 | Internal |  |  |  | 0 | 0 | no | 0 | 0 | 0 | 0 | no | MATCHED | LOCKED |  |  | Lengkap | 11712.049 | Metal Loss | Corrosion | 10190 | 12.139 | 3.364 | 9.3 | 01:32 | 8 | 14 | 7 | Internal
11712.2 | Metal Loss | Corrosion | 10190 | 12.139 | 3.515 | 9.3 | 00:40 | 9 | 28 | 6 | Internal |  |  |  | 0 | 0 | no | 0 | 0 | 0 | 0 | no | MATCHED | LOCKED |  |  | Lengkap | 11712.2 | Metal Loss | Corrosion | 10190 | 12.139 | 3.515 | 9.3 | 00:40 | 9 | 28 | 6 | Internal
11712.422 | Metal Loss | Corrosion | 10190 | 12.139 | 3.737 | 9.3 | 00:34 | 6 | 14 | 6 | Internal |  |  |  | 0 | 0 | no | 0 | 0 | 0 | 0 | no | MATCHED | LOCKED |  |  | Lengkap | 11712.422 | Metal Loss | Corrosion | 10190 | 12.139 | 3.737 | 9.3 | 00:34 | 6 | 14 | 6 | Internal
11712.48 | Metal Loss | Corrosion | 10190 | 12.139 | 3.795 | 9.3 | 01:02 | 9 | 35 | 6 | Internal |  |  |  | 0 | 0 | no | 0 | 0 | 0 | 0 | no | MATCHED | LOCKED |  |  | Lengkap | 11712.48 | Metal Loss | Corrosion | 10190 | 12.139 | 3.795 | 9.3 | 01:02 | 9 | 35 | 6 | Internal
11712.63 | Metal Loss | Corrosion | 10190 | 12.139 | 3.945 | 9.3 | 00:22 | 6 | 14 | 6 | Internal |  |  |  | 0 | 0 | no | 0 | 0 | 0 | 0 | no | MATCHED | LOCKED |  |  | Lengkap | 11712.63 | Metal Loss | Corrosion | 10190 | 12.139 | 3.945 | 9.3 | 00:22 | 6 | 14 | 6 | Internal
11712.781 | Metal Loss | Corrosion | 10190 | 12.139 | 4.096 | 9.3 | 09:06 | 11 | 50 | 6 | Internal |  |  |  | 0 | 0 | no | 0 | 0 | 0 | 0 | no | MATCHED | LOCKED |  |  | Lengkap | 11712.781 | Metal Loss | Corrosion | 10190 | 12.139 | 4.096 | 9.3 | 09:06 | 11 | 50 | 6 | Internal
11713.131 | Metal Loss | Corrosion | 10190 | 12.139 | 4.446 | 9.3 | 07:20 | 8 | 21 | 7 | Internal |  |  |  | 0 | 0 | no | 0 | 0 | 0 | 0 | no | MATCHED | LOCKED |  |  | Lengkap | 11713.131 | Metal Loss | Corrosion | 10190 | 12.139 | 4.446 | 9.3 | 07:20 | 8 | 21 | 7 | Internal
11714.279 | Metal Loss | Corrosion | 10190 | 12.139 | 5.594 | 9.3 | 03:58 | 7 | 21 | 6 | Internal |  |  |  | 0 | 0 | no | 0 | 0 | 0 | 0 | no | MATCHED | LOCKED |  |  | Lengkap | 11714.279 | Metal Loss | Corrosion | 10190 | 12.139 | 5.594 | 9.3 | 03:58 | 7 | 21 | 6 | Internal
11715.796 | Metal Loss | Corrosion | 10190 | 12.139 | 7.111 | 9.3 | 00:18 | 7 | 28 | 6 | Internal |  |  |  | 0 | 0 | no | 0 | 0 | 0 | 0 | no | MATCHED | LOCKED |  |  | Lengkap | 11715.796 | Metal Loss | Corrosion | 10190 | 12.139 | 7.111 | 9.3 | 00:18 | 7 | 28 | 6 | Internal
11716.071 | Metal Loss | Corrosion | 10190 | 12.139 | 7.386 | 9.3 | 07:18 | 6 | 14 | 8 | Internal |  |  |  | 0 | 0 | no | 0 | 0 | 0 | 0 | no | MATCHED | LOCKED |  |  | Lengkap | 11716.071 | Metal Loss | Corrosion | 10190 | 12.139 | 7.386 | 9.3 | 07:18 | 6 | 14 | 8 | Internal
11716.478 | Metal Loss | Corrosion | 10190 | 12.139 | 7.793 | 9.3 | 07:08 | 10 | 43 | 8 | Internal |  |  |  | 0 | 0 | no | 0 | 0 | 0 | 0 | no | MATCHED | LOCKED |  |  | Lengkap | 11716.478 | Metal Loss | Corrosion | 10190 | 12.139 | 7.793 | 9.3 | 07:08 | 10 | 43 | 8 | Internal
11716.914 | Metal Loss | Corrosion | 10190 | 12.139 | 8.229 | 9.3 | 04:14 | 6 | 14 | 6 | Internal |  |  |  | 0 | 0 | no | 0 | 0 | 0 | 0 | no | MATCHED | LOCKED |  |  | Lengkap | 11716.914 | Metal Loss | Corrosion | 10190 | 12.139 | 8.229 | 9.3 | 04:14 | 6 | 14 | 6 | Internal
11716.952 | Metal Loss | Corrosion | 10190 | 12.139 | 8.267 | 9.3 | 03:48 | 6 | 28 | 6 | Internal |  |  |  | 0 | 0 | no | 0 | 0 | 0 | 0 | no | MATCHED | LOCKED |  |  | Lengkap | 11716.952 | Metal Loss | Corrosion | 10190 | 12.139 | 8.267 | 9.3 | 03:48 | 6 | 28 | 6 | Internal
11716.996 | Metal Loss | Corrosion | 10190 | 12.139 | 8.311 | 9.3 | 03:56 | 8 | 57 | 6 | Internal |  |  |  | 0 | 0 | no | 0 | 0 | 0 | 0 | no | MATCHED | LOCKED |  |  | Lengkap | 11716.996 | Metal Loss | Corrosion | 10190 | 12.139 | 8.311 | 9.3 | 03:56 | 8 | 57 | 6 | Internal
11717.107 | Metal Loss | Corrosion | 10190 | 12.139 | 8.422 | 9.3 | 03:36 | 13 | 78 | 7 | Internal |  |  |  | 0 | 0 | no | 0 | 0 | 0 | 0 | no | MATCHED | LOCKED |  |  | Lengkap | 11717.107 | Metal Loss | Corrosion | 10190 | 12.139 | 8.422 | 9.3 | 03:36 | 13 | 78 | 7 | Internal
11717.193 | Metal Loss | Corrosion | 10190 | 12.139 | 8.508 | 9.3 | 03:52 | 7 | 43 | 6 | Internal |  |  |  | 0 | 0 | no | 0 | 0 | 0 | 0 | no | MATCHED | LOCKED |  |  | Lengkap | 11717.193 | Metal Loss | Corrosion | 10190 | 12.139 | 8.508 | 9.3 | 03:52 | 7 | 43 | 6 | Internal
11717.236 | Metal Loss | Corrosion | 10190 | 12.139 | 8.551 | 9.3 | 04:00 | 11 | 50 | 9 | Internal |  |  |  | 0 | 0 | no | 0 | 0 | 0 | 0 | no | MATCHED | LOCKED |  |  | Lengkap | 11717.236 | Metal Loss | Corrosion | 10190 | 12.139 | 8.551 | 9.3 | 04:00 | 11 | 50 | 9 | Internal
11717.489 | Metal Loss | Corrosion | 10190 | 12.139 | 8.804 | 9.3 | 03:22 | 10 | 57 | 11 | Internal | 0.703 | 105.3 |  | 0 | 0 | no | 0 | 0 | 0 | 0 | no | MATCHED | LOCKED |  |  | Lengkap | 11717.489 | Metal Loss | Corrosion | 10190 | 12.139 | 8.804 | 9.3 | 03:22 | 10 | 57 | 11 | Internal | 0.703 | 105.3
11717.744 | Metal Loss | Corrosion | 10190 | 12.139 | 9.059 | 9.3 | 03:02 | 14 | 85 | 8 | Internal |  |  |  | 0 | 0 | no | 0 | 0 | 0 | 0 | no | MATCHED | LOCKED |  |  | Lengkap | 11717.744 | Metal Loss | Corrosion | 10190 | 12.139 | 9.059 | 9.3 | 03:02 | 14 | 85 | 8 | Internal
11717.873 | Metal Loss | Corrosion | 10190 | 12.139 | 9.188 | 9.3 | 04:00 | 8 | 28 | 9 | Internal |  |  |  | 0 | 0 | no | 0 | 0 | 0 | 0 | no | MATCHED | LOCKED |  |  | Lengkap | 11717.873 | Metal Loss | Corrosion | 10190 | 12.139 | 9.188 | 9.3 | 04:00 | 8 | 28 | 9 | Internal
11718.012 | Metal Loss | Corrosion | 10190 | 12.139 | 9.327 | 9.3 | 03:24 | 11 | 71 | 8 | Internal |  |  |  | 0 | 0 | no | 0 | 0 | 0 | 0 | no | MATCHED | LOCKED |  |  | Lengkap | 11718.012 | Metal Loss | Corrosion | 10190 | 12.139 | 9.327 | 9.3 | 03:24 | 11 | 71 | 8 | Internal
11718.111 | Metal Loss | Corrosion | 10190 | 12.139 | 9.426 | 9.3 | 03:56 | 22 | 71 | 8 | Internal |  |  |  | 0 | 0 | no | 0 | 0 | 0 | 0 | no | MATCHED | LOCKED |  |  | Lengkap | 11718.111 | Metal Loss | Corrosion | 10190 | 12.139 | 9.426 | 9.3 | 03:56 | 22 | 71 | 8 | Internal
11718.175 | Metal Loss | Corrosion | 10190 | 12.139 | 9.49 | 9.3 | 03:44 | 8 | 43 | 7 | Internal |  |  |  | 0 | 0 | no | 0 | 0 | 0 | 0 | no | MATCHED | LOCKED |  |  | Lengkap | 11718.175 | Metal Loss | Corrosion | 10190 | 12.139 | 9.49 | 9.3 | 03:44 | 8 | 43 | 7 | Internal
11718.446 | Metal Loss | Corrosion | 10190 | 12.139 | 9.761 | 9.3 | 03:50 | 8 | 35 | 6 | Internal |  |  |  | 0 | 0 | no | 0 | 0 | 0 | 0 | no | MATCHED | LOCKED |  |  | Lengkap | 11718.446 | Metal Loss | Corrosion | 10190 | 12.139 | 9.761 | 9.3 | 03:50 | 8 | 35 | 6 | Internal
11718.604 | Metal Loss | Corrosion | 10190 | 12.139 | 9.919 | 9.3 | 07:22 | 8 | 21 | 6 | Internal |  |  |  | 0 | 0 | no | 0 | 0 | 0 | 0 | no | MATCHED | LOCKED |  |  | Lengkap | 11718.604 | Metal Loss | Corrosion | 10190 | 12.139 | 9.919 | 9.3 | 07:22 | 8 | 21 | 6 | Internal
11718.882 | Metal Loss | Corrosion | 10190 | 12.139 | 10.197 | 9.3 | 11:52 | 7 | 35 | 6 | Internal |  |  |  | 0 | 0 | no | 0 | 0 | 0 | 0 | no | MATCHED | LOCKED |  |  | Lengkap | 11718.882 | Metal Loss | Corrosion | 10190 | 12.139 | 10.197 | 9.3 | 11:52 | 7 | 35 | 6 | Internal
11718.901 | Metal Loss | Corrosion | 10190 | 12.139 | 10.216 | 9.3 | 07:40 | 12 | 50 | 7 | Internal |  |  |  | 0 | 0 | no | 0 | 0 | 0 | 0 | no | MATCHED | LOCKED |  |  | Lengkap | 11718.901 | Metal Loss | Corrosion | 10190 | 12.139 | 10.216 | 9.3 | 07:40 | 12 | 50 | 7 | Internal
11719.06 | Metal Loss | Corrosion | 10190 | 12.139 | 10.375 | 9.3 | 08:22 | 8 | 21 | 7 | Internal |  |  |  | 0 | 0 | no | 0 | 0 | 0 | 0 | no | MATCHED | LOCKED |  |  | Lengkap | 11719.06 | Metal Loss | Corrosion | 10190 | 12.139 | 10.375 | 9.3 | 08:22 | 8 | 21 | 7 | Internal
11719.207 | Metal Loss | Close To | 10190 | 12.139 | 10.522 | 9.3 | 11:26 | 32 | 78 | [5 empty] | 0 | 0 | no | 0 |  | 0 | 0 |  | MATCHED | LOCKED |  |  | Lengkap | 11719.207 | Metal Loss | Close To | 10190 | 12.139 | 10.522 | 9.3 | 11:26 | 32 | 78
11720.143 | Metal Loss | Corrosion | 10190 | 12.139 | 11.458 | 9.3 | 11:30 | 7 | 43 | 6 | Internal |  |  |  | 0 | 0 | no | 0 | 0 | 0 | 0 | no | MATCHED | LOCKED |  |  | Lengkap | 11720.143 | Metal Loss | Corrosion | 10190 | 12.139 | 11.458 | 9.3 | 11:30 | 7 | 43 | 6 | Internal
11720.824 | Weld | Longitudinal weld pipe | 10200 | 12.285 |  | 9.3 | 04:16 | [7 empty] | 0 |  | no | 0 |  |  |  |  | MATCHED | LOCKED |  |  | Keduanya terbatas | 11720.824 | Weld | Longitudinal weld pipe | 10200 | 12.285 |  | 9.3 | 04:16
11720.857 | Metal Loss | Corrosion | 10200 | 12.285 | 0.033 | 9.3 | 08:32 | 21 | 78 | 10 | Internal | 0.704 | 105.1 | adj. to GW | 0 | 0 | no | 0 | 0 | 0 | 0 | no | MATCHED | LOCKED |  |  | Lengkap | 11720.857 | Metal Loss | Corrosion | 10200 | 12.285 | 0.033 | 9.3 | 08:32 | 21 | 78 | 10 | Internal | 0.704 | 105.1 | adj. to GW
11720.861 | Metal Loss | CLUSTER corrosion | 10200 | 12.285 | 0.037 | 9.3 | 02:34 | 25 | 128 | 10 | Internal | 0.705 | 105 | adj. to GW | 0 | 0 | no | 0 | 0 | 0 | 0 | no | MATCHED | LOCKED |  |  | Lengkap | 11720.861 | Metal Loss | CLUSTER corrosion | 10200 | 12.285 | 0.037 | 9.3 | 02:34 | 25 | 128 | 10 | Internal | 0.705 | 105 | adj. to GW
11721.004 | Metal Loss | Corrosion | 10200 | 12.285 | 0.18 | 9.3 | 09:14 | 10 | 57 | 6 | External |  |  |  | 0 | 0 | no | 0 | 0 | 0 | 0 | no | MATCHED | LOCKED |  |  | Lengkap | 11721.004 | Metal Loss | Corrosion | 10200 | 12.285 | 0.18 | 9.3 | 09:14 | 10 | 57 | 6 | External
11721.016 | Metal Loss | Corrosion | 10200 | 12.285 | 0.192 | 9.3 | 08:22 | 6 | 35 | 13 | External | 0.702 | 105.4 |  | 0 | 0 | no | 0 | 0 | 0 | 0 | no | MATCHED | LOCKED |  |  | Lengkap | 11721.016 | Metal Loss | Corrosion | 10200 | 12.285 | 0.192 | 9.3 | 08:22 | 6 | 35 | 13 | External | 0.702 | 105.4
11721.072 | Metal Loss | Corrosion | 10200 | 12.285 | 0.248 | 9.3 | 02:42 | 13 | 71 | 7 | External |  |  |  | 0 | 0 | no | 0 | 0 | 0 | 0 | no | MATCHED | LOCKED |  |  | Lengkap | 11721.072 | Metal Loss | Corrosion | 10200 | 12.285 | 0.248 | 9.3 | 02:42 | 13 | 71 | 7 | External
11721.106 | Metal Loss | Corrosion | 10200 | 12.285 | 0.282 | 9.3 | 08:02 | 9 | 50 | 6 | External |  |  |  | 0 | 0 | no | 0 | 0 | 0 | 0 | no | MATCHED | LOCKED |  |  | Lengkap | 11721.106 | Metal Loss | Corrosion | 10200 | 12.285 | 0.282 | 9.3 | 08:02 | 9 | 50 | 6 | External
11721.146 | Metal Loss | Corrosion | 10200 | 12.285 | 0.322 | 9.3 | 08:26 | 10 | 71 | 9 | External |  |  |  | 0 | 0 | no | 0 | 0 | 0 | 0 | no | MATCHED | LOCKED |  |  | Lengkap | 11721.146 | Metal Loss | Corrosion | 10200 | 12.285 | 0.322 | 9.3 | 08:26 | 10 | 71 | 9 | External
11721.354 | Metal Loss | Corrosion | 10200 | 12.285 | 0.53 | 9.3 | 02:04 | 14 | 99 | 6 | External |  |  |  | 0 | 0 | no | 0 | 0 | 0 | 0 | no | MATCHED | LOCKED |  |  | Lengkap | 11721.354 | Metal Loss | Corrosion | 10200 | 12.285 | 0.53 | 9.3 | 02:04 | 14 | 99 | 6 | External
11721.485 | Metal Loss | Corrosion | 10200 | 12.285 | 0.661 | 9.3 | 01:48 | 25 | 163 | 8 | External |  |  |  | 0 | 0 | no | 0 | 0 | 0 | 0 | no | MATCHED | LOCKED |  |  | Lengkap | 11721.485 | Metal Loss | Corrosion | 10200 | 12.285 | 0.661 | 9.3 | 01:48 | 25 | 163 | 8 | External
11723.498 | Metal Loss | Corrosion | 10200 | 12.285 | 2.674 | 9.3 | 02:52 | 11 | 71 | 6 | External |  |  |  | 0 | 0 | no | 0 | 0 | 0 | 0 | no | MATCHED | LOCKED |  |  | Lengkap | 11723.498 | Metal Loss | Corrosion | 10200 | 12.285 | 2.674 | 9.3 | 02:52 | 11 | 71 | 6 | External
11723.653 | Metal Loss | Corrosion | 10200 | 12.285 | 2.829 | 9.3 | 07:52 | 14 | 28 | 10 | External | 0.703 | 105.3 |  | 0 | 0 | no | 0 | 0 | 0 | 0 | no | MATCHED | LOCKED |  |  | Lengkap | 11723.653 | Metal Loss | Corrosion | 10200 | 12.285 | 2.829 | 9.3 | 07:52 | 14 | 28 | 10 | External | 0.703 | 105.3
11723.701 | Metal Loss | Corrosion | 10200 | 12.285 | 2.877 | 9.3 | 08:50 | 17 | 43 | 14 | External | 0.704 | 105.1 |  | 0 | 0 | no | 0 | 0 | 0 | 0 | no | MATCHED | LOCKED |  |  | Lengkap | 11723.701 | Metal Loss | Corrosion | 10200 | 12.285 | 2.877 | 9.3 | 08:50 | 17 | 43 | 14 | External | 0.704 | 105.1
11723.764 | Metal Loss | Corrosion | 10200 | 12.285 | 2.94 | 9.3 | 08:54 | 13 | 35 | 17 | External | 0.704 | 105.2 |  | 0 | 0 | no | 0 | 0 | 0 | 0 | no | MATCHED | LOCKED |  |  | Lengkap | 11723.764 | Metal Loss | Corrosion | 10200 | 12.285 | 2.94 | 9.3 | 08:54 | 13 | 35 | 17 | External | 0.704 | 105.2
11723.822 | Metal Loss | Corrosion | 10200 | 12.285 | 2.998 | 9.3 | 02:06 | 16 | 78 | 6 | External |  |  |  | 0 | 0 | no | 0 | 0 | 0 | 0 | no | MATCHED | LOCKED |  |  | Lengkap | 11723.822 | Metal Loss | Corrosion | 10200 | 12.285 | 2.998 | 9.3 | 02:06 | 16 | 78 | 6 | External
11724.123 | Metal Loss | Close To | 10200 | 12.285 | 3.299 | 9.3 | 01:42 | 60 | 85 | [5 empty] | 0 | 0 | no | 0 |  | 0 | 0 |  | MATCHED | LOCKED |  |  | Lengkap | 11724.123 | Metal Loss | Close To | 10200 | 12.285 | 3.299 | 9.3 | 01:42 | 60 | 85
11724.342 | Metal Loss | Close To | 10200 | 12.285 | 3.518 | 9.3 | 02:36 | 21 | 71 | [5 empty] | 0 | 0 | no | 0 |  | 0 | 0 |  | MATCHED | LOCKED |  |  | Lengkap | 11724.342 | Metal Loss | Close To | 10200 | 12.285 | 3.518 | 9.3 | 02:36 | 21 | 71
11724.768 | Metal Loss | Close To | 10200 | 12.285 | 3.944 | 9.3 | 11:50 | 41 | 163 | [5 empty] | 0 | 0 | no | 0 |  | 0 | 0 |  | MATCHED | LOCKED |  |  | Lengkap | 11724.768 | Metal Loss | Close To | 10200 | 12.285 | 3.944 | 9.3 | 11:50 | 41 | 163
11724.823 | Fitting |  | 10200 | 12.285 | 3.999 | 9.3 |  | 695 | [6 empty] | 0 | 0 |  |  |  | 0 |  |  | MATCHED | LOCKED |  |  | Lengkap | 11724.823 | Fitting |  | 10200 | 12.285 | 3.999 | 9.3 |  | 695
11724.918 | Metal Loss | Close To | 10200 | 12.285 | 4.094 | 9.3 | 00:38 | 28 | 71 | [5 empty] | 0 | 0 | no | 0 |  | 0 | 0 |  | MATCHED | LOCKED |  |  | Lengkap | 11724.918 | Metal Loss | Close To | 10200 | 12.285 | 4.094 | 9.3 | 00:38 | 28 | 71
11725.09 | Metal Loss | Close To | 10200 | 12.285 | 4.266 | 9.3 | 01:38 | 40 | 43 | [5 empty] | 0 | 0 | no | 0 |  | 0 | 0 |  | MATCHED | LOCKED |  |  | Lengkap | 11725.09 | Metal Loss | Close To | 10200 | 12.285 | 4.266 | 9.3 | 01:38 | 40 | 43
11725.191 | Metal Loss | Close To | 10200 | 12.285 | 4.367 | 9.3 | 11:52 | 20 | 64 | [5 empty] | 0 | 0 | no | 0 |  | 0 | 0 |  | MATCHED | LOCKED |  |  | Lengkap | 11725.191 | Metal Loss | Close To | 10200 | 12.285 | 4.367 | 9.3 | 11:52 | 20 | 64
11725.252 | Metal Loss | Close To | 10200 | 12.285 | 4.428 | 9.3 | 10:32 | 20 | 50 | [5 empty] | 0 | 0 | no | 0 |  | 0 | 0 |  | MATCHED | LOCKED |  |  | Lengkap | 11725.252 | Metal Loss | Close To | 10200 | 12.285 | 4.428 | 9.3 | 10:32 | 20 | 50
11725.285 | Metal Loss | Close To | 10200 | 12.285 | 4.461 | 9.3 | 00:08 | 18 | 64 | [5 empty] | 0 | 0 | no | 0 |  | 0 | 0 |  | MATCHED | LOCKED |  |  | Lengkap | 11725.285 | Metal Loss | Close To | 10200 | 12.285 | 4.461 | 9.3 | 00:08 | 18 | 64
11725.355 | Metal Loss | Close To | 10200 | 12.285 | 4.531 | 9.3 | 10:52 | 51 | 170 | [5 empty] | 0 | 0 | no | 0 |  | 0 | 0 |  | MATCHED | LOCKED |  |  | Lengkap | 11725.355 | Metal Loss | Close To | 10200 | 12.285 | 4.531 | 9.3 | 10:52 | 51 | 170
11725.432 | Support |  | 10200 | 12.285 | 4.608 | 9.3 | 11:00 | 86 | 177 | [5 empty] | 0 | 0 | no | 0 |  | 0 | 0 |  | MATCHED | LOCKED |  |  | Lengkap | 11725.432 | Support |  | 10200 | 12.285 | 4.608 | 9.3 | 11:00 | 86 | 177
11725.773 | Metal Loss | Corrosion | 10200 | 12.285 | 4.949 | 9.3 | 04:42 | 7 | 43 | 6 | Internal |  |  |  | 0 | 0 | no | 0 | 0 | 0 | 0 | no | MATCHED | LOCKED |  |  | Lengkap | 11725.773 | Metal Loss | Corrosion | 10200 | 12.285 | 4.949 | 9.3 | 04:42 | 7 | 43 | 6 | Internal
11725.879 | Metal Loss | Corrosion | 10200 | 12.285 | 5.055 | 9.3 | 07:42 | 23 | 106 | 6 | Internal |  |  |  | 0 | 0 | no | 0 | 0 | 0 | 0 | no | MATCHED | LOCKED |  |  | Lengkap | 11725.879 | Metal Loss | Corrosion | 10200 | 12.285 | 5.055 | 9.3 | 07:42 | 23 | 106 | 6 | Internal
11727.515 | Metal Loss | Close To | 10200 | 12.285 | 6.691 | 9.3 | 11:28 | 33 | 85 | [5 empty] | 0 | 0 | no | 0 |  | 0 | 0 |  | MATCHED | LOCKED |  |  | Lengkap | 11727.515 | Metal Loss | Close To | 10200 | 12.285 | 6.691 | 9.3 | 11:28 | 33 | 85
11728.476 | Metal Loss | Close To | 10200 | 12.285 | 7.652 | 9.3 | 08:32 | 21 | 50 | [5 empty] | 0 | 0 | no | 0 |  | 0 | 0 |  | MATCHED | LOCKED |  |  | Lengkap | 11728.476 | Metal Loss | Close To | 10200 | 12.285 | 7.652 | 9.3 | 08:32 | 21 | 50
11729.119 | Metal Loss | Corrosion | 10200 | 12.285 | 8.295 | 9.3 | 08:16 | 12 | 50 | 6 | External |  |  |  | 0 | 0 | no | 0 | 0 | 0 | 0 | no | MATCHED | LOCKED |  |  | Lengkap | 11729.119 | Metal Loss | Corrosion | 10200 | 12.285 | 8.295 | 9.3 | 08:16 | 12 | 50 | 6 | External
11729.429 | Metal Loss | Corrosion | 10200 | 12.285 | 8.605 | 9.3 | 08:16 | 15 | 106 | 9 | External |  |  |  | 0 | 0 | no | 0 | 0 | 0 | 0 | no | MATCHED | LOCKED |  |  | Lengkap | 11729.429 | Metal Loss | Corrosion | 10200 | 12.285 | 8.605 | 9.3 | 08:16 | 15 | 106 | 9 | External
11729.718 | Metal Loss | Corrosion | 10200 | 12.285 | 8.894 | 9.3 | 07:30 | 16 | 128 | 7 | External |  |  |  | 0 | 0 | no | 0 | 0 | 0 | 0 | no | MATCHED | LOCKED |  |  | Lengkap | 11729.718 | Metal Loss | Corrosion | 10200 | 12.285 | 8.894 | 9.3 | 07:30 | 16 | 128 | 7 | External
11729.843 | Metal Loss | Corrosion | 10200 | 12.285 | 9.019 | 9.3 | 07:34 | 19 | 149 | 7 | External |  |  |  | 0 | 0 | no | 0 | 0 | 0 | 0 | no | MATCHED | LOCKED |  |  | Lengkap | 11729.843 | Metal Loss | Corrosion | 10200 | 12.285 | 9.019 | 9.3 | 07:34 | 19 | 149 | 7 | External
11730.299 | Metal Loss | Corrosion | 10200 | 12.285 | 9.475 | 9.3 | 01:36 | 7 | 43 | 6 | External |  |  |  | 0 | 0 | no | 0 | 0 | 0 | 0 | no | MATCHED | LOCKED |  |  | Lengkap | 11730.299 | Metal Loss | Corrosion | 10200 | 12.285 | 9.475 | 9.3 | 01:36 | 7 | 43 | 6 | External
11730.419 | Metal Loss | Corrosion | 10200 | 12.285 | 9.595 | 9.3 | 02:32 | 13 | 128 | 6 | External |  |  |  | 0 | 0 | no | 0 | 0 | 0 | 0 | no | MATCHED | LOCKED |  |  | Lengkap | 11730.419 | Metal Loss | Corrosion | 10200 | 12.285 | 9.595 | 9.3 | 02:32 | 13 | 128 | 6 | External
11733.109 | Weld | Longitudinal weld pipe | 10210 | 12.186 |  | 9.3 | 11:22 | [7 empty] | 0 |  | no | 0 |  |  |  |  | MATCHED | LOCKED |  |  | Keduanya terbatas | 11733.109 | Weld | Longitudinal weld pipe | 10210 | 12.186 |  | 9.3 | 11:22
11733.214 | Metal Loss | Corrosion | 10210 | 12.186 | 0.105 | 9.3 | 04:04 | 19 | 135 | 7 | Internal |  |  |  | 0 | 0 | no | 0 | 0 | 0 | 0 | no | MATCHED | LOCKED |  |  | Lengkap | 11733.214 | Metal Loss | Corrosion | 10210 | 12.186 | 0.105 | 9.3 | 04:04 | 19 | 135 | 7 | Internal
11733.237 | Metal Loss | CLUSTER corrosion | 10210 | 12.186 | 0.128 | 9.3 | 10:00 | 44 | 348 | 7 | Internal |  |  |  | 0 | 0 | no | 0 | 0 | 0 | 0 | no | MATCHED | LOCKED |  |  | Lengkap | 11733.237 | Metal Loss | CLUSTER corrosion | 10210 | 12.186 | 0.128 | 9.3 | 10:00 | 44 | 348 | 7 | Internal
11733.414 | Metal Loss | Corrosion | 10210 | 12.186 | 0.305 | 9.3 | 10:30 | 18 | 113 | 6 | Internal |  |  |  | 0 | 0 | no | 0 | 0 | 0 | 0 | no | MATCHED | LOCKED |  |  | Lengkap | 11733.414 | Metal Loss | Corrosion | 10210 | 12.186 | 0.305 | 9.3 | 10:30 | 18 | 113 | 6 | Internal
11735.521 | Metal Loss | Close To | 10210 | 12.186 | 2.412 | 9.3 | 08:54 | 18 | 50 | [5 empty] | 0 | 0 | no | 0 |  | 0 | 0 |  | MATCHED | LOCKED |  |  | Lengkap | 11735.521 | Metal Loss | Close To | 10210 | 12.186 | 2.412 | 9.3 | 08:54 | 18 | 50
11735.67 | Metal Loss | Close To | 10210 | 12.186 | 2.561 | 9.3 | 11:14 | 25 | 121 | [5 empty] | 0 | 0 | no | 0 |  | 0 | 0 |  | MATCHED | LOCKED |  |  | Lengkap | 11735.67 | Metal Loss | Close To | 10210 | 12.186 | 2.561 | 9.3 | 11:14 | 25 | 121
11737.536 | Metal Loss | Close To | 10210 | 12.186 | 4.427 | 9.3 | 10:26 | 96 | 113 | [5 empty] | 0 | 0 | no | 0 |  | 0 | 0 |  | MATCHED | LOCKED |  |  | Lengkap | 11737.536 | Metal Loss | Close To | 10210 | 12.186 | 4.427 | 9.3 | 10:26 | 96 | 113
11741.47 | Support |  | 10210 | 12.186 | 8.361 | 9.3 | 00:48 | 22 | 78 | [5 empty] | 0 | 0 | no | 0 |  | 0 | 0 |  | MATCHED | LOCKED |  |  | Lengkap | 11741.47 | Support |  | 10210 | 12.186 | 8.361 | 9.3 | 00:48 | 22 | 78
11741.544 | Metal Loss | Close To | 10210 | 12.186 | 8.435 | 9.3 | 01:26 | 28 | 78 | [5 empty] | 0 | 0 | no | 0 |  | 0 | 0 |  | MATCHED | LOCKED |  |  | Lengkap | 11741.544 | Metal Loss | Close To | 10210 | 12.186 | 8.435 | 9.3 | 01:26 | 28 | 78
11741.585 | Fitting |  | 10210 | 12.186 | 8.476 | 9.3 |  | 484 | [6 empty] | 0 | 0 |  |  |  | 0 |  |  | MATCHED | LOCKED |  |  | Lengkap | 11741.585 | Fitting |  | 10210 | 12.186 | 8.476 | 9.3 |  | 484
11741.974 | Support |  | 10210 | 12.186 | 8.865 | 9.3 | 00:52 | 89 | 192 | [5 empty] | 0 | 0 | no | 0 |  | 0 | 0 |  | MATCHED | LOCKED |  |  | Lengkap | 11741.974 | Support |  | 10210 | 12.186 | 8.865 | 9.3 | 00:52 | 89 | 192
11742.125 | Support |  | 10210 | 12.186 | 9.016 | 9.3 | 10:52 | 25 | 50 | [5 empty] | 0 | 0 | no | 0 |  | 0 | 0 |  | MATCHED | LOCKED |  |  | Lengkap | 11742.125 | Support |  | 10210 | 12.186 | 9.016 | 9.3 | 10:52 | 25 | 50
11742.208 | Metal Loss | Close To | 10210 | 12.186 | 9.099 | 9.3 | 11:08 | 22 | 78 | [5 empty] | 0 | 0 | no | 0 |  | 0 | 0 |  | MATCHED | LOCKED |  |  | Lengkap | 11742.208 | Metal Loss | Close To | 10210 | 12.186 | 9.099 | 9.3 | 11:08 | 22 | 78
11742.69 | Metal Loss | Corrosion | 10210 | 12.186 | 9.581 | 9.3 | 03:54 | 8 | 50 | 9 | Internal |  |  |  | 0 | 0 | no | 0 | 0 | 0 | 0 | no | MATCHED | LOCKED |  |  | Lengkap | 11742.69 | Metal Loss | Corrosion | 10210 | 12.186 | 9.581 | 9.3 | 03:54 | 8 | 50 | 9 | Internal
11745.295 | Weld | Longitudinal weld pipe | 10220 | 12.25 |  | 9.3 | 00:50 | [7 empty] | 0 |  | no | 0 |  |  |  |  | MATCHED | LOCKED |  |  | Keduanya terbatas | 11745.295 | Weld | Longitudinal weld pipe | 10220 | 12.25 |  | 9.3 | 00:50
11745.386 | Metal Loss | Corrosion | 10220 | 12.25 | 0.091 | 9.3 | 07:50 | 19 | 99 | 7 | External |  |  |  | 0 | 0 | no | 0 | 0 | 0 | 0 | no | MATCHED | LOCKED |  |  | Lengkap | 11745.386 | Metal Loss | Corrosion | 10220 | 12.25 | 0.091 | 9.3 | 07:50 | 19 | 99 | 7 | External
11746.162 | Metal Loss | Close To | 10220 | 12.25 | 0.867 | 9.3 | 11:30 | 40 | 85 | [5 empty] | 0 | 0 | no | 0 |  | 0 | 0 |  | MATCHED | LOCKED |  |  | Lengkap | 11746.162 | Metal Loss | Close To | 10220 | 12.25 | 0.867 | 9.3 | 11:30 | 40 | 85
11746.245 | Metal Loss | CLUSTER corrosion | 10220 | 12.25 | 0.95 | 9.3 | 03:52 | 25 | 142 | 6 | Internal |  |  |  | 0 | 0 | no | 0 | 0 | 0 | 0 | no | MATCHED | LOCKED |  |  | Lengkap | 11746.245 | Metal Loss | CLUSTER corrosion | 10220 | 12.25 | 0.95 | 9.3 | 03:52 | 25 | 142 | 6 | Internal
11746.28 | Metal Loss | Corrosion | 10220 | 12.25 | 0.985 | 9.3 | 07:00 | 9 | 21 | 6 | Internal |  |  |  | 0 | 0 | no | 0 | 0 | 0 | 0 | no | MATCHED | LOCKED |  |  | Lengkap | 11746.28 | Metal Loss | Corrosion | 10220 | 12.25 | 0.985 | 9.3 | 07:00 | 9 | 21 | 6 | Internal
11746.281 | Metal Loss | Corrosion | 10220 | 12.25 | 0.986 | 9.3 | 07:32 | 10 | 21 | 6 | Internal |  |  |  | 0 | 0 | no | 0 | 0 | 0 | 0 | no | MATCHED | LOCKED |  |  | Lengkap | 11746.281 | Metal Loss | Corrosion | 10220 | 12.25 | 0.986 | 9.3 | 07:32 | 10 | 21 | 6 | Internal
11746.522 | Metal Loss | Corrosion | 10220 | 12.25 | 1.227 | 9.3 | 04:08 | 12 | 64 | 6 | Internal |  |  |  | 0 | 0 | no | 0 | 0 | 0 | 0 | no | MATCHED | LOCKED |  |  | Lengkap | 11746.522 | Metal Loss | Corrosion | 10220 | 12.25 | 1.227 | 9.3 | 04:08 | 12 | 64 | 6 | Internal
11746.67 | Metal Loss | Corrosion | 10220 | 12.25 | 1.375 | 9.3 | 03:04 | 11 | 43 | 6 | Internal |  |  |  | 0 | 0 | no | 0 | 0 | 0 | 0 | no | MATCHED | LOCKED |  |  | Lengkap | 11746.67 | Metal Loss | Corrosion | 10220 | 12.25 | 1.375 | 9.3 | 03:04 | 11 | 43 | 6 | Internal
11747.037 | Metal Loss | Close To | 10220 | 12.25 | 1.742 | 9.3 | 09:06 | 27 | 50 | [5 empty] | 0 | 0 | no | 0 |  | 0 | 0 |  | MATCHED | LOCKED |  |  | Lengkap | 11747.037 | Metal Loss | Close To | 10220 | 12.25 | 1.742 | 9.3 | 09:06 | 27 | 50
11749.589 | Metal Loss | Corrosion | 10220 | 12.25 | 4.294 | 9.3 | 08:22 | 10 | 35 | 7 | Internal |  |  |  | 0 | 0 | no | 0 | 0 | 0 | 0 | no | MATCHED | LOCKED |  |  | Lengkap | 11749.589 | Metal Loss | Corrosion | 10220 | 12.25 | 4.294 | 9.3 | 08:22 | 10 | 35 | 7 | Internal
11749.61 | Metal Loss | Corrosion | 10220 | 12.25 | 4.315 | 9.3 | 06:58 | 10 | 43 | 7 | Internal |  |  |  | 0 | 0 | no | 0 | 0 | 0 | 0 | no | MATCHED | LOCKED |  |  | Lengkap | 11749.61 | Metal Loss | Corrosion | 10220 | 12.25 | 4.315 | 9.3 | 06:58 | 10 | 43 | 7 | Internal
11750.039 | Metal Loss | Corrosion | 10220 | 12.25 | 4.744 | 9.3 | 04:20 | 6 | 43 | 6 | Internal |  |  |  | 0 | 0 | no | 0 | 0 | 0 | 0 | no | MATCHED | LOCKED |  |  | Lengkap | 11750.039 | Metal Loss | Corrosion | 10220 | 12.25 | 4.744 | 9.3 | 04:20 | 6 | 43 | 6 | Internal
11752.57 | Metal Loss | Close To | 10220 | 12.25 | 7.275 | 9.3 | 00:40 | 24 | 35 | [5 empty] | 0 | 0 | no | 0 |  | 0 | 0 |  | MATCHED | LOCKED |  |  | Lengkap | 11752.57 | Metal Loss | Close To | 10220 | 12.25 | 7.275 | 9.3 | 00:40 | 24 | 35
11753.406 | Support |  | 10220 | 12.25 | 8.111 | 9.3 | 00:04 | 41 | 71 | [5 empty] | 0 | 0 | no | 0 |  | 0 | 0 |  | MATCHED | LOCKED |  |  | Lengkap | 11753.406 | Support |  | 10220 | 12.25 | 8.111 | 9.3 | 00:04 | 41 | 71
11755.766 | Metal Loss | Close To | 10220 | 12.25 | 10.471 | 9.3 | 11:56 | 20 | 35 | [5 empty] | 0 | 0 | no | 0 |  | 0 | 0 |  | MATCHED | LOCKED |  |  | Lengkap | 11755.766 | Metal Loss | Close To | 10220 | 12.25 | 10.471 | 9.3 | 11:56 | 20 | 35
11756.925 | Metal Loss | Close To | 10220 | 12.25 | 11.63 | 9.3 | 10:52 | 32 | 85 | [5 empty] | 0 | 0 | no | 0 |  | 0 | 0 |  | MATCHED | LOCKED |  |  | Lengkap | 11756.925 | Metal Loss | Close To | 10220 | 12.25 | 11.63 | 9.3 | 10:52 | 32 | 85
11757.139 | Metal Loss | Close To | 10220 | 12.25 | 11.844 | 9.3 | 02:34 | 34 | 92 | [5 empty] | 0 | 0 | no | 0 |  | 0 | 0 |  | MATCHED | LOCKED |  |  | Lengkap | 11757.139 | Metal Loss | Close To | 10220 | 12.25 | 11.844 | 9.3 | 02:34 | 34 | 92
11757.158 | Metal Loss | Close To | 10220 | 12.25 | 11.863 | 9.3 | 00:58 | 35 | 43 | [5 empty] | 0 | 0 | no | 0 |  | 0 | 0 |  | MATCHED | LOCKED |  |  | Lengkap | 11757.158 | Metal Loss | Close To | 10220 | 12.25 | 11.863 | 9.3 | 00:58 | 35 | 43
11757.317 | Metal Loss | Close To | 10220 | 12.25 | 12.022 | 9.3 | 09:26 | 56 | 135 | [5 empty] | 0 | 0 | no | 0 |  | 0 | 0 |  | MATCHED | LOCKED |  |  | Lengkap | 11757.317 | Metal Loss | Close To | 10220 | 12.25 | 12.022 | 9.3 | 09:26 | 56 | 135
11757.545 | Weld | Longitudinal weld pipe | 10230 | 12.155 |  | 9.3 | 04:02 | [7 empty] | 0 |  | no | 0 |  |  |  |  | MATCHED | LOCKED |  |  | Keduanya terbatas | 11757.545 | Weld | Longitudinal weld pipe | 10230 | 12.155 |  | 9.3 | 04:02
11757.555 | Support |  | 10230 | 12.155 | 0.01 | 9.3 | 02:44 | 58 | 85 | [5 empty] | 0 | 0 | no | 0 |  | 0 | 0 |  | MATCHED | LOCKED |  |  | Lengkap | 11757.555 | Support |  | 10230 | 12.155 | 0.01 | 9.3 | 02:44 | 58 | 85
11757.751 | Metal Loss | Corrosion | 10230 | 12.155 | 0.206 | 9.3 | 08:24 | 17 | 71 | 6 | Internal |  |  |  | 0 | 0 | no | 0 | 0 | 0 | 0 | no | MATCHED | LOCKED |  |  | Lengkap | 11757.751 | Metal Loss | Corrosion | 10230 | 12.155 | 0.206 | 9.3 | 08:24 | 17 | 71 | 6 | Internal
11757.777 | Metal Loss | Corrosion | 10230 | 12.155 | 0.232 | 9.3 | 07:28 | 10 | 43 | 6 | Internal |  |  |  | 0 | 0 | no | 0 | 0 | 0 | 0 | no | MATCHED | LOCKED |  |  | Lengkap | 11757.777 | Metal Loss | Corrosion | 10230 | 12.155 | 0.232 | 9.3 | 07:28 | 10 | 43 | 6 | Internal
11757.797 | Metal Loss | Corrosion | 10230 | 12.155 | 0.252 | 9.3 | 08:20 | 14 | 43 | 8 | Internal |  |  |  | 0 | 0 | no | 0 | 0 | 0 | 0 | no | MATCHED | LOCKED |  |  | Lengkap | 11757.797 | Metal Loss | Corrosion | 10230 | 12.155 | 0.252 | 9.3 | 08:20 | 14 | 43 | 8 | Internal
11757.887 | Metal Loss | Corrosion | 10230 | 12.155 | 0.342 | 9.3 | 08:50 | 16 | 78 | 6 | Internal |  |  |  | 0 | 0 | no | 0 | 0 | 0 | 0 | no | MATCHED | LOCKED |  |  | Lengkap | 11757.887 | Metal Loss | Corrosion | 10230 | 12.155 | 0.342 | 9.3 | 08:50 | 16 | 78 | 6 | Internal
11764.093 | Metal Loss | Close To | 10230 | 12.155 | 6.548 | 9.3 | 10:06 | 36 | 50 | [5 empty] | 0 | 0 | no | 0 |  | 0 | 0 |  | MATCHED | LOCKED |  |  | Lengkap | 11764.093 | Metal Loss | Close To | 10230 | 12.155 | 6.548 | 9.3 | 10:06 | 36 | 50
11766.34 | Metal Loss | Close To | 10230 | 12.155 | 8.795 | 9.3 | 04:26 | 37 | 71 | [5 empty] | 0 | 0 | no | 0 |  | 0 | 0 |  | MATCHED | LOCKED |  |  | Lengkap | 11766.34 | Metal Loss | Close To | 10230 | 12.155 | 8.795 | 9.3 | 04:26 | 37 | 71
11766.726 | Support |  | 10230 | 12.155 | 9.181 | 9.3 | 11:48 | 71 | 106 | [5 empty] | 0 | 0 | no | 0 |  | 0 | 0 |  | MATCHED | LOCKED |  |  | Lengkap | 11766.726 | Support |  | 10230 | 12.155 | 9.181 | 9.3 | 11:48 | 71 | 106
11767.127 | Support |  | 10230 | 12.155 | 9.582 | 9.3 | 11:50 | 37 | 71 | [5 empty] | 0 | 0 | no | 0 |  | 0 | 0 |  | MATCHED | LOCKED |  |  | Lengkap | 11767.127 | Support |  | 10230 | 12.155 | 9.582 | 9.3 | 11:50 | 37 | 71
11768.101 | Metal Loss | Close To | 10230 | 12.155 | 10.556 | 9.3 | 01:34 | 20 | 71 | [5 empty] | 0 | 0 | no | 0 |  | 0 | 0 |  | MATCHED | LOCKED |  |  | Lengkap | 11768.101 | Metal Loss | Close To | 10230 | 12.155 | 10.556 | 9.3 | 01:34 | 20 | 71
11768.619 | Metal Loss | Close To | 10230 | 12.155 | 11.074 | 9.3 | 10:48 | 36 | 92 | [5 empty] | 0 | 0 | no | 0 |  | 0 | 0 |  | MATCHED | LOCKED |  |  | Lengkap | 11768.619 | Metal Loss | Close To | 10230 | 12.155 | 11.074 | 9.3 | 10:48 | 36 | 92
11768.629 | Metal Loss | Close To | 10230 | 12.155 | 11.084 | 9.3 | 00:16 | 41 | 106 | [5 empty] | 0 | 0 | no | 0 |  | 0 | 0 |  | MATCHED | LOCKED |  |  | Lengkap | 11768.629 | Metal Loss | Close To | 10230 | 12.155 | 11.084 | 9.3 | 00:16 | 41 | 106
11768.731 | Metal Loss | Close To | 10230 | 12.155 | 11.186 | 9.3 | 02:58 | 23 | 85 | [5 empty] | 0 | 0 | no | 0 |  | 0 | 0 |  | MATCHED | LOCKED |  |  | Lengkap | 11768.731 | Metal Loss | Close To | 10230 | 12.155 | 11.186 | 9.3 | 02:58 | 23 | 85
11769.182 | Metal Loss | Close To | 10230 | 12.155 | 11.637 | 9.3 | 11:20 | 25 | 35 | [5 empty] | 0 | 0 | no | 0 |  | 0 | 0 |  | MATCHED | LOCKED |  |  | Lengkap | 11769.182 | Metal Loss | Close To | 10230 | 12.155 | 11.637 | 9.3 | 11:20 | 25 | 35
11769.298 | Metal Loss | Close To | 10230 | 12.155 | 11.753 | 9.3 | 01:20 | 22 | 35 | [5 empty] | 0 | 0 | no | 0 |  | 0 | 0 |  | MATCHED | LOCKED |  |  | Lengkap | 11769.298 | Metal Loss | Close To | 10230 | 12.155 | 11.753 | 9.3 | 01:20 | 22 | 35
11769.7 | Weld | Longitudinal weld pipe | 10240 | 12.209 |  | 9.3 | 00:54 | [7 empty] | 0 |  | no | 0 |  |  |  |  | MATCHED | LOCKED |  |  | Keduanya terbatas | 11769.7 | Weld | Longitudinal weld pipe | 10240 | 12.209 |  | 9.3 | 00:54
11770.702 | Support |  | 10240 | 12.209 | 1.002 | 9.3 | 09:26 | 25 | 35 | [5 empty] | 0 | 0 | no | 0 |  | 0 | 0 |  | MATCHED | LOCKED |  |  | Lengkap | 11770.702 | Support |  | 10240 | 12.209 | 1.002 | 9.3 | 09:26 | 25 | 35
11771.89 | Metal Loss | Close To | 10240 | 12.209 | 2.19 | 9.3 | 10:04 | 81 | 85 | [5 empty] | 0 | 0 | no | 0 |  | 0 | 0 |  | MATCHED | LOCKED |  |  | Lengkap | 11771.89 | Metal Loss | Close To | 10240 | 12.209 | 2.19 | 9.3 | 10:04 | 81 | 85
11775.262 | Metal Loss | Close To | 10240 | 12.209 | 5.562 | 9.3 | 00:30 | 30 | 106 | [5 empty] | 0 | 0 | no | 0 |  | 0 | 0 |  | MATCHED | LOCKED |  |  | Lengkap | 11775.262 | Metal Loss | Close To | 10240 | 12.209 | 5.562 | 9.3 | 00:30 | 30 | 106
11777.932 | Metal Loss | Close To | 10240 | 12.209 | 8.232 | 9.3 | 10:44 | 29 | 213 | [5 empty] | 0 | 0 | no | 0 |  | 0 | 0 |  | MATCHED | LOCKED |  |  | Lengkap | 11777.932 | Metal Loss | Close To | 10240 | 12.209 | 8.232 | 9.3 | 10:44 | 29 | 213
11778.516 | Metal Loss | Close To | 10240 | 12.209 | 8.816 | 9.3 | 10:46 | 64 | 184 | [5 empty] | 0 | 0 | no | 0 |  | 0 | 0 |  | MATCHED | LOCKED |  |  | Lengkap | 11778.516 | Metal Loss | Close To | 10240 | 12.209 | 8.816 | 9.3 | 10:46 | 64 | 184
11779.702 | Support |  | 10240 | 12.209 | 10.002 | 9.3 | 00:08 | 16 | 35 | [5 empty] | 0 | 0 | no | 0 |  | 0 | 0 |  | MATCHED | LOCKED |  |  | Lengkap | 11779.702 | Support |  | 10240 | 12.209 | 10.002 | 9.3 | 00:08 | 16 | 35
11780.019 | Metal Loss | Close To | 10240 | 12.209 | 10.319 | 9.3 | 11:30 | 68 | 128 | [5 empty] | 0 | 0 | no | 0 |  | 0 | 0 |  | MATCHED | LOCKED |  |  | Lengkap | 11780.019 | Metal Loss | Close To | 10240 | 12.209 | 10.319 | 9.3 | 11:30 | 68 | 128
11780.32 | Metal Loss | Close To | 10240 | 12.209 | 10.62 | 9.3 | 01:48 | 26 | 85 | [5 empty] | 0 | 0 | no | 0 |  | 0 | 0 |  | MATCHED | LOCKED |  |  | Lengkap | 11780.32 | Metal Loss | Close To | 10240 | 12.209 | 10.62 | 9.3 | 01:48 | 26 | 85
11781.775 | Metal Loss | Close To | 10240 | 12.209 | 12.075 | 9.3 | 10:00 | 19 | 43 | [5 empty] | 0 | 0 | no | 0 |  | 0 | 0 |  | MATCHED | LOCKED |  |  | Lengkap | 11781.775 | Metal Loss | Close To | 10240 | 12.209 | 12.075 | 9.3 | 10:00 | 19 | 43
11781.803 | Metal Loss | Close To | 10240 | 12.209 | 12.103 | 9.3 | 00:40 | 28 | 78 | [5 empty] | 0 | 0 | no | 0 |  | 0 | 0 |  | MATCHED | LOCKED |  |  | Lengkap | 11781.803 | Metal Loss | Close To | 10240 | 12.209 | 12.103 | 9.3 | 00:40 | 28 | 78
11781.909 | Weld | Longitudinal weld pipe | 10250 | 12.196 |  | 9.3 | 01:38 | [7 empty] | 0 |  | no | 0 |  |  |  |  | MATCHED | LOCKED |  |  | Keduanya terbatas | 11781.909 | Weld | Longitudinal weld pipe | 10250 | 12.196 |  | 9.3 | 01:38
11782.44 | Metal Loss | Close To | 10250 | 12.196 | 0.531 | 9.3 | 10:28 | 26 | 71 | [5 empty] | 0 | 0 | no | 0 |  | 0 | 0 |  | MATCHED | LOCKED |  |  | Lengkap | 11782.44 | Metal Loss | Close To | 10250 | 12.196 | 0.531 | 9.3 | 10:28 | 26 | 71
11786.896 | Metal Loss | Close To | 10250 | 12.196 | 4.987 | 9.3 | 08:06 | 42 | 163 | [5 empty] | 0 | 0 | no | 0 |  | 0 | 0 |  | MATCHED | LOCKED |  |  | Lengkap | 11786.896 | Metal Loss | Close To | 10250 | 12.196 | 4.987 | 9.3 | 08:06 | 42 | 163
11789.129 | Metal Loss | Close To | 10250 | 12.196 | 7.22 | 9.3 | 05:54 | 66 | 128 | [5 empty] | 0 | 0 | no | 0 |  | 0 | 0 |  | MATCHED | LOCKED |  |  | Lengkap | 11789.129 | Metal Loss | Close To | 10250 | 12.196 | 7.22 | 9.3 | 05:54 | 66 | 128
11790.374 | Support |  | 10250 | 12.196 | 8.465 | 9.3 | 11:08 | 16 | 35 | [5 empty] | 0 | 0 | no | 0 |  | 0 | 0 |  | MATCHED | LOCKED |  |  | Lengkap | 11790.374 | Support |  | 10250 | 12.196 | 8.465 | 9.3 | 11:08 | 16 | 35
11792.152 | Metal Loss | Close To | 10250 | 12.196 | 10.243 | 9.3 | 09:26 | 36 | 71 | [5 empty] | 0 | 0 | no | 0 |  | 0 | 0 |  | MATCHED | LOCKED |  |  | Lengkap | 11792.152 | Metal Loss | Close To | 10250 | 12.196 | 10.243 | 9.3 | 09:26 | 36 | 71
11792.935 | Metal Loss | Close To | 10250 | 12.196 | 11.026 | 9.3 | 10:52 | 62 | 106 | [5 empty] | 0 | 0 | no | 0 |  | 0 | 0 |  | MATCHED | LOCKED |  |  | Lengkap | 11792.935 | Metal Loss | Close To | 10250 | 12.196 | 11.026 | 9.3 | 10:52 | 62 | 106
11793.098 | Metal Loss | Close To | 10250 | 12.196 | 11.189 | 9.3 | 09:22 | 90 | 184 | [5 empty] | 0 | 0 | no | 0 |  | 0 | 0 |  | MATCHED | LOCKED |  |  | Lengkap | 11793.098 | Metal Loss | Close To | 10250 | 12.196 | 11.189 | 9.3 | 09:22 | 90 | 184
11794.105 | Weld | Longitudinal weld pipe | 10260 | 12.227 |  | 9.3 | [8 empty] | 0 | [7 empty] | MATCHED | LOCKED |  |  | Keduanya terbatas | 11794.105 | Weld | Longitudinal weld pipe | 10260 | 12.227 |  | 9.3
11795.487 | Metal Loss | Close To | 10260 | 12.227 | 1.382 | 9.3 | 00:54 | 27 | 71 | [5 empty] | 0 | 0 | no | 0 |  | 0 | 0 |  | MATCHED | LOCKED |  |  | Lengkap | 11795.487 | Metal Loss | Close To | 10260 | 12.227 | 1.382 | 9.3 | 00:54 | 27 | 71
11796.036 | Metal Loss | Close To | 10260 | 12.227 | 1.931 | 9.3 | 00:28 | 46 | 85 | [5 empty] | 0 | 0 | no | 0 |  | 0 | 0 |  | MATCHED | LOCKED |  |  | Lengkap | 11796.036 | Metal Loss | Close To | 10260 | 12.227 | 1.931 | 9.3 | 00:28 | 46 | 85
11796.368 | Metal Loss | Close To | 10260 | 12.227 | 2.263 | 9.3 | 01:14 | 50 | 85 | [5 empty] | 0 | 0 | no | 0 |  | 0 | 0 |  | MATCHED | LOCKED |  |  | Lengkap | 11796.368 | Metal Loss | Close To | 10260 | 12.227 | 2.263 | 9.3 | 01:14 | 50 | 85
11797.524 | Metal Loss | Close To | 10260 | 12.227 | 3.419 | 9.3 | 11:00 | 61 | 71 | [5 empty] | 0 | 0 | no | 0 |  | 0 | 0 |  | MATCHED | LOCKED |  |  | Lengkap | 11797.524 | Metal Loss | Close To | 10260 | 12.227 | 3.419 | 9.3 | 11:00 | 61 | 71
11798.421 | Metal Loss | Close To | 10260 | 12.227 | 4.316 | 9.3 | 01:32 | 32 | 64 | [5 empty] | 0 | 0 | no | 0 |  | 0 | 0 |  | MATCHED | LOCKED |  |  | Lengkap | 11798.421 | Metal Loss | Close To | 10260 | 12.227 | 4.316 | 9.3 | 01:32 | 32 | 64
11800.04 | Support |  | 10260 | 12.227 | 5.935 | 9.3 | 00:28 | 56 | 121 | [5 empty] | 0 | 0 | no | 0 |  | 0 | 0 |  | MATCHED | LOCKED |  |  | Lengkap | 11800.04 | Support |  | 10260 | 12.227 | 5.935 | 9.3 | 00:28 | 56 | 121
11800.17 | Metal Loss | Close To | 10260 | 12.227 | 6.065 | 9.3 | 11:56 | 49 | 135 | [5 empty] | 0 | 0 | no | 0 |  | 0 | 0 |  | MATCHED | LOCKED |  |  | Lengkap | 11800.17 | Metal Loss | Close To | 10260 | 12.227 | 6.065 | 9.3 | 11:56 | 49 | 135
11800.326 | Metal Loss | Close To | 10260 | 12.227 | 6.221 | 9.3 | 00:08 | 37 | 50 | [5 empty] | 0 | 0 | no | 0 |  | 0 | 0 |  | MATCHED | LOCKED |  |  | Lengkap | 11800.326 | Metal Loss | Close To | 10260 | 12.227 | 6.221 | 9.3 | 00:08 | 37 | 50
11800.442 | Metal Loss | Close To | 10260 | 12.227 | 6.337 | 9.3 | 00:48 | 34 | 50 | [5 empty] | 0 | 0 | no | 0 |  | 0 | 0 |  | MATCHED | LOCKED |  |  | Lengkap | 11800.442 | Metal Loss | Close To | 10260 | 12.227 | 6.337 | 9.3 | 00:48 | 34 | 50
11800.679 | Support |  | 10260 | 12.227 | 6.574 | 9.3 | 01:18 | 30 | 99 | [5 empty] | 0 | 0 | no | 0 |  | 0 | 0 |  | MATCHED | LOCKED |  |  | Lengkap | 11800.679 | Support |  | 10260 | 12.227 | 6.574 | 9.3 | 01:18 | 30 | 99
11800.707 | Metal Loss | Close To | 10260 | 12.227 | 6.602 | 9.3 | 00:18 | 42 | 71 | [5 empty] | 0 | 0 | no | 0 |  | 0 | 0 |  | MATCHED | LOCKED |  |  | Lengkap | 11800.707 | Metal Loss | Close To | 10260 | 12.227 | 6.602 | 9.3 | 00:18 | 42 | 71
11802.116 | Support |  | 10260 | 12.227 | 8.011 | 9.3 | 11:20 | 28 | 43 | [5 empty] | 0 | 0 | no | 0 |  | 0 | 0 |  | MATCHED | LOCKED |  |  | Lengkap | 11802.116 | Support |  | 10260 | 12.227 | 8.011 | 9.3 | 11:20 | 28 | 43
11803.108 | Metal Loss | Close To | 10260 | 12.227 | 9.003 | 9.3 | 11:38 | 30 | 57 | [5 empty] | 0 | 0 | no | 0 |  | 0 | 0 |  | MATCHED | LOCKED |  |  | Lengkap | 11803.108 | Metal Loss | Close To | 10260 | 12.227 | 9.003 | 9.3 | 11:38 | 30 | 57
11803.147 | Support |  | 10260 | 12.227 | 9.042 | 9.3 | 06:30 | 31 | 50 | [5 empty] | 0 | 0 | no | 0 |  | 0 | 0 |  | MATCHED | LOCKED |  |  | Lengkap | 11803.147 | Support |  | 10260 | 12.227 | 9.042 | 9.3 | 06:30 | 31 | 50
11803.226 | Metal Loss | Close To | 10260 | 12.227 | 9.121 | 9.3 | 00:42 | 139 | 135 | [5 empty] | 0 | 0 | no | 0 |  | 0 | 0 |  | MATCHED | LOCKED |  |  | Lengkap | 11803.226 | Metal Loss | Close To | 10260 | 12.227 | 9.121 | 9.3 | 00:42 | 139 | 135
11803.345 | Metal Loss | Close To | 10260 | 12.227 | 9.24 | 9.3 | 02:34 | 69 | 99 | [5 empty] | 0 | 0 | no | 0 |  | 0 | 0 |  | MATCHED | LOCKED |  |  | Lengkap | 11803.345 | Metal Loss | Close To | 10260 | 12.227 | 9.24 | 9.3 | 02:34 | 69 | 99
11803.383 | Support |  | 10260 | 12.227 | 9.278 | 9.3 | 06:04 | 74 | 156 | [5 empty] | 0 | 0 | no | 0 |  | 0 | 0 |  | MATCHED | LOCKED |  |  | Lengkap | 11803.383 | Support |  | 10260 | 12.227 | 9.278 | 9.3 | 06:04 | 74 | 156
11803.815 | Support |  | 10260 | 12.227 | 9.71 | 9.3 | 10:54 | 47 | 71 | [5 empty] | 0 | 0 | no | 0 |  | 0 | 0 |  | MATCHED | LOCKED |  |  | Lengkap | 11803.815 | Support |  | 10260 | 12.227 | 9.71 | 9.3 | 10:54 | 47 | 71
11804.061 | Metal Loss | Close To | 10260 | 12.227 | 9.956 | 9.3 | 11:34 | 24 | 71 | [5 empty] | 0 | 0 | no | 0 |  | 0 | 0 |  | MATCHED | LOCKED |  |  | Lengkap | 11804.061 | Metal Loss | Close To | 10260 | 12.227 | 9.956 | 9.3 | 11:34 | 24 | 71
11805.438 | Metal Loss | Close To | 10260 | 12.227 | 11.333 | 9.3 | 10:40 | 22 | 35 | [5 empty] | 0 | 0 | no | 0 |  | 0 | 0 |  | MATCHED | LOCKED |  |  | Lengkap | 11805.438 | Metal Loss | Close To | 10260 | 12.227 | 11.333 | 9.3 | 10:40 | 22 | 35
11805.648 | Metal Loss | Close To | 10260 | 12.227 | 11.543 | 9.3 | 02:50 | 24 | 57 | [5 empty] | 0 | 0 | no | 0 |  | 0 | 0 |  | MATCHED | LOCKED |  |  | Lengkap | 11805.648 | Metal Loss | Close To | 10260 | 12.227 | 11.543 | 9.3 | 02:50 | 24 | 57
11806.005 | Metal Loss | Close To | 10260 | 12.227 | 11.9 | 9.3 | 01:32 | 23 | 57 | [5 empty] | 0 | 0 | no | 0 |  | 0 | 0 |  | MATCHED | LOCKED |  |  | Lengkap | 11806.005 | Metal Loss | Close To | 10260 | 12.227 | 11.9 | 9.3 | 01:32 | 23 | 57
11806.332 | Weld | Longitudinal weld pipe | 10270 | 12.247 |  | 9.3 | 01:44 | [7 empty] | 0 |  | no | 0 |  |  |  |  | MATCHED | LOCKED |  |  | Keduanya terbatas | 11806.332 | Weld | Longitudinal weld pipe | 10270 | 12.247 |  | 9.3 | 01:44
11806.97 | Metal Loss | Close To | 10270 | 12.247 | 0.638 | 9.3 | 11:16 | 18 | 43 | [5 empty] | 0 | 0 | no | 0 |  | 0 | 0 |  | MATCHED | LOCKED |  |  | Lengkap | 11806.97 | Metal Loss | Close To | 10270 | 12.247 | 0.638 | 9.3 | 11:16 | 18 | 43
11807.393 | Support |  | 10270 | 12.247 | 1.061 | 9.3 | 01:30 | 22 | 142 | [5 empty] | 0 | 0 | no | 0 |  | 0 | 0 |  | MATCHED | LOCKED |  |  | Lengkap | 11807.393 | Support |  | 10270 | 12.247 | 1.061 | 9.3 | 01:30 | 22 | 142
11807.903 | Metal Loss | Close To | 10270 | 12.247 | 1.571 | 9.3 | 10:24 | 29 | 50 | [5 empty] | 0 | 0 | no | 0 |  | 0 | 0 |  | MATCHED | LOCKED |  |  | Lengkap | 11807.903 | Metal Loss | Close To | 10270 | 12.247 | 1.571 | 9.3 | 10:24 | 29 | 50
11809.129 | Metal Loss | Close To | 10270 | 12.247 | 2.797 | 9.3 | 00:10 | 21 | 50 | [5 empty] | 0 | 0 | no | 0 |  | 0 | 0 |  | MATCHED | LOCKED |  |  | Lengkap | 11809.129 | Metal Loss | Close To | 10270 | 12.247 | 2.797 | 9.3 | 00:10 | 21 | 50
11816.297 | Metal Loss | Corrosion | 10270 | 12.247 | 9.965 | 9.3 | 06:06 | 19 | 71 | 10 | Internal | 0.704 | 105.2 |  | 0 | 0 | no | 0 | 0 | 0 | 0 | no | MATCHED | LOCKED |  |  | Lengkap | 11816.297 | Metal Loss | Corrosion | 10270 | 12.247 | 9.965 | 9.3 | 06:06 | 19 | 71 | 10 | Internal | 0.704 | 105.2
11818.579 | Weld | Longitudinal weld pipe | 10280 | 12.267 |  | 9.3 | [8 empty] | 0 | [7 empty] | MATCHED | LOCKED |  |  | Keduanya terbatas | 11818.579 | Weld | Longitudinal weld pipe | 10280 | 12.267 |  | 9.3
11820.802 | Support |  | 10280 | 12.267 | 2.223 | 9.3 | 11:32 | 42 | 142 | [5 empty] | 0 | 0 | no | 0 |  | 0 | 0 |  | MATCHED | LOCKED |  |  | Lengkap | 11820.802 | Support |  | 10280 | 12.267 | 2.223 | 9.3 | 11:32 | 42 | 142
11822.754 | Metal Loss | Corrosion | 10280 | 12.267 | 4.175 | 9.3 | 01:50 | 10 | 50 | 8 | External |  |  |  | 0 | 0 | no | 0 | 0 | 0 | 0 | no | MATCHED | LOCKED |  |  | Lengkap | 11822.754 | Metal Loss | Corrosion | 10280 | 12.267 | 4.175 | 9.3 | 01:50 | 10 | 50 | 8 | External
11824.626 | Metal Loss | Close To | 10280 | 12.267 | 6.047 | 9.3 | 06:52 | 58 | 99 | [5 empty] | 0 | 0 | no | 0 |  | 0 | 0 |  | MATCHED | LOCKED |  |  | Lengkap | 11824.626 | Metal Loss | Close To | 10280 | 12.267 | 6.047 | 9.3 | 06:52 | 58 | 99
11825.289 | Support |  | 10280 | 12.267 | 6.71 | 9.3 | 11:56 | 21 | 43 | [5 empty] | 0 | 0 | no | 0 |  | 0 | 0 |  | MATCHED | LOCKED |  |  | Lengkap | 11825.289 | Support |  | 10280 | 12.267 | 6.71 | 9.3 | 11:56 | 21 | 43
11826.885 | Metal Loss | Close To | 10280 | 12.267 | 8.306 | 9.3 | 02:16 | 40 | 64 | [5 empty] | 0 | 0 | no | 0 |  | 0 | 0 |  | MATCHED | LOCKED |  |  | Lengkap | 11826.885 | Metal Loss | Close To | 10280 | 12.267 | 8.306 | 9.3 | 02:16 | 40 | 64
11826.941 | Metal Loss | Close To | 10280 | 12.267 | 8.362 | 9.3 | 08:44 | 94 | 85 | [5 empty] | 0 | 0 | no | 0 |  | 0 | 0 |  | MATCHED | LOCKED |  |  | Lengkap | 11826.941 | Metal Loss | Close To | 10280 | 12.267 | 8.362 | 9.3 | 08:44 | 94 | 85
11827.251 | Support |  | 10280 | 12.267 | 8.672 | 9.3 | 00:26 | 34 | 106 | [5 empty] | 0 | 0 | no | 0 |  | 0 | 0 |  | MATCHED | LOCKED |  |  | Lengkap | 11827.251 | Support |  | 10280 | 12.267 | 8.672 | 9.3 | 00:26 | 34 | 106
11827.416 | Metal Loss | Close To | 10280 | 12.267 | 8.837 | 9.3 | 07:04 | 34 | 57 | [5 empty] | 0 | 0 | no | 0 |  | 0 | 0 |  | MATCHED | LOCKED |  |  | Lengkap | 11827.416 | Metal Loss | Close To | 10280 | 12.267 | 8.837 | 9.3 | 07:04 | 34 | 57
11827.454 | Support |  | 10280 | 12.267 | 8.875 | 9.3 | 00:44 | 30 | 50 | [5 empty] | 0 | 0 | no | 0 |  | 0 | 0 |  | MATCHED | LOCKED |  |  | Lengkap | 11827.454 | Support |  | 10280 | 12.267 | 8.875 | 9.3 | 00:44 | 30 | 50
11827.821 | Support |  | 10280 | 12.267 | 9.242 | 9.3 | 10:50 | 48 | 156 | [5 empty] | 0 | 0 | no | 0 |  | 0 | 0 |  | MATCHED | LOCKED |  |  | Lengkap | 11827.821 | Support |  | 10280 | 12.267 | 9.242 | 9.3 | 10:50 | 48 | 156
11828.75 | Metal Loss | Close To | 10280 | 12.267 | 10.171 | 9.3 | 00:10 | 34 | 92 | [5 empty] | 0 | 0 | no | 0 |  | 0 | 0 |  | MATCHED | LOCKED |  |  | Lengkap | 11828.75 | Metal Loss | Close To | 10280 | 12.267 | 10.171 | 9.3 | 00:10 | 34 | 92
11828.888 | Metal Loss | Close To | 10280 | 12.267 | 10.309 | 9.3 | 05:20 | 42 | 78 | [5 empty] | 0 | 0 | no | 0 |  | 0 | 0 |  | MATCHED | LOCKED |  |  | Lengkap | 11828.888 | Metal Loss | Close To | 10280 | 12.267 | 10.309 | 9.3 | 05:20 | 42 | 78
11829.62 | Metal Loss | Close To | 10280 | 12.267 | 11.041 | 9.3 | 04:32 | 82 | 177 | [5 empty] | 0 | 0 | no | 0 |  | 0 | 0 |  | MATCHED | LOCKED |  |  | Lengkap | 11829.62 | Metal Loss | Close To | 10280 | 12.267 | 11.041 | 9.3 | 04:32 | 82 | 177
11830.783 | Metal Loss | Close To | 10280 | 12.267 | 12.204 | 9.3 | 03:34 | 48 | 92 | [5 empty] | 0 | 0 | no | 0 |  | 0 | 0 |  | MATCHED | LOCKED |  |  | Lengkap | 11830.783 | Metal Loss | Close To | 10280 | 12.267 | 12.204 | 9.3 | 03:34 | 48 | 92
11830.846 | Weld | Longitudinal weld pipe | 10290 | 12.212 |  | 9.3 | [8 empty] | 0 | [7 empty] | MATCHED | LOCKED |  |  | Keduanya terbatas | 11830.846 | Weld | Longitudinal weld pipe | 10290 | 12.212 |  | 9.3
11833.281 | Support |  | 10290 | 12.212 | 2.435 | 9.3 | 12:00 | 44 | 142 | [5 empty] | 0 | 0 | no | 0 |  | 0 | 0 |  | MATCHED | LOCKED |  |  | Lengkap | 11833.281 | Support |  | 10290 | 12.212 | 2.435 | 9.3 | 12:00 | 44 | 142
11835.342 | Metal Loss | Corrosion | 10290 | 12.212 | 4.496 | 9.3 | 11:32 | 19 | 78 | 10 | External | 0.704 | 105.2 |  | 0 | 0 | no | 0 | 0 | 0 | 0 | no | MATCHED | LOCKED |  |  | Lengkap | 11835.342 | Metal Loss | Corrosion | 10290 | 12.212 | 4.496 | 9.3 | 11:32 | 19 | 78 | 10 | External | 0.704 | 105.2
11835.605 | Metal Loss | Corrosion | 10290 | 12.212 | 4.759 | 9.3 | 00:04 | 27 | 43 | 13 | External | 0.707 | 104.7 |  | 0 | 0 | no | 0 | 0 | 0 | 0 | no | MATCHED | LOCKED |  |  | Lengkap | 11835.605 | Metal Loss | Corrosion | 10290 | 12.212 | 4.759 | 9.3 | 00:04 | 27 | 43 | 13 | External | 0.707 | 104.7
11835.742 | Metal Loss | Corrosion | 10290 | 12.212 | 4.896 | 9.3 | 10:50 | 8 | 43 | 6 | External |  |  |  | 0 | 0 | no | 0 | 0 | 0 | 0 | no | MATCHED | LOCKED |  |  | Lengkap | 11835.742 | Metal Loss | Corrosion | 10290 | 12.212 | 4.896 | 9.3 | 10:50 | 8 | 43 | 6 | External
11835.828 | Metal Loss | Close To | 10290 | 12.212 | 4.982 | 9.3 | 06:30 | 34 | 92 | [5 empty] | 0 | 0 | no | 0 |  | 0 | 0 |  | MATCHED | LOCKED |  |  | Lengkap | 11835.828 | Metal Loss | Close To | 10290 | 12.212 | 4.982 | 9.3 | 06:30 | 34 | 92
11836.068 | Support |  | 10290 | 12.212 | 5.222 | 9.3 | 06:04 | 56 | 149 | [5 empty] | 0 | 0 | no | 0 |  | 0 | 0 |  | MATCHED | LOCKED |  |  | Lengkap | 11836.068 | Support |  | 10290 | 12.212 | 5.222 | 9.3 | 06:04 | 56 | 149
11836.142 | Metal Loss | Corrosion | 10290 | 12.212 | 5.296 | 9.3 | 09:08 | 13 | 50 | 14 | External | 0.703 | 105.2 |  | 0 | 0 | no | 0 | 0 | 0 | 0 | no | MATCHED | LOCKED |  |  | Lengkap | 11836.142 | Metal Loss | Corrosion | 10290 | 12.212 | 5.296 | 9.3 | 09:08 | 13 | 50 | 14 | External | 0.703 | 105.2
11836.578 | Metal Loss | Corrosion | 10290 | 12.212 | 5.732 | 9.3 | 09:58 | 28 | 78 | 8 | External |  |  |  | 0 | 0 | no | 0 | 0 | 0 | 0 | no | MATCHED | LOCKED |  |  | Lengkap | 11836.578 | Metal Loss | Corrosion | 10290 | 12.212 | 5.732 | 9.3 | 09:58 | 28 | 78 | 8 | External
11836.715 | Metal Loss | Corrosion | 10290 | 12.212 | 5.869 | 9.3 | 08:44 | 10 | 35 | 7 | External |  |  |  | 0 | 0 | no | 0 | 0 | 0 | 0 | no | MATCHED | LOCKED |  |  | Lengkap | 11836.715 | Metal Loss | Corrosion | 10290 | 12.212 | 5.869 | 9.3 | 08:44 | 10 | 35 | 7 | External
11836.793 | Metal Loss | CLUSTER corrosion | 10290 | 12.212 | 5.947 | 9.3 | 08:36 | 52 | 50 | 12 | External | 0.714 | 103.6 |  | 0 | 0 | no | 0 | 0 | 0 | 0 | no | MATCHED | LOCKED |  |  | Lengkap | 11836.793 | Metal Loss | CLUSTER corrosion | 10290 | 12.212 | 5.947 | 9.3 | 08:36 | 52 | 50 | 12 | External | 0.714 | 103.6
11837.288 | Metal Loss | Close To | 10290 | 12.212 | 6.442 | 9.3 | 01:02 | 34 | 85 | [5 empty] | 0 | 0 | no | 0 |  | 0 | 0 |  | MATCHED | LOCKED |  |  | Lengkap | 11837.288 | Metal Loss | Close To | 10290 | 12.212 | 6.442 | 9.3 | 01:02 | 34 | 85
11838.053 | Metal Loss | Close To | 10290 | 12.212 | 7.207 | 9.3 | 07:02 | 42 | 78 | [5 empty] | 0 | 0 | no | 0 |  | 0 | 0 |  | MATCHED | LOCKED |  |  | Lengkap | 11838.053 | Metal Loss | Close To | 10290 | 12.212 | 7.207 | 9.3 | 07:02 | 42 | 78
11838.241 | Metal Loss | Close To | 10290 | 12.212 | 7.395 | 9.3 | 06:40 | 37 | 128 | [5 empty] | 0 | 0 | no | 0 |  | 0 | 0 |  | MATCHED | LOCKED |  |  | Lengkap | 11838.241 | Metal Loss | Close To | 10290 | 12.212 | 7.395 | 9.3 | 06:40 | 37 | 128
11838.784 | Metal Loss | Corrosion | 10290 | 12.212 | 7.938 | 9.3 | 01:50 | 36 | 85 | 11 | External | 0.708 | 104.5 |  | 0 | 0 | no | 0 | 0 | 0 | 0 | no | MATCHED | LOCKED |  |  | Lengkap | 11838.784 | Metal Loss | Corrosion | 10290 | 12.212 | 7.938 | 9.3 | 01:50 | 36 | 85 | 11 | External | 0.708 | 104.5
11839.125 | Metal Loss | Corrosion | 10290 | 12.212 | 8.279 | 9.3 | 02:24 | 13 | 50 | 9 | External |  |  |  | 0 | 0 | no | 0 | 0 | 0 | 0 | no | MATCHED | LOCKED |  |  | Lengkap | 11839.125 | Metal Loss | Corrosion | 10290 | 12.212 | 8.279 | 9.3 | 02:24 | 13 | 50 | 9 | External
11839.508 | Metal Loss | Close To | 10290 | 12.212 | 8.662 | 9.3 | 00:10 | 32 | 85 | [5 empty] | 0 | 0 | no | 0 |  | 0 | 0 |  | MATCHED | LOCKED |  |  | Lengkap | 11839.508 | Metal Loss | Close To | 10290 | 12.212 | 8.662 | 9.3 | 00:10 | 32 | 85
11839.802 | Metal Loss | Close To | 10290 | 12.212 | 8.956 | 9.3 | 06:40 | 137 | 121 | [5 empty] | 0 | 0 | no | 0 |  | 0 | 0 |  | MATCHED | LOCKED |  |  | Lengkap | 11839.802 | Metal Loss | Close To | 10290 | 12.212 | 8.956 | 9.3 | 06:40 | 137 | 121
11840.207 | Metal Loss | Close To | 10290 | 12.212 | 9.361 | 9.3 | 05:10 | 64 | 128 | [5 empty] | 0 | 0 | no | 0 |  | 0 | 0 |  | MATCHED | LOCKED |  |  | Lengkap | 11840.207 | Metal Loss | Close To | 10290 | 12.212 | 9.361 | 9.3 | 05:10 | 64 | 128
11840.722 | Metal Loss | Corrosion | 10290 | 12.212 | 9.876 | 9.3 | 01:22 | 29 | 22 | 15 | External | 0.708 | 104.5 |  | 0 | 0 | no | 0 | 0 | 0 | 0 | no | MATCHED | LOCKED |  |  | Lengkap | 11840.722 | Metal Loss | Corrosion | 10290 | 12.212 | 9.876 | 9.3 | 01:22 | 29 | 22 | 15 | External | 0.708 | 104.5
11841.288 | Metal Loss | Corrosion | 10290 | 12.212 | 10.442 | 9.3 | 10:00 | 43 | 85 | 7 | External |  |  |  | 0 | 0 | no | 0 | 0 | 0 | 0 | no | MATCHED | LOCKED |  |  | Lengkap | 11841.288 | Metal Loss | Corrosion | 10290 | 12.212 | 10.442 | 9.3 | 10:00 | 43 | 85 | 7 | External
11841.445 | Metal Loss | Corrosion | 10290 | 12.212 | 10.599 | 9.3 | 11:36 | 18 | 50 | 9 | External |  |  |  | 0 | 0 | no | 0 | 0 | 0 | 0 | no | MATCHED | LOCKED |  |  | Lengkap | 11841.445 | Metal Loss | Corrosion | 10290 | 12.212 | 10.599 | 9.3 | 11:36 | 18 | 50 | 9 | External
11841.625 | Metal Loss | Close To | 10290 | 12.212 | 10.779 | 9.3 | 00:06 | 23 | 43 | [5 empty] | 0 | 0 | no | 0 |  | 0 | 0 |  | MATCHED | LOCKED |  |  | Lengkap | 11841.625 | Metal Loss | Close To | 10290 | 12.212 | 10.779 | 9.3 | 00:06 | 23 | 43
11841.647 | Metal Loss | Corrosion | 10290 | 12.212 | 10.801 | 9.3 | 06:58 | 22 | 28 | 15 | External | 0.706 | 104.9 |  | 0 | 0 | no | 0 | 0 | 0 | 0 | no | MATCHED | LOCKED |  |  | Lengkap | 11841.647 | Metal Loss | Corrosion | 10290 | 12.212 | 10.801 | 9.3 | 06:58 | 22 | 28 | 15 | External | 0.706 | 104.9
11842.755 | Metal Loss | Corrosion | 10290 | 12.212 | 11.909 | 9.3 | 08:28 | 10 | 43 | 6 | External |  |  |  | 0 | 0 | no | 0 | 0 | 0 | 0 | no | MATCHED | LOCKED |  |  | Lengkap | 11842.755 | Metal Loss | Corrosion | 10290 | 12.212 | 11.909 | 9.3 | 08:28 | 10 | 43 | 6 | External
11843.058 | Weld | Longitudinal weld pipe | 10300 | 12.18 |  | 9.3 | [8 empty] | 0 | [7 empty] | MATCHED | LOCKED |  |  | Keduanya terbatas | 11843.058 | Weld | Longitudinal weld pipe | 10300 | 12.18 |  | 9.3
11843.202 | Metal Loss | Corrosion | 10300 | 12.18 | 0.144 | 9.3 | 09:02 | 10 | 35 | 9 | External |  |  |  | 0 | 0 | no | 0 | 0 | 0 | 0 | no | MATCHED | LOCKED |  |  | Lengkap | 11843.202 | Metal Loss | Corrosion | 10300 | 12.18 | 0.144 | 9.3 | 09:02 | 10 | 35 | 9 | External
11844.457 | Metal Loss | Corrosion | 10300 | 12.18 | 1.399 | 9.3 | 08:04 | 16 | 50 | 11 | External | 0.703 | 105.2 |  | 0 | 0 | no | 0 | 0 | 0 | 0 | no | MATCHED | LOCKED |  |  | Lengkap | 11844.457 | Metal Loss | Corrosion | 10300 | 12.18 | 1.399 | 9.3 | 08:04 | 16 | 50 | 11 | External | 0.703 | 105.2
11844.477 | Metal Loss | Close To | 10300 | 12.18 | 1.419 | 9.3 | 09:40 | 56 | 113 | [5 empty] | 0 | 0 | no | 0 |  | 0 | 0 |  | MATCHED | LOCKED |  |  | Lengkap | 11844.477 | Metal Loss | Close To | 10300 | 12.18 | 1.419 | 9.3 | 09:40 | 56 | 113
11846.129 | Metal Loss | Corrosion | 10300 | 12.18 | 3.071 | 9.3 | 10:08 | 19 | 28 | 12 | External | 0.704 | 105.1 |  | 0 | 0 | no | 0 | 0 | 0 | 0 | no | MATCHED | LOCKED |  |  | Lengkap | 11846.129 | Metal Loss | Corrosion | 10300 | 12.18 | 3.071 | 9.3 | 10:08 | 19 | 28 | 12 | External | 0.704 | 105.1
11846.137 | Metal Loss | Corrosion | 10300 | 12.18 | 3.079 | 9.3 | 00:56 | 25 | 35 | 12 | External | 0.706 | 104.9 |  | 0 | 0 | no | 0 | 0 | 0 | 0 | no | MATCHED | LOCKED |  |  | Lengkap | 11846.137 | Metal Loss | Corrosion | 10300 | 12.18 | 3.079 | 9.3 | 00:56 | 25 | 35 | 12 | External | 0.706 | 104.9
11846.208 | Metal Loss | Corrosion | 10300 | 12.18 | 3.15 | 9.3 | 11:34 | 14 | 35 | 12 | External | 0.703 | 105.2 |  | 0 | 0 | no | 0 | 0 | 0 | 0 | no | MATCHED | LOCKED |  |  | Lengkap | 11846.208 | Metal Loss | Corrosion | 10300 | 12.18 | 3.15 | 9.3 | 11:34 | 14 | 35 | 12 | External | 0.703 | 105.2
11846.678 | Metal Loss | Corrosion | 10300 | 12.18 | 3.62 | 9.3 | 08:56 | 18 | 28 | 12 | External | 0.704 | 105.1 |  | 0 | 0 | no | 0 | 0 | 0 | 0 | no | MATCHED | LOCKED |  |  | Lengkap | 11846.678 | Metal Loss | Corrosion | 10300 | 12.18 | 3.62 | 9.3 | 08:56 | 18 | 28 | 12 | External | 0.704 | 105.1
11846.748 | Metal Loss | Corrosion | 10300 | 12.18 | 3.69 | 9.3 | 09:32 | 18 | 64 | 22 | External | 0.706 | 104.8 |  | 0 | 0 | no | 0 | 0 | 0 | 0 | no | MATCHED | LOCKED |  |  | Lengkap | 11846.748 | Metal Loss | Corrosion | 10300 | 12.18 | 3.69 | 9.3 | 09:32 | 18 | 64 | 22 | External | 0.706 | 104.8
11848.76 | Metal Loss | Corrosion | 10300 | 12.18 | 5.702 | 9.3 | 09:30 | 10 | 43 | 8 | External |  |  |  | 0 | 0 | no | 0 | 0 | 0 | 0 | no | MATCHED | LOCKED |  |  | Lengkap | 11848.76 | Metal Loss | Corrosion | 10300 | 12.18 | 5.702 | 9.3 | 09:30 | 10 | 43 | 8 | External
11849.134 | Metal Loss | Close To | 10300 | 12.18 | 6.076 | 9.3 | 10:24 | 21 | 71 | [5 empty] | 0 | 0 | no | 0 |  | 0 | 0 |  | MATCHED | LOCKED |  |  | Lengkap | 11849.134 | Metal Loss | Close To | 10300 | 12.18 | 6.076 | 9.3 | 10:24 | 21 | 71
11850.582 | Metal Loss | Corrosion | 10300 | 12.18 | 7.524 | 9.3 | 09:38 | 19 | 35 | 13 | External | 0.704 | 105.1 |  | 0 | 0 | no | 0 | 0 | 0 | 0 | no | MATCHED | LOCKED |  |  | Lengkap | 11850.582 | Metal Loss | Corrosion | 10300 | 12.18 | 7.524 | 9.3 | 09:38 | 19 | 35 | 13 | External | 0.704 | 105.1
11850.765 | Metal Loss | Corrosion | 10300 | 12.18 | 7.707 | 9.3 | 10:08 | 15 | 43 | 25 | External | 0.705 | 104.9 |  | 0 | 0 | no | 0 | 0 | 0 | 0 | no | MATCHED | LOCKED |  |  | Lengkap | 11850.765 | Metal Loss | Corrosion | 10300 | 12.18 | 7.707 | 9.3 | 10:08 | 15 | 43 | 25 | External | 0.705 | 104.9
11853.553 | Metal Loss | Corrosion | 10300 | 12.18 | 10.495 | 9.3 | 08:14 | 21 | 64 | 36 | External | 0.712 | 104 |  | 0 | 0 | no | 0 | 0 | 0 | 0 | no | MATCHED | LOCKED |  |  | Lengkap | 11853.553 | Metal Loss | Corrosion | 10300 | 12.18 | 10.495 | 9.3 | 08:14 | 21 | 64 | 36 | External | 0.712 | 104
11853.836 | Metal Loss | Corrosion | 10300 | 12.18 | 10.778 | 9.3 | 07:22 | 17 | 50 | 40 | External | 0.709 | 104.3 |  | 0 | 0 | no | 0 | 0 | 0 | 0 | no | MATCHED | LOCKED |  |  | Lengkap | 11853.836 | Metal Loss | Corrosion | 10300 | 12.18 | 10.778 | 9.3 | 07:22 | 17 | 50 | 40 | External | 0.709 | 104.3
11854.001 | Metal Loss | Corrosion | 10300 | 12.18 | 10.943 | 9.3 | 04:40 | 16 | 22 | 16 | Internal | 0.704 | 105.1 |  | 0 | 0 | no | 0 | 0 | 0 | 0 | no | MATCHED | LOCKED |  |  | Lengkap | 11854.001 | Metal Loss | Corrosion | 10300 | 12.18 | 10.943 | 9.3 | 04:40 | 16 | 22 | 16 | Internal | 0.704 | 105.1
11855.238 | Weld | Longitudinal weld pipe | 10310 | 12.156 |  | 9.3 | [8 empty] | 0 | [7 empty] | MATCHED | LOCKED |  |  | Keduanya terbatas | 11855.238 | Weld | Longitudinal weld pipe | 10310 | 12.156 |  | 9.3
11858.902 | Metal Loss | Corrosion | 10310 | 12.156 | 3.664 | 9.3 | 07:30 | 21 | 92 | 15 | External | 0.705 | 104.9 |  | 0 | 0 | no | 0 | 0 | 0 | 0 | no | MATCHED | LOCKED |  |  | Lengkap | 11858.902 | Metal Loss | Corrosion | 10310 | 12.156 | 3.664 | 9.3 | 07:30 | 21 | 92 | 15 | External | 0.705 | 104.9
11863.729 | Metal Loss | Corrosion | 10310 | 12.156 | 8.491 | 9.3 | 07:14 | 27 | 57 | 13 | Internal | 0.707 | 104.7 |  | 0 | 0 | no | 0 | 0 | 0 | 0 | no | MATCHED | LOCKED |  |  | Lengkap | 11863.729 | Metal Loss | Corrosion | 10310 | 12.156 | 8.491 | 9.3 | 07:14 | 27 | 57 | 13 | Internal | 0.707 | 104.7
11864.642 | Metal Loss | Corrosion | 10310 | 12.156 | 9.404 | 9.3 | 00:06 | 33 | 34 | 16 | External | 0.71 | 104.2 |  | 0 | 0 | no | 0 | 0 | 0 | 0 | no | MATCHED | LOCKED |  |  | Lengkap | 11864.642 | Metal Loss | Corrosion | 10310 | 12.156 | 9.404 | 9.3 | 00:06 | 33 | 34 | 16 | External | 0.71 | 104.2
11864.744 | Metal Loss | Corrosion | 10310 | 12.156 | 9.506 | 9.3 | 00:26 | 19 | 71 | 10 | External | 0.704 | 105.2 |  | 0 | 0 | no | 0 | 0 | 0 | 0 | no | MATCHED | LOCKED |  |  | Lengkap | 11864.744 | Metal Loss | Corrosion | 10310 | 12.156 | 9.506 | 9.3 | 00:26 | 19 | 71 | 10 | External | 0.704 | 105.2
11865.31 | Metal Loss | Close To | 10310 | 12.156 | 10.072 | 9.3 | 07:22 | 46 | 92 | [5 empty] | 0 | 0 | no | 0 |  | 0 | 0 |  | MATCHED | LOCKED |  |  | Lengkap | 11865.31 | Metal Loss | Close To | 10310 | 12.156 | 10.072 | 9.3 | 07:22 | 46 | 92
11865.565 | Metal Loss | MFG | 10310 | 12.156 | 10.327 | 9.3 | 06:42 | 26 | 177 | 18 | External | 0.708 | 104.5 |  | 0 | 0 | no | 0 | 0 | 0 | 0 | no | MATCHED | LOCKED |  |  | Lengkap | 11865.565 | Metal Loss | MFG | 10310 | 12.156 | 10.327 | 9.3 | 06:42 | 26 | 177 | 18 | External | 0.708 | 104.5
11866.808 | Metal Loss | Corrosion | 10310 | 12.156 | 11.57 | 9.3 | 09:06 | 25 | 78 | 8 | External |  |  |  | 0 | 0 | no | 0 | 0 | 0 | 0 | no | MATCHED | LOCKED |  |  | Lengkap | 11866.808 | Metal Loss | Corrosion | 10310 | 12.156 | 11.57 | 9.3 | 09:06 | 25 | 78 | 8 | External
11867.104 | Metal Loss | Corrosion | 10310 | 12.156 | 11.866 | 9.3 | 11:24 | 11 | 43 | 8 | External |  |  |  | 0 | 0 | no | 0 | 0 | 0 | 0 | no | MATCHED | LOCKED |  |  | Lengkap | 11867.104 | Metal Loss | Corrosion | 10310 | 12.156 | 11.866 | 9.3 | 11:24 | 11 | 43 | 8 | External
11867.245 | Metal Loss | Corrosion | 10310 | 12.156 | 12.007 | 9.3 | 05:24 | 11 | 43 | 9 | External |  |  |  | 0 | 0 | no | 0 | 0 | 0 | 0 | no | MATCHED | LOCKED |  |  | Lengkap | 11867.245 | Metal Loss | Corrosion | 10310 | 12.156 | 12.007 | 9.3 | 05:24 | 11 | 43 | 9 | External
11867.394 | Weld | Longitudinal weld pipe | 10320 | 12.134 |  | 9.3 | [8 empty] | 0 | [7 empty] | MATCHED | LOCKED |  |  | Keduanya terbatas | 11867.394 | Weld | Longitudinal weld pipe | 10320 | 12.134 |  | 9.3
11867.541 | Metal Loss | Corrosion | 10320 | 12.134 | 0.147 | 9.3 | 10:54 | 22 | 85 | 8 | External |  |  |  | 0 | 0 | no | 0 | 0 | 0 | 0 | no | MATCHED | LOCKED |  |  | Lengkap | 11867.541 | Metal Loss | Corrosion | 10320 | 12.134 | 0.147 | 9.3 | 10:54 | 22 | 85 | 8 | External
11867.71 | Metal Loss | Close To | 10320 | 12.134 | 0.316 | 9.3 | 00:18 | 33 | 99 | [5 empty] | 0 | 0 | no | 0 |  | 0 | 0 |  | MATCHED | LOCKED |  |  | Lengkap | 11867.71 | Metal Loss | Close To | 10320 | 12.134 | 0.316 | 9.3 | 00:18 | 33 | 99
11868.027 | Metal Loss | Corrosion | 10320 | 12.134 | 0.633 | 9.3 | 03:12 | 9 | 43 | 11 | External | 0.702 | 105.3 |  | 0 | 0 | no | 0 | 0 | 0 | 0 | no | MATCHED | LOCKED |  |  | Lengkap | 11868.027 | Metal Loss | Corrosion | 10320 | 12.134 | 0.633 | 9.3 | 03:12 | 9 | 43 | 11 | External | 0.702 | 105.3
11868.415 | Metal Loss | Close To | 10320 | 12.134 | 1.021 | 9.3 | 00:50 | 16 | 50 | [5 empty] | 0 | 0 | no | 0 |  | 0 | 0 |  | MATCHED | LOCKED |  |  | Lengkap | 11868.415 | Metal Loss | Close To | 10320 | 12.134 | 1.021 | 9.3 | 00:50 | 16 | 50
11869.423 | Metal Loss | Corrosion | 10320 | 12.134 | 2.029 | 9.3 | 01:32 | 14 | 50 | 17 | Internal | 0.704 | 105.2 |  | 0 | 0 | no | 0 | 0 | 0 | 0 | no | MATCHED | LOCKED |  |  | Lengkap | 11869.423 | Metal Loss | Corrosion | 10320 | 12.134 | 2.029 | 9.3 | 01:32 | 14 | 50 | 17 | Internal | 0.704 | 105.2
11869.77 | Metal Loss | Close To | 10320 | 12.134 | 2.376 | 9.3 | 11:10 | 36 | 71 | [5 empty] | 0 | 0 | no | 0 |  | 0 | 0 |  | MATCHED | LOCKED |  |  | Lengkap | 11869.77 | Metal Loss | Close To | 10320 | 12.134 | 2.376 | 9.3 | 11:10 | 36 | 71
11870.009 | Metal Loss | Close To | 10320 | 12.134 | 2.615 | 9.3 | 11:36 | 28 | 85 | [5 empty] | 0 | 0 | no | 0 |  | 0 | 0 |  | MATCHED | LOCKED |  |  | Lengkap | 11870.009 | Metal Loss | Close To | 10320 | 12.134 | 2.615 | 9.3 | 11:36 | 28 | 85
11870.215 | Metal Loss | Close To | 10320 | 12.134 | 2.821 | 9.3 | 10:16 | 46 | 78 | [5 empty] | 0 | 0 | no | 0 |  | 0 | 0 |  | MATCHED | LOCKED |  |  | Lengkap | 11870.215 | Metal Loss | Close To | 10320 | 12.134 | 2.821 | 9.3 | 10:16 | 46 | 78
11870.289 | Metal Loss | Close To | 10320 | 12.134 | 2.895 | 9.3 | 03:40 | 40 | 85 | [5 empty] | 0 | 0 | no | 0 |  | 0 | 0 |  | MATCHED | LOCKED |  |  | Lengkap | 11870.289 | Metal Loss | Close To | 10320 | 12.134 | 2.895 | 9.3 | 03:40 | 40 | 85
11870.313 | Metal Loss | Close To | 10320 | 12.134 | 2.919 | 9.3 | 00:52 | 65 | 85 | [5 empty] | 0 | 0 | no | 0 |  | 0 | 0 |  | MATCHED | LOCKED |  |  | Lengkap | 11870.313 | Metal Loss | Close To | 10320 | 12.134 | 2.919 | 9.3 | 00:52 | 65 | 85
11870.641 | Metal Loss | Close To | 10320 | 12.134 | 3.247 | 9.3 | 01:46 | 50 | 64 | [5 empty] | 0 | 0 | no | 0 |  | 0 | 0 |  | MATCHED | LOCKED |  |  | Lengkap | 11870.641 | Metal Loss | Close To | 10320 | 12.134 | 3.247 | 9.3 | 01:46 | 50 | 64
11871.757 | Metal Loss | Close To | 10320 | 12.134 | 4.363 | 9.3 | 11:54 | 48 | 99 | [5 empty] | 0 | 0 | no | 0 |  | 0 | 0 |  | MATCHED | LOCKED |  |  | Lengkap | 11871.757 | Metal Loss | Close To | 10320 | 12.134 | 4.363 | 9.3 | 11:54 | 48 | 99
11874.18 | Metal Loss | Close To | 10320 | 12.134 | 6.786 | 9.3 | 04:10 | 50 | 78 | [5 empty] | 0 | 0 | no | 0 |  | 0 | 0 |  | MATCHED | LOCKED |  |  | Lengkap | 11874.18 | Metal Loss | Close To | 10320 | 12.134 | 6.786 | 9.3 | 04:10 | 50 | 78
11874.865 | Support |  | 10320 | 12.134 | 7.471 | 9.3 | 00:06 | 22 | 64 | [5 empty] | 0 | 0 | no | 0 |  | 0 | 0 |  | MATCHED | LOCKED |  |  | Lengkap | 11874.865 | Support |  | 10320 | 12.134 | 7.471 | 9.3 | 00:06 | 22 | 64
11877.508 | Support |  | 10320 | 12.134 | 10.114 | 9.3 | 11:54 | 61 | 121 | [5 empty] | 0 | 0 | no | 0 |  | 0 | 0 |  | MATCHED | LOCKED |  |  | Lengkap | 11877.508 | Support |  | 10320 | 12.134 | 10.114 | 9.3 | 11:54 | 61 | 121
11878.559 | Support |  | 10320 | 12.134 | 11.165 | 9.3 | 00:06 | 55 | 71 | [5 empty] | 0 | 0 | no | 0 |  | 0 | 0 |  | MATCHED | LOCKED |  |  | Lengkap | 11878.559 | Support |  | 10320 | 12.134 | 11.165 | 9.3 | 00:06 | 55 | 71
11878.96 | Metal Loss | Corrosion | 10320 | 12.134 | 11.566 | 9.3 | 04:52 | 8 | 43 | 6 | External |  |  |  | 0 | 0 | no | 0 | 0 | 0 | 0 | no | MATCHED | LOCKED |  |  | Lengkap | 11878.96 | Metal Loss | Corrosion | 10320 | 12.134 | 11.566 | 9.3 | 04:52 | 8 | 43 | 6 | External
11879.335 | Metal Loss | Close To | 10320 | 12.134 | 11.941 | 9.3 | 01:06 | 62 | 99 | [5 empty] | 0 | 0 | no | 0 |  | 0 | 0 |  | MATCHED | LOCKED |  |  | Lengkap | 11879.335 | Metal Loss | Close To | 10320 | 12.134 | 11.941 | 9.3 | 01:06 | 62 | 99
11879.528 | Weld | Longitudinal weld pipe | 10330 | 12.223 |  | 9.3 | 00:32 | [7 empty] | 0 |  | no | 0 |  |  |  |  | MATCHED | LOCKED |  |  | Keduanya terbatas | 11879.528 | Weld | Longitudinal weld pipe | 10330 | 12.223 |  | 9.3 | 00:32
11879.592 | Metal Loss | Corrosion | 10330 | 12.223 | 0.064 | 9.3 | 04:06 | 18 | 71 | 7 | Internal |  |  |  | 0 | 0 | no | 0 | 0 | 0 | 0 | no | MATCHED | LOCKED |  |  | Lengkap | 11879.592 | Metal Loss | Corrosion | 10330 | 12.223 | 0.064 | 9.3 | 04:06 | 18 | 71 | 7 | Internal
11879.663 | Metal Loss | CLUSTER corrosion | 10330 | 12.223 | 0.135 | 9.3 | 04:50 | 36 | 135 | 12 | Internal | 0.709 | 104.4 |  | 0 | 0 | no | 0 | 0 | 0 | 0 | no | MATCHED | LOCKED |  |  | Lengkap | 11879.663 | Metal Loss | CLUSTER corrosion | 10330 | 12.223 | 0.135 | 9.3 | 04:50 | 36 | 135 | 12 | Internal | 0.709 | 104.4
11879.738 | Metal Loss | Corrosion | 10330 | 12.223 | 0.21 | 9.3 | 05:10 | 16 | 50 | 7 | Internal |  |  |  | 0 | 0 | no | 0 | 0 | 0 | 0 | no | MATCHED | LOCKED |  |  | Lengkap | 11879.738 | Metal Loss | Corrosion | 10330 | 12.223 | 0.21 | 9.3 | 05:10 | 16 | 50 | 7 | Internal
11879.905 | Metal Loss | Corrosion | 10330 | 12.223 | 0.377 | 9.3 | 05:24 | 8 | 35 | 7 | Internal |  |  |  | 0 | 0 | no | 0 | 0 | 0 | 0 | no | MATCHED | LOCKED |  |  | Lengkap | 11879.905 | Metal Loss | Corrosion | 10330 | 12.223 | 0.377 | 9.3 | 05:24 | 8 | 35 | 7 | Internal
11880.319 | Metal Loss | Corrosion | 10330 | 12.223 | 0.791 | 9.3 | 05:40 | 10 | 21 | 6 | Internal |  |  |  | 0 | 0 | no | 0 | 0 | 0 | 0 | no | MATCHED | LOCKED |  |  | Lengkap | 11880.319 | Metal Loss | Corrosion | 10330 | 12.223 | 0.791 | 9.3 | 05:40 | 10 | 21 | 6 | Internal
11880.866 | Metal Loss | Corrosion | 10330 | 12.223 | 1.338 | 9.3 | 05:06 | 7 | 21 | 6 | Internal |  |  |  | 0 | 0 | no | 0 | 0 | 0 | 0 | no | MATCHED | LOCKED |  |  | Lengkap | 11880.866 | Metal Loss | Corrosion | 10330 | 12.223 | 1.338 | 9.3 | 05:06 | 7 | 21 | 6 | Internal
11880.926 | Metal Loss | Corrosion | 10330 | 12.223 | 1.398 | 9.3 | 04:44 | 9 | 28 | 7 | Internal |  |  |  | 0 | 0 | no | 0 | 0 | 0 | 0 | no | MATCHED | LOCKED |  |  | Lengkap | 11880.926 | Metal Loss | Corrosion | 10330 | 12.223 | 1.398 | 9.3 | 04:44 | 9 | 28 | 7 | Internal
11881.118 | Support |  | 10330 | 12.223 | 1.59 | 9.3 | 03:16 | 55 | 43 | [5 empty] | 0 | 0 | no | 0 |  | 0 | 0 |  | MATCHED | LOCKED |  |  | Lengkap | 11881.118 | Support |  | 10330 | 12.223 | 1.59 | 9.3 | 03:16 | 55 | 43
11881.544 | Metal Loss | Corrosion | 10330 | 12.223 | 2.016 | 9.3 | 04:26 | 20 | 85 | 6 | Internal |  |  |  | 0 | 0 | no | 0 | 0 | 0 | 0 | no | MATCHED | LOCKED |  |  | Lengkap | 11881.544 | Metal Loss | Corrosion | 10330 | 12.223 | 2.016 | 9.3 | 04:26 | 20 | 85 | 6 | Internal
11881.788 | Metal Loss | Corrosion | 10330 | 12.223 | 2.26 | 9.3 | 05:30 | 16 | 50 | 6 | Internal |  |  |  | 0 | 0 | no | 0 | 0 | 0 | 0 | no | MATCHED | LOCKED |  |  | Lengkap | 11881.788 | Metal Loss | Corrosion | 10330 | 12.223 | 2.26 | 9.3 | 05:30 | 16 | 50 | 6 | Internal
11885.61 | Metal Loss | Corrosion | 10330 | 12.223 | 6.082 | 9.3 | 06:40 | 12 | 64 | 7 | External |  |  |  | 0 | 0 | no | 0 | 0 | 0 | 0 | no | MATCHED | LOCKED |  |  | Lengkap | 11885.61 | Metal Loss | Corrosion | 10330 | 12.223 | 6.082 | 9.3 | 06:40 | 12 | 64 | 7 | External
11886.102 | Metal Loss | Corrosion | 10330 | 12.223 | 6.574 | 9.3 | 08:30 | 13 | 35 | 8 | External |  |  |  | 0 | 0 | no | 0 | 0 | 0 | 0 | no | MATCHED | LOCKED |  |  | Lengkap | 11886.102 | Metal Loss | Corrosion | 10330 | 12.223 | 6.574 | 9.3 | 08:30 | 13 | 35 | 8 | External
11886.568 | Metal Loss | Close To | 10330 | 12.223 | 7.04 | 9.3 | 00:48 | 52 | 106 | [5 empty] | 0 | 0 | no | 0 |  | 0 | 0 |  | MATCHED | LOCKED |  |  | Lengkap | 11886.568 | Metal Loss | Close To | 10330 | 12.223 | 7.04 | 9.3 | 00:48 | 52 | 106
11886.839 | Metal Loss | Corrosion | 10330 | 12.223 | 7.311 | 9.3 | 02:36 | 16 | 57 | 7 | External |  |  |  | 0 | 0 | no | 0 | 0 | 0 | 0 | no | MATCHED | LOCKED |  |  | Lengkap | 11886.839 | Metal Loss | Corrosion | 10330 | 12.223 | 7.311 | 9.3 | 02:36 | 16 | 57 | 7 | External
11891.179 | Metal Loss | Corrosion | 10330 | 12.223 | 11.651 | 9.3 | 06:26 | 18 | 28 | 8 | External |  |  |  | 0 | 0 | no | 0 | 0 | 0 | 0 | no | MATCHED | LOCKED |  |  | Lengkap | 11891.179 | Metal Loss | Corrosion | 10330 | 12.223 | 11.651 | 9.3 | 06:26 | 18 | 28 | 8 | External
11891.3 | Metal Loss | Corrosion | 10330 | 12.223 | 11.772 | 9.3 | 11:34 | 12 | 106 | 7 | Internal |  |  |  | 0 | 0 | no | 0 | 0 | 0 | 0 | no | MATCHED | LOCKED |  |  | Lengkap | 11891.3 | Metal Loss | Corrosion | 10330 | 12.223 | 11.772 | 9.3 | 11:34 | 12 | 106 | 7 | Internal
11891.751 | Weld | Longitudinal weld pipe | 10340 | 11.209 |  | 9.3 | 11:02 | [7 empty] | 0 |  | no | 0 |  |  |  |  | MATCHED | LOCKED |  |  | Keduanya terbatas | 11891.751 | Weld | Longitudinal weld pipe | 10340 | 11.209 |  | 9.3 | 11:02
11892.802 | Metal Loss | Close To | 10340 | 11.209 | 1.051 | 9.3 | 03:40 | 24 | 71 | [5 empty] | 0 | 0 | no | 0 |  | 0 | 0 |  | MATCHED | LOCKED |  |  | Lengkap | 11892.802 | Metal Loss | Close To | 10340 | 11.209 | 1.051 | 9.3 | 03:40 | 24 | 71
11893.596 | Metal Loss | Close To | 10340 | 11.209 | 1.845 | 9.3 | 05:08 | 38 | 106 | [5 empty] | 0 | 0 | no | 0 |  | 0 | 0 |  | MATCHED | LOCKED |  |  | Lengkap | 11893.596 | Metal Loss | Close To | 10340 | 11.209 | 1.845 | 9.3 | 05:08 | 38 | 106
11894.001 | Metal Loss | Corrosion | 10340 | 11.209 | 2.25 | 9.3 | 07:26 | 16 | 71 | 11 | External | 0.703 | 105.2 |  | 0 | 0 | no | 0 | 0 | 0 | 0 | no | MATCHED | LOCKED |  |  | Lengkap | 11894.001 | Metal Loss | Corrosion | 10340 | 11.209 | 2.25 | 9.3 | 07:26 | 16 | 71 | 11 | External | 0.703 | 105.2
11894.033 | Metal Loss | Close To | 10340 | 11.209 | 2.282 | 9.3 | 05:06 | 27 | 35 | [5 empty] | 0 | 0 | no | 0 |  | 0 | 0 |  | MATCHED | LOCKED |  |  | Lengkap | 11894.033 | Metal Loss | Close To | 10340 | 11.209 | 2.282 | 9.3 | 05:06 | 27 | 35
11897.135 | Metal Loss | Corrosion | 10340 | 11.209 | 5.384 | 9.3 | 06:44 | 9 | 28 | 7 | External |  |  |  | 0 | 0 | no | 0 | 0 | 0 | 0 | no | MATCHED | LOCKED |  |  | Lengkap | 11897.135 | Metal Loss | Corrosion | 10340 | 11.209 | 5.384 | 9.3 | 06:44 | 9 | 28 | 7 | External
11897.138 | Metal Loss | Corrosion | 10340 | 11.209 | 5.387 | 9.3 | 03:56 | 17 | 163 | 9 | External |  |  |  | 0 | 0 | no | 0 | 0 | 0 | 0 | no | MATCHED | LOCKED |  |  | Lengkap | 11897.138 | Metal Loss | Corrosion | 10340 | 11.209 | 5.387 | 9.3 | 03:56 | 17 | 163 | 9 | External
11897.157 | Metal Loss | Corrosion | 10340 | 11.209 | 5.406 | 9.3 | 05:44 | 13 | 64 | 6 | External |  |  |  | 0 | 0 | no | 0 | 0 | 0 | 0 | no | MATCHED | LOCKED |  |  | Lengkap | 11897.157 | Metal Loss | Corrosion | 10340 | 11.209 | 5.406 | 9.3 | 05:44 | 13 | 64 | 6 | External
11897.231 | Metal Loss | Corrosion | 10340 | 11.209 | 5.48 | 9.3 | 06:08 | 11 | 43 | 6 | External |  |  |  | 0 | 0 | no | 0 | 0 | 0 | 0 | no | MATCHED | LOCKED |  |  | Lengkap | 11897.231 | Metal Loss | Corrosion | 10340 | 11.209 | 5.48 | 9.3 | 06:08 | 11 | 43 | 6 | External
11901.521 | Metal Loss | Close To | 10340 | 11.209 | 9.77 | 9.3 | 02:20 | 36 | 71 | [5 empty] | 0 | 0 | no | 0 |  | 0 | 0 |  | MATCHED | LOCKED |  |  | Lengkap | 11901.521 | Metal Loss | Close To | 10340 | 11.209 | 9.77 | 9.3 | 02:20 | 36 | 71
11902.96 | Weld | Longitudinal weld pipe | 10350 | 4.768 |  | 9.3 | [8 empty] | 0 | [7 empty] | MATCHED | LOCKED |  |  | Keduanya terbatas | 11902.96 | Weld | Longitudinal weld pipe | 10350 | 4.768 |  | 9.3
11903.686 | Metal Loss | Corrosion | 10350 | 4.768 | 0.726 | 9.3 | 07:50 | 10 | 35 | 8 | External |  |  |  | 0 | 0 | no | 0 | 0 | 0 | 0 | no | MATCHED | LOCKED |  |  | Lengkap | 11903.686 | Metal Loss | Corrosion | 10350 | 4.768 | 0.726 | 9.3 | 07:50 | 10 | 35 | 8 | External
11903.704 | Metal Loss | Corrosion | 10350 | 4.768 | 0.744 | 9.3 | 06:10 | 9 | 35 | 6 | External |  |  |  | 0 | 0 | no | 0 | 0 | 0 | 0 | no | MATCHED | LOCKED |  |  | Lengkap | 11903.704 | Metal Loss | Corrosion | 10350 | 4.768 | 0.744 | 9.3 | 06:10 | 9 | 35 | 6 | External
11906.51 | Support |  | 10350 | 4.768 | 3.55 | 9.3 | 01:36 | 87 | 149 | [5 empty] | 0 | 0 | no | 0 |  | 0 | 0 |  | MATCHED | LOCKED |  |  | Lengkap | 11906.51 | Support |  | 10350 | 4.768 | 3.55 | 9.3 | 01:36 | 87 | 149
11907.107 | Metal Loss | Close To | 10350 | 4.768 | 4.147 | 9.3 | 02:36 | 62 | 92 | [5 empty] | 0 | 0 | no | 0 |  | 0 | 0 |  | MATCHED | LOCKED |  |  | Lengkap | 11907.107 | Metal Loss | Close To | 10350 | 4.768 | 4.147 | 9.3 | 02:36 | 62 | 92
11907.728 | Weld | Longitudinal weld pipe | 10360 | 12.294 |  | 9.3 | 10:08 | [7 empty] | 0 |  | no | 0 |  |  |  |  | MATCHED | LOCKED |  |  | Keduanya terbatas | 11907.728 | Weld | Longitudinal weld pipe | 10360 | 12.294 |  | 9.3 | 10:08
11908.299 | Metal Loss | Close To | 10360 | 12.294 | 0.571 | 9.3 | 00:58 | 48 | 99 | [5 empty] | 0 | 0 | no | 0 |  | 0 | 0 |  | MATCHED | LOCKED |  |  | Lengkap | 11908.299 | Metal Loss | Close To | 10360 | 12.294 | 0.571 | 9.3 | 00:58 | 48 | 99
11909.915 | Metal Loss | Close To | 10360 | 12.294 | 2.187 | 9.3 | 09:18 | 40 | 71 | [5 empty] | 0 | 0 | no | 0 |  | 0 | 0 |  | MATCHED | LOCKED |  |  | Lengkap | 11909.915 | Metal Loss | Close To | 10360 | 12.294 | 2.187 | 9.3 | 09:18 | 40 | 71
11912.087 | Metal Loss | Close To | 10360 | 12.294 | 4.359 | 9.3 | 08:28 | 32 | 85 | [5 empty] | 0 | 0 | no | 0 |  | 0 | 0 |  | MATCHED | LOCKED |  |  | Lengkap | 11912.087 | Metal Loss | Close To | 10360 | 12.294 | 4.359 | 9.3 | 08:28 | 32 | 85
11912.728 | Metal Loss | Close To | 10360 | 12.294 | 5 | 9.3 | 04:24 | 60 | 99 | [5 empty] | 0 | 0 | no | 0 |  | 0 | 0 |  | MATCHED | LOCKED |  |  | Lengkap | 11912.728 | Metal Loss | Close To | 10360 | 12.294 | 5 | 9.3 | 04:24 | 60 | 99
11913.305 | Metal Loss | Close To | 10360 | 12.294 | 5.577 | 9.3 | 02:10 | 36 | 99 | [5 empty] | 0 | 0 | no | 0 |  | 0 | 0 |  | MATCHED | LOCKED |  |  | Lengkap | 11913.305 | Metal Loss | Close To | 10360 | 12.294 | 5.577 | 9.3 | 02:10 | 36 | 99
11916.009 | Metal Loss | Close To | 10360 | 12.294 | 8.281 | 9.3 | 08:28 | 64 | 128 | [5 empty] | 0 | 0 | no | 0 |  | 0 | 0 |  | MATCHED | LOCKED |  |  | Lengkap | 11916.009 | Metal Loss | Close To | 10360 | 12.294 | 8.281 | 9.3 | 08:28 | 64 | 128
11916.578 | Metal Loss | Close To | 10360 | 12.294 | 8.85 | 9.3 | 01:54 | 36 | 57 | [5 empty] | 0 | 0 | no | 0 |  | 0 | 0 |  | MATCHED | LOCKED |  |  | Lengkap | 11916.578 | Metal Loss | Close To | 10360 | 12.294 | 8.85 | 9.3 | 01:54 | 36 | 57
11917.417 | Metal Loss | Close To | 10360 | 12.294 | 9.689 | 9.3 | 01:14 | 52 | 85 | [5 empty] | 0 | 0 | no | 0 |  | 0 | 0 |  | MATCHED | LOCKED |  |  | Lengkap | 11917.417 | Metal Loss | Close To | 10360 | 12.294 | 9.689 | 9.3 | 01:14 | 52 | 85
11918.531 | Metal Loss | Corrosion | 10360 | 12.294 | 10.803 | 9.3 | 11:28 | 9 | 28 | 6 | External |  |  |  | 0 | 0 | no | 0 | 0 | 0 | 0 | no | MATCHED | LOCKED |  |  | Lengkap | 11918.531 | Metal Loss | Corrosion | 10360 | 12.294 | 10.803 | 9.3 | 11:28 | 9 | 28 | 6 | External
11918.643 | Metal Loss | Close To | 10360 | 12.294 | 10.915 | 9.3 | 01:48 | 46 | 71 | [5 empty] | 0 | 0 | no | 0 |  | 0 | 0 |  | MATCHED | LOCKED |  |  | Lengkap | 11918.643 | Metal Loss | Close To | 10360 | 12.294 | 10.915 | 9.3 | 01:48 | 46 | 71
11920.022 | Weld | Longitudinal weld pipe | 10370 | 12.216 |  | 9.3 | 04:56 | [7 empty] | 0 |  | no | 0 |  |  |  |  | MATCHED | LOCKED |  |  | Keduanya terbatas | 11920.022 | Weld | Longitudinal weld pipe | 10370 | 12.216 |  | 9.3 | 04:56
11920.084 | Metal Loss | Corrosion | 10370 | 12.216 | 0.062 | 9.3 | 04:00 | 13 | 113 | 7 | Internal |  |  |  | 0 | 0 | no | 0 | 0 | 0 | 0 | no | MATCHED | LOCKED |  |  | Lengkap | 11920.084 | Metal Loss | Corrosion | 10370 | 12.216 | 0.062 | 9.3 | 04:00 | 13 | 113 | 7 | Internal
11920.086 | Metal Loss | Corrosion | 10370 | 12.216 | 0.064 | 9.3 | 05:24 | 14 | 121 | 6 | Internal |  |  |  | 0 | 0 | no | 0 | 0 | 0 | 0 | no | MATCHED | LOCKED |  |  | Lengkap | 11920.086 | Metal Loss | Corrosion | 10370 | 12.216 | 0.064 | 9.3 | 05:24 | 14 | 121 | 6 | Internal
11920.218 | Metal Loss | Corrosion | 10370 | 12.216 | 0.196 | 9.3 | 06:24 | 12 | 50 | 6 | Internal |  |  |  | 0 | 0 | no | 0 | 0 | 0 | 0 | no | MATCHED | LOCKED |  |  | Lengkap | 11920.218 | Metal Loss | Corrosion | 10370 | 12.216 | 0.196 | 9.3 | 06:24 | 12 | 50 | 6 | Internal
11920.288 | Metal Loss | Corrosion | 10370 | 12.216 | 0.266 | 9.3 | 05:44 | 13 | 85 | 6 | Internal |  |  |  | 0 | 0 | no | 0 | 0 | 0 | 0 | no | MATCHED | LOCKED |  |  | Lengkap | 11920.288 | Metal Loss | Corrosion | 10370 | 12.216 | 0.266 | 9.3 | 05:44 | 13 | 85 | 6 | Internal
11921.175 | Metal Loss | Close To | 10370 | 12.216 | 1.153 | 9.3 | 11:18 | 77 | 78 | [5 empty] | 0 | 0 | no | 0 |  | 0 | 0 |  | MATCHED | LOCKED |  |  | Lengkap | 11921.175 | Metal Loss | Close To | 10370 | 12.216 | 1.153 | 9.3 | 11:18 | 77 | 78
11927.477 | Metal Loss | Close To | 10370 | 12.216 | 7.455 | 9.3 | 11:08 | 50 | 92 | [5 empty] | 0 | 0 | no | 0 |  | 0 | 0 |  | MATCHED | LOCKED |  |  | Lengkap | 11927.477 | Metal Loss | Close To | 10370 | 12.216 | 7.455 | 9.3 | 11:08 | 50 | 92
11928.133 | Metal Loss | Corrosion | 10370 | 12.216 | 8.111 | 9.3 | 06:24 | 28 | 43 | 8 | External |  |  |  | 0 | 0 | no | 0 | 0 | 0 | 0 | no | MATCHED | LOCKED |  |  | Lengkap | 11928.133 | Metal Loss | Corrosion | 10370 | 12.216 | 8.111 | 9.3 | 06:24 | 28 | 43 | 8 | External
11928.147 | Metal Loss | Corrosion | 10370 | 12.216 | 8.125 | 9.3 | 04:48 | 14 | 50 | 7 | Internal |  |  |  | 0 | 0 | no | 0 | 0 | 0 | 0 | no | MATCHED | LOCKED |  |  | Lengkap | 11928.147 | Metal Loss | Corrosion | 10370 | 12.216 | 8.125 | 9.3 | 04:48 | 14 | 50 | 7 | Internal
11929.019 | Metal Loss | Corrosion | 10370 | 12.216 | 8.997 | 9.3 | 04:40 | 17 | 28 | 8 | Internal |  |  |  | 0 | 0 | no | 0 | 0 | 0 | 0 | no | MATCHED | LOCKED |  |  | Lengkap | 11929.019 | Metal Loss | Corrosion | 10370 | 12.216 | 8.997 | 9.3 | 04:40 | 17 | 28 | 8 | Internal
11929.124 | Metal Loss | Corrosion | 10370 | 12.216 | 9.102 | 9.3 | 08:24 | 13 | 57 | 6 | Internal |  |  |  | 0 | 0 | no | 0 | 0 | 0 | 0 | no | MATCHED | LOCKED |  |  | Lengkap | 11929.124 | Metal Loss | Corrosion | 10370 | 12.216 | 9.102 | 9.3 | 08:24 | 13 | 57 | 6 | Internal
11929.18 | Metal Loss | Corrosion | 10370 | 12.216 | 9.158 | 9.3 | 08:00 | 10 | 35 | 6 | Internal |  |  |  | 0 | 0 | no | 0 | 0 | 0 | 0 | no | MATCHED | LOCKED |  |  | Lengkap | 11929.18 | Metal Loss | Corrosion | 10370 | 12.216 | 9.158 | 9.3 | 08:00 | 10 | 35 | 6 | Internal
11929.459 | Metal Loss | Corrosion | 10370 | 12.216 | 9.437 | 9.3 | 06:06 | 14 | 78 | 10 | Internal | 0.703 | 105.3 |  | 0 | 0 | no | 0 | 0 | 0 | 0 | no | MATCHED | LOCKED |  |  | Lengkap | 11929.459 | Metal Loss | Corrosion | 10370 | 12.216 | 9.437 | 9.3 | 06:06 | 14 | 78 | 10 | Internal | 0.703 | 105.3
11929.487 | Metal Loss | Corrosion | 10370 | 12.216 | 9.465 | 9.3 | 07:18 | 15 | 92 | 7 | Internal |  |  |  | 0 | 0 | no | 0 | 0 | 0 | 0 | no | MATCHED | LOCKED |  |  | Lengkap | 11929.487 | Metal Loss | Corrosion | 10370 | 12.216 | 9.465 | 9.3 | 07:18 | 15 | 92 | 7 | Internal
11929.492 | Metal Loss | Corrosion | 10370 | 12.216 | 9.47 | 9.3 | 03:10 | 9 | 64 | 10 | Internal | 0.702 | 105.4 |  | 0 | 0 | no | 0 | 0 | 0 | 0 | no | MATCHED | LOCKED |  |  | Lengkap | 11929.492 | Metal Loss | Corrosion | 10370 | 12.216 | 9.47 | 9.3 | 03:10 | 9 | 64 | 10 | Internal | 0.702 | 105.4
11929.552 | Metal Loss | Corrosion | 10370 | 12.216 | 9.53 | 9.3 | 06:30 | 12 | 57 | 9 | Internal |  |  |  | 0 | 0 | no | 0 | 0 | 0 | 0 | no | MATCHED | LOCKED |  |  | Lengkap | 11929.552 | Metal Loss | Corrosion | 10370 | 12.216 | 9.53 | 9.3 | 06:30 | 12 | 57 | 9 | Internal
11929.576 | Metal Loss | Corrosion | 10370 | 12.216 | 9.554 | 9.3 | 03:14 | 10 | 57 | 6 | Internal |  |  |  | 0 | 0 | no | 0 | 0 | 0 | 0 | no | MATCHED | LOCKED |  |  | Lengkap | 11929.576 | Metal Loss | Corrosion | 10370 | 12.216 | 9.554 | 9.3 | 03:14 | 10 | 57 | 6 | Internal
11930.78 | Metal Loss | Corrosion | 10370 | 12.216 | 10.758 | 9.3 | 01:44 | 13 | 57 | 7 | Internal |  |  |  | 0 | 0 | no | 0 | 0 | 0 | 0 | no | MATCHED | LOCKED |  |  | Lengkap | 11930.78 | Metal Loss | Corrosion | 10370 | 12.216 | 10.758 | 9.3 | 01:44 | 13 | 57 | 7 | Internal
11931.309 | Metal Loss | Corrosion | 10370 | 12.216 | 11.287 | 9.3 | 05:28 | 21 | 43 | 12 | Internal | 0.705 | 105 |  | 0 | 0 | no | 0 | 0 | 0 | 0 | no | MATCHED | LOCKED |  |  | Lengkap | 11931.309 | Metal Loss | Corrosion | 10370 | 12.216 | 11.287 | 9.3 | 05:28 | 21 | 43 | 12 | Internal | 0.705 | 105
11931.316 | Metal Loss | CLUSTER corrosion | 10370 | 12.216 | 11.294 | 9.3 | 04:20 | 42 | 85 | 7 | Internal |  |  |  | 0 | 0 | no | 0 | 0 | 0 | 0 | no | MATCHED | LOCKED |  |  | Lengkap | 11931.316 | Metal Loss | CLUSTER corrosion | 10370 | 12.216 | 11.294 | 9.3 | 04:20 | 42 | 85 | 7 | Internal
11931.932 | Metal Loss | Corrosion | 10370 | 12.216 | 11.91 | 9.3 | 03:54 | 7 | 50 | 6 | Internal |  |  |  | 0 | 0 | no | 0 | 0 | 0 | 0 | no | MATCHED | LOCKED |  |  | Lengkap | 11931.932 | Metal Loss | Corrosion | 10370 | 12.216 | 11.91 | 9.3 | 03:54 | 7 | 50 | 6 | Internal
11932.238 | Weld | Longitudinal weld pipe | 10380 | 8.998 |  | 9.3 | 01:18 | [7 empty] | 0 |  | no | 0 |  |  |  |  | MATCHED | LOCKED |  |  | Keduanya terbatas | 11932.238 | Weld | Longitudinal weld pipe | 10380 | 8.998 |  | 9.3 | 01:18
11937.606 | Metal Loss | Corrosion | 10380 | 8.998 | 5.368 | 9.3 | 04:24 | 23 | 92 | 9 | External |  |  |  | 0 | 0 | no | 0 | 0 | 0 | 0 | no | MATCHED | LOCKED |  |  | Lengkap | 11937.606 | Metal Loss | Corrosion | 10380 | 8.998 | 5.368 | 9.3 | 04:24 | 23 | 92 | 9 | External
11937.744 | Metal Loss | Close To | 10380 | 8.998 | 5.506 | 9.3 | 08:08 | 31 | 71 | [5 empty] | 0 | 0 | no | 0 |  | 0 | 0 |  | MATCHED | LOCKED |  |  | Lengkap | 11937.744 | Metal Loss | Close To | 10380 | 8.998 | 5.506 | 9.3 | 08:08 | 31 | 71
11941.236 | Weld | Longitudinal weld pipe | 10390 | 12.151 |  | 9.3 | [8 empty] | 0 | [7 empty] | MATCHED | LOCKED |  |  | Keduanya terbatas | 11941.236 | Weld | Longitudinal weld pipe | 10390 | 12.151 |  | 9.3
11941.237 | Weld |  | 10390 | 12.151 | 0.001 | 9.3 | 05:32 |  | 121 | [5 empty] | 0 | 0 | no | 0 |  |  | 0 |  | MATCHED | LOCKED |  |  | Lengkap | 11941.237 | Weld |  | 10390 | 12.151 | 0.001 | 9.3 | 05:32 |  | 121
11942.852 | Bend |  | 10390 | 12.151 | 1.616 | 9.3 | 03:00 | 9564 | [5 empty] | right | 0 | 0 | no | 0 |  | 0 |  |  | MATCHED | LOCKED |  |  | Lengkap | 11942.852 | Bend |  | 10390 | 12.151 | 1.616 | 9.3 | 03:00 | 9564 | [5 empty] | right
11948.125 | Metal Loss | Corrosion | 10390 | 12.151 | 6.889 | 9.3 | 04:50 | 7 | 50 | 6 | External |  |  |  | 0 | 0 | no | 0 | 0 | 0 | 0 | no | MATCHED | LOCKED |  |  | Lengkap | 11948.125 | Metal Loss | Corrosion | 10390 | 12.151 | 6.889 | 9.3 | 04:50 | 7 | 50 | 6 | External
11948.253 | Metal Loss | Corrosion | 10390 | 12.151 | 7.017 | 9.3 | 04:56 | 8 | 57 | 9 | External |  |  |  | 0 | 0 | no | 0 | 0 | 0 | 0 | no | MATCHED | LOCKED |  |  | Lengkap | 11948.253 | Metal Loss | Corrosion | 10390 | 12.151 | 7.017 | 9.3 | 04:56 | 8 | 57 | 9 | External
11948.963 | Metal Loss | Corrosion | 10390 | 12.151 | 7.727 | 9.3 | 05:14 | 9 | 43 | 12 | External | 0.702 | 105.3 |  | 0 | 0 | no | 0 | 0 | 0 | 0 | no | MATCHED | LOCKED |  |  | Lengkap | 11948.963 | Metal Loss | Corrosion | 10390 | 12.151 | 7.727 | 9.3 | 05:14 | 9 | 43 | 12 | External | 0.702 | 105.3
11949.09 | Metal Loss | Corrosion | 10390 | 12.151 | 7.854 | 9.3 | 03:34 | 6 | 21 | 9 | External |  |  |  | 0 | 0 | no | 0 | 0 | 0 | 0 | no | MATCHED | LOCKED |  |  | Lengkap | 11949.09 | Metal Loss | Corrosion | 10390 | 12.151 | 7.854 | 9.3 | 03:34 | 6 | 21 | 9 | External
11951.343 | Metal Loss | Corrosion | 10390 | 12.151 | 10.107 | 9.3 | 06:26 | 29 | 128 | 7 | External |  |  |  | 0 | 0 | no | 0 | 0 | 0 | 0 | no | MATCHED | LOCKED |  |  | Lengkap | 11951.343 | Metal Loss | Corrosion | 10390 | 12.151 | 10.107 | 9.3 | 06:26 | 29 | 128 | 7 | External
11951.88 | Metal Loss | Corrosion | 10390 | 12.151 | 10.644 | 9.3 | 05:32 | 13 | 92 | 6 | External |  |  |  | 0 | 0 | no | 0 | 0 | 0 | 0 | no | MATCHED | LOCKED |  |  | Lengkap | 11951.88 | Metal Loss | Corrosion | 10390 | 12.151 | 10.644 | 9.3 | 05:32 | 13 | 92 | 6 | External
11953.387 | Weld | Longitudinal weld pipe | 10400 | 12.234 |  | 9.3 | 02:48 | [7 empty] | 0 |  | no | 0 |  |  |  |  | MATCHED | LOCKED |  |  | Keduanya terbatas | 11953.387 | Weld | Longitudinal weld pipe | 10400 | 12.234 |  | 9.3 | 02:48
11956.706 | Metal Loss | Close To | 10400 | 12.234 | 3.319 | 9.3 | 08:50 | 40 | 50 | [5 empty] | 0 | 0 | no | 0 |  | 0 | 0 |  | MATCHED | LOCKED |  |  | Lengkap | 11956.706 | Metal Loss | Close To | 10400 | 12.234 | 3.319 | 9.3 | 08:50 | 40 | 50
11961.688 | Metal Loss | Corrosion | 10400 | 12.234 | 8.301 | 9.3 | 07:32 | 6 | 21 | 7 | Internal |  |  |  | 0 | 0 | no | 0 | 0 | 0 | 0 | no | MATCHED | LOCKED |  |  | Lengkap | 11961.688 | Metal Loss | Corrosion | 10400 | 12.234 | 8.301 | 9.3 | 07:32 | 6 | 21 | 7 | Internal
11963.169 | Metal Loss | Corrosion | 10400 | 12.234 | 9.782 | 9.3 | 07:40 | 10 | 35 | 7 | Internal |  |  |  | 0 | 0 | no | 0 | 0 | 0 | 0 | no | MATCHED | LOCKED |  |  | Lengkap | 11963.169 | Metal Loss | Corrosion | 10400 | 12.234 | 9.782 | 9.3 | 07:40 | 10 | 35 | 7 | Internal
11963.968 | Metal Loss | Corrosion | 10400 | 12.234 | 10.581 | 9.3 | 05:32 | 9 | 21 | 6 | Internal |  |  |  | 0 | 0 | no | 0 | 0 | 0 | 0 | no | MATCHED | LOCKED |  |  | Lengkap | 11963.968 | Metal Loss | Corrosion | 10400 | 12.234 | 10.581 | 9.3 | 05:32 | 9 | 21 | 6 | Internal
11964.24 | Metal Loss | Corrosion | 10400 | 12.234 | 10.853 | 9.3 | 05:26 | 15 | 21 | 8 | Internal |  |  |  | 0 | 0 | no | 0 | 0 | 0 | 0 | no | MATCHED | LOCKED |  |  | Lengkap | 11964.24 | Metal Loss | Corrosion | 10400 | 12.234 | 10.853 | 9.3 | 05:26 | 15 | 21 | 8 | Internal
11964.43 | Metal Loss | Corrosion | 10400 | 12.234 | 11.043 | 9.3 | 05:14 | 16 | 43 | 9 | Internal |  |  |  | 0 | 0 | no | 0 | 0 | 0 | 0 | no | MATCHED | LOCKED |  |  | Lengkap | 11964.43 | Metal Loss | Corrosion | 10400 | 12.234 | 11.043 | 9.3 | 05:14 | 16 | 43 | 9 | Internal
11964.463 | Metal Loss | Corrosion | 10400 | 12.234 | 11.076 | 9.3 | 06:02 | 6 | 21 | 10 | Internal | 0.702 | 105.4 |  | 0 | 0 | no | 0 | 0 | 0 | 0 | no | MATCHED | LOCKED |  |  | Lengkap | 11964.463 | Metal Loss | Corrosion | 10400 | 12.234 | 11.076 | 9.3 | 06:02 | 6 | 21 | 10 | Internal | 0.702 | 105.4
11964.543 | Metal Loss | Corrosion | 10400 | 12.234 | 11.156 | 9.3 | 04:54 | 9 | 50 | 6 | Internal |  |  |  | 0 | 0 | no | 0 | 0 | 0 | 0 | no | MATCHED | LOCKED |  |  | Lengkap | 11964.543 | Metal Loss | Corrosion | 10400 | 12.234 | 11.156 | 9.3 | 04:54 | 9 | 50 | 6 | Internal
11964.556 | Metal Loss | Corrosion | 10400 | 12.234 | 11.169 | 9.3 | 05:48 | 8 | 21 | 7 | Internal |  |  |  | 0 | 0 | no | 0 | 0 | 0 | 0 | no | MATCHED | LOCKED |  |  | Lengkap | 11964.556 | Metal Loss | Corrosion | 10400 | 12.234 | 11.169 | 9.3 | 05:48 | 8 | 21 | 7 | Internal
11964.652 | Metal Loss | Corrosion | 10400 | 12.234 | 11.265 | 9.3 | 05:44 | 7 | 21 | 9 | Internal |  |  |  | 0 | 0 | no | 0 | 0 | 0 | 0 | no | MATCHED | LOCKED |  |  | Lengkap | 11964.652 | Metal Loss | Corrosion | 10400 | 12.234 | 11.265 | 9.3 | 05:44 | 7 | 21 | 9 | Internal
11964.869 | Metal Loss | Corrosion | 10400 | 12.234 | 11.482 | 9.3 | 05:36 | 8 | 50 | 7 | Internal |  |  |  | 0 | 0 | no | 0 | 0 | 0 | 0 | no | MATCHED | LOCKED |  |  | Lengkap | 11964.869 | Metal Loss | Corrosion | 10400 | 12.234 | 11.482 | 9.3 | 05:36 | 8 | 50 | 7 | Internal
11964.884 | Metal Loss | Corrosion | 10400 | 12.234 | 11.497 | 9.3 | 04:52 | 8 | 28 | 6 | Internal |  |  |  | 0 | 0 | no | 0 | 0 | 0 | 0 | no | MATCHED | LOCKED |  |  | Lengkap | 11964.884 | Metal Loss | Corrosion | 10400 | 12.234 | 11.497 | 9.3 | 04:52 | 8 | 28 | 6 | Internal
11964.965 | Metal Loss | Corrosion | 10400 | 12.234 | 11.578 | 9.3 | 06:10 | 9 | 21 | 8 | Internal |  |  |  | 0 | 0 | no | 0 | 0 | 0 | 0 | no | MATCHED | LOCKED |  |  | Lengkap | 11964.965 | Metal Loss | Corrosion | 10400 | 12.234 | 11.578 | 9.3 | 06:10 | 9 | 21 | 8 | Internal
11964.989 | Metal Loss | Corrosion | 10400 | 12.234 | 11.602 | 9.3 | 05:38 | 6 | 21 | 9 | Internal |  |  |  | 0 | 0 | no | 0 | 0 | 0 | 0 | no | MATCHED | LOCKED |  |  | Lengkap | 11964.989 | Metal Loss | Corrosion | 10400 | 12.234 | 11.602 | 9.3 | 05:38 | 6 | 21 | 9 | Internal
11965.374 | Metal Loss | Corrosion | 10400 | 12.234 | 11.987 | 9.3 | 05:00 | 9 | 43 | 6 | Internal |  |  |  | 0 | 0 | no | 0 | 0 | 0 | 0 | no | MATCHED | LOCKED |  |  | Lengkap | 11965.374 | Metal Loss | Corrosion | 10400 | 12.234 | 11.987 | 9.3 | 05:00 | 9 | 43 | 6 | Internal
11965.426 | Metal Loss | CLUSTER corrosion | 10400 | 12.234 | 12.039 | 9.3 | 05:00 | 45 | 85 | 7 | Internal |  |  |  | 0 | 0 | no | 0 | 0 | 0 | 0 | no | MATCHED | LOCKED |  |  | Lengkap | 11965.426 | Metal Loss | CLUSTER corrosion | 10400 | 12.234 | 12.039 | 9.3 | 05:00 | 45 | 85 | 7 | Internal
11965.621 | Weld | Longitudinal weld pipe | 10410 | 12.321 |  | 9.3 | 09:44 | [7 empty] | 0 |  | no | 0 |  |  |  |  | MATCHED | LOCKED |  |  | Keduanya terbatas | 11965.621 | Weld | Longitudinal weld pipe | 10410 | 12.321 |  | 9.3 | 09:44
11966.195 | Metal Loss | Close To | 10410 | 12.321 | 0.574 | 9.3 | 01:24 | 39 | 85 | [5 empty] | 0 | 0 | no | 0 |  | 0 | 0 |  | MATCHED | LOCKED |  |  | Lengkap | 11966.195 | Metal Loss | Close To | 10410 | 12.321 | 0.574 | 9.3 | 01:24 | 39 | 85
11967.5 | Metal Loss | Corrosion | 10410 | 12.321 | 1.879 | 9.3 | 03:38 | 7 | 28 | 6 | Internal |  |  |  | 0 | 0 | no | 0 | 0 | 0 | 0 | no | MATCHED | LOCKED |  |  | Lengkap | 11967.5 | Metal Loss | Corrosion | 10410 | 12.321 | 1.879 | 9.3 | 03:38 | 7 | 28 | 6 | Internal
11968.621 | Metal Loss | Corrosion | 10410 | 12.321 | 3 | 9.3 | 07:12 | 21 | 92 | 6 | Internal |  |  |  | 0 | 0 | no | 0 | 0 | 0 | 0 | no | MATCHED | LOCKED |  |  | Lengkap | 11968.621 | Metal Loss | Corrosion | 10410 | 12.321 | 3 | 9.3 | 07:12 | 21 | 92 | 6 | Internal
11969.432 | Metal Loss | Corrosion | 10410 | 12.321 | 3.811 | 9.3 | 10:20 | 10 | 57 | 6 | Internal |  |  |  | 0 | 0 | no | 0 | 0 | 0 | 0 | no | MATCHED | LOCKED |  |  | Lengkap | 11969.432 | Metal Loss | Corrosion | 10410 | 12.321 | 3.811 | 9.3 | 10:20 | 10 | 57 | 6 | Internal
11969.858 | Metal Loss | Close To | 10410 | 12.321 | 4.237 | 9.3 | 01:22 | 33 | 71 | [5 empty] | 0 | 0 | no | 0 |  | 0 | 0 |  | MATCHED | LOCKED |  |  | Lengkap | 11969.858 | Metal Loss | Close To | 10410 | 12.321 | 4.237 | 9.3 | 01:22 | 33 | 71
11972.387 | Metal Loss | Close To | 10410 | 12.321 | 6.766 | 9.3 | 01:16 | 126 | 113 | [5 empty] | 0 | 0 | no | 0 |  | 0 | 0 |  | MATCHED | LOCKED |  |  | Lengkap | 11972.387 | Metal Loss | Close To | 10410 | 12.321 | 6.766 | 9.3 | 01:16 | 126 | 113
11977.942 | Weld | Longitudinal weld pipe | 10420 | 12.22 |  | 9.3 | [8 empty] | 0 | [7 empty] | MATCHED | LOCKED |  |  | Keduanya terbatas | 11977.942 | Weld | Longitudinal weld pipe | 10420 | 12.22 |  | 9.3
11985.256 | Metal Loss | Corrosion | 10420 | 12.22 | 7.314 | 9.3 | 07:18 | 19 | 28 | 15 | External | 0.705 | 105 |  | 0 | 0 | no | 0 | 0 | 0 | 0 | no | MATCHED | LOCKED |  |  | Lengkap | 11985.256 | Metal Loss | Corrosion | 10420 | 12.22 | 7.314 | 9.3 | 07:18 | 19 | 28 | 15 | External | 0.705 | 105
11990.162 | Weld | Longitudinal weld pipe | 10430 | 12.212 |  | 9.3 | 11:10 | [7 empty] | 0 |  | no | 0 |  |  |  |  | MATCHED | LOCKED |  |  | Keduanya terbatas | 11990.162 | Weld | Longitudinal weld pipe | 10430 | 12.212 |  | 9.3 | 11:10
12002.374 | Weld | Longitudinal weld pipe | 10440 | 12.224 |  | 9.3 | [8 empty] | 0 | [7 empty] | MATCHED | LOCKED |  |  | Keduanya terbatas | 12002.374 | Weld | Longitudinal weld pipe | 10440 | 12.224 |  | 9.3
12004.717 | Support |  | 10440 | 12.224 | 2.343 | 9.3 | 11:18 | 27 | 227 | [5 empty] | 0 | 0 | no | 0 |  | 0 | 0 |  | MATCHED | LOCKED |  |  | Lengkap | 12004.717 | Support |  | 10440 | 12.224 | 2.343 | 9.3 | 11:18 | 27 | 227
12004.891 | Metal Loss | Close To | 10440 | 12.224 | 2.517 | 9.3 | 11:04 | 47 | 135 | [5 empty] | 0 | 0 | no | 0 |  | 0 | 0 |  | MATCHED | LOCKED |  |  | Lengkap | 12004.891 | Metal Loss | Close To | 10440 | 12.224 | 2.517 | 9.3 | 11:04 | 47 | 135
12004.974 | Metal Loss | Close To | 10440 | 12.224 | 2.6 | 9.3 | 10:32 | 174 | 348 | [5 empty] | 0 | 0 | no | 0 |  | 0 | 0 |  | MATCHED | LOCKED |  |  | Lengkap | 12004.974 | Metal Loss | Close To | 10440 | 12.224 | 2.6 | 9.3 | 10:32 | 174 | 348
12014.598 | Weld | Longitudinal weld pipe | 10450 | 12.197 |  | 9.3 | [8 empty] | 0 | [7 empty] | MATCHED | LOCKED |  |  | Keduanya terbatas | 12014.598 | Weld | Longitudinal weld pipe | 10450 | 12.197 |  | 9.3
12026.795 | Weld | Longitudinal weld pipe | 10460 | 12.18 |  | 9.3 | 02:14 | [7 empty] | 0 |  | no | 0 |  |  |  |  | MATCHED | LOCKED |  |  | Keduanya terbatas | 12026.795 | Weld | Longitudinal weld pipe | 10460 | 12.18 |  | 9.3 | 02:14
12026.947 | Metal Loss | Corrosion | 10460 | 12.18 | 0.152 | 9.3 | 04:34 | 6 | 28 | 11 | Internal | 0.702 | 105.4 |  | 0 | 0 | no | 0 | 0 | 0 | 0 | no | MATCHED | LOCKED |  |  | Lengkap | 12026.947 | Metal Loss | Corrosion | 10460 | 12.18 | 0.152 | 9.3 | 04:34 | 6 | 28 | 11 | Internal | 0.702 | 105.4
12028.134 | Metal Loss | Corrosion | 10460 | 12.18 | 1.339 | 9.3 | 04:48 | 7 | 28 | 6 | Internal |  |  |  | 0 | 0 | no | 0 | 0 | 0 | 0 | no | MATCHED | LOCKED |  |  | Lengkap | 12028.134 | Metal Loss | Corrosion | 10460 | 12.18 | 1.339 | 9.3 | 04:48 | 7 | 28 | 6 | Internal
12029.547 | Metal Loss | Close To | 10460 | 12.18 | 2.752 | 9.3 | 01:34 | 24 | 43 | [5 empty] | 0 | 0 | no | 0 |  | 0 | 0 |  | MATCHED | LOCKED |  |  | Lengkap | 12029.547 | Metal Loss | Close To | 10460 | 12.18 | 2.752 | 9.3 | 01:34 | 24 | 43
12030.168 | Metal Loss | Close To | 10460 | 12.18 | 3.373 | 9.3 | 01:44 | 34 | 43 | [5 empty] | 0 | 0 | no | 0 |  | 0 | 0 |  | MATCHED | LOCKED |  |  | Lengkap | 12030.168 | Metal Loss | Close To | 10460 | 12.18 | 3.373 | 9.3 | 01:44 | 34 | 43
12030.453 | Metal Loss | Corrosion | 10460 | 12.18 | 3.658 | 9.3 | 04:36 | 18 | 50 | 6 | Internal |  |  |  | 0 | 0 | no | 0 | 0 | 0 | 0 | no | MATCHED | LOCKED |  |  | Lengkap | 12030.453 | Metal Loss | Corrosion | 10460 | 12.18 | 3.658 | 9.3 | 04:36 | 18 | 50 | 6 | Internal
12030.459 | Metal Loss | Corrosion | 10460 | 12.18 | 3.664 | 9.3 | 05:28 | 8 | 28 | 9 | Internal |  |  |  | 0 | 0 | no | 0 | 0 | 0 | 0 | no | MATCHED | LOCKED |  |  | Lengkap | 12030.459 | Metal Loss | Corrosion | 10460 | 12.18 | 3.664 | 9.3 | 05:28 | 8 | 28 | 9 | Internal
12030.592 | Metal Loss | Corrosion | 10460 | 12.18 | 3.797 | 9.3 | 05:30 | 9 | 28 | 7 | Internal |  |  |  | 0 | 0 | no | 0 | 0 | 0 | 0 | no | MATCHED | LOCKED |  |  | Lengkap | 12030.592 | Metal Loss | Corrosion | 10460 | 12.18 | 3.797 | 9.3 | 05:30 | 9 | 28 | 7 | Internal
12030.805 | Metal Loss | Corrosion | 10460 | 12.18 | 4.01 | 9.3 | 05:30 | 8 | 28 | 7 | Internal |  |  |  | 0 | 0 | no | 0 | 0 | 0 | 0 | no | MATCHED | LOCKED |  |  | Lengkap | 12030.805 | Metal Loss | Corrosion | 10460 | 12.18 | 4.01 | 9.3 | 05:30 | 8 | 28 | 7 | Internal
12031.254 | Metal Loss | Corrosion | 10460 | 12.18 | 4.459 | 9.3 | 04:00 | 10 | 28 | 6 | Internal |  |  |  | 0 | 0 | no | 0 | 0 | 0 | 0 | no | MATCHED | LOCKED |  |  | Lengkap | 12031.254 | Metal Loss | Corrosion | 10460 | 12.18 | 4.459 | 9.3 | 04:00 | 10 | 28 | 6 | Internal
12031.263 | Metal Loss | Corrosion | 10460 | 12.18 | 4.468 | 9.3 | 05:36 | 7 | 21 | 7 | Internal |  |  |  | 0 | 0 | no | 0 | 0 | 0 | 0 | no | MATCHED | LOCKED |  |  | Lengkap | 12031.263 | Metal Loss | Corrosion | 10460 | 12.18 | 4.468 | 9.3 | 05:36 | 7 | 21 | 7 | Internal
12031.304 | Metal Loss | Corrosion | 10460 | 12.18 | 4.509 | 9.3 | 05:36 | 8 | 21 | 7 | Internal |  |  |  | 0 | 0 | no | 0 | 0 | 0 | 0 | no | MATCHED | LOCKED |  |  | Lengkap | 12031.304 | Metal Loss | Corrosion | 10460 | 12.18 | 4.509 | 9.3 | 05:36 | 8 | 21 | 7 | Internal
12031.377 | Metal Loss | Corrosion | 10460 | 12.18 | 4.582 | 9.3 | 05:28 | 7 | 21 | 6 | Internal |  |  |  | 0 | 0 | no | 0 | 0 | 0 | 0 | no | MATCHED | LOCKED |  |  | Lengkap | 12031.377 | Metal Loss | Corrosion | 10460 | 12.18 | 4.582 | 9.3 | 05:28 | 7 | 21 | 6 | Internal
12031.426 | Metal Loss | Corrosion | 10460 | 12.18 | 4.631 | 9.3 | 05:36 | 8 | 21 | 7 | Internal |  |  |  | 0 | 0 | no | 0 | 0 | 0 | 0 | no | MATCHED | LOCKED |  |  | Lengkap | 12031.426 | Metal Loss | Corrosion | 10460 | 12.18 | 4.631 | 9.3 | 05:36 | 8 | 21 | 7 | Internal
12031.79 | Metal Loss | Corrosion | 10460 | 12.18 | 4.995 | 9.3 | 05:18 | 13 | 57 | 7 | Internal |  |  |  | 0 | 0 | no | 0 | 0 | 0 | 0 | no | MATCHED | LOCKED |  |  | Lengkap | 12031.79 | Metal Loss | Corrosion | 10460 | 12.18 | 4.995 | 9.3 | 05:18 | 13 | 57 | 7 | Internal
12031.837 | Metal Loss | Corrosion | 10460 | 12.18 | 5.042 | 9.3 | 05:22 | 10 | 35 | 6 | Internal |  |  |  | 0 | 0 | no | 0 | 0 | 0 | 0 | no | MATCHED | LOCKED |  |  | Lengkap | 12031.837 | Metal Loss | Corrosion | 10460 | 12.18 | 5.042 | 9.3 | 05:22 | 10 | 35 | 6 | Internal
12032.226 | Metal Loss | Corrosion | 10460 | 12.18 | 5.431 | 9.3 | 04:44 | 8 | 14 | 6 | Internal |  |  |  | 0 | 0 | no | 0 | 0 | 0 | 0 | no | MATCHED | LOCKED |  |  | Lengkap | 12032.226 | Metal Loss | Corrosion | 10460 | 12.18 | 5.431 | 9.3 | 04:44 | 8 | 14 | 6 | Internal
12033.46 | Metal Loss | Corrosion | 10460 | 12.18 | 6.665 | 9.3 | 03:56 | 15 | 71 | 6 | Internal |  |  |  | 0 | 0 | no | 0 | 0 | 0 | 0 | no | MATCHED | LOCKED |  |  | Lengkap | 12033.46 | Metal Loss | Corrosion | 10460 | 12.18 | 6.665 | 9.3 | 03:56 | 15 | 71 | 6 | Internal
12033.781 | Metal Loss | CLUSTER corrosion | 10460 | 12.18 | 6.986 | 9.3 | 04:18 | 27 | 142 | 7 | Internal |  |  |  | 0 | 0 | no | 0 | 0 | 0 | 0 | no | MATCHED | LOCKED |  |  | Lengkap | 12033.781 | Metal Loss | CLUSTER corrosion | 10460 | 12.18 | 6.986 | 9.3 | 04:18 | 27 | 142 | 7 | Internal
12034.325 | Metal Loss | Corrosion | 10460 | 12.18 | 7.53 | 9.3 | 05:36 | 18 | 43 | 6 | Internal |  |  |  | 0 | 0 | no | 0 | 0 | 0 | 0 | no | MATCHED | LOCKED |  |  | Lengkap | 12034.325 | Metal Loss | Corrosion | 10460 | 12.18 | 7.53 | 9.3 | 05:36 | 18 | 43 | 6 | Internal
12034.46 | Metal Loss | Corrosion | 10460 | 12.18 | 7.665 | 9.3 | 05:36 | 13 | 43 | 8 | Internal |  |  |  | 0 | 0 | no | 0 | 0 | 0 | 0 | no | MATCHED | LOCKED |  |  | Lengkap | 12034.46 | Metal Loss | Corrosion | 10460 | 12.18 | 7.665 | 9.3 | 05:36 | 13 | 43 | 8 | Internal
12034.561 | Metal Loss | Corrosion | 10460 | 12.18 | 7.766 | 9.3 | 04:24 | 7 | 21 | 6 | Internal |  |  |  | 0 | 0 | no | 0 | 0 | 0 | 0 | no | MATCHED | LOCKED |  |  | Lengkap | 12034.561 | Metal Loss | Corrosion | 10460 | 12.18 | 7.766 | 9.3 | 04:24 | 7 | 21 | 6 | Internal
12034.626 | Metal Loss | Corrosion | 10460 | 12.18 | 7.831 | 9.3 | 03:32 | 14 | 57 | 6 | Internal |  |  |  | 0 | 0 | no | 0 | 0 | 0 | 0 | no | MATCHED | LOCKED |  |  | Lengkap | 12034.626 | Metal Loss | Corrosion | 10460 | 12.18 | 7.831 | 9.3 | 03:32 | 14 | 57 | 6 | Internal
12034.697 | Metal Loss | Corrosion | 10460 | 12.18 | 7.902 | 9.3 | 04:08 | 13 | 50 | 7 | Internal |  |  |  | 0 | 0 | no | 0 | 0 | 0 | 0 | no | MATCHED | LOCKED |  |  | Lengkap | 12034.697 | Metal Loss | Corrosion | 10460 | 12.18 | 7.902 | 9.3 | 04:08 | 13 | 50 | 7 | Internal
12034.705 | Metal Loss | Corrosion | 10460 | 12.18 | 7.91 | 9.3 | 05:12 | 9 | 35 | 7 | Internal |  |  |  | 0 | 0 | no | 0 | 0 | 0 | 0 | no | MATCHED | LOCKED |  |  | Lengkap | 12034.705 | Metal Loss | Corrosion | 10460 | 12.18 | 7.91 | 9.3 | 05:12 | 9 | 35 | 7 | Internal
12034.793 | Metal Loss | Corrosion | 10460 | 12.18 | 7.998 | 9.3 | 03:38 | 17 | 43 | 6 | Internal |  |  |  | 0 | 0 | no | 0 | 0 | 0 | 0 | no | MATCHED | LOCKED |  |  | Lengkap | 12034.793 | Metal Loss | Corrosion | 10460 | 12.18 | 7.998 | 9.3 | 03:38 | 17 | 43 | 6 | Internal
12034.846 | Metal Loss | Corrosion | 10460 | 12.18 | 8.051 | 9.3 | 05:30 | 7 | 35 | 6 | Internal |  |  |  | 0 | 0 | no | 0 | 0 | 0 | 0 | no | MATCHED | LOCKED |  |  | Lengkap | 12034.846 | Metal Loss | Corrosion | 10460 | 12.18 | 8.051 | 9.3 | 05:30 | 7 | 35 | 6 | Internal
12034.86 | Metal Loss | Corrosion | 10460 | 12.18 | 8.065 | 9.3 | 03:34 | 11 | 35 | 7 | Internal |  |  |  | 0 | 0 | no | 0 | 0 | 0 | 0 | no | MATCHED | LOCKED |  |  | Lengkap | 12034.86 | Metal Loss | Corrosion | 10460 | 12.18 | 8.065 | 9.3 | 03:34 | 11 | 35 | 7 | Internal
12034.963 | Metal Loss | Corrosion | 10460 | 12.18 | 8.168 | 9.3 | 05:38 | 8 | 35 | 6 | Internal |  |  |  | 0 | 0 | no | 0 | 0 | 0 | 0 | no | MATCHED | LOCKED |  |  | Lengkap | 12034.963 | Metal Loss | Corrosion | 10460 | 12.18 | 8.168 | 9.3 | 05:38 | 8 | 35 | 6 | Internal
12035.041 | Metal Loss | Corrosion | 10460 | 12.18 | 8.246 | 9.3 | 05:38 | 7 | 21 | 7 | Internal |  |  |  | 0 | 0 | no | 0 | 0 | 0 | 0 | no | MATCHED | LOCKED |  |  | Lengkap | 12035.041 | Metal Loss | Corrosion | 10460 | 12.18 | 8.246 | 9.3 | 05:38 | 7 | 21 | 7 | Internal
12035.059 | Metal Loss | Corrosion | 10460 | 12.18 | 8.264 | 9.3 | 05:02 | 10 | 35 | 8 | Internal |  |  |  | 0 | 0 | no | 0 | 0 | 0 | 0 | no | MATCHED | LOCKED |  |  | Lengkap | 12035.059 | Metal Loss | Corrosion | 10460 | 12.18 | 8.264 | 9.3 | 05:02 | 10 | 35 | 8 | Internal
12035.099 | Metal Loss | Corrosion | 10460 | 12.18 | 8.304 | 9.3 | 04:38 | 10 | 78 | 7 | Internal |  |  |  | 0 | 0 | no | 0 | 0 | 0 | 0 | no | MATCHED | LOCKED |  |  | Lengkap | 12035.099 | Metal Loss | Corrosion | 10460 | 12.18 | 8.304 | 9.3 | 04:38 | 10 | 78 | 7 | Internal
12035.143 | Metal Loss | Corrosion | 10460 | 12.18 | 8.348 | 9.3 | 05:30 | 11 | 57 | 8 | Internal |  |  |  | 0 | 0 | no | 0 | 0 | 0 | 0 | no | MATCHED | LOCKED |  |  | Lengkap | 12035.143 | Metal Loss | Corrosion | 10460 | 12.18 | 8.348 | 9.3 | 05:30 | 11 | 57 | 8 | Internal
12035.234 | Metal Loss | Corrosion | 10460 | 12.18 | 8.439 | 9.3 | 03:22 | 18 | 78 | 6 | Internal |  |  |  | 0 | 0 | no | 0 | 0 | 0 | 0 | no | MATCHED | LOCKED |  |  | Lengkap | 12035.234 | Metal Loss | Corrosion | 10460 | 12.18 | 8.439 | 9.3 | 03:22 | 18 | 78 | 6 | Internal
12035.458 | Metal Loss | Corrosion | 10460 | 12.18 | 8.663 | 9.3 | 03:40 | 8 | 43 | 7 | Internal |  |  |  | 0 | 0 | no | 0 | 0 | 0 | 0 | no | MATCHED | LOCKED |  |  | Lengkap | 12035.458 | Metal Loss | Corrosion | 10460 | 12.18 | 8.663 | 9.3 | 03:40 | 8 | 43 | 7 | Internal
12035.683 | Metal Loss | Corrosion | 10460 | 12.18 | 8.888 | 9.3 | 04:24 | 8 | 43 | 6 | Internal |  |  |  | 0 | 0 | no | 0 | 0 | 0 | 0 | no | MATCHED | LOCKED |  |  | Lengkap | 12035.683 | Metal Loss | Corrosion | 10460 | 12.18 | 8.888 | 9.3 | 04:24 | 8 | 43 | 6 | Internal
12035.689 | Metal Loss | Corrosion | 10460 | 12.18 | 8.894 | 9.3 | 05:04 | 8 | 35 | 8 | Internal |  |  |  | 0 | 0 | no | 0 | 0 | 0 | 0 | no | MATCHED | LOCKED |  |  | Lengkap | 12035.689 | Metal Loss | Corrosion | 10460 | 12.18 | 8.894 | 9.3 | 05:04 | 8 | 35 | 8 | Internal
12036.307 | Metal Loss | Corrosion | 10460 | 12.18 | 9.512 | 9.3 | 03:18 | 6 | 14 | 6 | Internal |  |  |  | 0 | 0 | no | 0 | 0 | 0 | 0 | no | MATCHED | LOCKED |  |  | Lengkap | 12036.307 | Metal Loss | Corrosion | 10460 | 12.18 | 9.512 | 9.3 | 03:18 | 6 | 14 | 6 | Internal
12037.414 | Metal Loss | Corrosion | 10460 | 12.18 | 10.619 | 9.3 | 03:22 | 6 | 35 | 6 | Internal |  |  |  | 0 | 0 | no | 0 | 0 | 0 | 0 | no | MATCHED | LOCKED |  |  | Lengkap | 12037.414 | Metal Loss | Corrosion | 10460 | 12.18 | 10.619 | 9.3 | 03:22 | 6 | 35 | 6 | Internal
12037.792 | Metal Loss | Corrosion | 10460 | 12.18 | 10.997 | 9.3 | 03:08 | 13 | 85 | 8 | Internal |  |  |  | 0 | 0 | no | 0 | 0 | 0 | 0 | no | MATCHED | LOCKED |  |  | Lengkap | 12037.792 | Metal Loss | Corrosion | 10460 | 12.18 | 10.997 | 9.3 | 03:08 | 13 | 85 | 8 | Internal
12038.044 | Metal Loss | Corrosion | 10460 | 12.18 | 11.249 | 9.3 | 03:24 | 8 | 21 | 6 | Internal |  |  |  | 0 | 0 | no | 0 | 0 | 0 | 0 | no | MATCHED | LOCKED |  |  | Lengkap | 12038.044 | Metal Loss | Corrosion | 10460 | 12.18 | 11.249 | 9.3 | 03:24 | 8 | 21 | 6 | Internal
12038.975 | Weld | Longitudinal weld pipe | 10470 | 12.192 |  | 9.3 | 11:42 | [7 empty] | 0 |  | no | 0 |  |  |  |  | MATCHED | LOCKED |  |  | Keduanya terbatas | 12038.975 | Weld | Longitudinal weld pipe | 10470 | 12.192 |  | 9.3 | 11:42
12049.897 | Metal Loss | Corrosion | 10470 | 12.192 | 10.922 | 9.3 | 01:16 | 14 | 21 | 8 | Internal |  |  |  | 0 | 0 | no | 0 | 0 | 0 | 0 | no | MATCHED | LOCKED |  |  | Lengkap | 12049.897 | Metal Loss | Corrosion | 10470 | 12.192 | 10.922 | 9.3 | 01:16 | 14 | 21 | 8 | Internal
12050.304 | Metal Loss | Corrosion | 10470 | 12.192 | 11.329 | 9.3 | 01:02 | 7 | 35 | 6 | Internal |  |  |  | 0 | 0 | no | 0 | 0 | 0 | 0 | no | MATCHED | LOCKED |  |  | Lengkap | 12050.304 | Metal Loss | Corrosion | 10470 | 12.192 | 11.329 | 9.3 | 01:02 | 7 | 35 | 6 | Internal
12050.589 | Metal Loss | Corrosion | 10470 | 12.192 | 11.614 | 9.3 | 00:02 | 6 | 28 | 7 | Internal |  |  |  | 0 | 0 | no | 0 | 0 | 0 | 0 | no | MATCHED | LOCKED |  |  | Lengkap | 12050.589 | Metal Loss | Corrosion | 10470 | 12.192 | 11.614 | 9.3 | 00:02 | 6 | 28 | 7 | Internal
12051.167 | Weld | Longitudinal weld pipe | 10480 | 12.23 |  | 9.3 | [8 empty] | 0 | [7 empty] | MATCHED | LOCKED |  |  | Keduanya terbatas | 12051.167 | Weld | Longitudinal weld pipe | 10480 | 12.23 |  | 9.3
12063.397 | Weld | Longitudinal weld pipe | 10490 | 12.192 |  | 9.3 | [8 empty] | 0 | [7 empty] | MATCHED | LOCKED |  |  | Keduanya terbatas | 12063.397 | Weld | Longitudinal weld pipe | 10490 | 12.192 |  | 9.3
12071.681 | Metal Loss | Corrosion | 10490 | 12.192 | 8.284 | 9.3 | 00:02 | 11 | 43 | 6 | External |  |  |  | 0 | 0 | no | 0 | 0 | 0 | 0 | no | MATCHED | LOCKED |  |  | Lengkap | 12071.681 | Metal Loss | Corrosion | 10490 | 12.192 | 8.284 | 9.3 | 00:02 | 11 | 43 | 6 | External
12074.197 | Metal Loss |  | 10490 | 12.192 | 10.8 | 9.3 | 11:40 | 17 | 21 | [5 empty] | 0 | 0 | no | 0 |  | 0 | 0 |  | MATCHED | LOCKED |  |  | Lengkap | 12074.197 | Metal Loss |  | 10490 | 12.192 | 10.8 | 9.3 | 11:40 | 17 | 21
12075.589 | Weld | Longitudinal weld pipe | 10500 | 12.225 |  | 9.3 | 09:20 | [7 empty] | 0 |  | no | 0 |  |  |  |  | MATCHED | LOCKED |  |  | Keduanya terbatas | 12075.589 | Weld | Longitudinal weld pipe | 10500 | 12.225 |  | 9.3 | 09:20
12083.333 | Metal Loss | Corrosion | 10500 | 12.225 | 7.744 | 9.3 | 07:36 | 8 | 35 | 6 | External |  |  |  | 0 | 0 | no | 0 | 0 | 0 | 0 | no | MATCHED | LOCKED |  |  | Lengkap | 12083.333 | Metal Loss | Corrosion | 10500 | 12.225 | 7.744 | 9.3 | 07:36 | 8 | 35 | 6 | External
12083.383 | Metal Loss | Corrosion | 10500 | 12.225 | 7.794 | 9.3 | 07:32 | 11 | 50 | 8 | External |  |  |  | 0 | 0 | no | 0 | 0 | 0 | 0 | no | MATCHED | LOCKED |  |  | Lengkap | 12083.383 | Metal Loss | Corrosion | 10500 | 12.225 | 7.794 | 9.3 | 07:32 | 11 | 50 | 8 | External
12083.431 | Metal Loss | Corrosion | 10500 | 12.225 | 7.842 | 9.3 | 04:32 | 18 | 113 | 10 | External | 0.704 | 105.2 |  | 0 | 0 | no | 0 | 0 | 0 | 0 | no | MATCHED | LOCKED |  |  | Lengkap | 12083.431 | Metal Loss | Corrosion | 10500 | 12.225 | 7.842 | 9.3 | 04:32 | 18 | 113 | 10 | External | 0.704 | 105.2
12087.814 | Weld | Longitudinal weld pipe | 10510 | 12.243 |  | 9.3 | 05:42 | [7 empty] | 0 |  | no | 0 |  |  |  |  | MATCHED | LOCKED |  |  | Keduanya terbatas | 12087.814 | Weld | Longitudinal weld pipe | 10510 | 12.243 |  | 9.3 | 05:42
12100.057 | Weld | Longitudinal weld pipe | 10520 | 12.168 |  | 9.3 | 08:18 | [7 empty] | 0 |  | no | 0 |  |  |  |  | MATCHED | LOCKED |  |  | Keduanya terbatas | 12100.057 | Weld | Longitudinal weld pipe | 10520 | 12.168 |  | 9.3 | 08:18
12103.881 | Metal Loss | Corrosion | 10520 | 12.168 | 3.824 | 9.3 | 03:14 | 10 | 43 | 6 | Internal |  |  |  | 0 | 0 | no | 0 | 0 | 0 | 0 | no | MATCHED | LOCKED |  |  | Lengkap | 12103.881 | Metal Loss | Corrosion | 10520 | 12.168 | 3.824 | 9.3 | 03:14 | 10 | 43 | 6 | Internal
12104.012 | Metal Loss | Corrosion | 10520 | 12.168 | 3.955 | 9.3 | 07:20 | 9 | 35 | 6 | Internal |  |  |  | 0 | 0 | no | 0 | 0 | 0 | 0 | no | MATCHED | LOCKED |  |  | Lengkap | 12104.012 | Metal Loss | Corrosion | 10520 | 12.168 | 3.955 | 9.3 | 07:20 | 9 | 35 | 6 | Internal
12104.732 | Metal Loss | Corrosion | 10520 | 12.168 | 4.675 | 9.3 | 07:10 | 8 | 50 | 7 | Internal |  |  |  | 0 | 0 | no | 0 | 0 | 0 | 0 | no | MATCHED | LOCKED |  |  | Lengkap | 12104.732 | Metal Loss | Corrosion | 10520 | 12.168 | 4.675 | 9.3 | 07:10 | 8 | 50 | 7 | Internal
12106.447 | Metal Loss | Close To | 10520 | 12.168 | 6.39 | 9.3 | 09:54 | 24 | 43 | [5 empty] | 0 | 0 | no | 0 |  | 0 | 0 |  | MATCHED | LOCKED |  |  | Lengkap | 12106.447 | Metal Loss | Close To | 10520 | 12.168 | 6.39 | 9.3 | 09:54 | 24 | 43
12108.203 | Metal Loss | Corrosion | 10520 | 12.168 | 8.146 | 9.3 | 03:34 | 12 | 106 | 8 | Internal |  |  |  | 0 | 0 | no | 0 | 0 | 0 | 0 | no | MATCHED | LOCKED |  |  | Lengkap | 12108.203 | Metal Loss | Corrosion | 10520 | 12.168 | 8.146 | 9.3 | 03:34 | 12 | 106 | 8 | Internal
12108.262 | Metal Loss | Corrosion | 10520 | 12.168 | 8.205 | 9.3 | 09:38 | 11 | 71 | 6 | External |  |  |  | 0 | 0 | no | 0 | 0 | 0 | 0 | no | MATCHED | LOCKED |  |  | Lengkap | 12108.262 | Metal Loss | Corrosion | 10520 | 12.168 | 8.205 | 9.3 | 09:38 | 11 | 71 | 6 | External
12108.295 | Metal Loss | Corrosion | 10520 | 12.168 | 8.238 | 9.3 | 00:14 | 12 | 57 | 6 | Internal |  |  |  | 0 | 0 | no | 0 | 0 | 0 | 0 | no | MATCHED | LOCKED |  |  | Lengkap | 12108.295 | Metal Loss | Corrosion | 10520 | 12.168 | 8.238 | 9.3 | 00:14 | 12 | 57 | 6 | Internal
12108.374 | Metal Loss | Corrosion | 10520 | 12.168 | 8.317 | 9.3 | 02:06 | 6 | 14 | 6 | Internal |  |  |  | 0 | 0 | no | 0 | 0 | 0 | 0 | no | MATCHED | LOCKED |  |  | Lengkap | 12108.374 | Metal Loss | Corrosion | 10520 | 12.168 | 8.317 | 9.3 | 02:06 | 6 | 14 | 6 | Internal
12108.553 | Metal Loss | Corrosion | 10520 | 12.168 | 8.496 | 9.3 | 00:30 | 8 | 35 | 7 | Internal |  |  |  | 0 | 0 | no | 0 | 0 | 0 | 0 | no | MATCHED | LOCKED |  |  | Lengkap | 12108.553 | Metal Loss | Corrosion | 10520 | 12.168 | 8.496 | 9.3 | 00:30 | 8 | 35 | 7 | Internal
12108.627 | Metal Loss | Corrosion | 10520 | 12.168 | 8.57 | 9.3 | 00:16 | 9 | 28 | 6 | Internal |  |  |  | 0 | 0 | no | 0 | 0 | 0 | 0 | no | MATCHED | LOCKED |  |  | Lengkap | 12108.627 | Metal Loss | Corrosion | 10520 | 12.168 | 8.57 | 9.3 | 00:16 | 9 | 28 | 6 | Internal
12108.646 | Metal Loss | Corrosion | 10520 | 12.168 | 8.589 | 9.3 | 01:28 | 15 | 57 | 8 | Internal |  |  |  | 0 | 0 | no | 0 | 0 | 0 | 0 | no | MATCHED | LOCKED |  |  | Lengkap | 12108.646 | Metal Loss | Corrosion | 10520 | 12.168 | 8.589 | 9.3 | 01:28 | 15 | 57 | 8 | Internal
12108.77 | Metal Loss | Corrosion | 10520 | 12.168 | 8.713 | 9.3 | 00:36 | 8 | 14 | 6 | Internal |  |  |  | 0 | 0 | no | 0 | 0 | 0 | 0 | no | MATCHED | LOCKED |  |  | Lengkap | 12108.77 | Metal Loss | Corrosion | 10520 | 12.168 | 8.713 | 9.3 | 00:36 | 8 | 14 | 6 | Internal
12108.848 | Metal Loss | Corrosion | 10520 | 12.168 | 8.791 | 9.3 | 03:20 | 6 | 35 | 6 | Internal |  |  |  | 0 | 0 | no | 0 | 0 | 0 | 0 | no | MATCHED | LOCKED |  |  | Lengkap | 12108.848 | Metal Loss | Corrosion | 10520 | 12.168 | 8.791 | 9.3 | 03:20 | 6 | 35 | 6 | Internal
12108.972 | Metal Loss | Corrosion | 10520 | 12.168 | 8.915 | 9.3 | 00:20 | 12 | 57 | 8 | Internal |  |  |  | 0 | 0 | no | 0 | 0 | 0 | 0 | no | MATCHED | LOCKED |  |  | Lengkap | 12108.972 | Metal Loss | Corrosion | 10520 | 12.168 | 8.915 | 9.3 | 00:20 | 12 | 57 | 8 | Internal
12109.043 | Metal Loss | Corrosion | 10520 | 12.168 | 8.986 | 9.3 | 06:48 | 9 | 35 | 9 | Internal | [11 empty] | ONLY IN NEW | LOCKED |  |  | Hanya NEW
12109.043 | Metal Loss | Corrosion | 10520 | 12.168 | 8.986 | 9.3 | 00:16 | 13 | 57 | 6 | Internal |  |  |  | 0 | 0 | no | 0 | 0 | 0 | 0 | no | MATCHED | LOCKED |  |  | Lengkap | 12109.043 | Metal Loss | Corrosion | 10520 | 12.168 | 8.986 | 9.3 | 00:16 | 13 | 57 | 6 | Internal
[23 empty] | ONLY IN OLD | OPEN |  |  | Hanya OLD | 12109.043 | Metal Loss | Corrosion | 10520 | 12.168 | 8.986 | 9.3 | 06:48 | 9 | 35 | 9 | Internal
12109.136 | Metal Loss | Corrosion | 10520 | 12.168 | 9.079 | 9.3 | 00:18 | 10 | 57 | 6 | Internal |  |  |  | 0 | 0 | no | 0 | 0 | 0 | 0 | no | MATCHED | LOCKED |  |  | Lengkap | 12109.136 | Metal Loss | Corrosion | 10520 | 12.168 | 9.079 | 9.3 | 00:18 | 10 | 57 | 6 | Internal
12109.255 | Metal Loss | Corrosion | 10520 | 12.168 | 9.198 | 9.3 | 01:38 | 7 | 14 | 6 | Internal |  |  |  | 0 | 0 | no | 0 | 0 | 0 | 0 | no | MATCHED | LOCKED |  |  | Lengkap | 12109.255 | Metal Loss | Corrosion | 10520 | 12.168 | 9.198 | 9.3 | 01:38 | 7 | 14 | 6 | Internal
12109.33 | Metal Loss | CLUSTER corrosion | 10520 | 12.168 | 9.273 | 9.3 | 01:30 | 24 | 78 | 8 | Internal |  |  |  | 0 | 0 | no | 0 | 0 | 0 | 0 | no | MATCHED | LOCKED |  |  | Lengkap | 12109.33 | Metal Loss | CLUSTER corrosion | 10520 | 12.168 | 9.273 | 9.3 | 01:30 | 24 | 78 | 8 | Internal
12109.359 | Metal Loss | Corrosion | 10520 | 12.168 | 9.302 | 9.3 | 08:42 | 8 | 21 | 7 | Internal |  |  |  | 0 | 0 | no | 0 | 0 | 0 | 0 | no | MATCHED | LOCKED |  |  | Lengkap | 12109.359 | Metal Loss | Corrosion | 10520 | 12.168 | 9.302 | 9.3 | 08:42 | 8 | 21 | 7 | Internal
12109.406 | Metal Loss | Corrosion | 10520 | 12.168 | 9.349 | 9.3 | 00:22 | 20 | 64 | 7 | Internal |  |  |  | 0 | 0 | no | 0 | 0 | 0 | 0 | no | MATCHED | LOCKED |  |  | Lengkap | 12109.406 | Metal Loss | Corrosion | 10520 | 12.168 | 9.349 | 9.3 | 00:22 | 20 | 64 | 7 | Internal
12109.727 | Metal Loss | Corrosion | 10520 | 12.168 | 9.67 | 9.3 | 00:20 | 8 | 21 | 6 | Internal |  |  |  | 0 | 0 | no | 0 | 0 | 0 | 0 | no | MATCHED | LOCKED |  |  | Lengkap | 12109.727 | Metal Loss | Corrosion | 10520 | 12.168 | 9.67 | 9.3 | 00:20 | 8 | 21 | 6 | Internal
12109.743 | Metal Loss | Corrosion | 10520 | 12.168 | 9.686 | 9.3 | 01:40 | 14 | 57 | 8 | Internal |  |  |  | 0 | 0 | no | 0 | 0 | 0 | 0 | no | MATCHED | LOCKED |  |  | Lengkap | 12109.743 | Metal Loss | Corrosion | 10520 | 12.168 | 9.686 | 9.3 | 01:40 | 14 | 57 | 8 | Internal
12109.771 | Metal Loss | Corrosion | 10520 | 12.168 | 9.714 | 9.3 | 02:52 | 15 | 21 | 8 | Internal |  |  |  | 0 | 0 | no | 0 | 0 | 0 | 0 | no | MATCHED | LOCKED |  |  | Lengkap | 12109.771 | Metal Loss | Corrosion | 10520 | 12.168 | 9.714 | 9.3 | 02:52 | 15 | 21 | 8 | Internal
12109.835 | Metal Loss | Corrosion | 10520 | 12.168 | 9.778 | 9.3 | 00:20 | 13 | 35 | 8 | Internal |  |  |  | 0 | 0 | no | 0 | 0 | 0 | 0 | no | MATCHED | LOCKED |  |  | Lengkap | 12109.835 | Metal Loss | Corrosion | 10520 | 12.168 | 9.778 | 9.3 | 00:20 | 13 | 35 | 8 | Internal
12109.939 | Metal Loss | Corrosion | 10520 | 12.168 | 9.882 | 9.3 | 02:40 | 6 | 28 | 6 | Internal |  |  |  | 0 | 0 | no | 0 | 0 | 0 | 0 | no | MATCHED | LOCKED |  |  | Lengkap | 12109.939 | Metal Loss | Corrosion | 10520 | 12.168 | 9.882 | 9.3 | 02:40 | 6 | 28 | 6 | Internal
12109.954 | Metal Loss | Corrosion | 10520 | 12.168 | 9.897 | 9.3 | 00:28 | 7 | 21 | 6 | Internal |  |  |  | 0 | 0 | no | 0 | 0 | 0 | 0 | no | MATCHED | LOCKED |  |  | Lengkap | 12109.954 | Metal Loss | Corrosion | 10520 | 12.168 | 9.897 | 9.3 | 00:28 | 7 | 21 | 6 | Internal
12109.96 | Metal Loss | Corrosion | 10520 | 12.168 | 9.903 | 9.3 | 01:36 | 8 | 43 | 6 | Internal |  |  |  | 0 | 0 | no | 0 | 0 | 0 | 0 | no | MATCHED | LOCKED |  |  | Lengkap | 12109.96 | Metal Loss | Corrosion | 10520 | 12.168 | 9.903 | 9.3 | 01:36 | 8 | 43 | 6 | Internal
12109.981 | Metal Loss | Corrosion | 10520 | 12.168 | 9.924 | 9.3 | 07:24 | 15 | 85 | 7 | Internal |  |  |  | 0 | 0 | no | 0 | 0 | 0 | 0 | no | MATCHED | LOCKED |  |  | Lengkap | 12109.981 | Metal Loss | Corrosion | 10520 | 12.168 | 9.924 | 9.3 | 07:24 | 15 | 85 | 7 | Internal
12110.036 | Metal Loss | Corrosion | 10520 | 12.168 | 9.979 | 9.3 | 02:26 | 13 | 78 | 6 | Internal |  |  |  | 0 | 0 | no | 0 | 0 | 0 | 0 | no | MATCHED | LOCKED |  |  | Lengkap | 12110.036 | Metal Loss | Corrosion | 10520 | 12.168 | 9.979 | 9.3 | 02:26 | 13 | 78 | 6 | Internal
12110.176 | Metal Loss | Corrosion | 10520 | 12.168 | 10.119 | 9.3 | 03:18 | 6 | 43 | 6 | Internal |  |  |  | 0 | 0 | no | 0 | 0 | 0 | 0 | no | MATCHED | LOCKED |  |  | Lengkap | 12110.176 | Metal Loss | Corrosion | 10520 | 12.168 | 10.119 | 9.3 | 03:18 | 6 | 43 | 6 | Internal
12110.466 | Metal Loss | Corrosion | 10520 | 12.168 | 10.409 | 9.3 | 01:54 | 6 | 14 | 6 | Internal |  |  |  | 0 | 0 | no | 0 | 0 | 0 | 0 | no | MATCHED | LOCKED |  |  | Lengkap | 12110.466 | Metal Loss | Corrosion | 10520 | 12.168 | 10.409 | 9.3 | 01:54 | 6 | 14 | 6 | Internal
12110.527 | Metal Loss | Corrosion | 10520 | 12.168 | 10.47 | 9.3 | 01:40 | 9 | 28 | 6 | Internal |  |  |  | 0 | 0 | no | 0 | 0 | 0 | 0 | no | MATCHED | LOCKED |  |  | Lengkap | 12110.527 | Metal Loss | Corrosion | 10520 | 12.168 | 10.47 | 9.3 | 01:40 | 9 | 28 | 6 | Internal
12110.62 | Metal Loss | Corrosion | 10520 | 12.168 | 10.563 | 9.3 | 00:24 | 7 | 28 | 7 | Internal |  |  |  | 0 | 0 | no | 0 | 0 | 0 | 0 | no | MATCHED | LOCKED |  |  | Lengkap | 12110.62 | Metal Loss | Corrosion | 10520 | 12.168 | 10.563 | 9.3 | 00:24 | 7 | 28 | 7 | Internal
12110.632 | Metal Loss | Corrosion | 10520 | 12.168 | 10.575 | 9.3 | 01:08 | 10 | 35 | 6 | Internal |  |  |  | 0 | 0 | no | 0 | 0 | 0 | 0 | no | MATCHED | LOCKED |  |  | Lengkap | 12110.632 | Metal Loss | Corrosion | 10520 | 12.168 | 10.575 | 9.3 | 01:08 | 10 | 35 | 6 | Internal
12110.703 | Metal Loss | Corrosion | 10520 | 12.168 | 10.646 | 9.3 | 01:28 | 17 | 57 | 6 | Internal |  |  |  | 0 | 0 | no | 0 | 0 | 0 | 0 | no | MATCHED | LOCKED |  |  | Lengkap | 12110.703 | Metal Loss | Corrosion | 10520 | 12.168 | 10.646 | 9.3 | 01:28 | 17 | 57 | 6 | Internal
12110.903 | Metal Loss | Corrosion | 10520 | 12.168 | 10.846 | 9.3 | 01:08 | 8 | 35 | 6 | Internal |  |  |  | 0 | 0 | no | 0 | 0 | 0 | 0 | no | MATCHED | LOCKED |  |  | Lengkap | 12110.903 | Metal Loss | Corrosion | 10520 | 12.168 | 10.846 | 9.3 | 01:08 | 8 | 35 | 6 | Internal
12111.605 | Metal Loss | Corrosion | 10520 | 12.168 | 11.548 | 9.3 | 11:48 | 6 | 28 | 6 | Internal |  |  |  | 0 | 0 | no | 0 | 0 | 0 | 0 | no | MATCHED | LOCKED |  |  | Lengkap | 12111.605 | Metal Loss | Corrosion | 10520 | 12.168 | 11.548 | 9.3 | 11:48 | 6 | 28 | 6 | Internal
12111.623 | Metal Loss | Corrosion | 10520 | 12.168 | 11.566 | 9.3 | 01:44 | 8 | 35 | 6 | Internal |  |  |  | 0 | 0 | no | 0 | 0 | 0 | 0 | no | MATCHED | LOCKED |  |  | Lengkap | 12111.623 | Metal Loss | Corrosion | 10520 | 12.168 | 11.566 | 9.3 | 01:44 | 8 | 35 | 6 | Internal
12111.647 | Metal Loss | Corrosion | 10520 | 12.168 | 11.59 | 9.3 | 00:28 | 8 | 35 | 6 | Internal |  |  |  | 0 | 0 | no | 0 | 0 | 0 | 0 | no | MATCHED | LOCKED |  |  | Lengkap | 12111.647 | Metal Loss | Corrosion | 10520 | 12.168 | 11.59 | 9.3 | 00:28 | 8 | 35 | 6 | Internal
12111.755 | Metal Loss | Corrosion | 10520 | 12.168 | 11.698 | 9.3 | 00:32 | 13 | 43 | 6 | Internal |  |  |  | 0 | 0 | no | 0 | 0 | 0 | 0 | no | MATCHED | LOCKED |  |  | Lengkap | 12111.755 | Metal Loss | Corrosion | 10520 | 12.168 | 11.698 | 9.3 | 00:32 | 13 | 43 | 6 | Internal
12112.099 | Metal Loss | Corrosion | 10520 | 12.168 | 12.042 | 9.3 | 03:30 | 8 | 35 | 6 | Internal |  |  |  | 0 | 0 | no | 0 | 0 | 0 | 0 | no | MATCHED | LOCKED |  |  | Lengkap | 12112.099 | Metal Loss | Corrosion | 10520 | 12.168 | 12.042 | 9.3 | 03:30 | 8 | 35 | 6 | Internal
12112.225 | Weld | Longitudinal weld pipe | 10530 | 12.22 |  | 9.3 | 10:00 | [7 empty] | 0 |  | no | 0 |  |  |  |  | MATCHED | LOCKED |  |  | Keduanya terbatas | 12112.225 | Weld | Longitudinal weld pipe | 10530 | 12.22 |  | 9.3 | 10:00
12119.317 | Metal Loss | Close To | 10530 | 12.22 | 7.092 | 9.3 | 02:58 | 31 | 85 | [5 empty] | 0 | 0 | no | 0 |  | 0 | 0 |  | MATCHED | LOCKED |  |  | Lengkap | 12119.317 | Metal Loss | Close To | 10530 | 12.22 | 7.092 | 9.3 | 02:58 | 31 | 85
12123.218 | Metal Loss | Close To | 10530 | 12.22 | 10.993 | 9.3 | 00:36 | 28 | 113 | [5 empty] | 0 | 0 | no | 0 |  | 0 | 0 |  | MATCHED | LOCKED |  |  | Lengkap | 12123.218 | Metal Loss | Close To | 10530 | 12.22 | 10.993 | 9.3 | 00:36 | 28 | 113
12124.053 | Metal Loss | Close To | 10530 | 12.22 | 11.828 | 9.3 | 08:38 | 34 | 50 | [5 empty] | 0 | 0 | no | 0 |  | 0 | 0 |  | MATCHED | LOCKED |  |  | Lengkap | 12124.053 | Metal Loss | Close To | 10530 | 12.22 | 11.828 | 9.3 | 08:38 | 34 | 50
12124.312 | Metal Loss | Corrosion | 10530 | 12.22 | 12.087 | 9.3 | 04:52 | 15 | 21 | 8 | Internal |  |  |  | 0 | 0 | no | 0 | 0 | 0 | 0 | no | MATCHED | LOCKED |  |  | Lengkap | 12124.312 | Metal Loss | Corrosion | 10530 | 12.22 | 12.087 | 9.3 | 04:52 | 15 | 21 | 8 | Internal
12124.445 | Weld | Longitudinal weld pipe | 10540 | 5.795 |  | 9.3 | 06:56 | [7 empty] | 0 |  | no | 0 |  |  |  |  | MATCHED | LOCKED |  |  | Keduanya terbatas | 12124.445 | Weld | Longitudinal weld pipe | 10540 | 5.795 |  | 9.3 | 06:56
12124.618 | Metal Loss | Corrosion | 10540 | 5.795 | 0.173 | 9.3 | 10:34 | 14 | 35 | 7 | Internal |  |  |  | 0 | 0 | no | 0 | 0 | 0 | 0 | no | MATCHED | LOCKED |  |  | Lengkap | 12124.618 | Metal Loss | Corrosion | 10540 | 5.795 | 0.173 | 9.3 | 10:34 | 14 | 35 | 7 | Internal
12126.473 | Metal Loss | Close To | 10540 | 5.795 | 2.028 | 9.3 | 06:10 | 18 | 71 | [5 empty] | 0 | 0 | no | 0 |  | 0 | 0 |  | MATCHED | LOCKED |  |  | Lengkap | 12126.473 | Metal Loss | Close To | 10540 | 5.795 | 2.028 | 9.3 | 06:10 | 18 | 71
12127.268 | Support |  | 10540 | 5.795 | 2.823 | 9.3 | 07:34 | 22 | 35 | [5 empty] | 0 | 0 | no | 0 |  | 0 | 0 |  | MATCHED | LOCKED |  |  | Lengkap | 12127.268 | Support |  | 10540 | 5.795 | 2.823 | 9.3 | 07:34 | 22 | 35
12130.24 | Weld | Longitudinal weld pipe | 10550 | 12.212 |  | 9.3 | [8 empty] | 0 | [7 empty] | MATCHED | LOCKED |  |  | Keduanya terbatas | 12130.24 | Weld | Longitudinal weld pipe | 10550 | 12.212 |  | 9.3
12134.597 | Metal Loss | Corrosion | 10550 | 12.212 | 4.357 | 9.3 | 09:12 | 9 | 64 | 7 | External |  |  |  | 0 | 0 | no | 0 | 0 | 0 | 0 | no | MATCHED | LOCKED |  |  | Lengkap | 12134.597 | Metal Loss | Corrosion | 10550 | 12.212 | 4.357 | 9.3 | 09:12 | 9 | 64 | 7 | External
12141.865 | Metal Loss | Close To | 10550 | 12.212 | 11.625 | 9.3 | 08:12 | 38 | 85 | [5 empty] | 0 | 0 | no | 0 |  | 0 | 0 |  | MATCHED | LOCKED |  |  | Lengkap | 12141.865 | Metal Loss | Close To | 10550 | 12.212 | 11.625 | 9.3 | 08:12 | 38 | 85
12142.452 | Weld | Longitudinal weld pipe | 10560 | 12.2 |  | 9.3 | [8 empty] | 0 | [7 empty] | MATCHED | LOCKED |  |  | Keduanya terbatas | 12142.452 | Weld | Longitudinal weld pipe | 10560 | 12.2 |  | 9.3
12144.221 | Support |  | 10560 | 12.2 | 1.769 | 9.3 | 09:12 | 13 | 28 | [5 empty] | 0 | 0 | no | 0 |  | 0 | 0 |  | MATCHED | LOCKED |  |  | Lengkap | 12144.221 | Support |  | 10560 | 12.2 | 1.769 | 9.3 | 09:12 | 13 | 28
12145.075 | Metal Loss | Close To | 10560 | 12.2 | 2.623 | 9.3 | 01:40 | 19 | 35 | [5 empty] | 0 | 0 | no | 0 |  | 0 | 0 |  | MATCHED | LOCKED |  |  | Lengkap | 12145.075 | Metal Loss | Close To | 10560 | 12.2 | 2.623 | 9.3 | 01:40 | 19 | 35
12145.135 | Metal Loss | Close To | 10560 | 12.2 | 2.683 | 9.3 | 00:20 | 37 | 71 | [5 empty] | 0 | 0 | no | 0 |  | 0 | 0 |  | MATCHED | LOCKED |  |  | Lengkap | 12145.135 | Metal Loss | Close To | 10560 | 12.2 | 2.683 | 9.3 | 00:20 | 37 | 71
12151.609 | Metal Loss | Corrosion | 10560 | 12.2 | 9.157 | 9.3 | 08:52 | 7 | 43 | 16 | External | 0.702 | 105.3 |  | 0 | 0 | no | 0 | 0 | 0 | 0 | no | MATCHED | LOCKED |  |  | Lengkap | 12151.609 | Metal Loss | Corrosion | 10560 | 12.2 | 9.157 | 9.3 | 08:52 | 7 | 43 | 16 | External | 0.702 | 105.3
12154.267 | Metal Loss | Corrosion | 10560 | 12.2 | 11.815 | 9.3 | 08:58 | 12 | 64 | 6 | External |  |  |  | 0 | 0 | no | 0 | 0 | 0 | 0 | no | MATCHED | LOCKED |  |  | Lengkap | 12154.267 | Metal Loss | Corrosion | 10560 | 12.2 | 11.815 | 9.3 | 08:58 | 12 | 64 | 6 | External
12154.652 | Weld | Longitudinal weld pipe | 10570 | 12.216 |  | 9.3 | [8 empty] | 0 | [7 empty] | MATCHED | LOCKED |  |  | Keduanya terbatas | 12154.652 | Weld | Longitudinal weld pipe | 10570 | 12.216 |  | 9.3
12158.375 | Metal Loss | Corrosion | 10570 | 12.216 | 3.723 | 9.3 | 02:28 | 8 | 57 | 6 | External |  |  |  | 0 | 0 | no | 0 | 0 | 0 | 0 | no | MATCHED | LOCKED |  |  | Lengkap | 12158.375 | Metal Loss | Corrosion | 10570 | 12.216 | 3.723 | 9.3 | 02:28 | 8 | 57 | 6 | External
12166.868 | Weld | Longitudinal weld pipe | 10580 | 9.145 |  | 9.3 | [8 empty] | 0 | [7 empty] | MATCHED | LOCKED |  |  | Keduanya terbatas | 12166.868 | Weld | Longitudinal weld pipe | 10580 | 9.145 |  | 9.3
12176.013 | Weld | Longitudinal weld pipe | 10590 | 12.212 |  | 9.3 | [8 empty] | 0 | [7 empty] | MATCHED | LOCKED |  |  | Keduanya terbatas | 12176.013 | Weld | Longitudinal weld pipe | 10590 | 12.212 |  | 9.3
12188.225 | Weld | Longitudinal weld pipe | 10600 | 12.319 |  | 9.3 | 04:22 | [7 empty] | 0 |  | no | 0 |  |  |  |  | MATCHED | LOCKED |  |  | Keduanya terbatas | 12188.225 | Weld | Longitudinal weld pipe | 10600 | 12.319 |  | 9.3 | 04:22
12193.149 | Support |  | 10600 | 12.319 | 4.924 | 9.3 | 11:22 | 18 | 43 | [5 empty] | 0 | 0 | no | 0 |  | 0 | 0 |  | MATCHED | LOCKED |  |  | Lengkap | 12193.149 | Support |  | 10600 | 12.319 | 4.924 | 9.3 | 11:22 | 18 | 43
12193.289 | Support |  | 10600 | 12.319 | 5.064 | 9.3 | 06:26 | 21 | 85 | [5 empty] | 0 | 0 | no | 0 |  | 0 | 0 |  | MATCHED | LOCKED |  |  | Lengkap | 12193.289 | Support |  | 10600 | 12.319 | 5.064 | 9.3 | 06:26 | 21 | 85
12193.387 | Metal Loss | Corrosion | 10600 | 12.319 | 5.162 | 9.3 | 06:26 | 12 | 35 | 9 | Internal |  |  |  | 0 | 0 | no | 0 | 0 | 0 | 0 | no | MATCHED | LOCKED |  |  | Lengkap | 12193.387 | Metal Loss | Corrosion | 10600 | 12.319 | 5.162 | 9.3 | 06:26 | 12 | 35 | 9 | Internal
12196.704 | Metal Loss | Corrosion | 10600 | 12.319 | 8.479 | 9.3 | 05:52 | 22 | 99 | 7 | Internal |  |  |  | 0 | 0 | no | 0 | 0 | 0 | 0 | no | MATCHED | LOCKED |  |  | Lengkap | 12196.704 | Metal Loss | Corrosion | 10600 | 12.319 | 8.479 | 9.3 | 05:52 | 22 | 99 | 7 | Internal
12200.046 | Metal Loss | Close To | 10600 | 12.319 | 11.821 | 9.3 | 00:44 | 25 | 50 | [5 empty] | 0 | 0 | no | 0 |  | 0 | 0 |  | MATCHED | LOCKED |  |  | Lengkap | 12200.046 | Metal Loss | Close To | 10600 | 12.319 | 11.821 | 9.3 | 00:44 | 25 | 50
12200.544 | Weld | Longitudinal weld pipe | 10610 | 12.246 |  | 9.3 | [8 empty] | 0 | [7 empty] | MATCHED | LOCKED |  |  | Keduanya terbatas | 12200.544 | Weld | Longitudinal weld pipe | 10610 | 12.246 |  | 9.3
12208.747 | Support |  | 10610 | 12.246 | 8.203 | 9.3 | 00:28 | 49 | 177 | [5 empty] | 0 | 0 | no | 0 |  | 0 | 0 |  | MATCHED | LOCKED |  |  | Lengkap | 12208.747 | Support |  | 10610 | 12.246 | 8.203 | 9.3 | 00:28 | 49 | 177
12212.407 | Support |  | 10610 | 12.246 | 11.863 | 9.3 | 09:04 | 26 | 71 | [5 empty] | 0 | 0 | no | 0 |  | 0 | 0 |  | MATCHED | LOCKED |  |  | Lengkap | 12212.407 | Support |  | 10610 | 12.246 | 11.863 | 9.3 | 09:04 | 26 | 71
12212.79 | Weld | Longitudinal weld pipe | 10620 | 12.204 |  | 9.3 | 07:50 | [7 empty] | 0 |  | no | 0 |  |  |  |  | MATCHED | LOCKED |  |  | Keduanya terbatas | 12212.79 | Weld | Longitudinal weld pipe | 10620 | 12.204 |  | 9.3 | 07:50
12213.11 | Metal Loss | Close To | 10620 | 12.204 | 0.32 | 9.3 | 00:38 | 144 | 85 | [5 empty] | 0 | 0 | no | 0 |  | 0 | 0 |  | MATCHED | LOCKED |  |  | Lengkap | 12213.11 | Metal Loss | Close To | 10620 | 12.204 | 0.32 | 9.3 | 00:38 | 144 | 85
12213.711 | Metal Loss | Close To | 10620 | 12.204 | 0.921 | 9.3 | 00:40 | 73 | 99 | [5 empty] | 0 | 0 | no | 0 |  | 0 | 0 |  | MATCHED | LOCKED |  |  | Lengkap | 12213.711 | Metal Loss | Close To | 10620 | 12.204 | 0.921 | 9.3 | 00:40 | 73 | 99
12214.091 | Support |  | 10620 | 12.204 | 1.301 | 9.3 | 01:10 | 38 | 71 | [5 empty] | 0 | 0 | no | 0 |  | 0 | 0 |  | MATCHED | LOCKED |  |  | Lengkap | 12214.091 | Support |  | 10620 | 12.204 | 1.301 | 9.3 | 01:10 | 38 | 71
12214.311 | Metal Loss | Close To | 10620 | 12.204 | 1.521 | 9.3 | 00:52 | 86 | 71 | [5 empty] | 0 | 0 | no | 0 |  | 0 | 0 |  | MATCHED | LOCKED |  |  | Lengkap | 12214.311 | Metal Loss | Close To | 10620 | 12.204 | 1.521 | 9.3 | 00:52 | 86 | 71
12214.574 | Support |  | 10620 | 12.204 | 1.784 | 9.3 | 11:12 | 64 | 121 | [5 empty] | 0 | 0 | no | 0 |  | 0 | 0 |  | MATCHED | LOCKED |  |  | Lengkap | 12214.574 | Support |  | 10620 | 12.204 | 1.784 | 9.3 | 11:12 | 64 | 121
12220.483 | Metal Loss | Close To | 10620 | 12.204 | 7.693 | 9.3 | 08:20 | 119 | 85 | [5 empty] | 0 | 0 | no | 0 |  | 0 | 0 |  | MATCHED | LOCKED |  |  | Lengkap | 12220.483 | Metal Loss | Close To | 10620 | 12.204 | 7.693 | 9.3 | 08:20 | 119 | 85
12223.214 | Metal Loss | Corrosion | 10620 | 12.204 | 10.424 | 9.3 | 07:54 | 15 | 21 | 8 | External |  |  |  | 0 | 0 | no | 0 | 0 | 0 | 0 | no | MATCHED | LOCKED |  |  | Lengkap | 12223.214 | Metal Loss | Corrosion | 10620 | 12.204 | 10.424 | 9.3 | 07:54 | 15 | 21 | 8 | External
12224.994 | Weld | Longitudinal weld pipe | 10630 | 12.213 |  | 9.3 | [8 empty] | 0 | [7 empty] | MATCHED | LOCKED |  |  | Keduanya terbatas | 12224.994 | Weld | Longitudinal weld pipe | 10630 | 12.213 |  | 9.3
12225.17 | Metal Loss | Close To | 10630 | 12.213 | 0.176 | 9.3 | 10:04 | 39 | 71 | [5 empty] | 0 | 0 | no | 0 |  | 0 | 0 |  | MATCHED | LOCKED |  |  | Lengkap | 12225.17 | Metal Loss | Close To | 10630 | 12.213 | 0.176 | 9.3 | 10:04 | 39 | 71
12230.307 | Support |  | 10630 | 12.213 | 5.313 | 9.3 | 01:02 | 18 | 50 | [5 empty] | 0 | 0 | no | 0 |  | 0 | 0 |  | MATCHED | LOCKED |  |  | Lengkap | 12230.307 | Support |  | 10630 | 12.213 | 5.313 | 9.3 | 01:02 | 18 | 50
12230.567 | Metal Loss | Close To | 10630 | 12.213 | 5.573 | 9.3 | 00:28 | 44 | 57 | [5 empty] | 0 | 0 | no | 0 |  | 0 | 0 |  | MATCHED | LOCKED |  |  | Lengkap | 12230.567 | Metal Loss | Close To | 10630 | 12.213 | 5.573 | 9.3 | 00:28 | 44 | 57
12237.207 | Weld | Longitudinal weld pipe | 10640 | 10.2 |  | 9.3 | [8 empty] | 0 | [7 empty] | MATCHED | LOCKED |  |  | Keduanya terbatas | 12237.207 | Weld | Longitudinal weld pipe | 10640 | 10.2 |  | 9.3
12241.906 | Metal Loss | Close To | 10640 | 10.2 | 4.699 | 9.3 | 09:54 | 49 | 71 | [5 empty] | 0 | 0 | no | 0 |  | 0 | 0 |  | MATCHED | LOCKED |  |  | Lengkap | 12241.906 | Metal Loss | Close To | 10640 | 10.2 | 4.699 | 9.3 | 09:54 | 49 | 71
12247.407 | Weld | Longitudinal weld pipe | 10650 | 12.164 |  | 9.3 | 08:30 | [7 empty] | 0 |  | no | 0 |  |  |  |  | MATCHED | LOCKED |  |  | Keduanya terbatas | 12247.407 | Weld | Longitudinal weld pipe | 10650 | 12.164 |  | 9.3 | 08:30
12259.571 | Weld | Longitudinal weld pipe | 10660 | 12.212 |  | 9.3 | 03:10 | [7 empty] | 0 |  | no | 0 |  |  |  |  | MATCHED | LOCKED |  |  | Keduanya terbatas | 12259.571 | Weld | Longitudinal weld pipe | 10660 | 12.212 |  | 9.3 | 03:10
12260.117 | Metal Loss | Corrosion | 10660 | 12.212 | 0.546 | 9.3 | 11:54 | 13 | 50 | 6 | Internal |  |  |  | 0 | 0 | no | 0 | 0 | 0 | 0 | no | MATCHED | LOCKED |  |  | Lengkap | 12260.117 | Metal Loss | Corrosion | 10660 | 12.212 | 0.546 | 9.3 | 11:54 | 13 | 50 | 6 | Internal
12261.117 | Metal Loss | Corrosion | 10660 | 12.212 | 1.546 | 9.3 | 11:06 | 10 | 28 | 7 | Internal |  |  |  | 0 | 0 | no | 0 | 0 | 0 | 0 | no | MATCHED | LOCKED |  |  | Lengkap | 12261.117 | Metal Loss | Corrosion | 10660 | 12.212 | 1.546 | 9.3 | 11:06 | 10 | 28 | 7 | Internal
12261.477 | Metal Loss | Corrosion | 10660 | 12.212 | 1.906 | 9.3 | 08:24 | 14 | 78 | 8 | Internal |  |  |  | 0 | 0 | no | 0 | 0 | 0 | 0 | no | MATCHED | LOCKED |  |  | Lengkap | 12261.477 | Metal Loss | Corrosion | 10660 | 12.212 | 1.906 | 9.3 | 08:24 | 14 | 78 | 8 | Internal
12261.544 | Metal Loss | Corrosion | 10660 | 12.212 | 1.973 | 9.3 | 03:44 | 10 | 50 | 6 | Internal |  |  |  | 0 | 0 | no | 0 | 0 | 0 | 0 | no | MATCHED | LOCKED |  |  | Lengkap | 12261.544 | Metal Loss | Corrosion | 10660 | 12.212 | 1.973 | 9.3 | 03:44 | 10 | 50 | 6 | Internal
12261.884 | Metal Loss | Corrosion | 10660 | 12.212 | 2.313 | 9.3 | 08:26 | 15 | 78 | 6 | Internal |  |  |  | 0 | 0 | no | 0 | 0 | 0 | 0 | no | MATCHED | LOCKED |  |  | Lengkap | 12261.884 | Metal Loss | Corrosion | 10660 | 12.212 | 2.313 | 9.3 | 08:26 | 15 | 78 | 6 | Internal
12262.531 | Metal Loss | Corrosion | 10660 | 12.212 | 2.96 | 9.3 | 03:24 | 14 | 85 | 6 | Internal |  |  |  | 0 | 0 | no | 0 | 0 | 0 | 0 | no | MATCHED | LOCKED |  |  | Lengkap | 12262.531 | Metal Loss | Corrosion | 10660 | 12.212 | 2.96 | 9.3 | 03:24 | 14 | 85 | 6 | Internal
12262.809 | Metal Loss | Corrosion | 10660 | 12.212 | 3.238 | 9.3 | 03:18 | 13 | 85 | 6 | Internal |  |  |  | 0 | 0 | no | 0 | 0 | 0 | 0 | no | MATCHED | LOCKED |  |  | Lengkap | 12262.809 | Metal Loss | Corrosion | 10660 | 12.212 | 3.238 | 9.3 | 03:18 | 13 | 85 | 6 | Internal
12267.876 | Metal Loss | Corrosion | 10660 | 12.212 | 8.305 | 9.3 | 07:24 | 9 | 28 | 6 | Internal |  |  |  | 0 | 0 | no | 0 | 0 | 0 | 0 | no | MATCHED | LOCKED |  |  | Lengkap | 12267.876 | Metal Loss | Corrosion | 10660 | 12.212 | 8.305 | 9.3 | 07:24 | 9 | 28 | 6 | Internal
12267.931 | Metal Loss | Corrosion | 10660 | 12.212 | 8.36 | 9.3 | 06:36 | 11 | 64 | 7 | Internal |  |  |  | 0 | 0 | no | 0 | 0 | 0 | 0 | no | MATCHED | LOCKED |  |  | Lengkap | 12267.931 | Metal Loss | Corrosion | 10660 | 12.212 | 8.36 | 9.3 | 06:36 | 11 | 64 | 7 | Internal
12271.783 | Weld | Longitudinal weld pipe | 10670 | 12.204 |  | 9.3 | [8 empty] | 0 | [7 empty] | MATCHED | LOCKED |  |  | Keduanya terbatas | 12271.783 | Weld | Longitudinal weld pipe | 10670 | 12.204 |  | 9.3
12280.639 | Support |  | 10670 | 12.204 | 8.856 | 9.3 | 01:54 | 26 | 43 | [5 empty] | 0 | 0 | no | 0 |  | 0 | 0 |  | MATCHED | LOCKED |  |  | Lengkap | 12280.639 | Support |  | 10670 | 12.204 | 8.856 | 9.3 | 01:54 | 26 | 43
12281.073 | Metal Loss | Close To | 10670 | 12.204 | 9.29 | 9.3 | 09:52 | 47 | 71 | [5 empty] | 0 | 0 | no | 0 |  | 0 | 0 |  | MATCHED | LOCKED |  |  | Lengkap | 12281.073 | Metal Loss | Close To | 10670 | 12.204 | 9.29 | 9.3 | 09:52 | 47 | 71
12281.109 | Support |  | 10670 | 12.204 | 9.326 | 9.3 | 03:24 | 29 | 64 | [5 empty] | 0 | 0 | no | 0 |  | 0 | 0 |  | MATCHED | LOCKED |  |  | Lengkap | 12281.109 | Support |  | 10670 | 12.204 | 9.326 | 9.3 | 03:24 | 29 | 64
12283.067 | Metal Loss | Corrosion | 10670 | 12.204 | 11.284 | 9.3 | 04:36 | 16 | 57 | 6 | External |  |  |  | 0 | 0 | no | 0 | 0 | 0 | 0 | no | MATCHED | LOCKED |  |  | Lengkap | 12283.067 | Metal Loss | Corrosion | 10670 | 12.204 | 11.284 | 9.3 | 04:36 | 16 | 57 | 6 | External
12283.223 | Metal Loss | Corrosion | 10670 | 12.204 | 11.44 | 9.3 | 02:52 | 15 | 78 | 11 | External | 0.703 | 105.2 |  | 0 | 0 | no | 0 | 0 | 0 | 0 | no | MATCHED | LOCKED |  |  | Lengkap | 12283.223 | Metal Loss | Corrosion | 10670 | 12.204 | 11.44 | 9.3 | 02:52 | 15 | 78 | 11 | External | 0.703 | 105.2
12283.411 | Metal Loss | Corrosion | 10670 | 12.204 | 11.628 | 9.3 | 01:52 | 11 | 57 | 6 | External |  |  |  | 0 | 0 | no | 0 | 0 | 0 | 0 | no | MATCHED | LOCKED |  |  | Lengkap | 12283.411 | Metal Loss | Corrosion | 10670 | 12.204 | 11.628 | 9.3 | 01:52 | 11 | 57 | 6 | External
12283.987 | Weld | Longitudinal weld pipe | 10680 | 12.22 |  | 9.3 | [8 empty] | 0 | [7 empty] | MATCHED | LOCKED |  |  | Keduanya terbatas | 12283.987 | Weld | Longitudinal weld pipe | 10680 | 12.22 |  | 9.3
12284.09 | Metal Loss | Close To | 10680 | 12.22 | 0.103 | 9.3 | 00:04 | 45 | 106 | [5 empty] | 0 | 0 | no | 0 |  | 0 | 0 |  | MATCHED | LOCKED |  |  | Lengkap | 12284.09 | Metal Loss | Close To | 10680 | 12.22 | 0.103 | 9.3 | 00:04 | 45 | 106
12291.946 | Metal Loss | Close To | 10680 | 12.22 | 7.959 | 9.3 | 08:52 | 89 | 85 | [5 empty] | 0 | 0 | no | 0 |  | 0 | 0 |  | MATCHED | LOCKED |  |  | Lengkap | 12291.946 | Metal Loss | Close To | 10680 | 12.22 | 7.959 | 9.3 | 08:52 | 89 | 85
12292.068 | Metal Loss | Corrosion | 10680 | 12.22 | 8.081 | 9.3 | 10:00 | 22 | 50 | 6 | External |  |  |  | 0 | 0 | no | 0 | 0 | 0 | 0 | no | MATCHED | LOCKED |  |  | Lengkap | 12292.068 | Metal Loss | Corrosion | 10680 | 12.22 | 8.081 | 9.3 | 10:00 | 22 | 50 | 6 | External
12293.65 | Support |  | 10680 | 12.22 | 9.663 | 9.3 | 07:28 | 33 | 92 | [5 empty] | 0 | 0 | no | 0 |  | 0 | 0 |  | MATCHED | LOCKED |  |  | Lengkap | 12293.65 | Support |  | 10680 | 12.22 | 9.663 | 9.3 | 07:28 | 33 | 92
12295.27 | Metal Loss | Corrosion | 10680 | 12.22 | 11.283 | 9.3 | 04:20 | 8 | 50 | 6 | External |  |  |  | 0 | 0 | no | 0 | 0 | 0 | 0 | no | MATCHED | LOCKED |  |  | Lengkap | 12295.27 | Metal Loss | Corrosion | 10680 | 12.22 | 11.283 | 9.3 | 04:20 | 8 | 50 | 6 | External
12296.207 | Weld | Longitudinal weld pipe | 10690 | 11.418 |  | 9.3 | [8 empty] | 0 | [7 empty] | MATCHED | LOCKED |  |  | Keduanya terbatas | 12296.207 | Weld | Longitudinal weld pipe | 10690 | 11.418 |  | 9.3
12300.72 | Metal Loss | Close To | 10690 | 11.418 | 4.513 | 9.3 | 10:26 | 56 | 106 | [5 empty] | 0 | 0 | no | 0 |  | 0 | 0 |  | MATCHED | LOCKED |  |  | Lengkap | 12300.72 | Metal Loss | Close To | 10690 | 11.418 | 4.513 | 9.3 | 10:26 | 56 | 106
12300.924 | Metal Loss | Corrosion | 10690 | 11.418 | 4.717 | 9.3 | 04:30 | 16 | 113 | 7 | External |  |  |  | 0 | 0 | no | 0 | 0 | 0 | 0 | no | MATCHED | LOCKED |  |  | Lengkap | 12300.924 | Metal Loss | Corrosion | 10690 | 11.418 | 4.717 | 9.3 | 04:30 | 16 | 113 | 7 | External
12307.625 | Weld | Longitudinal weld pipe | 10700 | 12.231 |  | 9.3 | 00:42 | [7 empty] | 0 |  | no | 0 |  |  |  |  | MATCHED | LOCKED |  |  | Keduanya terbatas | 12307.625 | Weld | Longitudinal weld pipe | 10700 | 12.231 |  | 9.3 | 00:42
12319.856 | Weld | Longitudinal weld pipe | 10710 | 12.2 |  | 9.3 | 07:54 | [7 empty] | 0 |  | no | 0 |  |  |  |  | MATCHED | LOCKED |  |  | Keduanya terbatas | 12319.856 | Weld | Longitudinal weld pipe | 10710 | 12.2 |  | 9.3 | 07:54
12320.23 | Metal Loss | Corrosion | 10710 | 12.2 | 0.374 | 9.3 | 09:38 | 6 | 35 | 6 | Internal |  |  |  | 0 | 0 | no | 0 | 0 | 0 | 0 | no | MATCHED | LOCKED |  |  | Lengkap | 12320.23 | Metal Loss | Corrosion | 10710 | 12.2 | 0.374 | 9.3 | 09:38 | 6 | 35 | 6 | Internal
12330.627 | Metal Loss | Corrosion | 10710 | 12.2 | 10.771 | 9.3 | 08:16 | 8 | 50 | 6 | Internal |  |  |  | 0 | 0 | no | 0 | 0 | 0 | 0 | no | MATCHED | LOCKED |  |  | Lengkap | 12330.627 | Metal Loss | Corrosion | 10710 | 12.2 | 10.771 | 9.3 | 08:16 | 8 | 50 | 6 | Internal
12332.056 | Weld | Longitudinal weld pipe | 10720 | 12.192 |  | 9.3 | [8 empty] | 0 | [7 empty] | MATCHED | LOCKED |  |  | Keduanya terbatas | 12332.056 | Weld | Longitudinal weld pipe | 10720 | 12.192 |  | 9.3
12344.248 | Weld | Longitudinal weld pipe | 10730 | 12.208 |  | 9.3 | 05:34 | [7 empty] | 0 |  | no | 0 |  |  |  |  | MATCHED | LOCKED |  |  | Keduanya terbatas | 12344.248 | Weld | Longitudinal weld pipe | 10730 | 12.208 |  | 9.3 | 05:34
12346.98 | Support |  | 10730 | 12.208 | 2.732 | 9.3 | 04:38 | 52 | 121 | [5 empty] | 0 | 0 | no | 0 |  | 0 | 0 |  | MATCHED | LOCKED |  |  | Lengkap | 12346.98 | Support |  | 10730 | 12.208 | 2.732 | 9.3 | 04:38 | 52 | 121
12347.268 | Metal Loss | Close To | 10730 | 12.208 | 3.02 | 9.3 | 01:52 | 44 | 50 | [5 empty] | 0 | 0 | no | 0 |  | 0 | 0 |  | MATCHED | LOCKED |  |  | Lengkap | 12347.268 | Metal Loss | Close To | 10730 | 12.208 | 3.02 | 9.3 | 01:52 | 44 | 50
12347.789 | Metal Loss | Close To | 10730 | 12.208 | 3.541 | 9.3 | 01:42 | 36 | 43 | [5 empty] | 0 | 0 | no | 0 |  | 0 | 0 |  | MATCHED | LOCKED |  |  | Lengkap | 12347.789 | Metal Loss | Close To | 10730 | 12.208 | 3.541 | 9.3 | 01:42 | 36 | 43
12348.648 | Metal Loss | Close To | 10730 | 12.208 | 4.4 | 9.3 | 02:04 | 28 | 50 | [5 empty] | 0 | 0 | no | 0 |  | 0 | 0 |  | MATCHED | LOCKED |  |  | Lengkap | 12348.648 | Metal Loss | Close To | 10730 | 12.208 | 4.4 | 9.3 | 02:04 | 28 | 50
12352.279 | Metal Loss | Close To | 10730 | 12.208 | 8.031 | 9.3 | 03:18 | 25 | 35 | [5 empty] | 0 | 0 | no | 0 |  | 0 | 0 |  | MATCHED | LOCKED |  |  | Lengkap | 12352.279 | Metal Loss | Close To | 10730 | 12.208 | 8.031 | 9.3 | 03:18 | 25 | 35
12355.179 | Support |  | 10730 | 12.208 | 10.931 | 9.3 | 11:36 | 32 | 113 | [5 empty] | 0 | 0 | no | 0 |  | 0 | 0 |  | MATCHED | LOCKED |  |  | Lengkap | 12355.179 | Support |  | 10730 | 12.208 | 10.931 | 9.3 | 11:36 | 32 | 113
12356.456 | Weld | Longitudinal weld pipe | 10740 | 11.944 |  | 9.3 | 04:26 | [7 empty] | 0 |  | no | 0 |  |  |  |  | MATCHED | LOCKED |  |  | Keduanya terbatas | 12356.456 | Weld | Longitudinal weld pipe | 10740 | 11.944 |  | 9.3 | 04:26
12359.811 | Support |  | 10740 | 11.944 | 3.355 | 9.3 | 02:16 | 35 | 50 | [5 empty] | 0 | 0 | no | 0 |  | 0 | 0 |  | MATCHED | LOCKED |  |  | Lengkap | 12359.811 | Support |  | 10740 | 11.944 | 3.355 | 9.3 | 02:16 | 35 | 50
12362.701 | Metal Loss | Close To | 10740 | 11.944 | 6.245 | 9.3 | 00:36 | 51 | 71 | [5 empty] | 0 | 0 | no | 0 |  | 0 | 0 |  | MATCHED | LOCKED |  |  | Lengkap | 12362.701 | Metal Loss | Close To | 10740 | 11.944 | 6.245 | 9.3 | 00:36 | 51 | 71
12363.051 | Support |  | 10740 | 11.944 | 6.595 | 9.3 | 00:56 | 21 | 35 | [5 empty] | 0 | 0 | no | 0 |  | 0 | 0 |  | MATCHED | LOCKED |  |  | Lengkap | 12363.051 | Support |  | 10740 | 11.944 | 6.595 | 9.3 | 00:56 | 21 | 35
12368.4 | Weld | Longitudinal weld pipe | 10750 | 3.721 |  | 9.3 | [8 empty] | 0 | [7 empty] | MATCHED | LOCKED |  |  | Keduanya terbatas | 12368.4 | Weld | Longitudinal weld pipe | 10750 | 3.721 |  | 9.3
12372.121 | Weld | Longitudinal weld pipe | 10760 | 7.372 |  | 9.3 | [8 empty] | 0 | [7 empty] | MATCHED | LOCKED |  |  | Keduanya terbatas | 12372.121 | Weld | Longitudinal weld pipe | 10760 | 7.372 |  | 9.3
12372.567 | Metal Loss | Close To | 10760 | 7.372 | 0.446 | 9.3 | 03:08 | 37 | 50 | [5 empty] | 0 | 0 | no | 0 |  | 0 | 0 |  | MATCHED | LOCKED |  |  | Lengkap | 12372.567 | Metal Loss | Close To | 10760 | 7.372 | 0.446 | 9.3 | 03:08 | 37 | 50
12379.493 | Weld | Longitudinal weld pipe | 10770 | 12.228 |  | 9.3 | [8 empty] | 0 | [7 empty] | MATCHED | LOCKED |  |  | Keduanya terbatas | 12379.493 | Weld | Longitudinal weld pipe | 10770 | 12.228 |  | 9.3
12386.604 | Metal Loss | Corrosion | 10770 | 12.228 | 7.111 | 9.3 | 01:44 | 15 | 35 | 8 | Internal |  |  |  | 0 | 0 | no | 0 | 0 | 0 | 0 | no | MATCHED | LOCKED |  |  | Lengkap | 12386.604 | Metal Loss | Corrosion | 10770 | 12.228 | 7.111 | 9.3 | 01:44 | 15 | 35 | 8 | Internal
12387.511 | Metal Loss | Corrosion | 10770 | 12.228 | 8.018 | 9.3 | 08:52 | 13 | 43 | 6 | Internal |  |  |  | 0 | 0 | no | 0 | 0 | 0 | 0 | no | MATCHED | LOCKED |  |  | Lengkap | 12387.511 | Metal Loss | Corrosion | 10770 | 12.228 | 8.018 | 9.3 | 08:52 | 13 | 43 | 6 | Internal
12391.721 | Weld | Longitudinal weld pipe | 10780 | 7.62 |  | 9.3 | 05:00 | [7 empty] | 0 |  | no | 0 |  |  |  |  | MATCHED | LOCKED |  |  | Keduanya terbatas | 12391.721 | Weld | Longitudinal weld pipe | 10780 | 7.62 |  | 9.3 | 05:00
12399.341 | Weld | Longitudinal weld pipe | 10790 | 4.487 |  | 9.3 | 02:32 | [7 empty] | 0 |  | no | 0 |  |  |  |  | MATCHED | LOCKED |  |  | Keduanya terbatas | 12399.341 | Weld | Longitudinal weld pipe | 10790 | 4.487 |  | 9.3 | 02:32
12403.828 | Weld | Longitudinal weld pipe | 10800 | 12.072 |  | 9.3 | 06:16 | [7 empty] | 0 |  | no | 0 |  |  |  |  | MATCHED | LOCKED |  |  | Keduanya terbatas | 12403.828 | Weld | Longitudinal weld pipe | 10800 | 12.072 |  | 9.3 | 06:16
12406.835 | Metal Loss | Corrosion | 10800 | 12.072 | 3.007 | 9.3 | 02:28 | 19 | 28 | 10 | External | 0.704 | 105.2 |  | 0 | 0 | no | 0 | 0 | 0 | 0 | no | MATCHED | LOCKED |  |  | Lengkap | 12406.835 | Metal Loss | Corrosion | 10800 | 12.072 | 3.007 | 9.3 | 02:28 | 19 | 28 | 10 | External | 0.704 | 105.2
12406.883 | Metal Loss | Corrosion | 10800 | 12.072 | 3.055 | 9.3 | 02:38 | 8 | 35 | 14 | External | 0.702 | 105.3 |  | 0 | 0 | no | 0 | 0 | 0 | 0 | no | MATCHED | LOCKED |  |  | Lengkap | 12406.883 | Metal Loss | Corrosion | 10800 | 12.072 | 3.055 | 9.3 | 02:38 | 8 | 35 | 14 | External | 0.702 | 105.3
12415.9 | Weld | Longitudinal weld pipe | 10810 | 6.912 |  | 9.3 | 11:22 | [7 empty] | 0 |  | no | 0 |  |  |  |  | MATCHED | LOCKED |  |  | Keduanya terbatas | 12415.9 | Weld | Longitudinal weld pipe | 10810 | 6.912 |  | 9.3 | 11:22
12416.026 | Metal Loss | Corrosion | 10810 | 6.912 | 0.126 | 9.3 | 03:54 | 22 | 64 | 26 | External | 0.709 | 104.4 |  | 0 | 0 | no | 0 | 0 | 0 | 0 | no | MATCHED | LOCKED |  |  | Lengkap | 12416.026 | Metal Loss | Corrosion | 10810 | 6.912 | 0.126 | 9.3 | 03:54 | 22 | 64 | 26 | External | 0.709 | 104.4
12419.438 | Metal Loss | CLUSTER corrosion | 10810 | 6.912 | 3.538 | 9.3 | 02:32 | 48 | 85 | 8 | External |  |  |  | 0 | 0 | no | 0 | 0 | 0 | 0 | no | MATCHED | LOCKED |  |  | Lengkap | 12419.438 | Metal Loss | CLUSTER corrosion | 10810 | 6.912 | 3.538 | 9.3 | 02:32 | 48 | 85 | 8 | External
12420.178 | Metal Loss | Corrosion | 10810 | 6.912 | 4.278 | 9.3 | 10:28 | 6 | 14 | 6 | Internal |  |  |  | 0 | 0 | no | 0 | 0 | 0 | 0 | no | MATCHED | LOCKED |  |  | Lengkap | 12420.178 | Metal Loss | Corrosion | 10810 | 6.912 | 4.278 | 9.3 | 10:28 | 6 | 14 | 6 | Internal
12420.455 | Metal Loss | Corrosion | 10810 | 6.912 | 4.555 | 9.3 | 10:22 | 10 | 28 | 6 | Internal |  |  |  | 0 | 0 | no | 0 | 0 | 0 | 0 | no | MATCHED | LOCKED |  |  | Lengkap | 12420.455 | Metal Loss | Corrosion | 10810 | 6.912 | 4.555 | 9.3 | 10:22 | 10 | 28 | 6 | Internal
12420.554 | Metal Loss | Corrosion | 10810 | 6.912 | 4.654 | 9.3 | 10:46 | 15 | 50 | 8 | Internal |  |  |  | 0 | 0 | no | 0 | 0 | 0 | 0 | no | MATCHED | LOCKED |  |  | Lengkap | 12420.554 | Metal Loss | Corrosion | 10810 | 6.912 | 4.654 | 9.3 | 10:46 | 15 | 50 | 8 | Internal
12420.614 | Metal Loss | Corrosion | 10810 | 6.912 | 4.714 | 9.3 | 10:30 | 18 | 57 | 6 | Internal |  |  |  | 0 | 0 | no | 0 | 0 | 0 | 0 | no | MATCHED | LOCKED |  |  | Lengkap | 12420.614 | Metal Loss | Corrosion | 10810 | 6.912 | 4.714 | 9.3 | 10:30 | 18 | 57 | 6 | Internal
12421.096 | Metal Loss | Corrosion | 10810 | 6.912 | 5.196 | 9.3 | 10:48 | 11 | 35 | 7 | Internal |  |  |  | 0 | 0 | no | 0 | 0 | 0 | 0 | no | MATCHED | LOCKED |  |  | Lengkap | 12421.096 | Metal Loss | Corrosion | 10810 | 6.912 | 5.196 | 9.3 | 10:48 | 11 | 35 | 7 | Internal
12422.812 | Weld | Longitudinal weld pipe | 10820 | 12.282 |  | 9.3 | 06:38 | [7 empty] | 0 |  | no | 0 |  |  |  |  | MATCHED | LOCKED |  |  | Keduanya terbatas | 12422.812 | Weld | Longitudinal weld pipe | 10820 | 12.282 |  | 9.3 | 06:38
12435.094 | Weld | Longitudinal weld pipe | 10830 | 11.205 |  | 9.3 | 09:30 | [7 empty] | 0 |  | no | 0 |  |  |  |  | MATCHED | LOCKED |  |  | Keduanya terbatas | 12435.094 | Weld | Longitudinal weld pipe | 10830 | 11.205 |  | 9.3 | 09:30
12437.334 | Metal Loss | Corrosion | 10830 | 11.205 | 2.24 | 9.3 | 09:18 | 7 | 21 | 7 | Internal |  |  |  | 0 | 0 | no | 0 | 0 | 0 | 0 | no | MATCHED | LOCKED |  |  | Lengkap | 12437.334 | Metal Loss | Corrosion | 10830 | 11.205 | 2.24 | 9.3 | 09:18 | 7 | 21 | 7 | Internal
12445.813 | Metal Loss | Close To | 10830 | 11.205 | 10.719 | 9.3 | 11:48 | 44 | 64 | [5 empty] | 0 | 0 | no | 0 |  | 0 | 0 |  | MATCHED | LOCKED |  |  | Lengkap | 12445.813 | Metal Loss | Close To | 10830 | 11.205 | 10.719 | 9.3 | 11:48 | 44 | 64
12446.299 | Weld | Longitudinal weld pipe | 10840 | 12.225 |  | 9.3 | 02:46 | [7 empty] | 0 |  | no | 0 |  |  |  |  | MATCHED | LOCKED |  |  | Keduanya terbatas | 12446.299 | Weld | Longitudinal weld pipe | 10840 | 12.225 |  | 9.3 | 02:46
12453.097 | Metal Loss | Corrosion | 10840 | 12.225 | 6.798 | 9.3 | 05:38 | 14 | 35 | 22 | External | 0.704 | 105.1 |  | 0 | 0 | no | 0 | 0 | 0 | 0 | no | MATCHED | LOCKED |  |  | Lengkap | 12453.097 | Metal Loss | Corrosion | 10840 | 12.225 | 6.798 | 9.3 | 05:38 | 14 | 35 | 22 | External | 0.704 | 105.1
12458.261 | Metal Loss | Corrosion | 10840 | 12.225 | 11.962 | 9.3 | 11:48 | 10 | 35 | 6 | External |  |  |  | 0 | 0 | no | 0 | 0 | 0 | 0 | no | MATCHED | LOCKED |  |  | Lengkap | 12458.261 | Metal Loss | Corrosion | 10840 | 12.225 | 11.962 | 9.3 | 11:48 | 10 | 35 | 6 | External
12458.393 | Metal Loss | Corrosion | 10840 | 12.225 | 12.094 | 9.3 | 11:56 | 8 | 35 | 19 | External | 0.703 | 105.3 |  | 0 | 0 | no | 0 | 0 | 0 | 0 | no | MATCHED | LOCKED |  |  | Lengkap | 12458.393 | Metal Loss | Corrosion | 10840 | 12.225 | 12.094 | 9.3 | 11:56 | 8 | 35 | 19 | External | 0.703 | 105.3
12458.524 | Weld | Longitudinal weld pipe | 10850 | 10.915 |  | 9.3 | 11:54 | [7 empty] | 0 |  | no | 0 |  |  |  |  | MATCHED | LOCKED |  |  | Keduanya terbatas | 12458.524 | Weld | Longitudinal weld pipe | 10850 | 10.915 |  | 9.3 | 11:54
12464.795 | Metal Loss | Corrosion | 10850 | 10.915 | 6.271 | 9.3 | 01:24 | 8 | 28 | 6 | Internal |  |  |  | 0 | 0 | no | 0 | 0 | 0 | 0 | no | MATCHED | LOCKED |  |  | Lengkap | 12464.795 | Metal Loss | Corrosion | 10850 | 10.915 | 6.271 | 9.3 | 01:24 | 8 | 28 | 6 | Internal
12464.996 | Metal Loss | Corrosion | 10850 | 10.915 | 6.472 | 9.3 | 01:20 | 7 | 28 | 6 | Internal |  |  |  | 0 | 0 | no | 0 | 0 | 0 | 0 | no | MATCHED | LOCKED |  |  | Lengkap | 12464.996 | Metal Loss | Corrosion | 10850 | 10.915 | 6.472 | 9.3 | 01:20 | 7 | 28 | 6 | Internal
12465.069 | Metal Loss | Corrosion | 10850 | 10.915 | 6.545 | 9.3 | 11:08 | 7 | 35 | 6 | Internal |  |  |  | 0 | 0 | no | 0 | 0 | 0 | 0 | no | MATCHED | LOCKED |  |  | Lengkap | 12465.069 | Metal Loss | Corrosion | 10850 | 10.915 | 6.545 | 9.3 | 11:08 | 7 | 35 | 6 | Internal
12465.798 | Metal Loss | Corrosion | 10850 | 10.915 | 7.274 | 9.3 | 11:12 | 7 | 35 | 6 | Internal |  |  |  | 0 | 0 | no | 0 | 0 | 0 | 0 | no | MATCHED | LOCKED |  |  | Lengkap | 12465.798 | Metal Loss | Corrosion | 10850 | 10.915 | 7.274 | 9.3 | 11:12 | 7 | 35 | 6 | Internal
12465.919 | Metal Loss | Corrosion | 10850 | 10.915 | 7.395 | 9.3 | 01:26 | 9 | 43 | 6 | Internal |  |  |  | 0 | 0 | no | 0 | 0 | 0 | 0 | no | MATCHED | LOCKED |  |  | Lengkap | 12465.919 | Metal Loss | Corrosion | 10850 | 10.915 | 7.395 | 9.3 | 01:26 | 9 | 43 | 6 | Internal
12466.206 | Metal Loss | Corrosion | 10850 | 10.915 | 7.682 | 9.3 | 10:58 | 11 | 78 | 6 | Internal |  |  |  | 0 | 0 | no | 0 | 0 | 0 | 0 | no | MATCHED | LOCKED |  |  | Lengkap | 12466.206 | Metal Loss | Corrosion | 10850 | 10.915 | 7.682 | 9.3 | 10:58 | 11 | 78 | 6 | Internal
12466.301 | Metal Loss | Corrosion | 10850 | 10.915 | 7.777 | 9.3 | 11:08 | 10 | 50 | 6 | Internal |  |  |  | 0 | 0 | no | 0 | 0 | 0 | 0 | no | MATCHED | LOCKED |  |  | Lengkap | 12466.301 | Metal Loss | Corrosion | 10850 | 10.915 | 7.777 | 9.3 | 11:08 | 10 | 50 | 6 | Internal
12466.849 | Metal Loss | Corrosion | 10850 | 10.915 | 8.325 | 9.3 | 01:54 | 9 | 57 | 6 | Internal |  |  |  | 0 | 0 | no | 0 | 0 | 0 | 0 | no | MATCHED | LOCKED |  |  | Lengkap | 12466.849 | Metal Loss | Corrosion | 10850 | 10.915 | 8.325 | 9.3 | 01:54 | 9 | 57 | 6 | Internal
12466.853 | Metal Loss | Corrosion | 10850 | 10.915 | 8.329 | 9.3 | 11:38 | 18 | 28 | 8 | Internal |  |  |  | 0 | 0 | no | 0 | 0 | 0 | 0 | no | MATCHED | LOCKED |  |  | Lengkap | 12466.853 | Metal Loss | Corrosion | 10850 | 10.915 | 8.329 | 9.3 | 11:38 | 18 | 28 | 8 | Internal
12467.07 | Metal Loss | Corrosion | 10850 | 10.915 | 8.546 | 9.3 | 09:40 | 6 | 21 | 12 | Internal | 0.702 | 105.4 |  | 0 | 0 | no | 0 | 0 | 0 | 0 | no | MATCHED | LOCKED |  |  | Lengkap | 12467.07 | Metal Loss | Corrosion | 10850 | 10.915 | 8.546 | 9.3 | 09:40 | 6 | 21 | 12 | Internal | 0.702 | 105.4
12467.114 | Metal Loss | Corrosion | 10850 | 10.915 | 8.59 | 9.3 | 00:32 | 8 | 28 | 6 | Internal |  |  |  | 0 | 0 | no | 0 | 0 | 0 | 0 | no | MATCHED | LOCKED |  |  | Lengkap | 12467.114 | Metal Loss | Corrosion | 10850 | 10.915 | 8.59 | 9.3 | 00:32 | 8 | 28 | 6 | Internal
12468.205 | Metal Loss | Corrosion | 10850 | 10.915 | 9.681 | 9.3 | 10:06 | 6 | 35 | 6 | Internal |  |  |  | 0 | 0 | no | 0 | 0 | 0 | 0 | no | MATCHED | LOCKED |  |  | Lengkap | 12468.205 | Metal Loss | Corrosion | 10850 | 10.915 | 9.681 | 9.3 | 10:06 | 6 | 35 | 6 | Internal
12468.331 | Metal Loss | Corrosion | 10850 | 10.915 | 9.807 | 9.3 | 02:10 | 23 | 85 | 6 | Internal |  |  |  | 0 | 0 | no | 0 | 0 | 0 | 0 | no | MATCHED | LOCKED |  |  | Lengkap | 12468.331 | Metal Loss | Corrosion | 10850 | 10.915 | 9.807 | 9.3 | 02:10 | 23 | 85 | 6 | Internal
12469.363 | Metal Loss | Corrosion | 10850 | 10.915 | 10.839 | 9.3 | 04:54 | 10 | 64 | 8 | Internal |  |  |  | 0 | 0 | no | 0 | 0 | 0 | 0 | no | MATCHED | LOCKED |  |  | Lengkap | 12469.363 | Metal Loss | Corrosion | 10850 | 10.915 | 10.839 | 9.3 | 04:54 | 10 | 64 | 8 | Internal
12469.439 | Weld | Longitudinal weld pipe | 10860 | 6.206 |  | 9.3 | [8 empty] | 0 | [7 empty] | MATCHED | LOCKED |  |  | Keduanya terbatas | 12469.439 | Weld | Longitudinal weld pipe | 10860 | 6.206 |  | 9.3
12475.645 | Weld | Longitudinal weld pipe | 10870 | 5.693 |  | 9.3 | [8 empty] | 0 | [7 empty] | MATCHED | LOCKED |  |  | Keduanya terbatas | 12475.645 | Weld | Longitudinal weld pipe | 10870 | 5.693 |  | 9.3
12477.752 | Metal Loss | MFG | 10870 | 5.693 | 2.107 | 9.3 | 07:22 | 16 | 128 | 9 | External |  |  |  | 0 | 0 | no | 0 | 0 | 0 | 0 | no | MATCHED | LOCKED |  |  | Lengkap | 12477.752 | Metal Loss | MFG | 10870 | 5.693 | 2.107 | 9.3 | 07:22 | 16 | 128 | 9 | External
12480.248 | Metal Loss | MFG | 10870 | 5.693 | 4.603 | 9.3 | 06:54 | 22 | 291 | 10 | External | 0.704 | 105.1 |  | 0 | 0 | no | 0 | 0 | 0 | 0 | no | MATCHED | LOCKED |  |  | Lengkap | 12480.248 | Metal Loss | MFG | 10870 | 5.693 | 4.603 | 9.3 | 06:54 | 22 | 291 | 10 | External | 0.704 | 105.1
12481.338 | Weld | Longitudinal weld pipe | 10880 | 6.169 |  | 9.3 | 11:06 | [7 empty] | 0 |  | no | 0 |  |  |  |  | MATCHED | LOCKED |  |  | Keduanya terbatas | 12481.338 | Weld | Longitudinal weld pipe | 10880 | 6.169 |  | 9.3 | 11:06
12483.285 | Metal Loss | Corrosion | 10880 | 6.169 | 1.947 | 9.3 | 11:22 | 14 | 92 | 6 | External |  |  |  | 0 | 0 | no | 0 | 0 | 0 | 0 | no | MATCHED | LOCKED |  |  | Lengkap | 12483.285 | Metal Loss | Corrosion | 10880 | 6.169 | 1.947 | 9.3 | 11:22 | 14 | 92 | 6 | External
12483.645 | Dent |  | 10880 | 6.169 | 2.307 | 9.3 | 03:16 | 82 | 156 | 1 |  |  |  |  | 0 | 0 | no | 0 | 0 | 0 | 0 |  | MATCHED | LOCKED |  |  | Lengkap | 12483.645 | Dent |  | 10880 | 6.169 | 2.307 | 9.3 | 03:16 | 82 | 156 | 1
12484.371 | Metal Loss | Close To | 10880 | 6.169 | 3.033 | 9.3 | 03:08 | 27 | 57 | [5 empty] | 0 | 0 | no | 0 |  | 0 | 0 |  | MATCHED | LOCKED |  |  | Lengkap | 12484.371 | Metal Loss | Close To | 10880 | 6.169 | 3.033 | 9.3 | 03:08 | 27 | 57
12487.507 | Weld | Longitudinal weld pipe | 10890 | 6.633 |  | 9.3 | [8 empty] | 0 | [7 empty] | MATCHED | LOCKED |  |  | Keduanya terbatas | 12487.507 | Weld | Longitudinal weld pipe | 10890 | 6.633 |  | 9.3
12491.357 | Metal Loss | Corrosion | 10890 | 6.633 | 3.85 | 9.3 | 05:02 | 7 | 28 | 6 | Internal |  |  |  | 0 | 0 | no | 0 | 0 | 0 | 0 | no | MATCHED | LOCKED |  |  | Lengkap | 12491.357 | Metal Loss | Corrosion | 10890 | 6.633 | 3.85 | 9.3 | 05:02 | 7 | 28 | 6 | Internal
12493.881 | Metal Loss | Corrosion | 10890 | 6.633 | 6.374 | 9.3 | 03:54 | 15 | 92 | 6 | Internal |  |  |  | 0 | 0 | no | 0 | 0 | 0 | 0 | no | MATCHED | LOCKED |  |  | Lengkap | 12493.881 | Metal Loss | Corrosion | 10890 | 6.633 | 6.374 | 9.3 | 03:54 | 15 | 92 | 6 | Internal
12493.997 | Metal Loss | Corrosion | 10890 | 6.633 | 6.49 | 9.3 | 06:02 | 18 | 113 | 6 | Internal |  |  |  | 0 | 0 | no | 0 | 0 | 0 | 0 | no | MATCHED | LOCKED |  |  | Lengkap | 12493.997 | Metal Loss | Corrosion | 10890 | 6.633 | 6.49 | 9.3 | 06:02 | 18 | 113 | 6 | Internal
12494.14 | Weld | Longitudinal weld pipe | 10900 | 6.153 |  | 9.3 | 09:02 | [7 empty] | 0 |  | no | 0 |  |  |  |  | MATCHED | LOCKED |  |  | Keduanya terbatas | 12494.14 | Weld | Longitudinal weld pipe | 10900 | 6.153 |  | 9.3 | 09:02
12498.522 | Metal Loss | Corrosion | 10900 | 6.153 | 4.382 | 9.3 | 12:00 | 17 | 43 | 19 | External | 0.705 | 105 |  | 0 | 0 | no | 0 | 0 | 0 | 0 | no | MATCHED | LOCKED |  |  | Lengkap | 12498.522 | Metal Loss | Corrosion | 10900 | 6.153 | 4.382 | 9.3 | 12:00 | 17 | 43 | 19 | External | 0.705 | 105
12499.373 | Metal Loss | Corrosion | 10900 | 6.153 | 5.233 | 9.3 | 00:34 | 10 | 35 | 8 | External |  |  |  | 0 | 0 | no | 0 | 0 | 0 | 0 | no | MATCHED | LOCKED |  |  | Lengkap | 12499.373 | Metal Loss | Corrosion | 10900 | 6.153 | 5.233 | 9.3 | 00:34 | 10 | 35 | 8 | External
12500.293 | Weld | Longitudinal weld pipe | 10910 | 6.222 |  | 9.3 | 03:40 | [7 empty] | 0 |  | no | 0 |  |  |  |  | MATCHED | LOCKED |  |  | Keduanya terbatas | 12500.293 | Weld | Longitudinal weld pipe | 10910 | 6.222 |  | 9.3 | 03:40
12506.515 | Weld | Longitudinal weld pipe | 10920 | 5.693 |  | 9.3 | 04:26 | [7 empty] | 0 |  | no | 0 |  |  |  |  | MATCHED | LOCKED |  |  | Keduanya terbatas | 12506.515 | Weld | Longitudinal weld pipe | 10920 | 5.693 |  | 9.3 | 04:26
12512.208 | Weld | Longitudinal weld pipe | 10930 | 6.168 |  | 9.3 | 05:46 | [7 empty] | 0 |  | no | 0 |  |  |  |  | MATCHED | LOCKED |  |  | Keduanya terbatas | 12512.208 | Weld | Longitudinal weld pipe | 10930 | 6.168 |  | 9.3 | 05:46
12514.77 | Metal Loss | Corrosion | 10930 | 6.168 | 2.562 | 9.3 | 10:32 | 21 | 163 | 10 | External | 0.704 | 105.1 |  | 0 | 0 | no | 0 | 0 | 0 | 0 | no | MATCHED | LOCKED |  |  | Lengkap | 12514.77 | Metal Loss | Corrosion | 10930 | 6.168 | 2.562 | 9.3 | 10:32 | 21 | 163 | 10 | External | 0.704 | 105.1
12515.913 | Metal Loss | Corrosion | 10930 | 6.168 | 3.705 | 9.3 | 11:36 | 7 | 50 | 8 | External |  |  |  | 0 | 0 | no | 0 | 0 | 0 | 0 | no | MATCHED | LOCKED |  |  | Lengkap | 12515.913 | Metal Loss | Corrosion | 10930 | 6.168 | 3.705 | 9.3 | 11:36 | 7 | 50 | 8 | External
12516.008 | Metal Loss | Corrosion | 10930 | 6.168 | 3.8 | 9.3 | 11:36 | 14 | 57 | 7 | External |  |  |  | 0 | 0 | no | 0 | 0 | 0 | 0 | no | MATCHED | LOCKED |  |  | Lengkap | 12516.008 | Metal Loss | Corrosion | 10930 | 6.168 | 3.8 | 9.3 | 11:36 | 14 | 57 | 7 | External
12516.194 | Metal Loss | Corrosion | 10930 | 6.168 | 3.986 | 9.3 | 01:20 | 21 | 71 | 38 | External | 0.712 | 103.9 |  | 0 | 0 | no | 0 | 0 | 0 | 0 | no | MATCHED | LOCKED |  |  | Lengkap | 12516.194 | Metal Loss | Corrosion | 10930 | 6.168 | 3.986 | 9.3 | 01:20 | 21 | 71 | 38 | External | 0.712 | 103.9
12517.269 | Metal Loss | Corrosion | 10930 | 6.168 | 5.061 | 9.3 | 11:02 | 11 | 85 | 12 | Internal | 0.703 | 105.3 |  | 0 | 0 | no | 0 | 0 | 0 | 0 | no | MATCHED | LOCKED |  |  | Lengkap | 12517.269 | Metal Loss | Corrosion | 10930 | 6.168 | 5.061 | 9.3 | 11:02 | 11 | 85 | 12 | Internal | 0.703 | 105.3
12518.376 | Weld | Longitudinal weld pipe | 10940 | 3.416 |  | 9.3 | 03:54 | [7 empty] | 0 |  | no | 0 |  |  |  |  | MATCHED | LOCKED |  |  | Keduanya terbatas | 12518.376 | Weld | Longitudinal weld pipe | 10940 | 3.416 |  | 9.3 | 03:54
12521.792 | Weld | Longitudinal weld pipe | 10950 | 2.058 |  | 12.7 | [8 empty] | 0 | [7 empty] | MATCHED | LOCKED |  |  | Keduanya terbatas | 12521.792 | Weld | Longitudinal weld pipe | 10950 | 2.058 |  | 12.7
12522.198 | Bend |  | 10950 | 2.058 | 0.406 | 12.7 | 12:00 | 1584 | [5 empty] | up | 0 | 0 | no | 0 |  | 0 |  |  | MATCHED | LOCKED |  |  | Lengkap | 12522.198 | Bend |  | 10950 | 2.058 | 0.406 | 12.7 | 12:00 | 1584 | [5 empty] | up
12523.85 | Weld | Longitudinal weld pipe | 10960 | 0.859 |  | 12.7 | [8 empty] | 0 | [7 empty] | MATCHED | LOCKED |  |  | Keduanya terbatas | 12523.85 | Weld | Longitudinal weld pipe | 10960 | 0.859 |  | 12.7
12524.709 | Weld | Longitudinal weld pipe | 10970 | 0.999 |  | 12.7 | [8 empty] | 0 | [7 empty] | MATCHED | LOCKED |  |  | Keduanya terbatas | 12524.709 | Weld | Longitudinal weld pipe | 10970 | 0.999 |  | 12.7
12525.708 | Weld | Longitudinal weld pipe | 10980 | 2.087 |  | 12.7 | [8 empty] | 0 | [7 empty] | MATCHED | LOCKED |  |  | Keduanya terbatas | 12525.708 | Weld | Longitudinal weld pipe | 10980 | 2.087 |  | 12.7
12525.898 | Bend |  | 10980 | 2.087 | 0.19 | 12.7 | 06:00 | 1418 | [5 empty] | down | 0 | 0 | no | 0 |  | 0 |  |  | MATCHED | LOCKED |  |  | Lengkap | 12525.898 | Bend |  | 10980 | 2.087 | 0.19 | 12.7 | 06:00 | 1418 | [5 empty] | down
12527.795 | Weld | Longitudinal weld pipe | 10990 | 2.224 |  | 12.7 | [8 empty] | 0 | [7 empty] | MATCHED | LOCKED |  |  | Keduanya terbatas | 12527.795 | Weld | Longitudinal weld pipe | 10990 | 2.224 |  | 12.7
12528.242 | Support |  | 10990 | 2.224 | 0.447 | 12.7 | 06:00 | 200 | 210 | [5 empty] | 0 | 0 | no | 0 |  | 0 | 0 |  | MATCHED | LOCKED |  |  | Lengkap | 12528.242 | Support |  | 10990 | 2.224 | 0.447 | 12.7 | 06:00 | 200 | 210
12528.258 | Offtake |  | 10990 | 2.224 | 0.463 | 12.7 | 12:00 | 50 | 50 | [5 empty] | 0 | 0 | no | 0 |  | 0 | 0 |  | MATCHED | LOCKED |  |  | Lengkap | 12528.258 | Offtake |  | 10990 | 2.224 | 0.463 | 12.7 | 12:00 | 50 | 50
12528.922 | Joint Insulation |  | 10990 | 2.224 | 1.127 | 12.7 | [16 empty] | ONLY IN NEW | LOCKED |  |  | Hanya NEW
[23 empty] | ONLY IN OLD | OPEN |  |  | Hanya OLD | 12528.922 | Joint Insulation |  | 10990 | 2.224 | 1.127 | 12.7
12529.441 | Offtake |  | 10990 | 2.224 | 1.646 | 12.7 | 12:00 | 100 | 100 | [5 empty] | 0 | 0 | no | 0 |  | 0 | 0 |  | MATCHED | LOCKED |  |  | Lengkap | 12529.441 | Offtake |  | 10990 | 2.224 | 1.646 | 12.7 | 12:00 | 100 | 100
12530.019 | Tee | Tee pipe | 11000 | 0.632 |  |  | 06:02 | [7 empty] | 0 |  | no | 0 |  |  |  |  | MATCHED | LOCKED |  |  | Keduanya terbatas | 12530.019 | Tee | Tee pipe | 11000 | 0.632 |  |  | 06:02
12530.106 | Offtake |  | 11000 | 0.632 | 0.087 |  | 09:00 | 400 | 400 | [5 empty] | 0 | 0 | no | 0 |  | 0 | 0 |  | MATCHED | LOCKED |  |  | Lengkap | 12530.106 | Offtake |  | 11000 | 0.632 | 0.087 |  | 09:00 | 400 | 400
12530.651 | Weld | Valve pipe | 11010 | 1.297 |  |  | 10:20 | [7 empty] | 0 |  | no | 0 |  |  |  |  | MATCHED | LOCKED |  |  | Keduanya terbatas | 12530.651 | Weld | Valve pipe | 11010 | 1.297 |  |  | 10:20
12531.273 | Valve |  | 11010 | 1.297 | 0.622 | [8 empty] | Receiver valve#1 | 0 | 0 | [6 empty] | MATCHED | LOCKED |  |  | Keduanya terbatas | 12531.273 | Valve |  | 11010 | 1.297 | 0.622 | [8 empty] | Receiver valve#1
12531.948 | Tee | Tee pipe | 11020 | 0.621 |  |  | 11:52 | [7 empty] | 0 |  | no | 0 |  |  |  |  | MATCHED | LOCKED |  |  | Keduanya terbatas | 12531.948 | Tee | Tee pipe | 11020 | 0.621 |  |  | 11:52
12532.055 | Offtake |  | 11020 | 0.621 | 0.107 |  | 12:00 | 400 | 400 | [5 empty] | 0 | 0 | no | 0 |  | 0 | 0 |  | MATCHED | LOCKED |  |  | Lengkap | 12532.055 | Offtake |  | 11020 | 0.621 | 0.107 |  | 12:00 | 400 | 400
12532.211 | Marker | AGM | 11020 | 0.621 | 0.263 | [8 empty] | Receiver tee | 0 | 0 | [6 empty] | MATCHED | LOCKED |  |  | Keduanya terbatas | 12532.211 | Marker | AGM | 11020 | 0.621 | 0.263 | [8 empty] | Receiver tee
12532.569 | Weld | Valve pipe | 11030 | 1.301 |  |  | 11:52 | [7 empty] | 0 |  | no | 0 |  |  |  |  | MATCHED | LOCKED |  |  | Keduanya terbatas | 12532.569 | Weld | Valve pipe | 11030 | 1.301 |  |  | 11:52
12533.182 | Valve |  | 11030 | 1.301 | 0.613 | [8 empty] | Receiver valve#2 | 0 | 0 | [6 empty] | MATCHED | LOCKED |  |  | Keduanya terbatas | 12533.182 | Valve |  | 11030 | 1.301 | 0.613 | [8 empty] | Receiver valve#2
12533.87 | Weld | Longitudinal weld pipe | 11040 | 0 |  | 9.3 | 00:10 | [7 empty] | 0 |  | no | 0 |  |  |  |  | MATCHED | OPEN |  |  | Keduanya terbatas | 12533.87 | Weld | Longitudinal weld pipe | 11040 | 0 |  | 9.3 | 00:10

## OLD Data (2025)
ILI DATA 2025 ¦ Vendor: — ¦ 4,835 fitur [v8.2 Valve-Weld Bracketing]
Semua terisi ¦ dist_gw:3,730/4,835 ¦ surface:{'External': np.int64(1938), 'Internal': np.int64(1043)}
feature_id | log_distance_m | joint_number | dist_to_us_gw_m | joint_length_m | feature_type | feature_identification | dim_classification | clock_position | wall_thickness_mm | length_mm | width_mm | depth_pct | surface_location | erf_asme | psafe_bar | comment
80000 | -0.661 | 0 |  | 1.298 | Weld | Valve pipe
1 | 0 | 0 | 0.661 | 1.298 | Valve | [10 empty] | Launcher valve#1
70001 | 0.637 | 10 |  | 4.32 | Weld | Longitudinal weld pipe |  |  | 9.3
2 | 1.058 | 10 | 0.421 | 4.32 | Bend |  |  | 03:00 | 9.3 | 3526 | [5 empty] | right
3 | 4.524 | 10 | 3.887 | 4.32 | Support |  |  | 06:00 | 9.3 | 170 | 180
70002 | 4.957 | 20 |  | 1.3 | Weld | Longitudinal weld pipe |  |  | 12.7
4 | 5.579 | 20 | 0.622 | 1.3 | Offtake |  |  | 12:00 | 12.7 | 50 | 50
5 | 5.995 | 20 | 1.038 | 1.3 | Support |  |  | 06:00 | 12.7 | 130 | 140
70003 | 6.257 | 30 |  | 1.249 | Weld | Valve pipe
6 | 6.864 | 30 | 0.607 | 1.249 | Valve | [10 empty] | Launcher valve#2
80001 | 7.506 | 40 |  | 0.617 | Tee | Tee pipe
7 | 7.601 | 40 | 0.095 | 0.617 | Offtake |  |  | 03:00 |  | 400 | 400
50001 | 7.784 | 40 | 0.278 | 0.617 | Marker | AGM | [9 empty] | Launcher tee
80002 | 8.123 | 50 |  | 0.83 | Tee | Tee pipe
8 | 8.489 | 50 | 0.366 | 0.83 | Offtake |  |  | 09:00 |  | 250 | 250
80003 | 8.953 | 60 |  | 1.153 | Weld | Longitudinal weld pipe |  |  | 12.7
9 | 9.224 | 60 | 0.271 | 1.153 | Offtake |  |  | 12:00 | 12.7 | 50 | 50
10 | 9.626 | 60 | 0.673 | 1.153 | Offtake |  |  | 12:00 | 12.7 | 50 | 50
80004 | 10.106 | 70 |  | 0.879 | Weld | Longitudinal weld pipe |  |  | 12.7
11 | 10.571 | 70 | 0.465 | 0.879 | Joint Insulation |  |  |  | 12.7
70004 | 10.985 | 80 |  | 8.43 | Weld | Longitudinal weld pipe |  | 06:14 | 9.3
12 | 11.105 | 80 | 0.12 | 8.43 | Support |  |  | 06:00 | 9.3 | 220 | 260
13 | 12.293 | 80 | 1.308 | 8.43 | Bend |  |  | 06:00 | 9.3 | 5919 | [5 empty] | down
14 | 14.531 | 80 | 3.546 | 8.43 | Support |  |  | 06:00 | 9.3 | 170 | 210
70005 | 19.415 | 90 |  | 7.939 | Weld | Longitudinal weld pipe |  | 06:40 | 9.3
100001 | 19.667 | 90 | 0.252 | 7.939 | Metal Loss | Corrosion | Circumferential grooving | 07:12 | 9.3 | 15 | 35 | 9 | External
100002 | 24.112 | 90 | 4.697 | 7.939 | Bend |  |  | 12:00 | 9.3 | 2876 | [5 empty] | up
70006 | 27.354 | 100 |  | 6.154 | Weld | Longitudinal weld pipe |  | 05:32 | 9.3
100003 | 27.662 | 100 | 0.308 | 6.154 | Metal Loss | Corrosion | Circumferential grooving | 05:56 | 9.3 | 15 | 78 | 7 | External
100004 | 31.252 | 100 | 3.898 | 6.154 | Metal Loss | Corrosion | Circumferential slotting | 02:20 | 9.3 | 6 | 21 | 7 | External
70007 | 33.508 | 110 |  | 8.962 | Weld | Longitudinal weld pipe |  | 03:40 | 9.3
100005 | 34.361 | 110 | 0.853 | 8.962 | Bend |  |  | 09:00 | 9.3 | 7218 | [5 empty] | left
100006 | 38.643 | 110 | 5.135 | 8.962 | Metal Loss | Close To |  | 00:52 | 9.3 | 55 | 78
70008 | 42.47 | 120 |  | 5.884 | Weld | Longitudinal weld pipe |  | 05:02 | 9.3
100007 | 46.667 | 120 | 4.197 | 5.884 | Metal Loss | Corrosion | Circumferential grooving | 05:14 | 9.3 | 19 | 128 | 8 | External
100008 | 47.619 | 120 | 5.149 | 5.884 | Metal Loss | Corrosion | Circumferential grooving | 06:46 | 9.3 | 10 | 50 | 7 | External
100009 | 47.72 | 120 | 5.25 | 5.884 | Metal Loss | Corrosion | Circumferential slotting | 06:06 | 9.3 | 9 | 43 | 10 | External | 0.702 | 105.4
70009 | 48.354 | 130 |  | 9.661 | Weld | Longitudinal weld pipe |  |  | 9.3
100010 | 49.634 | 130 | 1.28 | 9.661 | Bend |  |  | 03:00 | 9.3 | 7784 | [5 empty] | right
100011 | 50.853 | 130 | 2.499 | 9.661 | Metal Loss | Corrosion | Circumferential slotting | 10:26 | 9.3 | 7 | 28 | 7 | External
100012 | 51.23 | 130 | 2.876 | 9.661 | Fitting |  |  |  | 9.3 | 500
100013 | 51.756 | 130 | 3.402 | 9.661 | Metal Loss | Corrosion | General | 00:22 | 9.3 | 43 | 78 | 8 | External
70010 | 58.015 | 140 |  | 10.16 | Weld | Longitudinal weld pipe |  |  | 9.3
15 | 58.182 | 140 | 0.167 | 10.16 | Metal Loss | Corrosion | Pitting | 05:52 | 9.3 | 14 | 21 | 11 | External | 0.703 | 105.3
100014 | 58.247 | 140 | 0.232 | 10.16 | Metal Loss | Corrosion | Circumferential grooving | 05:24 | 9.3 | 15 | 106 | 8 | External
100015 | 59.104 | 140 | 1.089 | 10.16 | Metal Loss | MFG | Circumferential grooving | 05:32 | 9.3 | 20 | 128 | 12 | External | 0.704 | 105.1
100016 | 59.219 | 140 | 1.204 | 10.16 | Metal Loss | MFG | General | 04:08 | 9.3 | 37 | 340 | 21 | External | 0.716 | 103.4
100017 | 61.616 | 140 | 3.601 | 10.16 | Metal Loss | Corrosion | Circumferential slotting | 01:26 | 9.3 | 7 | 50 | 7 | External
100018 | 63.804 | 140 | 5.789 | 10.16 | Metal Loss | Corrosion | Circumferential slotting | 10:10 | 9.3 | 7 | 28 | 8 | External
70011 | 68.175 | 150 |  | 10.11 | Weld | Longitudinal weld pipe |  | 11:12 | 9.3
100019 | 68.351 | 150 | 0.176 | 10.11 | Metal Loss | Corrosion | Circumferential slotting | 01:02 | 9.3 | 9 | 57 | 8 | External
100020 | 72.456 | 150 | 4.281 | 10.11 | Metal Loss | Close To |  | 08:10 | 9.3 | 77 | 170
16 | 73.67 | 150 | 5.495 | 10.11 | Metal Loss | Corrosion | Pitting | 11:54 | 9.3 | 21 | 35 | 11 | External | 0.704 | 105.1
70012 | 78.285 | 160 |  | 2.745 | Weld | Longitudinal weld pipe |  | 11:42 | 9.3
70013 | 81.03 | 170 |  | 0.607 | Tee | Tee pipe
19 | 81.202 | 170 | 0.172 | 0.607 | Offtake |  |  | 12:00 |  | 250 | 250
80004 | 81.637 | 180 |  | 1.006 | Weld | Longitudinal weld pipe |  |  | 9.3
20 | 82.158 | 180 | 0.521 | 1.006 | Support |  |  | 06:00 | 9.3 | 100 | 130
21 | 82.35 | 180 | 0.713 | 1.006 | Support |  |  | 08:52 | 9.3 | 51 | 106
80005 | 82.643 | 190 |  | 1.27 | Weld | Valve pipe
22 | 83.288 | 190 | 0.645 | 1.27 | Valve
80006 | 83.913 | 200 |  | 1.554 | Weld | Longitudinal weld pipe |  |  | 9.3
23 | 84.346 | 200 | 0.433 | 1.554 | Offtake |  |  | 12:00 | 9.3 | 50 | 50
24 | 84.548 | 200 | 0.635 | 1.554 | Support |  |  | 06:00 | 9.3 | 120 | 180
25 | 84.825 | 200 | 0.912 | 1.554 | Offtake |  |  | 12:00 | 9.3 | 50 | 50
70014 | 85.467 | 210 |  | 3.069 | Weld | Longitudinal weld pipe |  | 02:56 | 9.3
26 | 86.398 | 210 | 0.931 | 3.069 | Bend |  |  | 06:00 | 9.3 | 1398 | [5 empty] | down
70015 | 88.536 | 220 |  | 1.474 | Weld | Longitudinal weld pipe |  | 00:32 | 9.3
70016 | 90.01 | 230 |  | 3.052 | Weld | Longitudinal weld pipe |  | 03:16 | 9.3
27 | 90.741 | 230 | 0.731 | 3.052 | Bend |  |  | 12:00 | 9.3 | 1572 | [5 empty] | up
70017 | 93.062 | 240 |  | 1.463 | Weld | Longitudinal weld pipe |  |  | 9.3
100021 | 93.598 | 240 | 0.536 | 1.463 | Metal Loss | Close To |  | 06:32 | 9.3 | 27 | 85
70018 | 94.525 | 250 |  | 9.19 | Weld | Longitudinal weld pipe |  | 01:34 | 9.3
28 | 95.752 | 250 | 1.227 | 9.19 | Metal Loss | Corrosion | Pitting | 11:42 | 9.3 | 19 | 28 | 13 | External | 0.704 | 105.1
100022 | 97.678 | 250 | 3.153 | 9.19 | Metal Loss | Corrosion | Circumferential slotting | 05:28 | 9.3 | 6 | 28 | 7 | External
29 | 99.196 | 250 | 4.671 | 9.19 | Metal Loss | Corrosion | Pitting | 07:52 | 9.3 | 16 | 21 | 11 | External | 0.703 | 105.2
900001 | 103.165 | 250 | 8.64 | 9.19 | Metal Loss | CLUSTER corrosion | General | 05:50 | 9.3 | 38 | 78 | 18 | External | 0.714 | 103.7
100023 | 103.267 | 250 | 8.742 | 9.19 | Metal Loss | Corrosion | Circumferential grooving | 05:08 | 9.3 | 10 | 35 | 6 | External
32 | 103.383 | 250 | 8.858 | 9.19 | Metal Loss | Corrosion | Pitting | 04:28 | 9.3 | 23 | 35 | 10 | External | 0.705 | 105
100024 | 103.412 | 250 | 8.887 | 9.19 | Metal Loss | Corrosion | Circumferential grooving | 06:28 | 9.3 | 12 | 57 | 9 | External
100025 | 103.688 | 250 | 9.163 | 9.19 | Metal Loss | Corrosion | Circumferential slotting | 07:12 | 9.3 | 7 | 28 | 10 | External | 0.702 | 105.4 | adj. to GW
70019 | 103.715 | 260 |  | 12.169 | Weld | Longitudinal weld pipe |  | 09:30 | 9.3
33 | 104.134 | 260 | 0.419 | 12.169 | Metal Loss | Corrosion | Pitting | 00:22 | 9.3 | 18 | 28 | 12 | External | 0.704 | 105.1
100026 | 104.228 | 260 | 0.513 | 12.169 | Metal Loss | Corrosion | Circumferential slotting | 05:14 | 9.3 | 6 | 35 | 9 | Internal
100027 | 104.257 | 260 | 0.542 | 12.169 | Metal Loss | Corrosion | Circumferential slotting | 07:46 | 9.3 | 9 | 50 | 11 | Internal | 0.702 | 105.3
900002 | 104.264 | 260 | 0.549 | 12.169 | Metal Loss | CLUSTER corrosion | General | 06:38 | 9.3 | 63 | 64 | 8 | Internal
100030 | 104.37 | 260 | 0.655 | 12.169 | Metal Loss | Corrosion | Circumferential grooving | 06:50 | 9.3 | 17 | 57 | 8 | Internal
100031 | 104.672 | 260 | 0.957 | 12.169 | Metal Loss | Corrosion | Circumferential slotting | 06:00 | 9.3 | 9 | 57 | 6 | Internal
100032 | 104.72 | 260 | 1.005 | 12.169 | Metal Loss | Corrosion | Circumferential grooving | 06:04 | 9.3 | 24 | 135 | 7 | Internal
100033 | 104.986 | 260 | 1.271 | 12.169 | Metal Loss | Corrosion | Circumferential slotting | 08:12 | 9.3 | 8 | 57 | 6 | Internal
100034 | 105.272 | 260 | 1.557 | 12.169 | Metal Loss | Corrosion | Circumferential grooving | 06:54 | 9.3 | 20 | 121 | 7 | Internal
100035 | 109.79 | 260 | 6.075 | 12.169 | Metal Loss | Corrosion | Circumferential grooving | 06:00 | 9.3 | 14 | 64 | 14 | Internal | 0.703 | 105.2
100036 | 115.78 | 260 | 12.065 | 12.169 | Metal Loss | Corrosion | Circumferential grooving | 09:48 | 9.3 | 10 | 43 | 8 | Internal
70020 | 115.884 | 270 |  | 12.176 | Weld | Longitudinal weld pipe |  | 04:30 | 9.3
70021 | 128.06 | 280 |  | 12.125 | Weld | Longitudinal weld pipe |  | 04:04 | 9.3
100037 | 138.874 | 280 | 10.814 | 12.125 | Metal Loss | MFG | Circumferential slotting | 06:14 | 9.3 | 8 | 43 | 7 | External
100038 | 138.89 | 280 | 10.83 | 12.125 | Metal Loss | MFG | Circumferential grooving | 07:34 | 9.3 | 12 | 85 | 7 | External
70022 | 140.185 | 290 |  | 12.179 | Weld | Longitudinal weld pipe |  | 00:52 | 9.3
100039 | 142.558 | 290 | 2.373 | 12.179 | Metal Loss | MFG | Circumferential slotting | 07:28 | 9.3 | 9 | 43 | 8 | External
100040 | 149.407 | 290 | 9.222 | 12.179 | Metal Loss | MFG | Circumferential slotting | 08:06 | 9.3 | 9 | 50 | 6 | External
100041 | 151.633 | 290 | 11.448 | 12.179 | Metal Loss | MFG | Circumferential grooving | 06:14 | 9.3 | 26 | 163 | 17 | External | 0.708 | 104.6
70023 | 152.364 | 300 |  | 12.175 | Weld | Longitudinal weld pipe |  | 05:28 | 9.3
100042 | 152.612 | 300 | 0.248 | 12.175 | Metal Loss | Corrosion | Circumferential slotting | 07:44 | 9.3 | 7 | 43 | 12 | Internal | 0.702 | 105.4
100043 | 152.766 | 300 | 0.402 | 12.175 | Metal Loss | Corrosion | Circumferential slotting | 07:20 | 9.3 | 7 | 28 | 6 | Internal
100044 | 155.332 | 300 | 2.968 | 12.175 | Metal Loss | Corrosion | Circumferential slotting | 05:58 | 9.3 | 6 | 14 | 6 | Internal
100045 | 155.506 | 300 | 3.142 | 12.175 | Metal Loss | Corrosion | Circumferential grooving | 05:44 | 9.3 | 11 | 43 | 9 | Internal
100046 | 155.615 | 300 | 3.251 | 12.175 | Metal Loss | Corrosion | Circumferential slotting | 05:48 | 9.3 | 8 | 35 | 6 | Internal
100047 | 155.685 | 300 | 3.321 | 12.175 | Metal Loss | Corrosion | Circumferential slotting | 05:44 | 9.3 | 9 | 21 | 7 | Internal
100048 | 157.059 | 300 | 4.695 | 12.175 | Metal Loss | Corrosion | Circumferential grooving | 05:44 | 9.3 | 12 | 28 | 7 | Internal
100049 | 159.691 | 300 | 7.327 | 12.175 | Metal Loss | Corrosion | Circumferential slotting | 05:48 | 9.3 | 6 | 28 | 6 | Internal
100050 | 164.462 | 300 | 12.098 | 12.175 | Metal Loss | Corrosion | Circumferential grooving | 04:40 | 9.3 | 10 | 50 | 17 | Internal | 0.703 | 105.3
70024 | 164.539 | 310 |  | 12.24 | Weld | Longitudinal weld pipe |  | 06:04 | 9.3
70025 | 176.779 | 320 |  | 12.162 | Weld | Longitudinal weld pipe |  |  | 9.3
100051 | 178.092 | 320 | 1.313 | 12.162 | Metal Loss | Corrosion | Circumferential grooving | 03:28 | 9.3 | 10 | 43 | 7 | External
70026 | 188.941 | 330 |  | 12.131 | Weld | Longitudinal weld pipe |  | 02:24 | 9.3
100052 | 200.208 | 330 | 11.267 | 12.131 | Metal Loss | MFG | Circumferential grooving | 03:38 | 9.3 | 17 | 170 | 8 | External
100053 | 200.365 | 330 | 11.424 | 12.131 | Metal Loss | MFG | Circumferential grooving | 06:42 | 9.3 | 15 | 106 | 6 | External
70027 | 201.072 | 340 |  | 11.98 | Weld | Longitudinal weld pipe |  | 00:22 | 9.3
100054 | 202.685 | 340 | 1.613 | 11.98 | Metal Loss | MFG | Circumferential slotting | 07:40 | 9.3 | 9 | 50 | 7 | External
70028 | 213.052 | 350 |  | 12.12 | Weld | Longitudinal weld pipe |  | 01:58 | 9.3
70029 | 225.172 | 360 |  | 12.117 | Weld | Longitudinal weld pipe |  | 11:28 | 9.3
100055 | 226.011 | 360 | 0.839 | 12.117 | Metal Loss | Corrosion | Circumferential grooving | 00:02 | 9.3 | 18 | 85 | 7 | Internal
100056 | 226.042 | 360 | 0.87 | 12.117 | Metal Loss | Corrosion | Circumferential grooving | 01:14 | 9.3 | 18 | 121 | 9 | Internal
70030 | 237.289 | 370 |  | 12.272 | Weld | Longitudinal weld pipe |  | 07:40 | 9.3
900003 | 249.391 | 370 | 12.102 | 12.272 | Metal Loss | CLUSTER corrosion | General | 09:04 | 9.3 | 37 | 85 | 7 | External
70031 | 249.561 | 380 |  | 12.184 | Weld | Longitudinal weld pipe |  | 02:26 | 9.3
70032 | 261.745 | 390 |  | 12.164 | Weld | Longitudinal weld pipe |  | 04:18 | 9.3
70033 | 273.909 | 400 |  | 12.184 | Weld | Longitudinal weld pipe |  | 07:36 | 9.3
70034 | 286.093 | 410 |  | 12.128 | Weld | Longitudinal weld pipe |  |  | 9.3
100059 | 287.657 | 410 | 1.564 | 12.128 | Metal Loss | MFG | Circumferential grooving | 11:00 | 9.3 | 18 | 71 | 12 | External | 0.704 | 105.1
70035 | 298.221 | 420 |  | 12.095 | Weld | Longitudinal weld pipe |  | 11:20 | 9.3
35 | 299.642 | 420 | 1.421 | 12.095 | Metal Loss | Corrosion | Circumferential grooving | 03:06 | 9.3 | 16 | 35 | 8 | External
36 | 300.805 | 420 | 2.584 | 12.095 | Metal Loss | Corrosion | Circumferential grooving | 08:38 | 9.3 | 14 | 43 | 22 | External | 0.704 | 105.1
37 | 302.521 | 420 | 4.3 | 12.095 | Metal Loss | Corrosion | Pitting | 08:38 | 9.3 | 19 | 28 | 8 | External
100060 | 305.158 | 420 | 6.937 | 12.095 | Metal Loss | Corrosion | Circumferential grooving | 01:42 | 9.3 | 21 | 99 | 6 | External
70036 | 310.316 | 430 |  | 12.157 | Weld | Longitudinal weld pipe |  | 01:30 | 9.3
38 | 310.844 | 430 | 0.528 | 12.157 | Metal Loss | Corrosion | Circumferential grooving | 10:18 | 9.3 | 12 | 43 | 33 | External | 0.705 | 105
900004 | 310.913 | 430 | 0.597 | 12.157 | Metal Loss | CLUSTER corrosion | General | 00:30 | 9.3 | 55 | 57 | 15 | External | 0.719 | 102.9
100062 | 313.147 | 430 | 2.831 | 12.157 | Metal Loss | Corrosion | Circumferential slotting | 07:46 | 9.3 | 8 | 43 | 8 | External
40 | 313.164 | 430 | 2.848 | 12.157 | Metal Loss | Corrosion | Circumferential grooving | 09:30 | 9.3 | 11 | 35 | 15 | External | 0.703 | 105.3
70037 | 322.473 | 440 |  | 12.092 | Weld | Longitudinal weld pipe |  | 00:18 | 9.3
41 | 332.062 | 440 | 9.589 | 12.092 | Metal Loss | Corrosion | Circumferential grooving | 01:18 | 9.3 | 16 | 43 | 22 | External | 0.705 | 104.9
42 | 332.732 | 440 | 10.259 | 12.092 | Metal Loss | Corrosion | Circumferential grooving | 04:20 | 9.3 | 12 | 35 | 23 | External | 0.704 | 105.1
70038 | 334.565 | 450 |  | 12.177 | Weld | Longitudinal weld pipe |  | 10:42 | 9.3
100063 | 334.617 | 450 | 0.052 | 12.177 | Metal Loss | Corrosion | Circumferential slotting | 05:58 | 9.3 | 8 | 28 | 10 | External | 0.702 | 105.4
100064 | 336.802 | 450 | 2.237 | 12.177 | Metal Loss | Corrosion | Circumferential slotting | 04:02 | 9.3 | 8 | 28 | 9 | External
100065 | 338.178 | 450 | 3.613 | 12.177 | Metal Loss | Corrosion | Circumferential grooving | 07:08 | 9.3 | 23 | 71 | 7 | External
100066 | 342.712 | 450 | 8.147 | 12.177 | Metal Loss | Corrosion | Circumferential slotting | 10:00 | 9.3 | 6 | 35 | 9 | External
70039 | 346.742 | 460 |  | 12.139 | Weld | Longitudinal weld pipe |  | 02:06 | 9.3
100067 | 350.912 | 460 | 4.17 | 12.139 | Metal Loss | Corrosion | Circumferential slotting | 01:22 | 9.3 | 8 | 28 | 6 | External
70040 | 358.881 | 470 |  | 12.128 | Weld | Longitudinal weld pipe |  | 10:00 | 9.3
70041 | 371.009 | 480 |  | 12.112 | Weld | Longitudinal weld pipe |  | 02:38 | 9.3
100068 | 371.978 | 480 | 0.969 | 12.112 | Metal Loss | Corrosion | Circumferential grooving | 08:06 | 9.3 | 15 | 78 | 7 | External
100069 | 372.081 | 480 | 1.072 | 12.112 | Metal Loss | Corrosion | Circumferential slotting | 03:48 | 9.3 | 6 | 14 | 9 | External
100070 | 372.088 | 480 | 1.079 | 12.112 | Metal Loss | Corrosion | Circumferential grooving | 04:16 | 9.3 | 11 | 35 | 11 | External | 0.703 | 105.3
100071 | 372.148 | 480 | 1.139 | 12.112 | Metal Loss | Corrosion | Circumferential slotting | 07:48 | 9.3 | 8 | 50 | 8 | External
43 | 375.604 | 480 | 4.595 | 12.112 | Metal Loss | Corrosion | Circumferential grooving | 05:12 | 9.3 | 15 | 64 | 19 | External | 0.704 | 105.1
100072 | 375.64 | 480 | 4.631 | 12.112 | Metal Loss | Corrosion | Circumferential slotting | 07:04 | 9.3 | 7 | 21 | 7 | External
100073 | 376.613 | 480 | 5.604 | 12.112 | Metal Loss | Corrosion | Pitting | 07:22 | 9.3 | 27 | 35 | 7 | External
100074 | 376.617 | 480 | 5.608 | 12.112 | Metal Loss | Corrosion | Circumferential grooving | 08:48 | 9.3 | 12 | 50 | 7 | External
100075 | 376.776 | 480 | 5.767 | 12.112 | Metal Loss | Corrosion | Circumferential slotting | 07:32 | 9.3 | 6 | 21 | 6 | External
100076 | 376.819 | 480 | 5.81 | 12.112 | Metal Loss | Corrosion | Circumferential grooving | 08:16 | 9.3 | 11 | 57 | 17 | External | 0.703 | 105.3
44 | 376.819 | 480 | 5.81 | 12.112 | Metal Loss | Corrosion | General | 06:44 | 9.3 | 32 | 57 | 15 | External | 0.709 | 104.3
70042 | 383.121 | 490 |  | 12.122 | Weld | Longitudinal weld pipe |  | 02:44 | 9.3
70043 | 395.243 | 500 |  | 12.124 | Weld | Longitudinal weld pipe |  | 06:38 | 9.3
70044 | 407.367 | 510 |  | 12.161 | Weld | Longitudinal weld pipe |  | 07:54 | 9.3
70045 | 419.528 | 520 |  | 12.166 | Weld | Longitudinal weld pipe |  | 02:28 | 9.3
100077 | 422.047 | 520 | 2.519 | 12.166 | Metal Loss | Corrosion | Circumferential slotting | 11:30 | 9.3 | 9 | 64 | 7 | External
70046 | 431.694 | 530 |  | 12.169 | Weld | Longitudinal weld pipe |  | 09:40 | 9.3
70047 | 443.863 | 540 |  | 12.188 | Weld | Longitudinal weld pipe |  | 11:36 | 9.3
70048 | 456.051 | 550 |  | 11.069 | Weld | Longitudinal weld pipe |  | 02:44 | 9.3
70049 | 467.12 | 560 |  | 12.181 | Weld | Longitudinal weld pipe |  | 10:58 | 9.3
70050 | 479.301 | 570 |  | 12.145 | Weld | Longitudinal weld pipe |  | 03:36 | 9.3
70051 | 491.446 | 580 |  | 12.128 | Weld | Longitudinal weld pipe |  | 06:40 | 9.3
100078 | 496.722 | 580 | 5.276 | 12.128 | Metal Loss | Corrosion | Circumferential slotting | 06:48 | 9.3 | 9 | 71 | 8 | Internal
100079 | 497.131 | 580 | 5.685 | 12.128 | Metal Loss | Corrosion | Circumferential grooving | 05:38 | 9.3 | 10 | 64 | 7 | Internal
70052 | 503.574 | 590 |  | 12.121 | Weld | Longitudinal weld pipe |  | 06:18 | 9.3
100080 | 513.504 | 590 | 9.93 | 12.121 | Metal Loss | Close To |  | 07:24 | 9.3 | 39 | 78
70053 | 515.695 | 600 |  | 4.13 | Weld | Longitudinal weld pipe |  | 08:00 | 9.3
50002 | 517.357 | 600 | 1.662 | 4.13 | Marker | AGM |  |  | 9.3 | [6 empty] | KM 450
70054 | 519.825 | 610 |  | 5.773 | Weld | Longitudinal weld pipe |  |  | 9.3
100081 | 519.859 | 610 | 0.034 | 5.773 | Metal Loss | Corrosion | Circumferential grooving | 05:52 | 9.3 | 16 | 64 | 10 | External | 0.703 | 105.2 | adj. to GW
45 | 524.265 | 610 | 4.44 | 5.773 | Casing | Start |  |  | 9.3 | 19459
100082 | 524.868 | 610 | 5.043 | 5.773 | Metal Loss | Corrosion | Circumferential slotting | 05:34 | 9.3 | 6 | 43 | 6 | External |  |  | under casing
100083 | 524.998 | 610 | 5.173 | 5.773 | Metal Loss | Corrosion | Circumferential grooving | 04:46 | 9.3 | 14 | 106 | 7 | External |  |  | under casing
100084 | 525.522 | 610 | 5.697 | 5.773 | Metal Loss | Corrosion | Circumferential grooving | 05:16 | 9.3 | 18 | 71 | 7 | External |  |  | under casing
70055 | 525.598 | 620 |  | 12.166 | Weld | Longitudinal weld pipe |  | 06:02 | 9.3
70056 | 537.764 | 630 |  | 10.164 | Weld | Longitudinal weld pipe |  | 05:42 | 9.3
46 | 543.724 | 630 | 5.96 | 10.164 | Casing | End |  |  | 9.3
100085 | 544.237 | 630 | 6.473 | 10.164 | Bend |  |  | 12:00 | 9.3 | 2251 | [5 empty] | up
100086 | 546.591 | 630 | 8.827 | 10.164 | Metal Loss | Corrosion | Circumferential grooving | 06:32 | 9.3 | 10 | 71 | 7 | External
100087 | 547.233 | 630 | 9.469 | 10.164 | Metal Loss | Corrosion | Circumferential grooving | 05:28 | 9.3 | 12 | 57 | 7 | External
100088 | 547.528 | 630 | 9.764 | 10.164 | Metal Loss | Corrosion | Circumferential slotting | 05:34 | 9.3 | 7 | 35 | 9 | External
100089 | 547.715 | 630 | 9.951 | 10.164 | Metal Loss | Corrosion | Circumferential grooving | 03:42 | 9.3 | 15 | 64 | 8 | External
100090 | 547.836 | 630 | 10.072 | 10.164 | Metal Loss | Corrosion | Circumferential grooving | 03:12 | 9.3 | 24 | 121 | 7 | External
100091 | 547.852 | 630 | 10.088 | 10.164 | Metal Loss | Corrosion | Circumferential grooving | 05:32 | 9.3 | 14 | 50 | 30 | External | 0.705 | 104.9
70057 | 547.928 | 640 |  | 11.406 | Weld | Longitudinal weld pipe |  | 01:56 | 9.3
100092 | 547.981 | 640 | 0.053 | 11.406 | Metal Loss | Corrosion | Circumferential grooving | 05:16 | 9.3 | 12 | 50 | 8 | External
100093 | 548.136 | 640 | 0.208 | 11.406 | Metal Loss | Corrosion | Circumferential grooving | 06:34 | 9.3 | 10 | 50 | 6 | External
100094 | 548.428 | 640 | 0.5 | 11.406 | Metal Loss | Corrosion | Circumferential slotting | 05:18 | 9.3 | 7 | 28 | 7 | External
100095 | 554.231 | 640 | 6.303 | 11.406 | Metal Loss | Corrosion | Circumferential grooving | 07:46 | 9.3 | 10 | 64 | 12 | External | 0.703 | 105.3
70058 | 559.334 | 650 |  | 12.22 | Weld | Longitudinal weld pipe |  | 07:40 | 9.3
70059 | 571.554 | 660 |  | 6.362 | Weld | Longitudinal weld pipe |  | 08:06 | 9.3
70060 | 577.916 | 670 |  | 8.125 | Weld | Longitudinal weld pipe |  | 04:32 | 9.3
70061 | 586.041 | 680 |  | 12.148 | Weld | Longitudinal weld pipe |  | 10:02 | 9.3
70062 | 598.189 | 690 |  | 12.145 | Weld | Longitudinal weld pipe |  | 04:16 | 9.3
70063 | 610.334 | 700 |  | 10.65 | Weld | Longitudinal weld pipe |  | 08:14 | 9.3
47 | 620.377 | 700 | 10.043 | 10.65 | Metal Loss | Corrosion | Pitting | 08:22 | 9.3 | 14 | 24 | 10 | Internal | 0.703 | 105.3
100096 | 620.748 | 700 | 10.414 | 10.65 | Metal Loss | Corrosion | Circumferential grooving | 05:44 | 9.3 | 11 | 64 | 8 | External
70064 | 620.984 | 710 |  | 11.156 | Weld | Longitudinal weld pipe |  | 01:40 | 9.3
100097 | 621.275 | 710 | 0.291 | 11.156 | Metal Loss | Corrosion | Circumferential grooving | 03:50 | 9.3 | 11 | 64 | 8 | External
100098 | 631.804 | 710 | 10.82 | 11.156 | Metal Loss | Corrosion | Circumferential slotting | 07:46 | 9.3 | 8 | 35 | 12 | External | 0.702 | 105.4
900005 | 631.969 | 710 | 10.985 | 11.156 | Metal Loss | CLUSTER corrosion | General | 06:02 | 9.3 | 48 | 227 | 14 | External | 0.715 | 103.5
900006 | 632.014 | 710 | 11.03 | 11.156 | Metal Loss | CLUSTER corrosion | Circumferential grooving | 01:46 | 9.3 | 27 | 92 | 6 | External
100104 | 632.024 | 710 | 11.04 | 11.156 | Metal Loss | Corrosion | Circumferential slotting | 03:42 | 9.3 | 7 | 43 | 6 | External
100105 | 632.026 | 710 | 11.042 | 11.156 | Metal Loss | Corrosion | Circumferential slotting | 11:06 | 9.3 | 7 | 28 | 6 | External
100107 | 632.037 | 710 | 11.053 | 11.156 | Metal Loss | Corrosion | Circumferential grooving | 08:46 | 9.3 | 10 | 50 | 7 | External
100108 | 632.039 | 710 | 11.055 | 11.156 | Metal Loss | Corrosion | Circumferential slotting | 05:22 | 9.3 | 9 | 35 | 7 | External
900008 | 632.07 | 710 | 11.086 | 11.156 | Metal Loss | CLUSTER corrosion | General | 06:10 | 9.3 | 42 | 71 | 9 | External |  |  | adj. to GW
900007 | 632.101 | 710 | 11.117 | 11.156 | Metal Loss | CLUSTER corrosion | Circumferential grooving | 09:58 | 9.3 | 19 | 114 | 12 | External | 0.704 | 105.1 | adj. to GW
100112 | 632.106 | 710 | 11.122 | 11.156 | Metal Loss | Corrosion | Circumferential grooving | 07:30 | 9.3 | 13 | 92 | 9 | External |  |  | adj. to GW
100113 | 632.106 | 710 | 11.122 | 11.156 | Metal Loss | Corrosion | Circumferential grooving | 00:14 | 9.3 | 10 | 50 | 7 | External |  |  | adj. to GW
100115 | 632.112 | 710 | 11.128 | 11.156 | Metal Loss | Corrosion | Circumferential grooving | 00:58 | 9.3 | 13 | 57 | 6 | External |  |  | adj. to GW
100116 | 632.115 | 710 | 11.131 | 11.156 | Metal Loss | Corrosion | Circumferential slotting | 02:38 | 9.3 | 9 | 28 | 6 | External |  |  | adj. to GW
70065 | 632.14 | 720 |  | 12.17 | Weld | Longitudinal weld pipe |  | 03:40 | 9.3
100118 | 632.151 | 720 | 0.011 | 12.17 | Metal Loss | Corrosion | Circumferential slotting | 10:36 | 9.3 | 6 | 14 | 9 | External |  |  | adj. to GW
100117 | 632.151 | 720 | 0.011 | 12.17 | Metal Loss | Corrosion | Pitting | 11:00 | 9.3 | 26 | 43 | 11 | External | 0.706 | 104.9 | adj. to GW
100119 | 632.152 | 720 | 0.012 | 12.17 | Metal Loss | Corrosion | Circumferential slotting | 06:20 | 9.3 | 8 | 71 | 15 | External | 0.702 | 105.3 | adj. to GW
900010 | 632.153 | 720 | 0.013 | 12.17 | Metal Loss | CLUSTER corrosion | General | 00:48 | 9.3 | 42 | 206 | 11 | External | 0.71 | 104.2 | adj. to GW
900009 | 632.154 | 720 | 0.014 | 12.17 | Metal Loss | CLUSTER corrosion | General | 04:36 | 9.3 | 48 | 128 | 13 | External | 0.714 | 103.7 | adj. to GW
900011 | 632.161 | 720 | 0.021 | 12.17 | Metal Loss | CLUSTER corrosion | Circumferential grooving | 09:16 | 9.3 | 27 | 114 | 10 | External | 0.705 | 104.9 | adj. to GW
900012 | 632.187 | 720 | 0.047 | 12.17 | Metal Loss | CLUSTER corrosion | General | 07:16 | 9.3 | 39 | 92 | 10 | External | 0.708 | 104.5 | adj. to GW
900013 | 632.224 | 720 | 0.084 | 12.17 | Metal Loss | CLUSTER corrosion | General | 06:04 | 9.3 | 69 | 164 | 13 | External | 0.722 | 102.6
100131 | 632.272 | 720 | 0.132 | 12.17 | Metal Loss | Corrosion | Circumferential grooving | 07:52 | 9.3 | 14 | 35 | 14 | External | 0.703 | 105.2
100133 | 632.311 | 720 | 0.171 | 12.17 | Metal Loss | Corrosion | Circumferential grooving | 02:28 | 9.3 | 11 | 64 | 6 | External
900014 | 632.318 | 720 | 0.178 | 12.17 | Metal Loss | CLUSTER corrosion | General | 05:48 | 9.3 | 72 | 106 | 10 | External | 0.717 | 103.1
100135 | 632.325 | 720 | 0.185 | 12.17 | Metal Loss | Corrosion | Circumferential slotting | 07:04 | 9.3 | 7 | 35 | 11 | External | 0.702 | 105.4
100136 | 632.351 | 720 | 0.211 | 12.17 | Metal Loss | Corrosion | Circumferential grooving | 08:04 | 9.3 | 14 | 78 | 6 | External
100139 | 632.413 | 720 | 0.273 | 12.17 | Metal Loss | Corrosion | Circumferential grooving | 02:36 | 9.3 | 16 | 92 | 9 | External
100140 | 632.433 | 720 | 0.293 | 12.17 | Metal Loss | Corrosion | Circumferential grooving | 01:28 | 9.3 | 10 | 92 | 6 | External
100141 | 637.107 | 720 | 4.967 | 12.17 | Metal Loss | Corrosion | Circumferential slotting | 04:18 | 9.3 | 6 | 35 | 9 | External
70066 | 644.31 | 730 |  | 12.172 | Weld | Longitudinal weld pipe |  | 05:06 | 9.3
100142 | 648.515 | 730 | 4.205 | 12.172 | Metal Loss | Corrosion | Circumferential slotting | 07:46 | 9.3 | 7 | 28 | 7 | External
70067 | 656.482 | 740 |  | 12.183 | Weld | Longitudinal weld pipe |  | 00:48 | 9.3
70068 | 668.665 | 750 |  | 12.172 | Weld | Longitudinal weld pipe |  | 03:50 | 9.3
48 | 676.667 | 750 | 8.002 | 12.172 | Metal Loss | Corrosion | Circumferential grooving | 04:18 | 9.3 | 13 | 28 | 9 | External
70069 | 680.837 | 760 |  | 9.654 | Weld | Longitudinal weld pipe |  | 02:04 | 9.3
100143 | 690.162 | 760 | 9.325 | 9.654 | Metal Loss | Corrosion | Circumferential grooving | 06:08 | 9.3 | 18 | 43 | 11 | External | 0.704 | 105.2
70070 | 690.491 | 770 |  | 8.676 | Weld | Longitudinal weld pipe |  | 08:58 | 9.3
49 | 690.492 | 770 | 0.001 | 8.676 | Weld |  |  | 08:16 | 9.3 |  | 156
70071 | 699.167 | 780 |  | 12.087 | Weld | Longitudinal weld pipe |  | 07:54 | 9.3
70072 | 711.254 | 790 |  | 12.205 | Weld | Longitudinal weld pipe |  | 10:56 | 9.3
70073 | 723.459 | 800 |  | 12.044 | Weld | Longitudinal weld pipe |  | 01:52 | 9.3
70074 | 735.503 | 810 |  | 11.957 | Weld | Longitudinal weld pipe |  | 07:06 | 9.3
70075 | 747.46 | 820 |  | 12.161 | Weld | Longitudinal weld pipe |  | 00:48 | 9.3
70076 | 759.621 | 830 |  | 12.159 | Weld | Longitudinal weld pipe |  | 10:20 | 9.3
70077 | 771.78 | 840 |  | 12.165 | Weld | Longitudinal weld pipe |  | 00:26 | 9.3
70078 | 783.945 | 850 |  | 12.172 | Weld | Longitudinal weld pipe |  | 05:06 | 9.3
70079 | 796.117 | 860 |  | 12.139 | Weld | Longitudinal weld pipe |  | 03:10 | 9.3
100144 | 807.165 | 860 | 11.048 | 12.139 | Metal Loss | Corrosion | Circumferential grooving | 06:30 | 9.3 | 11 | 57 | 7 | External
100145 | 807.325 | 860 | 11.208 | 12.139 | Metal Loss | Corrosion | Circumferential grooving | 06:36 | 9.3 | 11 | 64 | 17 | External | 0.703 | 105.3
100146 | 807.45 | 860 | 11.333 | 12.139 | Metal Loss | Corrosion | Circumferential grooving | 06:36 | 9.3 | 12 | 57 | 8 | External
70080 | 808.256 | 870 |  | 12.145 | Weld | Longitudinal weld pipe |  | 02:56 | 9.3
100147 | 818.327 | 870 | 10.071 | 12.145 | Metal Loss | Corrosion | Circumferential grooving | 07:32 | 9.3 | 21 | 163 | 6 | External
70081 | 820.401 | 880 |  | 6.47 | Weld | Longitudinal weld pipe |  | 10:22 | 9.3
70082 | 826.871 | 890 |  | 12.221 | Weld | Longitudinal weld pipe |  | 04:10 | 9.3
100148 | 831.866 | 890 | 4.995 | 12.221 | Bend |  |  | 03:00 | 9.3 | 2986 | [5 empty] | right
100149 | 833.197 | 890 | 6.326 | 12.221 | Metal Loss | Close To |  | 07:46 | 9.3 | 9 | 43
70083 | 839.092 | 900 |  | 8.216 | Weld | Longitudinal weld pipe |  | 06:56 | 9.3
70084 | 847.308 | 910 |  | 9.169 | Weld | Longitudinal weld pipe |  | 09:56 | 9.3
70085 | 856.477 | 920 |  | 12.176 | Weld | Longitudinal weld pipe |  | 03:22 | 9.3
70086 | 868.653 | 930 |  | 12.129 | Weld | Longitudinal weld pipe |  | 00:06 | 9.3
70087 | 880.782 | 940 |  | 12.131 | Weld | Longitudinal weld pipe |  | 07:40 | 9.3
70088 | 892.913 | 950 |  | 12.145 | Weld | Longitudinal weld pipe |  | 04:50 | 9.3
100150 | 899.909 | 950 | 6.996 | 12.145 | Metal Loss | Close To |  | 00:14 | 9.3 | 51 | 71
70089 | 905.058 | 960 |  | 12.147 | Weld | Longitudinal weld pipe |  | 05:28 | 9.3
70090 | 917.205 | 970 |  | 12.177 | Weld | Longitudinal weld pipe |  | 01:22 | 9.3
70091 | 929.382 | 980 |  | 12.175 | Weld | Longitudinal weld pipe |  | 07:40 | 9.3
100151 | 929.383 | 980 | 0.001 | 12.175 | Weld |  |  | 05:50 | 9.3 |  | 78
100152 | 938.507 | 980 | 9.125 | 12.175 | Metal Loss | Corrosion | Circumferential grooving | 06:54 | 9.3 | 11 | 35 | 6 | External
70092 | 941.557 | 990 |  | 12.221 | Weld | Longitudinal weld pipe |  | 10:12 | 9.3
100153 | 941.613 | 990 | 0.056 | 12.221 | Metal Loss | Corrosion | Circumferential grooving | 02:56 | 9.3 | 10 | 43 | 6 | External
70093 | 953.778 | 1000 |  | 12.128 | Weld | Longitudinal weld pipe |  | 08:48 | 9.3
100154 | 962.368 | 1000 | 8.59 | 12.128 | Metal Loss | Corrosion | Circumferential grooving | 07:50 | 9.3 | 14 | 64 | 6 | External
100155 | 962.533 | 1000 | 8.755 | 12.128 | Metal Loss | Corrosion | Circumferential slotting | 04:26 | 9.3 | 6 | 28 | 6 | External
100156 | 962.537 | 1000 | 8.759 | 12.128 | Metal Loss | Corrosion | Circumferential grooving | 07:38 | 9.3 | 16 | 71 | 8 | External
100157 | 962.647 | 1000 | 8.869 | 12.128 | Metal Loss | Corrosion | Circumferential grooving | 04:42 | 9.3 | 10 | 35 | 6 | External
100158 | 962.754 | 1000 | 8.976 | 12.128 | Metal Loss | Corrosion | Circumferential grooving | 08:50 | 9.3 | 14 | 64 | 8 | External
100159 | 962.797 | 1000 | 9.019 | 12.128 | Metal Loss | Corrosion | Circumferential grooving | 09:10 | 9.3 | 14 | 35 | 6 | External
100160 | 962.844 | 1000 | 9.066 | 12.128 | Metal Loss | Corrosion | Circumferential grooving | 08:46 | 9.3 | 11 | 50 | 7 | External
100161 | 963.097 | 1000 | 9.319 | 12.128 | Metal Loss | Corrosion | Circumferential slotting | 07:08 | 9.3 | 9 | 78 | 6 | External
100162 | 963.209 | 1000 | 9.431 | 12.128 | Metal Loss | Corrosion | Circumferential grooving | 07:08 | 9.3 | 17 | 64 | 7 | External
100163 | 963.332 | 1000 | 9.554 | 12.128 | Metal Loss | Corrosion | Circumferential slotting | 07:12 | 9.3 | 9 | 43 | 9 | External
900015 | 963.635 | 1000 | 9.857 | 12.128 | Metal Loss | CLUSTER corrosion | General | 07:34 | 9.3 | 46 | 85 | 9 | External
100166 | 963.73 | 1000 | 9.952 | 12.128 | Metal Loss | Corrosion | Circumferential grooving | 07:26 | 9.3 | 11 | 28 | 6 | External
70094 | 965.906 | 1010 |  | 8.189 | Weld | Longitudinal weld pipe |  | 01:52 | 9.3
70095 | 974.095 | 1020 |  | 12.149 | Weld | Longitudinal weld pipe |  | 09:20 | 9.3
100167 | 977.104 | 1020 | 3.009 | 12.149 | Metal Loss | Corrosion | Circumferential grooving | 08:04 | 9.3 | 15 | 71 | 6 | External
100168 | 977.436 | 1020 | 3.341 | 12.149 | Metal Loss | Corrosion | Circumferential grooving | 09:22 | 9.3 | 15 | 57 | 8 | External
100169 | 977.706 | 1020 | 3.611 | 12.149 | Metal Loss | Corrosion | Circumferential slotting | 09:30 | 9.3 | 8 | 28 | 6 | External
100170 | 977.789 | 1020 | 3.694 | 12.149 | Metal Loss | Corrosion | Circumferential grooving | 08:16 | 9.3 | 11 | 64 | 6 | External
100171 | 977.864 | 1020 | 3.769 | 12.149 | Metal Loss | Corrosion | Circumferential grooving | 06:32 | 9.3 | 17 | 57 | 8 | External
100172 | 978.116 | 1020 | 4.021 | 12.149 | Metal Loss | Corrosion | Circumferential grooving | 09:12 | 9.3 | 11 | 78 | 7 | External
100173 | 978.422 | 1020 | 4.327 | 12.149 | Metal Loss | Corrosion | Circumferential grooving | 08:30 | 9.3 | 13 | 71 | 7 | External
100174 | 978.632 | 1020 | 4.537 | 12.149 | Metal Loss | Corrosion | Circumferential grooving | 08:36 | 9.3 | 17 | 78 | 10 | External | 0.703 | 105.2
100175 | 978.636 | 1020 | 4.541 | 12.149 | Metal Loss | Corrosion | Circumferential slotting | 07:08 | 9.3 | 7 | 50 | 6 | External
100176 | 978.707 | 1020 | 4.612 | 12.149 | Metal Loss | Corrosion | Circumferential grooving | 08:52 | 9.3 | 10 | 21 | 6 | External
100177 | 979.045 | 1020 | 4.95 | 12.149 | Metal Loss | Corrosion | Circumferential grooving | 09:22 | 9.3 | 12 | 85 | 8 | External
100178 | 979.156 | 1020 | 5.061 | 12.149 | Metal Loss | Corrosion | Circumferential slotting | 07:10 | 9.3 | 6 | 28 | 6 | External
100179 | 979.18 | 1020 | 5.085 | 12.149 | Metal Loss | Corrosion | Circumferential grooving | 09:26 | 9.3 | 11 | 71 | 7 | External
100180 | 979.675 | 1020 | 5.58 | 12.149 | Metal Loss | Corrosion | Circumferential slotting | 06:52 | 9.3 | 9 | 50 | 6 | External
100181 | 979.826 | 1020 | 5.731 | 12.149 | Metal Loss | Corrosion | Circumferential slotting | 08:54 | 9.3 | 6 | 28 | 11 | External | 0.702 | 105.4
100182 | 979.959 | 1020 | 5.864 | 12.149 | Metal Loss | Corrosion | Circumferential slotting | 08:50 | 9.3 | 8 | 35 | 11 | External | 0.702 | 105.4
100183 | 980.214 | 1020 | 6.119 | 12.149 | Metal Loss | Corrosion | Circumferential grooving | 08:44 | 9.3 | 11 | 50 | 6 | External
70096 | 986.244 | 1030 |  | 12.133 | Weld | Longitudinal weld pipe |  | 06:44 | 9.3
100184 | 989.351 | 1030 | 3.107 | 12.133 | Metal Loss | Corrosion | Circumferential slotting | 09:20 | 9.3 | 7 | 50 | 6 | External
100185 | 998.083 | 1030 | 11.839 | 12.133 | Dent |  |  | 00:02 | 9.3 | 99 | 78 | 0.6
70097 | 998.377 | 1040 |  | 12.17 | Weld | Longitudinal weld pipe |  | 10:40 | 9.3
70098 | 1010.547 | 1050 |  | 12.147 | Weld | Longitudinal weld pipe |  | 01:56 | 9.3
50 | 1019.249 | 1050 | 8.702 | 12.147 | Metal Loss | Corrosion | Circumferential grooving | 11:52 | 9.3 | 14 | 35 | 8 | External
70099 | 1022.694 | 1060 |  | 11.517 | Weld | Longitudinal weld pipe |  | 10:00 | 9.3
51 | 1023.428 | 1060 | 0.734 | 11.517 | Offtake |  |  | 12:00 | 9.3 | 50 | 50 |  |  |  |  | poss. dent
70100 | 1034.211 | 1070 |  | 12.213 | Weld | Longitudinal weld pipe |  | 00:42 | 9.3
70101 | 1046.424 | 1080 |  | 12.107 | Weld | Longitudinal weld pipe |  | 04:08 | 9.3
100186 | 1050.47 | 1080 | 4.046 | 12.107 | Metal Loss | Corrosion | Circumferential slotting | 04:30 | 9.3 | 8 | 71 | 12 | External | 0.702 | 105.4
100187 | 1050.84 | 1080 | 4.416 | 12.107 | Metal Loss | Corrosion | Circumferential slotting | 04:12 | 9.3 | 9 | 28 | 8 | External
100188 | 1053.072 | 1080 | 6.648 | 12.107 | Metal Loss | Corrosion | Circumferential grooving | 05:40 | 9.3 | 11 | 57 | 12 | External | 0.703 | 105.3
100189 | 1054.199 | 1080 | 7.775 | 12.107 | Metal Loss | Corrosion | Circumferential slotting | 06:18 | 9.3 | 9 | 50 | 6 | External
100190 | 1055.104 | 1080 | 8.68 | 12.107 | Metal Loss | Corrosion | Circumferential slotting | 06:18 | 9.3 | 9 | 64 | 6 | External
70102 | 1058.531 | 1090 |  | 12.149 | Weld | Longitudinal weld pipe |  | 00:54 | 9.3
70103 | 1070.68 | 1100 |  | 9.172 | Weld | Longitudinal weld pipe |  | 08:02 | 9.3
70104 | 1079.852 | 1110 |  | 9.165 | Weld | Longitudinal weld pipe |  | 01:54 | 9.3
70105 | 1089.017 | 1120 |  | 12.116 | Weld | Longitudinal weld pipe |  | 04:50 | 9.3
100191 | 1089.11 | 1120 | 0.093 | 12.116 | Metal Loss | Corrosion | Circumferential grooving | 00:30 | 9.3 | 24 | 220 | 8 | External
100192 | 1089.111 | 1120 | 0.094 | 12.116 | Metal Loss | Corrosion | Circumferential grooving | 07:30 | 9.3 | 12 | 85 | 6 | External
100193 | 1089.162 | 1120 | 0.145 | 12.116 | Metal Loss | Corrosion | Circumferential grooving | 08:14 | 9.3 | 14 | 78 | 9 | External
100194 | 1089.232 | 1120 | 0.215 | 12.116 | Metal Loss | Corrosion | Circumferential grooving | 07:18 | 9.3 | 12 | 142 | 11 | External | 0.703 | 105.3
100195 | 1089.473 | 1120 | 0.456 | 12.116 | Metal Loss | Corrosion | Circumferential grooving | 10:14 | 9.3 | 25 | 241 | 7 | External
100196 | 1090.857 | 1120 | 1.84 | 12.116 | Metal Loss | Corrosion | Circumferential grooving | 05:44 | 9.3 | 13 | 78 | 6 | External
100197 | 1095.652 | 1120 | 6.635 | 12.116 | Metal Loss | Corrosion | Circumferential slotting | 06:44 | 9.3 | 8 | 21 | 6 | External
100198 | 1096.085 | 1120 | 7.068 | 12.116 | Metal Loss | Corrosion | Circumferential slotting | 06:32 | 9.3 | 6 | 21 | 6 | External
100199 | 1100.951 | 1120 | 11.934 | 12.116 | Metal Loss | Corrosion | Circumferential grooving | 07:32 | 9.3 | 17 | 71 | 7 | External
100200 | 1101.054 | 1120 | 12.037 | 12.116 | Metal Loss | Corrosion | Circumferential grooving | 07:52 | 9.3 | 20 | 78 | 8 | External
70106 | 1101.133 | 1130 |  | 12.131 | Weld | Longitudinal weld pipe |  | 07:54 | 9.3
100201 | 1101.216 | 1130 | 0.083 | 12.131 | Metal Loss | Corrosion | Circumferential grooving | 10:54 | 9.3 | 25 | 142 | 6 | External
100202 | 1113.096 | 1130 | 11.963 | 12.131 | Metal Loss | Corrosion | Circumferential grooving | 01:40 | 9.3 | 21 | 113 | 7 | External
70107 | 1113.264 | 1140 |  | 12.119 | Weld | Longitudinal weld pipe |  | 08:00 | 9.3
100203 | 1113.304 | 1140 | 0.04 | 12.119 | Metal Loss | Corrosion | Circumferential grooving | 09:58 | 9.3 | 10 | 71 | 7 | External |  |  | adj. to GW
100204 | 1113.316 | 1140 | 0.052 | 12.119 | Metal Loss | Corrosion | Circumferential grooving | 00:42 | 9.3 | 11 | 64 | 6 | External
70108 | 1125.383 | 1150 |  | 12.094 | Weld | Longitudinal weld pipe |  | 08:40 | 9.3
70109 | 1137.477 | 1160 |  | 12.128 | Weld | Longitudinal weld pipe |  | 06:16 | 9.3
70110 | 1149.605 | 1170 |  | 12.144 | Weld | Longitudinal weld pipe |  | 10:54 | 9.3
70111 | 1161.749 | 1180 |  | 12.137 | Weld | Longitudinal weld pipe |  | 10:10 | 9.3
70112 | 1173.886 | 1190 |  | 12.104 | Weld | Longitudinal weld pipe |  | 00:52 | 9.3
70113 | 1185.99 | 1200 |  | 3.973 | Weld | Longitudinal weld pipe |  | 03:30 | 9.3
70114 | 1189.963 | 1210 |  | 5.946 | Weld | Longitudinal weld pipe |  | 04:10 | 9.3
100205 | 1190.231 | 1210 | 0.268 | 5.946 | Metal Loss | Corrosion | Circumferential grooving | 11:08 | 9.3 | 17 | 106 | 8 | External
100206 | 1190.326 | 1210 | 0.363 | 5.946 | Metal Loss | Corrosion | Circumferential grooving | 06:34 | 9.3 | 14 | 85 | 7 | External
100207 | 1190.353 | 1210 | 0.39 | 5.946 | Metal Loss | Corrosion | Circumferential slotting | 09:14 | 9.3 | 9 | 121 | 7 | External
100208 | 1190.395 | 1210 | 0.432 | 5.946 | Metal Loss | Corrosion | Circumferential grooving | 01:46 | 9.3 | 14 | 99 | 6 | External
100209 | 1191.662 | 1210 | 1.699 | 5.946 | Bend |  |  | 09:00 | 9.3 | 2186 | [5 empty] | left
70115 | 1195.909 | 1220 |  | 6.718 | Weld | Longitudinal weld pipe |  | 00:10 | 9.3
70116 | 1202.627 | 1230 |  | 5.063 | Weld | Longitudinal weld pipe |  | 10:18 | 9.3
900016 | 1207.591 | 1230 | 4.964 | 5.063 | Metal Loss | CLUSTER corrosion | General | 02:38 | 9.3 | 59 | 277 | 8 | External |  |  | adj. to GW
100213 | 1207.634 | 1230 | 5.007 | 5.063 | Metal Loss | Corrosion | General | 07:22 | 9.3 | 35 | 121 | 8 | External |  |  | adj. to GW
70117 | 1207.69 | 1240 |  | 6.162 | Weld | Longitudinal weld pipe |  | 03:08 | 9.3
100214 | 1207.989 | 1240 | 0.299 | 6.162 | Metal Loss | Corrosion | Circumferential slotting | 08:32 | 9.3 | 8 | 57 | 6 | External
100215 | 1210.353 | 1240 | 2.663 | 6.162 | Bend |  |  | 03:00 | 9.3 | 1860 | [5 empty] | right
100216 | 1210.39 | 1240 | 2.7 | 6.162 | Metal Loss | Corrosion | Circumferential grooving | 08:18 | 9.3 | 14 | 113 | 7 | External
70118 | 1213.852 | 1250 |  | 9.26 | Weld | Longitudinal weld pipe |  | 07:20 | 9.3
70119 | 1223.112 | 1260 |  | 12.108 | Weld | Longitudinal weld pipe |  | 08:46 | 9.3
70120 | 1235.22 | 1270 |  | 12.192 | Weld | Longitudinal weld pipe |  | 05:50 | 9.3
70121 | 1247.412 | 1280 |  | 12.184 | Weld | Longitudinal weld pipe |  | 04:54 | 9.3
100217 | 1247.531 | 1280 | 0.119 | 12.184 | Metal Loss | Corrosion | Circumferential slotting | 08:28 | 9.3 | 8 | 43 | 6 | External
100218 | 1247.542 | 1280 | 0.13 | 12.184 | Metal Loss | Corrosion | Circumferential slotting | 07:52 | 9.3 | 6 | 28 | 6 | External
100219 | 1251.61 | 1280 | 4.198 | 12.184 | Metal Loss | Corrosion | Circumferential slotting | 08:00 | 9.3 | 8 | 35 | 6 | External
100220 | 1255.616 | 1280 | 8.204 | 12.184 | Metal Loss | Corrosion | Circumferential slotting | 05:08 | 9.3 | 6 | 21 | 6 | External
100221 | 1259.044 | 1280 | 11.632 | 12.184 | Metal Loss | Corrosion | Circumferential slotting | 05:34 | 9.3 | 7 | 35 | 6 | External
70122 | 1259.596 | 1290 |  | 12.177 | Weld | Longitudinal weld pipe |  |  | 9.3
70123 | 1271.773 | 1300 |  | 12.212 | Weld | Longitudinal weld pipe |  | 10:10 | 9.3
70124 | 1283.985 | 1310 |  | 12.172 | Weld | Longitudinal weld pipe |  | 07:34 | 9.3
70125 | 1296.157 | 1320 |  | 12.119 | Weld | Longitudinal weld pipe |  | 05:52 | 9.3
70126 | 1308.276 | 1330 |  | 12.132 | Weld | Longitudinal weld pipe |  | 01:08 | 9.3
52 | 1316.24 | 1330 | 7.964 | 12.132 | Fitting |  |  |  | 9.3 | 1579
70127 | 1320.408 | 1340 |  | 3.809 | Weld | Longitudinal weld pipe |  | 11:40 | 9.3
70128 | 1324.217 | 1350 |  | 6.727 | Weld | Longitudinal weld pipe |  | 01:52 | 9.3
100222 | 1330.653 | 1350 | 6.436 | 6.727 | Metal Loss | Corrosion | Circumferential grooving | 08:20 | 9.3 | 15 | 121 | 6 | External
100223 | 1330.78 | 1350 | 6.563 | 6.727 | Metal Loss | Corrosion | Circumferential grooving | 08:48 | 9.3 | 16 | 78 | 7 | External
70129 | 1330.944 | 1360 |  | 12.127 | Weld | Longitudinal weld pipe |  |  | 9.3
100224 | 1331.93 | 1360 | 0.986 | 12.127 | Metal Loss | Corrosion | Circumferential grooving | 02:52 | 9.3 | 10 | 43 | 6 | External
100225 | 1332.068 | 1360 | 1.124 | 12.127 | Metal Loss | Corrosion | Circumferential slotting | 02:52 | 9.3 | 9 | 43 | 6 | External
100226 | 1332.435 | 1360 | 1.491 | 12.127 | Metal Loss | Corrosion | Circumferential grooving | 03:54 | 9.3 | 14 | 71 | 6 | External
70130 | 1343.071 | 1370 |  | 12.061 | Weld | Longitudinal weld pipe |  |  | 9.3
70131 | 1355.132 | 1380 |  | 12.071 | Weld | Longitudinal weld pipe |  | 09:52 | 9.3
70132 | 1367.203 | 1390 |  | 12.141 | Weld | Longitudinal weld pipe |  | 01:38 | 9.3
70133 | 1379.344 | 1400 |  | 12.168 | Weld | Longitudinal weld pipe |  |  | 9.3
70134 | 1391.512 | 1410 |  | 12.18 | Weld | Longitudinal weld pipe |  | 00:42 | 9.3
53 | 1391.513 | 1410 | 0.001 | 12.18 | Weld |  |  | 04:04 | 9.3 |  | 262
70135 | 1403.692 | 1420 |  | 8.452 | Weld | Longitudinal weld pipe |  | 08:44 | 9.3
70136 | 1412.144 | 1430 |  | 12.172 | Weld | Longitudinal weld pipe |  | 05:30 | 9.3
100227 | 1416.51 | 1430 | 4.366 | 12.172 | Bend |  |  | 03:00 | 9.3 | 4377 | [5 empty] | right
70137 | 1424.316 | 1440 |  | 3.261 | Weld | Longitudinal weld pipe |  | 04:06 | 9.3
100228 | 1425.946 | 1440 | 1.63 | 3.261 | Metal Loss | Corrosion | Circumferential grooving | 08:42 | 9.3 | 19 | 43 | 6 | External
70138 | 1427.577 | 1450 |  | 4.306 | Weld | Longitudinal weld pipe |  | 05:48 | 9.3
100229 | 1427.633 | 1450 | 0.056 | 4.306 | Metal Loss | Corrosion | Circumferential slotting | 00:58 | 9.3 | 8 | 64 | 11 | External | 0.702 | 105.4
900017 | 1427.75 | 1450 | 0.173 | 4.306 | Metal Loss | CLUSTER corrosion | Circumferential grooving | 01:20 | 9.3 | 20 | 114 | 7 | Internal
900018 | 1428.399 | 1450 | 0.822 | 4.306 | Metal Loss | CLUSTER corrosion | General | 09:18 | 9.3 | 108 | 78 | 11 | Internal | 0.728 | 101.7
57 | 1428.557 | 1450 | 0.98 | 4.306 | Metal Loss | Corrosion | Circumferential grooving | 09:26 | 9.3 | 14 | 28 | 8 | Internal
900019 | 1428.777 | 1450 | 1.2 | 4.306 | Metal Loss | CLUSTER corrosion | General | 09:10 | 9.3 | 74 | 87 | 10 | Internal | 0.718 | 103.1
100235 | 1428.822 | 1450 | 1.245 | 4.306 | Metal Loss | Corrosion | Circumferential slotting | 10:24 | 9.3 | 7 | 64 | 7 | Internal
900020 | 1428.905 | 1450 | 1.328 | 4.306 | Metal Loss | CLUSTER corrosion | General | 09:04 | 9.3 | 33 | 57 | 10 | Internal | 0.707 | 104.7
61 | 1429.076 | 1450 | 1.499 | 4.306 | Metal Loss | Corrosion | Pitting | 08:46 | 9.3 | 24 | 28 | 10 | Internal | 0.705 | 105
100238 | 1429.078 | 1450 | 1.501 | 4.306 | Metal Loss | Corrosion | Circumferential grooving | 10:00 | 9.3 | 10 | 21 | 6 | Internal
62 | 1429.081 | 1450 | 1.504 | 4.306 | Metal Loss | Corrosion | Pitting | 09:34 | 9.3 | 13 | 13 | 17 | Internal | 0.704 | 105.2
63 | 1429.162 | 1450 | 1.585 | 4.306 | Metal Loss | Corrosion | Pitting | 08:40 | 9.3 | 25 | 15 | 14 | Internal | 0.706 | 104.8
64 | 1429.24 | 1450 | 1.663 | 4.306 | Metal Loss | Corrosion | Pitting | 08:38 | 9.3 | 21 | 20 | 10 | Internal | 0.704 | 105.1
65 | 1429.257 | 1450 | 1.68 | 4.306 | Metal Loss | Corrosion | Pitting | 09:34 | 9.3 | 15 | 14 | 11 | Internal | 0.703 | 105.2
900021 | 1429.318 | 1450 | 1.741 | 4.306 | Metal Loss | CLUSTER corrosion | Pitting | 08:30 | 9.3 | 25 | 42 | 8 | Internal
67 | 1429.415 | 1450 | 1.838 | 4.306 | Metal Loss | Corrosion | Pitting | 09:34 | 9.3 | 14 | 21 | 8 | Internal
100240 | 1429.43 | 1450 | 1.853 | 4.306 | Metal Loss | Corrosion | Circumferential slotting | 11:34 | 9.3 | 7 | 28 | 9 | Internal
68 | 1429.482 | 1450 | 1.905 | 4.306 | Metal Loss | Corrosion | Pitting | 08:42 | 9.3 | 15 | 21 | 17 | Internal | 0.704 | 105.1
100241 | 1429.611 | 1450 | 2.034 | 4.306 | Metal Loss | Corrosion | Circumferential slotting | 09:42 | 9.3 | 7 | 57 | 7 | Internal
69 | 1429.639 | 1450 | 2.062 | 4.306 | Metal Loss | Corrosion | Pitting | 08:46 | 9.3 | 16 | 28 | 15 | Internal | 0.704 | 105.1
900023 | 1429.715 | 1450 | 2.138 | 4.306 | Metal Loss | CLUSTER corrosion | General | 08:40 | 9.3 | 35 | 57 | 15 | Internal | 0.71 | 104.2
900022 | 1429.723 | 1450 | 2.146 | 4.306 | Metal Loss | CLUSTER corrosion | Circumferential slotting | 09:32 | 9.3 | 9 | 71 | 6 | Internal
100245 | 1429.826 | 1450 | 2.249 | 4.306 | Metal Loss | Corrosion | Circumferential slotting | 08:56 | 9.3 | 8 | 21 | 6 | Internal
72 | 1429.908 | 1450 | 2.331 | 4.306 | Metal Loss | Corrosion | Pitting | 09:28 | 9.3 | 12 | 14 | 14 | Internal | 0.703 | 105.3
900024 | 1429.985 | 1450 | 2.408 | 4.306 | Metal Loss | CLUSTER corrosion | Circumferential grooving | 08:52 | 9.3 | 15 | 64 | 8 | Internal
100247 | 1430.078 | 1450 | 2.501 | 4.306 | Metal Loss | Corrosion | Circumferential slotting | 09:04 | 9.3 | 8 | 71 | 7 | Internal
74 | 1430.194 | 1450 | 2.617 | 4.306 | Metal Loss | Corrosion | Pitting | 09:10 | 9.3 | 12 | 21 | 8 | Internal
100248 | 1430.517 | 1450 | 2.94 | 4.306 | Metal Loss | Corrosion | Circumferential slotting | 00:30 | 9.3 | 8 | 35 | 8 | Internal
100249 | 1430.517 | 1450 | 2.94 | 4.306 | Metal Loss | Corrosion | Circumferential grooving | 11:30 | 9.3 | 11 | 35 | 8 | Internal
80007 | 1431.883 | 1460 |  | 8.287 | Weld | Longitudinal weld pipe |  | 07:36 | 9.3
100250 | 1432.566 | 1460 | 0.683 | 8.287 | Metal Loss | Corrosion | Circumferential slotting | 07:14 | 9.3 | 7 | 43 | 8 | Internal
100251 | 1433.962 | 1460 | 2.079 | 8.287 | Metal Loss | Corrosion | Circumferential slotting | 07:34 | 9.3 | 6 | 35 | 9 | Internal
70139 | 1440.17 | 1470 |  | 12.175 | Weld | Longitudinal weld pipe |  | 11:46 | 9.3
70140 | 1452.345 | 1480 |  | 12.201 | Weld | Longitudinal weld pipe |  | 02:46 | 9.3
70141 | 1464.546 | 1490 |  | 12.187 | Weld | Longitudinal weld pipe |  | 05:44 | 9.3
70142 | 1476.733 | 1500 |  | 12.188 | Weld | Longitudinal weld pipe |  | 00:18 | 9.3
70143 | 1488.921 | 1510 |  | 12.166 | Weld | Longitudinal weld pipe |  | 03:34 | 9.3
100252 | 1489.219 | 1510 | 0.298 | 12.166 | Metal Loss | Corrosion | Circumferential slotting | 06:48 | 9.3 | 7 | 21 | 6 | External
70144 | 1501.087 | 1520 |  | 12.172 | Weld | Longitudinal weld pipe |  | 05:40 | 9.3
100253 | 1511.215 | 1520 | 10.128 | 12.172 | Metal Loss | Corrosion | Circumferential grooving | 08:12 | 9.3 | 23 | 142 | 7 | External
70145 | 1513.259 | 1530 |  | 12.23 | Weld | Longitudinal weld pipe |  | 00:16 | 9.3
70146 | 1525.489 | 1540 |  | 12.137 | Weld | Longitudinal weld pipe |  | 06:22 | 9.3
50003 | 1537.334 | 1540 | 11.845 | 12.137 | Marker | AGM |  |  | 9.3 | [6 empty] | KM 1500
70147 | 1537.626 | 1550 |  | 12.262 | Weld | Longitudinal weld pipe |  | 11:18 | 9.3
100254 | 1537.627 | 1550 | 0.001 | 12.262 | Weld |  |  | 06:12 | 9.3 |  | 78
70148 | 1549.888 | 1560 |  | 12.181 | Weld | Longitudinal weld pipe |  | 00:56 | 9.3
70149 | 1562.069 | 1570 |  | 12.181 | Weld | Longitudinal weld pipe |  | 10:36 | 9.3
70150 | 1574.25 | 1580 |  | 12.223 | Weld | Longitudinal weld pipe |  | 06:02 | 9.3
70151 | 1586.473 | 1590 |  | 12.155 | Weld | Longitudinal weld pipe |  | 04:12 | 9.3
70152 | 1598.628 | 1600 |  | 12.152 | Weld | Longitudinal weld pipe |  | 01:42 | 9.3
70153 | 1610.78 | 1610 |  | 12.184 | Weld | Longitudinal weld pipe |  | 03:16 | 9.3
70154 | 1622.964 | 1620 |  | 12.137 | Weld | Longitudinal weld pipe |  | 07:04 | 9.3
70155 | 1635.101 | 1630 |  | 12.184 | Weld | Longitudinal weld pipe |  | 08:10 | 9.3
70156 | 1647.285 | 1640 |  | 12.18 | Weld | Longitudinal weld pipe |  | 06:26 | 9.3
70157 | 1659.465 | 1650 |  | 12.045 | Weld | Longitudinal weld pipe |  | 11:40 | 9.3
70158 | 1671.51 | 1660 |  | 12.167 | Weld | Longitudinal weld pipe |  | 08:14 | 9.3
70159 | 1683.677 | 1670 |  | 12.18 | Weld | Longitudinal weld pipe |  | 10:42 | 9.3
100255 | 1683.678 | 1670 | 0.001 | 12.18 | Weld |  |  | 06:20 | 9.3 |  | 71
70160 | 1695.857 | 1680 |  | 12.125 | Weld | Longitudinal weld pipe |  | 11:30 | 9.3
70161 | 1707.982 | 1690 |  | 12.233 | Weld | Longitudinal weld pipe |  | 01:52 | 9.3
100256 | 1707.983 | 1690 | 0.001 | 12.233 | Weld |  |  | 07:42 | 9.3 |  | 71
70162 | 1720.215 | 1700 |  | 12.17 | Weld | Longitudinal weld pipe |  | 01:14 | 9.3
100257 | 1722.947 | 1700 | 2.732 | 12.17 | Metal Loss | Corrosion | Circumferential grooving | 04:58 | 9.3 | 13 | 106 | 6 | External
70163 | 1732.385 | 1710 |  | 12.152 | Weld | Longitudinal weld pipe |  | 06:58 | 9.3
70164 | 1744.537 | 1720 |  | 12.104 | Weld | Longitudinal weld pipe |  | 01:34 | 9.3
100258 | 1754.084 | 1720 | 9.547 | 12.104 | Metal Loss | Corrosion | Circumferential slotting | 06:10 | 9.3 | 7 | 35 | 7 | Internal
70165 | 1756.641 | 1730 |  | 12.148 | Weld | Longitudinal weld pipe |  | 07:56 | 9.3
70166 | 1768.789 | 1740 |  | 12.148 | Weld | Longitudinal weld pipe |  | 00:56 | 9.3
75 | 1776.831 | 1740 | 8.042 | 12.148 | Metal Loss | Corrosion | Pitting | 00:10 | 9.3 | 16 | 28 | 8 | External
70167 | 1780.937 | 1750 |  | 12.169 | Weld | Longitudinal weld pipe |  | 10:48 | 9.3
70168 | 1793.106 | 1760 |  | 12.239 | Weld | Longitudinal weld pipe |  |  | 9.3
70169 | 1805.345 | 1770 |  | 12.172 | Weld | Longitudinal weld pipe |  | 03:56 | 9.3
70170 | 1817.517 | 1780 |  | 12.2 | Weld | Longitudinal weld pipe |  | 11:00 | 9.3
70171 | 1829.717 | 1790 |  | 12.164 | Weld | Longitudinal weld pipe |  | 04:16 | 9.3
70172 | 1841.881 | 1800 |  | 12.216 | Weld | Longitudinal weld pipe |  | 05:26 | 9.3
70173 | 1854.097 | 1810 |  | 12.124 | Weld | Longitudinal weld pipe |  | 11:54 | 9.3
100259 | 1854.86 | 1810 | 0.763 | 12.124 | Metal Loss | Close To |  | 00:04 | 9.3 | 24 | 64
70174 | 1866.221 | 1820 |  | 12.082 | Weld | Longitudinal weld pipe |  | 08:26 | 9.3
70175 | 1878.303 | 1830 |  | 12.251 | Weld | Longitudinal weld pipe |  | 07:14 | 9.3
70176 | 1890.554 | 1840 |  | 12.146 | Weld | Longitudinal weld pipe |  | 10:44 | 9.3
70177 | 1902.7 | 1850 |  | 12.206 | Weld | Longitudinal weld pipe |  | 08:56 | 9.3
70178 | 1914.906 | 1860 |  | 12.113 | Weld | Longitudinal weld pipe |  | 04:50 | 9.3
70179 | 1927.019 | 1870 |  | 12.164 | Weld | Longitudinal weld pipe |  |  | 9.3
70180 | 1939.183 | 1880 |  | 12.163 | Weld | Longitudinal weld pipe |  | 04:52 | 9.3
70181 | 1951.346 | 1890 |  | 12.197 | Weld | Longitudinal weld pipe |  | 09:16 | 9.3
70182 | 1963.543 | 1900 |  | 12.176 | Weld | Longitudinal weld pipe |  | 03:08 | 9.3
70183 | 1975.719 | 1910 |  | 12.16 | Weld | Longitudinal weld pipe |  | 01:22 | 9.3
70184 | 1987.879 | 1920 |  | 3.949 | Weld | Longitudinal weld pipe |  | 06:26 | 9.3
100260 | 1988.527 | 1920 | 0.648 | 3.949 | Bend |  |  | 06:00 | 9.3 | 2728 | [5 empty] | down
70185 | 1991.828 | 1930 |  | 11.221 | Weld | Longitudinal weld pipe |  | 09:48 | 9.3
100261 | 1992.039 | 1930 | 0.211 | 11.221 | Metal Loss | Corrosion | Circumferential grooving | 06:46 | 9.3 | 14 | 113 | 6 | External
70186 | 2003.049 | 1940 |  | 12.161 | Weld | Longitudinal weld pipe |  |  | 9.3
100262 | 2010.514 | 1940 | 7.465 | 12.161 | Metal Loss | Corrosion | Circumferential grooving | 03:06 | 9.3 | 10 | 50 | 9 | External
50004 | 2013.507 | 1940 | 10.458 | 12.161 | Marker | AGM |  |  | 9.3 | [6 empty] | KM 2000
70187 | 2015.21 | 1950 |  | 12.133 | Weld | Longitudinal weld pipe |  | 10:00 | 9.3
70188 | 2027.343 | 1960 |  | 12.175 | Weld | Longitudinal weld pipe |  | 11:48 | 9.3
100263 | 2034.151 | 1960 | 6.808 | 12.175 | Metal Loss | Corrosion | General | 05:14 | 9.3 | 41 | 177 | 7 | External
100264 | 2035.323 | 1960 | 7.98 | 12.175 | Metal Loss | Corrosion | Circumferential grooving | 04:46 | 9.3 | 17 | 64 | 6 | External
100265 | 2035.431 | 1960 | 8.088 | 12.175 | Metal Loss | Corrosion | Circumferential grooving | 04:40 | 9.3 | 28 | 128 | 8 | External
100266 | 2035.48 | 1960 | 8.137 | 12.175 | Metal Loss | Corrosion | Circumferential grooving | 09:44 | 9.3 | 12 | 71 | 11 | External | 0.703 | 105.3
100267 | 2035.704 | 1960 | 8.361 | 12.175 | Metal Loss | Corrosion | Circumferential grooving | 04:56 | 9.3 | 12 | 71 | 6 | External
100268 | 2035.885 | 1960 | 8.542 | 12.175 | Metal Loss | Corrosion | Circumferential slotting | 09:50 | 9.3 | 8 | 50 | 8 | External
100269 | 2036.001 | 1960 | 8.658 | 12.175 | Metal Loss | Corrosion | Circumferential slotting | 04:58 | 9.3 | 9 | 50 | 7 | External
70189 | 2039.518 | 1970 |  | 12.116 | Weld | Longitudinal weld pipe |  |  | 9.3
70190 | 2051.634 | 1980 |  | 12.145 | Weld | Longitudinal weld pipe |  | 05:44 | 9.3
70191 | 2063.779 | 1990 |  | 12.175 | Weld | Longitudinal weld pipe |  |  | 9.3
70192 | 2075.954 | 2000 |  | 12.271 | Weld | Longitudinal weld pipe |  | 09:02 | 9.3
70193 | 2088.225 | 2010 |  | 12.188 | Weld | Longitudinal weld pipe |  | 10:52 | 9.3
70194 | 2100.413 | 2020 |  | 12.134 | Weld | Longitudinal weld pipe |  | 08:52 | 9.3
70195 | 2112.547 | 2030 |  | 12.22 | Weld | Longitudinal weld pipe |  | 05:06 | 9.3
70196 | 2124.767 | 2040 |  | 12.207 | Weld | Longitudinal weld pipe |  | 11:36 | 9.3
70197 | 2136.974 | 2050 |  | 12.165 | Weld | Longitudinal weld pipe |  | 05:40 | 9.3
100270 | 2146.079 | 2050 | 9.105 | 12.165 | Metal Loss | Corrosion | Circumferential slotting | 06:12 | 9.3 | 7 | 43 | 11 | External | 0.702 | 105.4
100271 | 2147.524 | 2050 | 10.55 | 12.165 | Metal Loss | Corrosion | Circumferential slotting | 06:36 | 9.3 | 8 | 50 | 10 | External | 0.702 | 105.4
100272 | 2148.939 | 2050 | 11.965 | 12.165 | Metal Loss | Corrosion | Circumferential slotting | 06:38 | 9.3 | 6 | 28 | 6 | External
70198 | 2149.139 | 2060 |  | 12.092 | Weld | Longitudinal weld pipe |  | 01:26 | 9.3
70199 | 2161.231 | 2070 |  | 12.121 | Weld | Longitudinal weld pipe |  | 04:12 | 9.3
76 | 2170.537 | 2070 | 9.306 | 12.121 | Metal Loss | Corrosion | Pitting | 06:24 | 9.3 | 18 | 28 | 9 | External
70200 | 2173.352 | 2080 |  | 12.215 | Weld | Longitudinal weld pipe |  | 00:48 | 9.3
70201 | 2185.567 | 2090 |  | 12.148 | Weld | Longitudinal weld pipe |  | 09:30 | 9.3
70202 | 2197.715 | 2100 |  | 12.148 | Weld | Longitudinal weld pipe |  | 11:32 | 9.3
70203 | 2209.863 | 2110 |  | 11.259 | Weld | Longitudinal weld pipe |  | 09:14 | 9.3
70204 | 2221.122 | 2120 |  | 12.227 | Weld | Longitudinal weld pipe |  | 04:28 | 9.3
70205 | 2233.349 | 2130 |  | 12.164 | Weld | Longitudinal weld pipe |  | 11:10 | 9.3
100273 | 2241.018 | 2130 | 7.669 | 12.164 | Metal Loss | Corrosion | General | 00:36 | 9.3 | 44 | 184 | 7 | External
70206 | 2245.513 | 2140 |  | 12.212 | Weld | Longitudinal weld pipe |  | 04:24 | 9.3
70207 | 2257.725 | 2150 |  | 12.196 | Weld | Longitudinal weld pipe |  | 11:12 | 9.3
70208 | 2269.921 | 2160 |  | 12.195 | Weld | Longitudinal weld pipe |  | 03:44 | 9.3
70209 | 2282.116 | 2170 |  | 12.181 | Weld | Longitudinal weld pipe |  | 04:08 | 9.3
70210 | 2294.297 | 2180 |  | 12.145 | Weld | Longitudinal weld pipe |  | 07:02 | 9.3
100274 | 2300.966 | 2180 | 6.669 | 12.145 | Metal Loss | Corrosion | Circumferential grooving | 09:26 | 9.3 | 14 | 78 | 7 | External
70211 | 2306.442 | 2190 |  | 12.06 | Weld | Longitudinal weld pipe |  |  | 9.3
100275 | 2315.332 | 2190 | 8.89 | 12.06 | Metal Loss | Corrosion | Circumferential grooving | 03:30 | 9.3 | 13 | 71 | 8 | External
100276 | 2315.445 | 2190 | 9.003 | 12.06 | Metal Loss | Corrosion | Circumferential grooving | 03:06 | 9.3 | 11 | 78 | 8 | External
70212 | 2318.502 | 2200 |  | 12.136 | Weld | Longitudinal weld pipe |  | 06:26 | 9.3
100277 | 2321.939 | 2200 | 3.437 | 12.136 | Metal Loss | Corrosion | Circumferential slotting | 03:46 | 9.3 | 7 | 28 | 6 | External
70213 | 2330.638 | 2210 |  | 12.188 | Weld | Longitudinal weld pipe |  |  | 9.3
100278 | 2330.639 | 2210 | 0.001 | 12.188 | Weld |  |  | 06:38 | 9.3 |  | 99
70214 | 2342.826 | 2220 |  | 12.156 | Weld | Longitudinal weld pipe |  | 06:24 | 9.3
70215 | 2354.982 | 2230 |  | 12.199 | Weld | Longitudinal weld pipe |  | 02:58 | 9.3
70216 | 2367.181 | 2240 |  | 12.167 | Weld | Longitudinal weld pipe |  | 09:52 | 9.3
70217 | 2379.348 | 2250 |  | 12.265 | Weld | Longitudinal weld pipe |  | 03:22 | 9.3
100279 | 2387.15 | 2250 | 7.802 | 12.265 | Metal Loss | Corrosion | Circumferential grooving | 04:04 | 9.3 | 27 | 149 | 8 | External
100280 | 2387.299 | 2250 | 7.951 | 12.265 | Metal Loss | Corrosion | Circumferential slotting | 05:02 | 9.3 | 8 | 43 | 6 | External
70218 | 2391.613 | 2260 |  | 12.18 | Weld | Longitudinal weld pipe |  | 00:16 | 9.3
70219 | 2403.793 | 2270 |  | 12.282 | Weld | Longitudinal weld pipe |  | 02:06 | 9.3
77 | 2403.794 | 2270 | 0.001 | 12.282 | Weld |  |  | 05:54 | 9.3 |  | 135
70220 | 2416.075 | 2280 |  | 12.15 | Weld | Longitudinal weld pipe |  | 10:44 | 9.3
900025 | 2423.672 | 2280 | 7.597 | 12.15 | Metal Loss | CLUSTER corrosion | General | 07:12 | 9.3 | 59 | 107 | 9 | External
70221 | 2428.225 | 2290 |  | 12.171 | Weld | Longitudinal weld pipe |  | 07:48 | 9.3
100283 | 2428.226 | 2290 | 0.001 | 12.171 | Weld |  |  | 06:26 | 9.3 |  | 85
70222 | 2440.396 | 2300 |  | 12.173 | Weld | Longitudinal weld pipe |  | 07:06 | 9.3
100284 | 2440.982 | 2300 | 0.586 | 12.173 | Metal Loss | MFG | Circumferential grooving | 11:44 | 9.3 | 26 | 305 | 7 | External
70223 | 2452.569 | 2310 |  | 12.16 | Weld | Longitudinal weld pipe |  | 06:56 | 9.3
100285 | 2456.633 | 2310 | 4.064 | 12.16 | Metal Loss | Corrosion | Circumferential slotting | 06:56 | 9.3 | 6 | 21 | 6 | External
100286 | 2456.647 | 2310 | 4.078 | 12.16 | Metal Loss | Corrosion | Circumferential grooving | 08:46 | 9.3 | 14 | 128 | 6 | External
100287 | 2456.704 | 2310 | 4.135 | 12.16 | Metal Loss | Corrosion | Circumferential grooving | 02:50 | 9.3 | 13 | 78 | 6 | External
70224 | 2464.729 | 2320 |  | 12.251 | Weld | Longitudinal weld pipe |  | 02:58 | 9.3
70225 | 2476.98 | 2330 |  | 12.18 | Weld | Longitudinal weld pipe |  | 08:58 | 9.3
70226 | 2489.16 | 2340 |  | 12.196 | Weld | Longitudinal weld pipe |  | 01:16 | 9.3
70227 | 2501.356 | 2350 |  | 12.12 | Weld | Longitudinal weld pipe |  | 06:24 | 9.3
70228 | 2513.476 | 2360 |  | 12.197 | Weld | Longitudinal weld pipe |  | 04:28 | 9.3
70229 | 2525.673 | 2370 |  | 12.188 | Weld | Longitudinal weld pipe |  | 03:58 | 9.3
50005 | 2532.038 | 2370 | 6.365 | 12.188 | Marker | AGM |  |  | 9.3 | [6 empty] | KM 2500
70230 | 2537.861 | 2380 |  | 12.243 | Weld | Longitudinal weld pipe |  | 11:00 | 9.3
70231 | 2550.104 | 2390 |  | 12.173 | Weld | Longitudinal weld pipe |  | 02:00 | 9.3
100288 | 2555.478 | 2390 | 5.374 | 12.173 | Metal Loss | Corrosion | Circumferential grooving | 02:28 | 9.3 | 15 | 78 | 7 | External
100289 | 2555.623 | 2390 | 5.519 | 12.173 | Metal Loss | Corrosion | Circumferential grooving | 03:28 | 9.3 | 22 | 135 | 16 | External | 0.706 | 104.8
100290 | 2555.737 | 2390 | 5.633 | 12.173 | Metal Loss | Corrosion | Circumferential grooving | 02:22 | 9.3 | 12 | 78 | 6 | External
100291 | 2556.149 | 2390 | 6.045 | 12.173 | Metal Loss | Corrosion | Circumferential grooving | 03:00 | 9.3 | 22 | 142 | 6 | External
100292 | 2556.277 | 2390 | 6.173 | 12.173 | Metal Loss | Corrosion | Circumferential grooving | 02:36 | 9.3 | 15 | 170 | 7 | External
100293 | 2556.666 | 2390 | 6.562 | 12.173 | Metal Loss | Corrosion | Circumferential grooving | 02:30 | 9.3 | 15 | 99 | 6 | External
100294 | 2556.74 | 2390 | 6.636 | 12.173 | Metal Loss | Corrosion | Circumferential grooving | 09:22 | 9.3 | 15 | 121 | 6 | External
100295 | 2556.862 | 2390 | 6.758 | 12.173 | Metal Loss | Corrosion | Circumferential slotting | 08:32 | 9.3 | 8 | 35 | 6 | External
100296 | 2557.061 | 2390 | 6.957 | 12.173 | Metal Loss | Corrosion | General | 02:32 | 9.3 | 30 | 199 | 6 | External
100297 | 2557.192 | 2390 | 7.088 | 12.173 | Metal Loss | Corrosion | Circumferential grooving | 02:18 | 9.3 | 15 | 99 | 9 | External
100298 | 2557.315 | 2390 | 7.211 | 12.173 | Metal Loss | Corrosion | Circumferential grooving | 02:10 | 9.3 | 11 | 64 | 6 | External
100299 | 2557.456 | 2390 | 7.352 | 12.173 | Metal Loss | Corrosion | Circumferential grooving | 02:26 | 9.3 | 17 | 99 | 6 | External
100300 | 2557.584 | 2390 | 7.48 | 12.173 | Metal Loss | Corrosion | Circumferential grooving | 02:16 | 9.3 | 13 | 85 | 7 | External
70232 | 2562.277 | 2400 |  | 12.24 | Weld | Longitudinal weld pipe |  | 07:30 | 9.3
70233 | 2574.517 | 2410 |  | 12.167 | Weld | Longitudinal weld pipe |  | 00:32 | 9.3
100301 | 2574.518 | 2410 | 0.001 | 12.167 | Weld |  |  | 05:28 | 9.3 |  | 57
70234 | 2586.684 | 2420 |  | 12.13 | Weld | Longitudinal weld pipe |  | 10:24 | 9.3
70235 | 2598.814 | 2430 |  | 12.161 | Weld | Longitudinal weld pipe |  | 11:22 | 9.3
70236 | 2610.975 | 2440 |  | 12.105 | Weld | Longitudinal weld pipe |  | 03:24 | 9.3
70237 | 2623.08 | 2450 |  | 12.26 | Weld | Longitudinal weld pipe |  | 11:28 | 9.3
70238 | 2635.34 | 2460 |  | 12.184 | Weld | Longitudinal weld pipe |  | 11:22 | 9.3
70239 | 2647.524 | 2470 |  | 12.237 | Weld | Longitudinal weld pipe |  | 07:20 | 9.3
70240 | 2659.761 | 2480 |  | 12.143 | Weld | Longitudinal weld pipe |  | 03:54 | 9.3
100302 | 2662.42 | 2480 | 2.659 | 12.143 | Metal Loss | Corrosion | Circumferential grooving | 07:08 | 9.3 | 13 | 35 | 6 | External
70241 | 2671.904 | 2490 |  | 12.143 | Weld | Longitudinal weld pipe |  |  | 9.3
70242 | 2684.047 | 2500 |  | 12.178 | Weld | Longitudinal weld pipe |  | 10:16 | 9.3
70243 | 2696.225 | 2510 |  | 12.253 | Weld | Longitudinal weld pipe |  | 10:20 | 9.3
70244 | 2708.478 | 2520 |  | 12.134 | Weld | Longitudinal weld pipe |  | 05:22 | 9.3
70245 | 2720.612 | 2530 |  | 12.185 | Weld | Longitudinal weld pipe |  | 08:34 | 9.3
70246 | 2732.797 | 2540 |  | 12.179 | Weld | Longitudinal weld pipe |  | 04:24 | 9.3
70247 | 2744.976 | 2550 |  | 12.159 | Weld | Longitudinal weld pipe |  | 09:36 | 9.3
100303 | 2757.107 | 2550 | 12.131 | 12.159 | Metal Loss | Corrosion | Circumferential slotting | 04:48 | 9.3 | 8 | 35 | 10 | External | 0.702 | 105.4 | adj. to GW
70248 | 2757.135 | 2560 |  | 12.181 | Weld | Longitudinal weld pipe |  | 09:10 | 9.3
900026 | 2762.036 | 2560 | 4.901 | 12.181 | Metal Loss | CLUSTER corrosion | General | 06:04 | 9.3 | 45 | 56 | 21 | External | 0.721 | 102.7
100305 | 2763.46 | 2560 | 6.325 | 12.181 | Metal Loss | Corrosion | Circumferential grooving | 07:26 | 9.3 | 11 | 50 | 8 | External
79 | 2763.519 | 2560 | 6.384 | 12.181 | Metal Loss | Corrosion | Pitting | 07:26 | 9.3 | 15 | 20 | 13 | External | 0.703 | 105.2
100306 | 2764.005 | 2560 | 6.87 | 12.181 | Metal Loss | Corrosion | Circumferential slotting | 07:42 | 9.3 | 8 | 28 | 6 | External
80 | 2766.466 | 2560 | 9.331 | 12.181 | Metal Loss | Corrosion | Circumferential grooving | 07:52 | 9.3 | 17 | 35 | 11 | External | 0.704 | 105.2
100307 | 2766.698 | 2560 | 9.563 | 12.181 | Metal Loss | Corrosion | Circumferential slotting | 07:42 | 9.3 | 8 | 28 | 7 | External
100308 | 2767.529 | 2560 | 10.394 | 12.181 | Metal Loss | Corrosion | Circumferential slotting | 07:56 | 9.3 | 6 | 21 | 7 | External
100309 | 2767.614 | 2560 | 10.479 | 12.181 | Metal Loss | Corrosion | Circumferential grooving | 07:48 | 9.3 | 14 | 50 | 8 | External
81 | 2768.738 | 2560 | 11.603 | 12.181 | Metal Loss | Corrosion | Pitting | 08:02 | 9.3 | 19 | 16 | 10 | External | 0.704 | 105.2
82 | 2769.018 | 2560 | 11.883 | 12.181 | Metal Loss | Corrosion | Circumferential grooving | 07:54 | 9.3 | 22 | 50 | 22 | External | 0.708 | 104.6 | adj. to LW
70249 | 2769.316 | 2570 |  | 12.279 | Weld | Longitudinal weld pipe |  | 03:18 | 9.3
100310 | 2769.351 | 2570 | 0.035 | 12.279 | Metal Loss | Corrosion | Circumferential grooving | 08:08 | 9.3 | 11 | 43 | 8 | External |  |  | adj. to GW
83 | 2770.666 | 2570 | 1.35 | 12.279 | Metal Loss | Corrosion | Pitting | 08:10 | 9.3 | 11 | 21 | 15 | External | 0.703 | 105.3
84 | 2770.927 | 2570 | 1.611 | 12.279 | Metal Loss | Corrosion | Pitting | 08:10 | 9.3 | 19 | 21 | 13 | External | 0.704 | 105.1
85 | 2771.06 | 2570 | 1.744 | 12.279 | Metal Loss | Corrosion | Circumferential grooving | 08:02 | 9.3 | 17 | 50 | 8 | External
86 | 2771.133 | 2570 | 1.817 | 12.279 | Metal Loss | Corrosion | Circumferential grooving | 07:50 | 9.3 | 15 | 50 | 20 | External | 0.704 | 105.1
70250 | 2781.595 | 2580 |  | 12.196 | Weld | Longitudinal weld pipe |  | 00:14 | 9.3
100311 | 2781.758 | 2580 | 0.163 | 12.196 | Metal Loss | Corrosion | Circumferential slotting | 00:56 | 9.3 | 6 | 28 | 7 | Internal
87 | 2781.805 | 2580 | 0.21 | 12.196 | Metal Loss | Corrosion | Circumferential grooving | 00:52 | 9.3 | 14 | 28 | 15 | Internal | 0.704 | 105.2
100312 | 2781.963 | 2580 | 0.368 | 12.196 | Metal Loss | Corrosion | Circumferential grooving | 11:34 | 9.3 | 11 | 35 | 7 | Internal
100313 | 2785.059 | 2580 | 3.464 | 12.196 | Bend |  |  | 03:00 | 9.3 | 5618 | [5 empty] | right
100314 | 2790.225 | 2580 | 8.63 | 12.196 | Metal Loss | Close To |  | 11:52 | 9.3 | 10 | 28
100315 | 2790.295 | 2580 | 8.7 | 12.196 | Support |  |  | 11:52 | 9.3 | 21 | 35
70251 | 2793.791 | 2590 |  | 2.835 | Weld | Longitudinal weld pipe |  | 08:24 | 9.3
70252 | 2796.626 | 2600 |  | 12.128 | Weld | Longitudinal weld pipe |  | 10:56 | 9.3
70253 | 2808.754 | 2610 |  | 12.125 | Weld | Longitudinal weld pipe |  | 06:50 | 9.3
70254 | 2820.879 | 2620 |  | 12.119 | Weld | Longitudinal weld pipe |  | 07:18 | 9.3
70255 | 2832.998 | 2630 |  | 12.18 | Weld | Longitudinal weld pipe |  | 02:28 | 9.3
70256 | 2845.178 | 2640 |  | 12.251 | Weld | Longitudinal weld pipe |  | 04:52 | 9.3
70257 | 2857.429 | 2650 |  | 12.208 | Weld | Longitudinal weld pipe |  | 08:30 | 9.3
70258 | 2869.637 | 2660 |  | 12.201 | Weld | Longitudinal weld pipe |  | 09:52 | 9.3
70259 | 2881.838 | 2670 |  | 12.176 | Weld | Longitudinal weld pipe |  | 01:48 | 9.3
70260 | 2894.014 | 2680 |  | 12.244 | Weld | Longitudinal weld pipe |  |  | 9.3
100316 | 2900.322 | 2680 | 6.308 | 12.244 | Metal Loss | Close To |  | 11:58 | 9.3 | 28 | 57
70261 | 2906.258 | 2690 |  | 12.156 | Weld | Longitudinal weld pipe |  | 01:02 | 9.3
70262 | 2918.414 | 2700 |  | 12.199 | Weld | Longitudinal weld pipe |  |  | 9.3
70263 | 2930.613 | 2710 |  | 11.182 | Weld | Longitudinal weld pipe |  |  | 9.3
100317 | 2939.546 | 2710 | 8.933 | 11.182 | Metal Loss | Corrosion | Circumferential grooving | 09:16 | 9.3 | 13 | 71 | 6 | External
100318 | 2941.026 | 2710 | 10.413 | 11.182 | Metal Loss | Corrosion | Circumferential grooving | 05:26 | 9.3 | 10 | 35 | 6 | External
70264 | 2941.795 | 2720 |  | 12.177 | Weld | Longitudinal weld pipe |  |  | 9.3
100319 | 2942.269 | 2720 | 0.474 | 12.177 | Metal Loss | Corrosion | Circumferential slotting | 08:50 | 9.3 | 8 | 43 | 6 | External
100320 | 2943.204 | 2720 | 1.409 | 12.177 | Metal Loss | Corrosion | Circumferential grooving | 07:10 | 9.3 | 10 | 50 | 6 | External
100321 | 2943.539 | 2720 | 1.744 | 12.177 | Metal Loss | Corrosion | Circumferential grooving | 07:34 | 9.3 | 17 | 85 | 6 | External
100322 | 2944.024 | 2720 | 2.229 | 12.177 | Metal Loss | Corrosion | Circumferential grooving | 07:44 | 9.3 | 21 | 99 | 6 | External
100323 | 2944.268 | 2720 | 2.473 | 12.177 | Metal Loss | Corrosion | General | 02:14 | 9.3 | 33 | 177 | 7 | External
100324 | 2944.725 | 2720 | 2.93 | 12.177 | Metal Loss | Corrosion | Circumferential grooving | 09:00 | 9.3 | 13 | 106 | 6 | External
100325 | 2944.845 | 2720 | 3.05 | 12.177 | Metal Loss | Corrosion | Circumferential grooving | 07:12 | 9.3 | 14 | 85 | 7 | External
100326 | 2945.037 | 2720 | 3.242 | 12.177 | Metal Loss | Corrosion | Circumferential slotting | 07:00 | 9.3 | 7 | 35 | 7 | External
900027 | 2945.095 | 2720 | 3.3 | 12.177 | Metal Loss | CLUSTER corrosion | General | 07:32 | 9.3 | 45 | 170 | 8 | External
100329 | 2945.355 | 2720 | 3.56 | 12.177 | Metal Loss | Corrosion | Circumferential grooving | 08:06 | 9.3 | 27 | 213 | 8 | External
100330 | 2945.474 | 2720 | 3.679 | 12.177 | Metal Loss | Corrosion | Circumferential slotting | 07:02 | 9.3 | 7 | 35 | 8 | External
100331 | 2945.593 | 2720 | 3.798 | 12.177 | Metal Loss | Corrosion | Circumferential grooving | 08:58 | 9.3 | 15 | 99 | 8 | External
100332 | 2945.596 | 2720 | 3.801 | 12.177 | Metal Loss | Corrosion | Circumferential grooving | 07:06 | 9.3 | 12 | 43 | 6 | External
100333 | 2945.716 | 2720 | 3.921 | 12.177 | Metal Loss | Corrosion | Circumferential slotting | 08:40 | 9.3 | 9 | 43 | 7 | External
100334 | 2946.385 | 2720 | 4.59 | 12.177 | Metal Loss | Corrosion | Circumferential grooving | 07:38 | 9.3 | 13 | 50 | 8 | External
100335 | 2946.545 | 2720 | 4.75 | 12.177 | Metal Loss | Corrosion | Circumferential slotting | 03:46 | 9.3 | 8 | 35 | 6 | External
100336 | 2946.59 | 2720 | 4.795 | 12.177 | Metal Loss | Corrosion | Circumferential slotting | 06:42 | 9.3 | 9 | 35 | 7 | External
100337 | 2946.608 | 2720 | 4.813 | 12.177 | Metal Loss | Corrosion | Circumferential slotting | 07:26 | 9.3 | 9 | 85 | 7 | External
100338 | 2946.611 | 2720 | 4.816 | 12.177 | Metal Loss | Corrosion | Circumferential grooving | 09:22 | 9.3 | 13 | 71 | 7 | External
100339 | 2946.673 | 2720 | 4.878 | 12.177 | Metal Loss | Corrosion | Circumferential grooving | 03:36 | 9.3 | 11 | 57 | 6 | External
100340 | 2946.733 | 2720 | 4.938 | 12.177 | Metal Loss | Corrosion | Circumferential grooving | 07:24 | 9.3 | 13 | 57 | 6 | External
100341 | 2946.847 | 2720 | 5.052 | 12.177 | Metal Loss | Corrosion | Circumferential grooving | 06:44 | 9.3 | 22 | 149 | 9 | External
100342 | 2946.972 | 2720 | 5.177 | 12.177 | Metal Loss | Corrosion | Circumferential slotting | 06:32 | 9.3 | 8 | 35 | 6 | External
100343 | 2947.105 | 2720 | 5.31 | 12.177 | Metal Loss | Corrosion | Circumferential grooving | 07:12 | 9.3 | 11 | 64 | 8 | External
100344 | 2947.565 | 2720 | 5.77 | 12.177 | Metal Loss | Corrosion | Circumferential grooving | 02:30 | 9.3 | 14 | 128 | 7 | External
100345 | 2947.753 | 2720 | 5.958 | 12.177 | Metal Loss | Corrosion | Circumferential slotting | 07:12 | 9.3 | 8 | 35 | 8 | External
100346 | 2947.841 | 2720 | 6.046 | 12.177 | Metal Loss | Corrosion | Circumferential grooving | 02:28 | 9.3 | 12 | 57 | 6 | External
100347 | 2948.056 | 2720 | 6.261 | 12.177 | Metal Loss | Corrosion | Circumferential grooving | 02:16 | 9.3 | 12 | 64 | 7 | External
100348 | 2949.485 | 2720 | 7.69 | 12.177 | Metal Loss | Corrosion | Circumferential grooving | 02:58 | 9.3 | 12 | 43 | 6 | External
100349 | 2949.567 | 2720 | 7.772 | 12.177 | Metal Loss | Corrosion | Circumferential slotting | 07:36 | 9.3 | 7 | 35 | 6 | External
100350 | 2950.32 | 2720 | 8.525 | 12.177 | Metal Loss | Corrosion | Circumferential grooving | 07:22 | 9.3 | 11 | 85 | 7 | External
100351 | 2950.588 | 2720 | 8.793 | 12.177 | Metal Loss | Corrosion | Circumferential grooving | 07:24 | 9.3 | 10 | 113 | 6 | External
70265 | 2953.972 | 2730 |  | 12.178 | Weld | Longitudinal weld pipe |  | 03:02 | 9.3
70266 | 2966.15 | 2740 |  | 12.129 | Weld | Longitudinal weld pipe |  | 07:40 | 9.3
100352 | 2977.37 | 2740 | 11.22 | 12.129 | Metal Loss | Corrosion | Circumferential grooving | 11:22 | 9.3 | 19 | 156 | 6 | External
70267 | 2978.279 | 2750 |  | 12.164 | Weld | Longitudinal weld pipe |  |  | 9.3
100353 | 2978.33 | 2750 | 0.051 | 12.164 | Metal Loss | Corrosion | Circumferential grooving | 07:54 | 9.3 | 20 | 71 | 12 | External | 0.704 | 105.1
100354 | 2978.571 | 2750 | 0.292 | 12.164 | Metal Loss | Corrosion | Circumferential grooving | 09:42 | 9.3 | 11 | 92 | 6 | External
100355 | 2990.333 | 2750 | 12.054 | 12.164 | Metal Loss | Corrosion | Circumferential grooving | 02:30 | 9.3 | 24 | 121 | 7 | External
70268 | 2990.443 | 2760 |  | 9.65 | Weld | Longitudinal weld pipe |  |  | 9.3
70269 | 3000.093 | 2770 |  | 12.229 | Weld | Longitudinal weld pipe |  |  | 9.3
70270 | 3012.322 | 2780 |  | 12.209 | Weld | Longitudinal weld pipe |  | 00:18 | 9.3
50006 | 3016.596 | 2780 | 4.274 | 12.209 | Marker | AGM |  |  | 9.3 | [6 empty] | KM 3000
900028 | 3022.688 | 2780 | 10.366 | 12.209 | Metal Loss | CLUSTER corrosion | General | 01:52 | 9.3 | 38 | 149 | 7 | External
100358 | 3023.08 | 2780 | 10.758 | 12.209 | Metal Loss | Corrosion | Circumferential grooving | 10:18 | 9.3 | 15 | 35 | 8 | External
70271 | 3024.531 | 2790 |  | 12.174 | Weld | Longitudinal weld pipe |  | 03:18 | 9.3
70272 | 3036.705 | 2800 |  | 12.183 | Weld | Longitudinal weld pipe |  | 07:24 | 9.3
70273 | 3048.888 | 2810 |  | 12.204 | Weld | Longitudinal weld pipe |  | 00:36 | 9.3
100359 | 3052.706 | 2810 | 3.818 | 12.204 | Metal Loss | Corrosion | Circumferential grooving | 00:42 | 9.3 | 24 | 234 | 7 | External
100360 | 3056.589 | 2810 | 7.701 | 12.204 | Metal Loss | Corrosion | Circumferential grooving | 01:12 | 9.3 | 14 | 50 | 6 | External
70274 | 3061.092 | 2820 |  | 12.188 | Weld | Longitudinal weld pipe |  |  | 9.3
70275 | 3073.28 | 2830 |  | 12.148 | Weld | Longitudinal weld pipe |  | 09:00 | 9.3
70276 | 3085.428 | 2840 |  | 12.172 | Weld | Longitudinal weld pipe |  | 09:30 | 9.3
70277 | 3097.6 | 2850 |  | 12.236 | Weld | Longitudinal weld pipe |  | 01:22 | 9.3
70278 | 3109.836 | 2860 |  | 12.18 | Weld | Longitudinal weld pipe |  | 11:10 | 9.3
100361 | 3109.837 | 2860 | 0.001 | 12.18 | Weld |  |  | 10:20 | 9.3 |  | 85
70279 | 3122.016 | 2870 |  | 12.167 | Weld | Longitudinal weld pipe |  | 02:34 | 9.3
70280 | 3134.183 | 2880 |  | 12.165 | Weld | Longitudinal weld pipe |  | 08:12 | 9.3
70281 | 3146.348 | 2890 |  | 12.144 | Weld | Longitudinal weld pipe |  | 05:32 | 9.3
70282 | 3158.492 | 2900 |  | 12.149 | Weld | Longitudinal weld pipe |  | 07:48 | 9.3
70283 | 3170.641 | 2910 |  | 12.187 | Weld | Longitudinal weld pipe |  | 09:10 | 9.3
70284 | 3182.828 | 2920 |  | 12.213 | Weld | Longitudinal weld pipe |  |  | 9.3
100362 | 3182.829 | 2920 | 0.001 | 12.213 | Weld |  |  | 08:46 | 9.3 |  | 78
70285 | 3195.041 | 2930 |  | 12.199 | Weld | Longitudinal weld pipe |  | 06:16 | 9.3
100363 | 3195.042 | 2930 | 0.001 | 12.199 | Weld |  |  | 09:36 | 9.3 |  | 99
88 | 3195.28 | 2930 | 0.239 | 12.199 | Metal Loss | Corrosion | Circumferential grooving | 07:04 | 9.3 | 10 | 35 | 20 | External | 0.703 | 105.3
70286 | 3207.24 | 2940 |  | 12.193 | Weld | Longitudinal weld pipe |  | 10:00 | 9.3
70287 | 3219.433 | 2950 |  | 12.156 | Weld | Longitudinal weld pipe |  | 06:30 | 9.3
100364 | 3219.978 | 2950 | 0.545 | 12.156 | Metal Loss | Corrosion | Circumferential slotting | 03:00 | 9.3 | 9 | 35 | 8 | External
100365 | 3220.619 | 2950 | 1.186 | 12.156 | Metal Loss | Corrosion | Circumferential grooving | 03:24 | 9.3 | 16 | 64 | 7 | External
70288 | 3231.589 | 2960 |  | 12.16 | Weld | Longitudinal weld pipe |  |  | 9.3
100366 | 3231.59 | 2960 | 0.001 | 12.16 | Weld |  |  | 06:28 | 9.3 |  | 220
89 | 3242.096 | 2960 | 10.507 | 12.16 | Metal Loss | Corrosion | Pitting | 06:28 | 9.3 | 19 | 28 | 8 | External
70289 | 3243.749 | 2970 |  | 12.193 | Weld | Longitudinal weld pipe |  | 00:10 | 9.3
100367 | 3248.167 | 2970 | 4.418 | 12.193 | Metal Loss | Corrosion | Circumferential grooving | 11:36 | 9.3 | 19 | 156 | 8 | External
100368 | 3248.295 | 2970 | 4.546 | 12.193 | Metal Loss | Corrosion | Circumferential grooving | 00:32 | 9.3 | 13 | 78 | 11 | External | 0.703 | 105.3
100369 | 3248.412 | 2970 | 4.663 | 12.193 | Metal Loss | Corrosion | Circumferential slotting | 11:48 | 9.3 | 8 | 43 | 9 | External
100370 | 3248.53 | 2970 | 4.781 | 12.193 | Metal Loss | Corrosion | Circumferential slotting | 11:18 | 9.3 | 9 | 78 | 6 | External
100371 | 3248.654 | 2970 | 4.905 | 12.193 | Metal Loss | Corrosion | Circumferential grooving | 11:26 | 9.3 | 21 | 170 | 8 | External
100372 | 3248.782 | 2970 | 5.033 | 12.193 | Metal Loss | Corrosion | Circumferential slotting | 11:42 | 9.3 | 6 | 43 | 13 | External | 0.702 | 105.4
100373 | 3248.821 | 2970 | 5.072 | 12.193 | Metal Loss | Corrosion | Circumferential grooving | 03:14 | 9.3 | 22 | 156 | 6 | External
100374 | 3248.93 | 2970 | 5.181 | 12.193 | Metal Loss | Corrosion | Circumferential grooving | 01:40 | 9.3 | 13 | 71 | 7 | External
100375 | 3248.948 | 2970 | 5.199 | 12.193 | Metal Loss | Corrosion | Circumferential slotting | 03:20 | 9.3 | 9 | 71 | 9 | External
100376 | 3249.029 | 2970 | 5.28 | 12.193 | Metal Loss | Corrosion | Circumferential grooving | 00:08 | 9.3 | 28 | 177 | 8 | External
100377 | 3249.155 | 2970 | 5.406 | 12.193 | Metal Loss | Corrosion | Circumferential slotting | 11:36 | 9.3 | 7 | 50 | 6 | External
100378 | 3249.485 | 2970 | 5.736 | 12.193 | Metal Loss | Corrosion | Circumferential grooving | 08:50 | 9.3 | 16 | 92 | 8 | External
900029 | 3249.68 | 2970 | 5.931 | 12.193 | Metal Loss | CLUSTER corrosion | Circumferential grooving | 11:18 | 9.3 | 18 | 170 | 9 | External
100381 | 3249.951 | 2970 | 6.202 | 12.193 | Metal Loss | Corrosion | Circumferential grooving | 00:28 | 9.3 | 10 | 64 | 6 | External
100382 | 3250.203 | 2970 | 6.454 | 12.193 | Metal Loss | Corrosion | Circumferential grooving | 11:20 | 9.3 | 27 | 192 | 8 | External
100383 | 3250.323 | 2970 | 6.574 | 12.193 | Metal Loss | Corrosion | Circumferential grooving | 00:06 | 9.3 | 11 | 113 | 6 | External
100384 | 3250.425 | 2970 | 6.676 | 12.193 | Metal Loss | Corrosion | Circumferential grooving | 11:26 | 9.3 | 13 | 177 | 9 | External
900030 | 3250.515 | 2970 | 6.766 | 12.193 | Metal Loss | CLUSTER corrosion | Circumferential grooving | 11:46 | 9.3 | 29 | 177 | 8 | External
100387 | 3250.654 | 2970 | 6.905 | 12.193 | Metal Loss | Corrosion | Circumferential grooving | 00:38 | 9.3 | 10 | 57 | 9 | External
100388 | 3250.702 | 2970 | 6.953 | 12.193 | Metal Loss | Corrosion | Circumferential grooving | 03:28 | 9.3 | 15 | 85 | 7 | External
900031 | 3250.77 | 2970 | 7.021 | 12.193 | Metal Loss | CLUSTER corrosion | Circumferential grooving | 11:24 | 9.3 | 25 | 227 | 7 | External
100391 | 3250.817 | 2970 | 7.068 | 12.193 | Metal Loss | Corrosion | Circumferential grooving | 03:32 | 9.3 | 19 | 128 | 7 | External
100392 | 3250.898 | 2970 | 7.149 | 12.193 | Metal Loss | Corrosion | Circumferential grooving | 11:36 | 9.3 | 21 | 199 | 10 | External | 0.704 | 105.1
100393 | 3250.932 | 2970 | 7.183 | 12.193 | Metal Loss | Corrosion | Circumferential grooving | 02:48 | 9.3 | 10 | 71 | 7 | External
100394 | 3251.028 | 2970 | 7.279 | 12.193 | Metal Loss | Corrosion | Circumferential slotting | 11:40 | 9.3 | 6 | 35 | 6 | External
100395 | 3251.033 | 2970 | 7.284 | 12.193 | Metal Loss | Corrosion | Circumferential slotting | 00:24 | 9.3 | 9 | 78 | 8 | External
100396 | 3251.085 | 2970 | 7.336 | 12.193 | Metal Loss | Corrosion | Circumferential grooving | 04:40 | 9.3 | 15 | 92 | 7 | External
100397 | 3252.792 | 2970 | 9.043 | 12.193 | Metal Loss | Corrosion | Circumferential grooving | 00:16 | 9.3 | 12 | 78 | 10 | External | 0.703 | 105.3
100398 | 3252.911 | 2970 | 9.162 | 12.193 | Metal Loss | Corrosion | Circumferential grooving | 11:34 | 9.3 | 17 | 184 | 8 | External
100399 | 3252.944 | 2970 | 9.195 | 12.193 | Metal Loss | Corrosion | Circumferential grooving | 03:10 | 9.3 | 26 | 199 | 6 | External
100400 | 3253.422 | 2970 | 9.673 | 12.193 | Metal Loss | Corrosion | Circumferential grooving | 00:20 | 9.3 | 11 | 71 | 6 | External
100401 | 3253.454 | 2970 | 9.705 | 12.193 | Metal Loss | Corrosion | Circumferential grooving | 03:28 | 9.3 | 18 | 106 | 7 | External
100402 | 3253.979 | 2970 | 10.23 | 12.193 | Metal Loss | Corrosion | Circumferential grooving | 04:54 | 9.3 | 16 | 85 | 6 | External
100403 | 3254.058 | 2970 | 10.309 | 12.193 | Metal Loss | Corrosion | Circumferential grooving | 00:26 | 9.3 | 11 | 71 | 9 | External
100404 | 3254.096 | 2970 | 10.347 | 12.193 | Metal Loss | Corrosion | Circumferential slotting | 04:02 | 9.3 | 6 | 35 | 6 | External
100405 | 3254.478 | 2970 | 10.729 | 12.193 | Metal Loss | Corrosion | Circumferential grooving | 04:08 | 9.3 | 14 | 92 | 7 | External
100406 | 3254.559 | 2970 | 10.81 | 12.193 | Metal Loss | Corrosion | Circumferential grooving | 11:28 | 9.3 | 21 | 213 | 6 | External
100407 | 3254.643 | 2970 | 10.894 | 12.193 | Metal Loss | Corrosion | Circumferential slotting | 07:24 | 9.3 | 7 | 50 | 6 | External
100408 | 3254.688 | 2970 | 10.939 | 12.193 | Metal Loss | Corrosion | General | 00:26 | 9.3 | 32 | 241 | 6 | External
100409 | 3254.788 | 2970 | 11.039 | 12.193 | Metal Loss | Corrosion | Circumferential grooving | 09:22 | 9.3 | 13 | 99 | 8 | External
100410 | 3254.819 | 2970 | 11.07 | 12.193 | Metal Loss | Corrosion | General | 00:26 | 9.3 | 32 | 248 | 7 | External
100411 | 3254.842 | 2970 | 11.093 | 12.193 | Metal Loss | Corrosion | General | 03:06 | 9.3 | 30 | 213 | 8 | External
100412 | 3254.932 | 2970 | 11.183 | 12.193 | Metal Loss | Corrosion | Circumferential grooving | 11:18 | 9.3 | 12 | 85 | 6 | External
100413 | 3255.054 | 2970 | 11.305 | 12.193 | Metal Loss | Corrosion | Circumferential grooving | 11:02 | 9.3 | 11 | 85 | 6 | External
100414 | 3255.079 | 2970 | 11.33 | 12.193 | Metal Loss | Corrosion | Circumferential grooving | 01:30 | 9.3 | 21 | 135 | 6 | External
100415 | 3255.163 | 2970 | 11.414 | 12.193 | Metal Loss | Corrosion | General | 09:00 | 9.3 | 42 | 433 | 8 | External
100416 | 3255.212 | 2970 | 11.463 | 12.193 | Metal Loss | Corrosion | Circumferential grooving | 02:00 | 9.3 | 17 | 85 | 7 | External
100417 | 3255.225 | 2970 | 11.476 | 12.193 | Metal Loss | Corrosion | Circumferential slotting | 03:08 | 9.3 | 8 | 35 | 6 | External
100418 | 3255.239 | 2970 | 11.49 | 12.193 | Metal Loss | Corrosion | Circumferential grooving | 04:20 | 9.3 | 19 | 135 | 7 | External
100419 | 3255.291 | 2970 | 11.542 | 12.193 | Metal Loss | Corrosion | Circumferential grooving | 09:00 | 9.3 | 14 | 142 | 8 | External
900032 | 3255.419 | 2970 | 11.67 | 12.193 | Metal Loss | CLUSTER corrosion | Circumferential grooving | 09:52 | 9.3 | 25 | 213 | 9 | External
100422 | 3255.53 | 2970 | 11.781 | 12.193 | Metal Loss | Corrosion | Circumferential grooving | 08:16 | 9.3 | 22 | 248 | 7 | External
100423 | 3255.562 | 2970 | 11.813 | 12.193 | Metal Loss | Corrosion | Circumferential grooving | 00:24 | 9.3 | 19 | 92 | 6 | External
900033 | 3255.651 | 2970 | 11.902 | 12.193 | Metal Loss | CLUSTER corrosion | General | 07:48 | 9.3 | 39 | 419 | 10 | External | 0.708 | 104.5
100427 | 3255.69 | 2970 | 11.941 | 12.193 | Metal Loss | Corrosion | Circumferential grooving | 00:26 | 9.3 | 12 | 85 | 6 | External
100428 | 3255.706 | 2970 | 11.957 | 12.193 | Metal Loss | Corrosion | Circumferential grooving | 01:42 | 9.3 | 17 | 99 | 6 | External
100429 | 3255.787 | 2970 | 12.038 | 12.193 | Metal Loss | Corrosion | Circumferential grooving | 08:34 | 9.3 | 19 | 142 | 9 | External
100430 | 3255.822 | 2970 | 12.073 | 12.193 | Metal Loss | Corrosion | Circumferential grooving | 00:34 | 9.3 | 29 | 234 | 7 | External
100431 | 3255.849 | 2970 | 12.1 | 12.193 | Metal Loss | Corrosion | Circumferential slotting | 03:10 | 9.3 | 7 | 21 | 6 | External
70290 | 3255.942 | 2980 |  | 12.208 | Weld | Longitudinal weld pipe |  | 11:48 | 9.3
100432 | 3256.08 | 2980 | 0.138 | 12.208 | Metal Loss | Corrosion | Circumferential grooving | 01:10 | 9.3 | 11 | 71 | 6 | External
100433 | 3256.107 | 2980 | 0.165 | 12.208 | Metal Loss | Corrosion | Circumferential slotting | 03:10 | 9.3 | 8 | 71 | 6 | External
100434 | 3256.217 | 2980 | 0.275 | 12.208 | Metal Loss | Corrosion | Circumferential grooving | 02:08 | 9.3 | 13 | 78 | 7 | External
100435 | 3256.22 | 2980 | 0.278 | 12.208 | Metal Loss | Corrosion | Circumferential grooving | 03:12 | 9.3 | 27 | 156 | 7 | External
100436 | 3256.302 | 2980 | 0.36 | 12.208 | Metal Loss | Corrosion | General | 10:16 | 9.3 | 33 | 348 | 8 | External
100437 | 3256.368 | 2980 | 0.426 | 12.208 | Metal Loss | Corrosion | Circumferential grooving | 04:40 | 9.3 | 19 | 156 | 6 | External
100438 | 3256.55 | 2980 | 0.608 | 12.208 | Metal Loss | Corrosion | Circumferential slotting | 10:48 | 9.3 | 8 | 43 | 12 | External | 0.702 | 105.4
100439 | 3256.591 | 2980 | 0.649 | 12.208 | Metal Loss | Corrosion | Circumferential grooving | 02:24 | 9.3 | 11 | 50 | 8 | External
100440 | 3256.597 | 2980 | 0.655 | 12.208 | Metal Loss | Corrosion | Circumferential grooving | 03:12 | 9.3 | 21 | 128 | 8 | External
100441 | 3256.72 | 2980 | 0.778 | 12.208 | Metal Loss | Corrosion | Circumferential slotting | 02:18 | 9.3 | 7 | 57 | 6 | External
100442 | 3256.734 | 2980 | 0.792 | 12.208 | Metal Loss | Corrosion | Circumferential grooving | 03:54 | 9.3 | 18 | 142 | 10 | External | 0.704 | 105.2
100443 | 3256.763 | 2980 | 0.821 | 12.208 | Metal Loss | Corrosion | Circumferential slotting | 05:50 | 9.3 | 9 | 71 | 9 | External
100444 | 3256.772 | 2980 | 0.83 | 12.208 | Metal Loss | Corrosion | Circumferential grooving | 06:58 | 9.3 | 10 | 71 | 6 | External
90 | 3256.803 | 2980 | 0.861 | 12.208 | Metal Loss | Corrosion | Circumferential grooving | 03:34 | 9.3 | 17 | 35 | 8 | External
100445 | 3256.864 | 2980 | 0.922 | 12.208 | Metal Loss | Corrosion | Circumferential grooving | 03:46 | 9.3 | 18 | 149 | 16 | External | 0.705 | 105
100446 | 3256.89 | 2980 | 0.948 | 12.208 | Metal Loss | Corrosion | Circumferential slotting | 06:14 | 9.3 | 6 | 28 | 9 | External
100447 | 3256.971 | 2980 | 1.029 | 12.208 | Metal Loss | Corrosion | Circumferential grooving | 02:02 | 9.3 | 17 | 92 | 8 | External
900034 | 3256.984 | 2980 | 1.042 | 12.208 | Metal Loss | CLUSTER corrosion | General | 03:26 | 9.3 | 37 | 142 | 13 | External | 0.71 | 104.2
100450 | 3257.018 | 2980 | 1.076 | 12.208 | Metal Loss | Corrosion | Circumferential slotting | 06:06 | 9.3 | 8 | 43 | 6 | External
100451 | 3257.028 | 2980 | 1.086 | 12.208 | Metal Loss | Corrosion | Circumferential grooving | 06:54 | 9.3 | 11 | 78 | 7 | External
900035 | 3257.11 | 2980 | 1.168 | 12.208 | Metal Loss | CLUSTER corrosion | General | 03:30 | 9.3 | 51 | 100 | 12 | External | 0.714 | 103.7
100454 | 3257.172 | 2980 | 1.23 | 12.208 | Metal Loss | Corrosion | Circumferential grooving | 09:30 | 9.3 | 22 | 199 | 8 | External
100455 | 3257.227 | 2980 | 1.285 | 12.208 | Metal Loss | Corrosion | Circumferential slotting | 02:24 | 9.3 | 7 | 50 | 9 | External
100456 | 3257.344 | 2980 | 1.402 | 12.208 | Metal Loss | Corrosion | Circumferential slotting | 06:16 | 9.3 | 7 | 35 | 7 | External
100457 | 3257.982 | 2980 | 2.04 | 12.208 | Metal Loss | Corrosion | Circumferential grooving | 03:38 | 9.3 | 14 | 64 | 7 | External
100458 | 3259.815 | 2980 | 3.873 | 12.208 | Metal Loss | Corrosion | Circumferential grooving | 01:08 | 9.3 | 20 | 135 | 10 | External | 0.704 | 105.1
100459 | 3259.942 | 2980 | 4 | 12.208 | Metal Loss | Corrosion | Circumferential slotting | 01:10 | 9.3 | 8 | 64 | 7 | External
100460 | 3260.093 | 2980 | 4.151 | 12.208 | Metal Loss | Corrosion | Circumferential grooving | 03:26 | 9.3 | 13 | 78 | 6 | External
100461 | 3260.204 | 2980 | 4.262 | 12.208 | Metal Loss | Corrosion | Circumferential grooving | 01:46 | 9.3 | 17 | 128 | 8 | External
100462 | 3260.229 | 2980 | 4.287 | 12.208 | Metal Loss | Corrosion | Circumferential grooving | 04:06 | 9.3 | 10 | 78 | 7 | External
100463 | 3260.315 | 2980 | 4.373 | 12.208 | Metal Loss | Corrosion | Circumferential grooving | 00:54 | 9.3 | 13 | 92 | 9 | External
100464 | 3260.426 | 2980 | 4.484 | 12.208 | Metal Loss | Corrosion | Circumferential grooving | 11:38 | 9.3 | 15 | 92 | 7 | External
100465 | 3260.463 | 2980 | 4.521 | 12.208 | Metal Loss | Corrosion | Circumferential grooving | 02:32 | 9.3 | 11 | 64 | 7 | External
100466 | 3260.469 | 2980 | 4.527 | 12.208 | Metal Loss | Corrosion | Circumferential grooving | 03:28 | 9.3 | 10 | 71 | 6 | External
100467 | 3260.577 | 2980 | 4.635 | 12.208 | Metal Loss | Corrosion | Circumferential slotting | 02:04 | 9.3 | 9 | 50 | 9 | External
100468 | 3260.687 | 2980 | 4.745 | 12.208 | Metal Loss | Corrosion | Circumferential grooving | 01:00 | 9.3 | 10 | 64 | 6 | External
100469 | 3260.812 | 2980 | 4.87 | 12.208 | Metal Loss | Corrosion | Circumferential slotting | 00:12 | 9.3 | 7 | 35 | 6 | External
100470 | 3260.816 | 2980 | 4.874 | 12.208 | Metal Loss | Corrosion | Circumferential grooving | 00:48 | 9.3 | 12 | 92 | 6 | External
100471 | 3260.845 | 2980 | 4.903 | 12.208 | Metal Loss | Corrosion | Circumferential slotting | 03:32 | 9.3 | 9 | 64 | 7 | External
100472 | 3260.912 | 2980 | 4.97 | 12.208 | Metal Loss | Corrosion | Circumferential slotting | 05:28 | 9.3 | 7 | 35 | 6 | External
100473 | 3260.954 | 2980 | 5.012 | 12.208 | Metal Loss | Corrosion | Circumferential grooving | 01:52 | 9.3 | 17 | 128 | 7 | External
100474 | 3260.969 | 2980 | 5.027 | 12.208 | Metal Loss | Corrosion | Circumferential grooving | 03:28 | 9.3 | 18 | 99 | 7 | External
100475 | 3261.091 | 2980 | 5.149 | 12.208 | Metal Loss | Corrosion | Circumferential grooving | 03:30 | 9.3 | 10 | 71 | 7 | External
100476 | 3263.862 | 2980 | 7.92 | 12.208 | Metal Loss | Corrosion | Circumferential slotting | 00:12 | 9.3 | 8 | 50 | 6 | External
100477 | 3263.931 | 2980 | 7.989 | 12.208 | Metal Loss | Corrosion | Circumferential slotting | 05:44 | 9.3 | 7 | 57 | 6 | External
100478 | 3264.025 | 2980 | 8.083 | 12.208 | Metal Loss | Corrosion | Circumferential slotting | 03:44 | 9.3 | 8 | 57 | 6 | External
100479 | 3264.041 | 2980 | 8.099 | 12.208 | Metal Loss | Corrosion | Circumferential slotting | 05:00 | 9.3 | 9 | 71 | 6 | External
100480 | 3264.152 | 2980 | 8.21 | 12.208 | Metal Loss | Corrosion | Circumferential grooving | 03:54 | 9.3 | 27 | 192 | 7 | External
70291 | 3268.15 | 2990 |  | 12.166 | Weld | Longitudinal weld pipe |  | 05:04 | 9.3
100481 | 3268.364 | 2990 | 0.214 | 12.166 | Metal Loss | Corrosion | Circumferential grooving | 04:08 | 9.3 | 13 | 99 | 7 | External
100482 | 3268.445 | 2990 | 0.295 | 12.166 | Metal Loss | Corrosion | Circumferential grooving | 00:04 | 9.3 | 12 | 71 | 6 | External
100483 | 3275.426 | 2990 | 7.276 | 12.166 | Metal Loss | Corrosion | Circumferential grooving | 01:32 | 9.3 | 12 | 57 | 7 | External
100484 | 3275.582 | 2990 | 7.432 | 12.166 | Metal Loss | Corrosion | Circumferential grooving | 02:06 | 9.3 | 15 | 121 | 6 | External
100485 | 3277.531 | 2990 | 9.381 | 12.166 | Metal Loss | Corrosion | Circumferential grooving | 10:42 | 9.3 | 24 | 220 | 8 | External
100486 | 3277.647 | 2990 | 9.497 | 12.166 | Metal Loss | Corrosion | Circumferential grooving | 10:22 | 9.3 | 21 | 177 | 8 | External
100487 | 3277.68 | 2990 | 9.53 | 12.166 | Metal Loss | Corrosion | Circumferential grooving | 01:22 | 9.3 | 13 | 113 | 9 | External
100488 | 3277.709 | 2990 | 9.559 | 12.166 | Metal Loss | Corrosion | Circumferential grooving | 03:46 | 9.3 | 18 | 78 | 8 | External
100489 | 3277.785 | 2990 | 9.635 | 12.166 | Metal Loss | Corrosion | General | 11:38 | 9.3 | 41 | 362 | 7 | External
100490 | 3277.938 | 2990 | 9.788 | 12.166 | Metal Loss | Corrosion | Circumferential slotting | 01:40 | 9.3 | 9 | 92 | 9 | External
100491 | 3277.965 | 2990 | 9.815 | 12.166 | Metal Loss | Corrosion | Circumferential slotting | 04:04 | 9.3 | 9 | 35 | 6 | External
100492 | 3278.025 | 2990 | 9.875 | 12.166 | Metal Loss | Corrosion | General | 10:20 | 9.3 | 37 | 333 | 9 | External
100493 | 3278.15 | 2990 | 10 | 12.166 | Metal Loss | Corrosion | Circumferential grooving | 10:56 | 9.3 | 21 | 184 | 6 | External
100494 | 3278.218 | 2990 | 10.068 | 12.166 | Metal Loss | Corrosion | Circumferential slotting | 04:44 | 9.3 | 7 | 21 | 6 | External
100495 | 3278.413 | 2990 | 10.263 | 12.166 | Metal Loss | Corrosion | Circumferential grooving | 10:26 | 9.3 | 26 | 142 | 7 | External
100496 | 3278.517 | 2990 | 10.367 | 12.166 | Metal Loss | Corrosion | Circumferential slotting | 11:26 | 9.3 | 8 | 35 | 6 | External
100497 | 3278.679 | 2990 | 10.529 | 12.166 | Metal Loss | Corrosion | Circumferential slotting | 00:34 | 9.3 | 7 | 35 | 7 | External
100498 | 3278.694 | 2990 | 10.544 | 12.166 | Metal Loss | Corrosion | Circumferential grooving | 01:46 | 9.3 | 19 | 170 | 11 | External | 0.704 | 105.1
100499 | 3278.773 | 2990 | 10.623 | 12.166 | Metal Loss | Corrosion | Circumferential grooving | 09:40 | 9.3 | 29 | 262 | 7 | External
100500 | 3278.805 | 2990 | 10.655 | 12.166 | Metal Loss | Corrosion | Circumferential grooving | 01:04 | 9.3 | 21 | 213 | 9 | External
100501 | 3278.889 | 2990 | 10.739 | 12.166 | Metal Loss | Corrosion | Circumferential grooving | 09:48 | 9.3 | 22 | 241 | 6 | External
100502 | 3278.926 | 2990 | 10.776 | 12.166 | Metal Loss | Corrosion | Circumferential grooving | 01:48 | 9.3 | 28 | 213 | 10 | External | 0.706 | 104.9
100503 | 3279.013 | 2990 | 10.863 | 12.166 | Metal Loss | Corrosion | Circumferential grooving | 10:16 | 9.3 | 18 | 163 | 8 | External
100504 | 3279.049 | 2990 | 10.899 | 12.166 | Metal Loss | Corrosion | General | 01:40 | 9.3 | 30 | 277 | 10 | External | 0.706 | 104.8
100505 | 3279.171 | 2990 | 11.021 | 12.166 | Metal Loss | Corrosion | Circumferential slotting | 02:14 | 9.3 | 6 | 50 | 6 | External
70292 | 3280.316 | 3000 |  | 12.128 | Weld | Longitudinal weld pipe |  | 11:30 | 9.3
100506 | 3280.317 | 3000 | 0.001 | 12.128 | Weld |  |  | 09:22 | 9.3 |  | 170
91 | 3282.411 | 3000 | 2.095 | 12.128 | Metal Loss | Corrosion | Circumferential grooving | 03:22 | 9.3 | 16 | 35 | 8 | External
100507 | 3282.681 | 3000 | 2.365 | 12.128 | Metal Loss | Corrosion | Circumferential slotting | 08:52 | 9.3 | 8 | 57 | 7 | External
100508 | 3282.705 | 3000 | 2.389 | 12.128 | Metal Loss | Corrosion | Circumferential grooving | 11:44 | 9.3 | 18 | 156 | 6 | External
100509 | 3282.728 | 3000 | 2.412 | 12.128 | Metal Loss | Corrosion | Circumferential grooving | 01:40 | 9.3 | 10 | 92 | 6 | External
100510 | 3285.275 | 3000 | 4.959 | 12.128 | Metal Loss | Corrosion | Circumferential grooving | 11:34 | 9.3 | 10 | 121 | 8 | External
100511 | 3285.312 | 3000 | 4.996 | 12.128 | Metal Loss | Corrosion | Circumferential grooving | 03:06 | 9.3 | 19 | 128 | 6 | External
100512 | 3285.353 | 3000 | 5.037 | 12.128 | Metal Loss | Corrosion | Circumferential grooving | 05:58 | 9.3 | 10 | 35 | 7 | External
100513 | 3285.419 | 3000 | 5.103 | 12.128 | Metal Loss | Corrosion | Circumferential grooving | 01:34 | 9.3 | 19 | 149 | 7 | External
100514 | 3285.514 | 3000 | 5.198 | 12.128 | Metal Loss | Corrosion | Circumferential grooving | 11:34 | 9.3 | 17 | 50 | 6 | External
70293 | 3292.444 | 3010 |  | 12.153 | Weld | Longitudinal weld pipe |  | 02:42 | 9.3
100515 | 3300.01 | 3010 | 7.566 | 12.153 | Metal Loss | Corrosion | Circumferential grooving | 02:58 | 9.3 | 16 | 57 | 7 | External
70294 | 3304.597 | 3020 |  | 12.145 | Weld | Longitudinal weld pipe |  | 06:32 | 9.3
100516 | 3304.616 | 3020 | 0.019 | 12.145 | Metal Loss | Corrosion | Circumferential slotting | 09:24 | 9.3 | 8 | 35 | 13 | External | 0.702 | 105.3 | adj. to GW
100517 | 3304.754 | 3020 | 0.157 | 12.145 | Metal Loss | Corrosion | Circumferential grooving | 10:06 | 9.3 | 16 | 64 | 6 | External
100518 | 3304.785 | 3020 | 0.188 | 12.145 | Metal Loss | Corrosion | Circumferential grooving | 00:30 | 9.3 | 18 | 149 | 9 | External
100519 | 3304.789 | 3020 | 0.192 | 12.145 | Metal Loss | Corrosion | Circumferential grooving | 08:34 | 9.3 | 15 | 50 | 12 | External | 0.703 | 105.2
100520 | 3304.792 | 3020 | 0.195 | 12.145 | Metal Loss | Corrosion | Circumferential slotting | 09:26 | 9.3 | 7 | 28 | 9 | External
100521 | 3304.802 | 3020 | 0.205 | 12.145 | Metal Loss | Corrosion | Circumferential grooving | 06:34 | 9.3 | 17 | 85 | 8 | External
100522 | 3304.937 | 3020 | 0.34 | 12.145 | Metal Loss | Corrosion | Circumferential grooving | 08:10 | 9.3 | 18 | 92 | 7 | External
100523 | 3304.946 | 3020 | 0.349 | 12.145 | Metal Loss | Corrosion | Circumferential grooving | 03:06 | 9.3 | 10 | 35 | 6 | External
100524 | 3304.947 | 3020 | 0.35 | 12.145 | Metal Loss | Corrosion | Circumferential slotting | 02:06 | 9.3 | 8 | 35 | 6 | External
100525 | 3304.984 | 3020 | 0.387 | 12.145 | Metal Loss | Corrosion | Circumferential slotting | 08:02 | 9.3 | 8 | 43 | 6 | External
100526 | 3305.138 | 3020 | 0.541 | 12.145 | Metal Loss | Corrosion | Circumferential grooving | 01:30 | 9.3 | 17 | 99 | 6 | External
100527 | 3305.903 | 3020 | 1.306 | 12.145 | Metal Loss | Corrosion | Circumferential grooving | 02:38 | 9.3 | 12 | 71 | 7 | External
100528 | 3311.737 | 3020 | 7.14 | 12.145 | Metal Loss | Corrosion | Circumferential grooving | 01:22 | 9.3 | 15 | 128 | 9 | External
100529 | 3311.755 | 3020 | 7.158 | 12.145 | Metal Loss | Corrosion | Circumferential grooving | 03:18 | 9.3 | 10 | 43 | 8 | External
100530 | 3311.802 | 3020 | 7.205 | 12.145 | Metal Loss | Corrosion | Circumferential grooving | 07:06 | 9.3 | 24 | 206 | 10 | External | 0.705 | 105
100531 | 3311.861 | 3020 | 7.264 | 12.145 | Metal Loss | Corrosion | Circumferential slotting | 01:18 | 9.3 | 7 | 85 | 6 | External
100532 | 3311.876 | 3020 | 7.279 | 12.145 | Metal Loss | Corrosion | Circumferential grooving | 03:20 | 9.3 | 10 | 43 | 6 | External
100533 | 3312.105 | 3020 | 7.508 | 12.145 | Metal Loss | Corrosion | Circumferential grooving | 11:00 | 9.3 | 23 | 227 | 7 | External
100534 | 3312.141 | 3020 | 7.544 | 12.145 | Metal Loss | Corrosion | General | 02:56 | 9.3 | 31 | 241 | 8 | External
100535 | 3312.164 | 3020 | 7.567 | 12.145 | Metal Loss | Corrosion | Circumferential grooving | 05:36 | 9.3 | 16 | 57 | 6 | External
100536 | 3312.203 | 3020 | 7.606 | 12.145 | Metal Loss | Corrosion | Circumferential grooving | 07:20 | 9.3 | 16 | 113 | 11 | External | 0.703 | 105.2
100537 | 3312.215 | 3020 | 7.618 | 12.145 | Metal Loss | Corrosion | Circumferential slotting | 08:56 | 9.3 | 6 | 14 | 9 | External
100538 | 3312.234 | 3020 | 7.637 | 12.145 | Metal Loss | Corrosion | Circumferential grooving | 10:36 | 9.3 | 19 | 199 | 7 | External
100539 | 3312.276 | 3020 | 7.679 | 12.145 | Metal Loss | Corrosion | Circumferential grooving | 03:00 | 9.3 | 21 | 170 | 9 | External
100540 | 3312.358 | 3020 | 7.761 | 12.145 | Metal Loss | Corrosion | Circumferential grooving | 09:06 | 9.3 | 20 | 106 | 8 | External
100541 | 3312.372 | 3020 | 7.775 | 12.145 | Metal Loss | Corrosion | Circumferential slotting | 11:14 | 9.3 | 7 | 50 | 7 | External
100542 | 3312.382 | 3020 | 7.785 | 12.145 | Metal Loss | Corrosion | Circumferential grooving | 00:22 | 9.3 | 18 | 184 | 12 | External | 0.704 | 105.1
100543 | 3312.403 | 3020 | 7.806 | 12.145 | Metal Loss | Corrosion | Circumferential grooving | 02:26 | 9.3 | 20 | 184 | 10 | External | 0.704 | 105.1
100544 | 3312.473 | 3020 | 7.876 | 12.145 | Metal Loss | Corrosion | Circumferential grooving | 08:18 | 9.3 | 14 | 78 | 11 | External | 0.703 | 105.3
100545 | 3312.499 | 3020 | 7.902 | 12.145 | Metal Loss | Corrosion | Circumferential grooving | 10:06 | 9.3 | 14 | 206 | 8 | External
100546 | 3312.527 | 3020 | 7.93 | 12.145 | Metal Loss | Corrosion | Circumferential grooving | 01:54 | 9.3 | 21 | 248 | 12 | External | 0.705 | 105
100547 | 3312.577 | 3020 | 7.98 | 12.145 | Metal Loss | Corrosion | General | 07:26 | 9.3 | 46 | 369 | 7 | External
100548 | 3312.644 | 3020 | 8.047 | 12.145 | Metal Loss | Corrosion | Circumferential grooving | 02:02 | 9.3 | 22 | 170 | 8 | External
100549 | 3312.725 | 3020 | 8.128 | 12.145 | Metal Loss | Corrosion | Circumferential grooving | 08:26 | 9.3 | 11 | 78 | 12 | External | 0.703 | 105.3
100550 | 3312.852 | 3020 | 8.255 | 12.145 | Metal Loss | Corrosion | Circumferential grooving | 08:08 | 9.3 | 13 | 57 | 6 | External
70295 | 3316.742 | 3030 |  | 12.12 | Weld | Longitudinal weld pipe |  | 04:54 | 9.3
70296 | 3328.862 | 3040 |  | 12.284 | Weld | Longitudinal weld pipe |  | 01:44 | 9.3
92 | 3328.863 | 3040 | 0.001 | 12.284 | Weld |  |  | 08:20 | 9.3 |  | 142
70297 | 3341.146 | 3050 |  | 12.196 | Weld | Longitudinal weld pipe |  | 10:18 | 9.3
70298 | 3353.342 | 3060 |  | 4.693 | Weld | Longitudinal weld pipe |  | 08:02 | 9.3
70299 | 3358.035 | 3070 |  | 12.196 | Weld | Longitudinal weld pipe |  |  | 9.3
100551 | 3360.883 | 3070 | 2.848 | 12.196 | Bend |  |  | 09:00 | 9.3 | 5950 | [5 empty] | left
70300 | 3370.231 | 3080 |  | 1.426 | Weld | Longitudinal weld pipe |  | 03:00 | 9.3
100552 | 3370.851 | 3080 | 0.62 | 1.426 | Metal Loss | Close To |  | 02:24 | 9.3 | 12 | 43
100553 | 3371.243 | 3080 | 1.012 | 1.426 | Metal Loss | Close To |  | 02:30 | 9.3 | 11 | 43
70301 | 3371.657 | 3090 |  | 12.192 | Weld | Longitudinal weld pipe |  | 06:50 | 9.3
70302 | 3383.849 | 3100 |  | 12.212 | Weld | Longitudinal weld pipe |  | 08:12 | 9.3
100554 | 3388.864 | 3100 | 5.015 | 12.212 | Metal Loss | Corrosion | Circumferential slotting | 09:14 | 9.3 | 6 | 28 | 6 | External
70303 | 3396.061 | 3110 |  | 12.177 | Weld | Longitudinal weld pipe |  | 05:36 | 9.3
100555 | 3397.837 | 3110 | 1.776 | 12.177 | Metal Loss | Corrosion | Circumferential grooving | 06:16 | 9.3 | 17 | 99 | 8 | External
900036 | 3397.98 | 3110 | 1.919 | 12.177 | Metal Loss | CLUSTER corrosion | Circumferential grooving | 03:00 | 9.3 | 28 | 106 | 6 | External
100558 | 3398.039 | 3110 | 1.978 | 12.177 | Metal Loss | Corrosion | Circumferential grooving | 03:08 | 9.3 | 16 | 78 | 6 | External
100559 | 3398.148 | 3110 | 2.087 | 12.177 | Metal Loss | Corrosion | Circumferential grooving | 06:32 | 9.3 | 17 | 71 | 6 | External
100560 | 3398.45 | 3110 | 2.389 | 12.177 | Metal Loss | Corrosion | Circumferential grooving | 05:22 | 9.3 | 18 | 78 | 6 | External
100561 | 3398.876 | 3110 | 2.815 | 12.177 | Metal Loss | Corrosion | Circumferential slotting | 03:20 | 9.3 | 9 | 57 | 6 | External
100562 | 3398.953 | 3110 | 2.892 | 12.177 | Metal Loss | Corrosion | Circumferential grooving | 09:16 | 9.3 | 13 | 106 | 6 | External
100563 | 3398.991 | 3110 | 2.93 | 12.177 | Metal Loss | Corrosion | Circumferential grooving | 02:36 | 9.3 | 23 | 106 | 6 | External
100564 | 3399.073 | 3110 | 3.012 | 12.177 | Metal Loss | Corrosion | Circumferential slotting | 06:06 | 9.3 | 8 | 43 | 6 | External
100565 | 3399.125 | 3110 | 3.064 | 12.177 | Metal Loss | Corrosion | Circumferential slotting | 03:26 | 9.3 | 8 | 57 | 7 | External
100566 | 3399.338 | 3110 | 3.277 | 12.177 | Metal Loss | Corrosion | Circumferential grooving | 02:54 | 9.3 | 11 | 64 | 8 | External
100567 | 3399.537 | 3110 | 3.476 | 12.177 | Metal Loss | Corrosion | Circumferential grooving | 03:16 | 9.3 | 16 | 57 | 7 | External
100568 | 3399.752 | 3110 | 3.691 | 12.177 | Metal Loss | Corrosion | Circumferential grooving | 03:12 | 9.3 | 24 | 135 | 7 | External
100569 | 3400.37 | 3110 | 4.309 | 12.177 | Metal Loss | Corrosion | Circumferential grooving | 04:16 | 9.3 | 29 | 227 | 8 | External
100571 | 3400.415 | 3110 | 4.354 | 12.177 | Metal Loss | Corrosion | Circumferential slotting | 02:52 | 9.3 | 8 | 43 | 6 | External
100570 | 3400.415 | 3110 | 4.354 | 12.177 | Metal Loss | Corrosion | Circumferential grooving | 11:28 | 9.3 | 22 | 184 | 11 | External | 0.705 | 105
100572 | 3400.511 | 3110 | 4.45 | 12.177 | Metal Loss | Corrosion | Circumferential grooving | 11:52 | 9.3 | 10 | 113 | 9 | External
900037 | 3400.529 | 3110 | 4.468 | 12.177 | Metal Loss | CLUSTER corrosion | General | 03:06 | 9.3 | 42 | 362 | 6 | External
100575 | 3400.647 | 3110 | 4.586 | 12.177 | Metal Loss | Corrosion | Circumferential grooving | 03:22 | 9.3 | 16 | 85 | 7 | External
100576 | 3400.767 | 3110 | 4.706 | 12.177 | Metal Loss | Corrosion | Circumferential grooving | 03:54 | 9.3 | 15 | 113 | 8 | External
900038 | 3401.502 | 3110 | 5.441 | 12.177 | Metal Loss | CLUSTER corrosion | General | 01:38 | 9.3 | 40 | 78 | 7 | External
100579 | 3401.725 | 3110 | 5.664 | 12.177 | Metal Loss | Corrosion | General | 02:40 | 9.3 | 30 | 220 | 8 | External
100580 | 3401.741 | 3110 | 5.68 | 12.177 | Metal Loss | Corrosion | Circumferential slotting | 01:52 | 9.3 | 7 | 28 | 11 | External | 0.702 | 105.4
100581 | 3401.777 | 3110 | 5.716 | 12.177 | Metal Loss | Corrosion | Circumferential grooving | 11:32 | 9.3 | 13 | 71 | 6 | External
900039 | 3401.842 | 3110 | 5.781 | 12.177 | Metal Loss | CLUSTER corrosion | General | 09:06 | 9.3 | 30 | 156 | 6 | External
100584 | 3401.862 | 3110 | 5.801 | 12.177 | Metal Loss | Corrosion | Circumferential grooving | 05:14 | 9.3 | 12 | 64 | 6 | External
100585 | 3402.751 | 3110 | 6.69 | 12.177 | Metal Loss | Corrosion | Circumferential grooving | 10:26 | 9.3 | 22 | 142 | 10 | External | 0.704 | 105.1
100586 | 3402.947 | 3110 | 6.886 | 12.177 | Metal Loss | Corrosion | Circumferential grooving | 00:20 | 9.3 | 10 | 57 | 7 | External
93 | 3402.978 | 3110 | 6.917 | 12.177 | Metal Loss | Corrosion | Circumferential grooving | 02:44 | 9.3 | 16 | 71 | 20 | External | 0.705 | 105
94 | 3403.044 | 3110 | 6.983 | 12.177 | Metal Loss | Corrosion | Circumferential grooving | 02:08 | 9.3 | 26 | 99 | 25 | External | 0.711 | 104.1
100587 | 3404.32 | 3110 | 8.259 | 12.177 | Metal Loss | Corrosion | Circumferential slotting | 03:54 | 9.3 | 8 | 35 | 8 | External
100588 | 3404.536 | 3110 | 8.475 | 12.177 | Metal Loss | Corrosion | Circumferential grooving | 04:20 | 9.3 | 17 | 99 | 9 | External
100589 | 3404.538 | 3110 | 8.477 | 12.177 | Metal Loss | Corrosion | Circumferential grooving | 05:52 | 9.3 | 13 | 121 | 8 | External
100590 | 3404.553 | 3110 | 8.492 | 12.177 | Metal Loss | Corrosion | Circumferential grooving | 07:32 | 9.3 | 12 | 50 | 9 | External
100591 | 3404.6 | 3110 | 8.539 | 12.177 | Metal Loss | Corrosion | Circumferential grooving | 05:16 | 9.3 | 11 | 50 | 6 | External
100592 | 3404.608 | 3110 | 8.547 | 12.177 | Metal Loss | Corrosion | Circumferential grooving | 04:24 | 9.3 | 11 | 64 | 6 | External
900040 | 3404.619 | 3110 | 8.558 | 12.177 | Metal Loss | CLUSTER corrosion | Circumferential grooving | 06:32 | 9.3 | 24 | 227 | 7 | External
900041 | 3404.74 | 3110 | 8.679 | 12.177 | Metal Loss | CLUSTER corrosion | General | 06:38 | 9.3 | 50 | 213 | 8 | External
100599 | 3404.859 | 3110 | 8.798 | 12.177 | Metal Loss | Corrosion | Circumferential slotting | 07:26 | 9.3 | 7 | 35 | 7 | External
100600 | 3404.913 | 3110 | 8.852 | 12.177 | Metal Loss | Corrosion | Circumferential slotting | 06:46 | 9.3 | 9 | 28 | 8 | External
70304 | 3408.238 | 3120 |  | 12.18 | Weld | Longitudinal weld pipe |  | 00:06 | 9.3
100601 | 3409.201 | 3120 | 0.963 | 12.18 | Metal Loss | Corrosion | Circumferential slotting | 09:22 | 9.3 | 7 | 28 | 7 | External
900042 | 3409.825 | 3120 | 1.587 | 12.18 | Metal Loss | CLUSTER corrosion | Circumferential grooving | 08:28 | 9.3 | 10 | 78 | 8 | External
100604 | 3410.011 | 3120 | 1.773 | 12.18 | Metal Loss | Corrosion | Circumferential slotting | 08:50 | 9.3 | 6 | 21 | 12 | External | 0.702 | 105.4
100605 | 3410.305 | 3120 | 2.067 | 12.18 | Metal Loss | Corrosion | Circumferential slotting | 08:10 | 9.3 | 6 | 21 | 6 | External
100606 | 3410.458 | 3120 | 2.22 | 12.18 | Metal Loss | Corrosion | Circumferential slotting | 08:00 | 9.3 | 8 | 28 | 11 | External | 0.702 | 105.4
95 | 3410.502 | 3120 | 2.264 | 12.18 | Metal Loss | Corrosion | Circumferential grooving | 08:04 | 9.3 | 15 | 35 | 12 | External | 0.703 | 105.2
100607 | 3410.569 | 3120 | 2.331 | 12.18 | Metal Loss | Corrosion | Circumferential slotting | 08:16 | 9.3 | 6 | 35 | 9 | External
96 | 3410.664 | 3120 | 2.426 | 12.18 | Metal Loss | Corrosion | General | 08:02 | 9.3 | 33 | 38 | 13 | External | 0.709 | 104.5
100608 | 3410.672 | 3120 | 2.434 | 12.18 | Metal Loss | Corrosion | Circumferential slotting | 09:12 | 9.3 | 6 | 21 | 10 | External | 0.702 | 105.4
100609 | 3410.781 | 3120 | 2.543 | 12.18 | Metal Loss | Corrosion | Circumferential slotting | 09:20 | 9.3 | 6 | 28 | 6 | External
100610 | 3410.804 | 3120 | 2.566 | 12.18 | Metal Loss | Corrosion | Circumferential grooving | 08:00 | 9.3 | 11 | 43 | 6 | External
100611 | 3411.001 | 3120 | 2.763 | 12.18 | Metal Loss | Corrosion | Circumferential slotting | 08:10 | 9.3 | 6 | 28 | 6 | External
900043 | 3411.342 | 3120 | 3.104 | 12.18 | Metal Loss | CLUSTER corrosion | Circumferential grooving | 08:40 | 9.3 | 10 | 78 | 10 | External | 0.702 | 105.3
97 | 3411.798 | 3120 | 3.56 | 12.18 | Metal Loss | Corrosion | Circumferential grooving | 08:54 | 9.3 | 14 | 28 | 14 | External | 0.703 | 105.2
100614 | 3411.868 | 3120 | 3.63 | 12.18 | Metal Loss | Corrosion | Circumferential slotting | 08:50 | 9.3 | 6 | 28 | 9 | External
98 | 3413.561 | 3120 | 5.323 | 12.18 | Metal Loss | Corrosion | Pitting | 08:28 | 9.3 | 16 | 16 | 11 | External | 0.703 | 105.2
99 | 3416.633 | 3120 | 8.395 | 12.18 | Metal Loss | Corrosion | Pitting | 08:46 | 9.3 | 13 | 16 | 8 | External
100 | 3416.702 | 3120 | 8.464 | 12.18 | Metal Loss | Corrosion | Pitting | 09:06 | 9.3 | 15 | 18 | 10 | External | 0.703 | 105.3
101 | 3416.77 | 3120 | 8.532 | 12.18 | Metal Loss | Corrosion | Circumferential grooving | 09:00 | 9.3 | 14 | 28 | 8 | External
70305 | 3420.418 | 3130 |  | 12.208 | Weld | Longitudinal weld pipe |  | 05:44 | 9.3
70306 | 3432.626 | 3140 |  | 12.274 | Weld | Longitudinal weld pipe |  | 09:14 | 9.3
70307 | 3444.9 | 3150 |  | 12.251 | Weld | Longitudinal weld pipe |  | 06:50 | 9.3
70308 | 3457.151 | 3160 |  | 12.162 | Weld | Longitudinal weld pipe |  | 10:00 | 9.3
70309 | 3469.313 | 3170 |  | 12.156 | Weld | Longitudinal weld pipe |  | 05:44 | 9.3
70310 | 3481.469 | 3180 |  | 12.183 | Weld | Longitudinal weld pipe |  | 01:18 | 9.3
70311 | 3493.652 | 3190 |  | 12.188 | Weld | Longitudinal weld pipe |  | 09:38 | 9.3
70312 | 3505.84 | 3200 |  | 12.274 | Weld | Longitudinal weld pipe |  | 11:46 | 9.3
70313 | 3518.114 | 3210 |  | 12.194 | Weld | Longitudinal weld pipe |  | 09:42 | 9.3
70314 | 3530.308 | 3220 |  | 12.175 | Weld | Longitudinal weld pipe |  | 08:12 | 9.3
50007 | 3532.08 | 3220 | 1.772 | 12.175 | Marker | AGM |  |  | 9.3 | [6 empty] | KM 3500
100615 | 3533.808 | 3220 | 3.5 | 12.175 | Metal Loss | MFG | Circumferential slotting | 02:26 | 9.3 | 8 | 28 | 7 | External
100616 | 3534.001 | 3220 | 3.693 | 12.175 | Metal Loss | MFG | Circumferential slotting | 02:26 | 9.3 | 8 | 28 | 6 | External
100617 | 3534.194 | 3220 | 3.886 | 12.175 | Metal Loss | MFG | Circumferential grooving | 02:30 | 9.3 | 10 | 28 | 7 | External
100618 | 3534.251 | 3220 | 3.943 | 12.175 | Metal Loss | MFG | Circumferential grooving | 02:34 | 9.3 | 14 | 35 | 6 | External
100619 | 3534.38 | 3220 | 4.072 | 12.175 | Metal Loss | MFG | Circumferential grooving | 02:28 | 9.3 | 11 | 43 | 8 | External
100620 | 3534.491 | 3220 | 4.183 | 12.175 | Metal Loss | MFG | Circumferential grooving | 02:28 | 9.3 | 23 | 57 | 6 | External
103 | 3534.563 | 3220 | 4.255 | 12.175 | Metal Loss | MFG | Pitting | 02:32 | 9.3 | 14 | 15 | 11 | External | 0.703 | 105.3
70315 | 3542.483 | 3230 |  | 12.194 | Weld | Longitudinal weld pipe |  | 05:24 | 9.3
70316 | 3554.677 | 3240 |  | 12.262 | Weld | Longitudinal weld pipe |  |  | 9.3
70317 | 3566.939 | 3250 |  | 12.211 | Weld | Longitudinal weld pipe |  | 00:46 | 9.3
104 | 3571.225 | 3250 | 4.286 | 12.211 | Metal Loss | Close To |  | 03:50 | 9.3 | 27 | 64
105 | 3571.416 | 3250 | 4.477 | 12.211 | Metal Loss | Close To |  | 03:48 | 9.3 | 23 | 43
106 | 3571.665 | 3250 | 4.726 | 12.211 | Metal Loss | Close To |  | 06:20 | 9.3 | 32 | 71
107 | 3571.728 | 3250 | 4.789 | 12.211 | Metal Loss | Close To |  | 04:16 | 9.3 | 36 | 64
70318 | 3579.15 | 3260 |  | 12.195 | Weld | Longitudinal weld pipe |  | 08:02 | 9.3
70319 | 3591.345 | 3270 |  | 12.234 | Weld | Longitudinal weld pipe |  | 09:16 | 9.3
70320 | 3603.579 | 3280 |  | 12.172 | Weld | Longitudinal weld pipe |  | 06:42 | 9.3
70321 | 3615.751 | 3290 |  | 12.228 | Weld | Longitudinal weld pipe |  | 08:30 | 9.3
70322 | 3627.979 | 3300 |  | 12.15 | Weld | Longitudinal weld pipe |  | 04:02 | 9.3
100621 | 3631.557 | 3300 | 3.578 | 12.15 | Metal Loss | Close To |  | 04:00 | 9.3 | 24 | 28
108 | 3636.764 | 3300 | 8.785 | 12.15 | Metal Loss | Close To |  | 00:08 | 9.3 | 44 | 99
100622 | 3639.442 | 3300 | 11.463 | 12.15 | Metal Loss | Corrosion | Circumferential grooving | 03:06 | 9.3 | 11 | 35 | 7 | External
70323 | 3640.129 | 3310 |  | 12.154 | Weld | Longitudinal weld pipe |  | 11:40 | 9.3
70324 | 3652.283 | 3320 |  | 12.258 | Weld | Longitudinal weld pipe |  | 00:50 | 9.3
109 | 3661.636 | 3320 | 9.353 | 12.258 | Metal Loss | Close To |  | 00:34 | 9.3 | 22 | 64
110 | 3662.697 | 3320 | 10.414 | 12.258 | Metal Loss | Close To |  | 00:36 | 9.3 | 19 | 35
70325 | 3664.541 | 3330 |  | 12.122 | Weld | Longitudinal weld pipe |  | 10:14 | 9.3
100623 | 3668.804 | 3330 | 4.263 | 12.122 | Metal Loss | Close To |  | 00:14 | 9.3 | 29 | 35
100624 | 3668.975 | 3330 | 4.434 | 12.122 | Metal Loss | Close To |  | 00:22 | 9.3 | 37 | 43
100625 | 3669.021 | 3330 | 4.48 | 12.122 | Metal Loss | Close To |  | 10:52 | 9.3 | 20 | 35
70326 | 3676.663 | 3340 |  | 12.207 | Weld | Longitudinal weld pipe |  | 08:26 | 9.3
70327 | 3688.87 | 3350 |  | 12.22 | Weld | Longitudinal weld pipe |  | 00:16 | 9.3
70328 | 3701.09 | 3360 |  | 12.216 | Weld | Longitudinal weld pipe |  | 05:36 | 9.3
70329 | 3713.306 | 3370 |  | 12.208 | Weld | Longitudinal weld pipe |  | 00:14 | 9.3
70330 | 3725.514 | 3380 |  | 12.223 | Weld | Longitudinal weld pipe |  | 02:10 | 9.3
70331 | 3737.737 | 3390 |  | 12.296 | Weld | Longitudinal weld pipe |  | 06:06 | 9.3
70332 | 3750.033 | 3400 |  | 12.204 | Weld | Longitudinal weld pipe |  | 03:34 | 9.3
70333 | 3762.237 | 3410 |  | 12.184 | Weld | Longitudinal weld pipe |  | 05:46 | 9.3
70334 | 3774.421 | 3420 |  | 12.209 | Weld | Longitudinal weld pipe |  | 01:18 | 9.3
70335 | 3786.63 | 3430 |  | 6.041 | Weld | Longitudinal weld pipe |  | 05:04 | 9.3
70336 | 3792.671 | 3440 |  | 12.147 | Weld | Longitudinal weld pipe |  | 09:28 | 9.3
70337 | 3804.818 | 3450 |  | 12.157 | Weld | Longitudinal weld pipe |  | 05:44 | 9.3
100626 | 3808.798 | 3450 | 3.98 | 12.157 | Metal Loss | Corrosion | Circumferential slotting | 01:38 | 9.3 | 9 | 57 | 7 | External
70338 | 3816.975 | 3460 |  | 12.174 | Weld | Longitudinal weld pipe |  | 10:20 | 9.3
100627 | 3817.131 | 3460 | 0.156 | 12.174 | Metal Loss | Close To |  | 05:20 | 9.3 | 79 | 106
100628 | 3818.515 | 3460 | 1.54 | 12.174 | Metal Loss | Corrosion | Circumferential grooving | 03:34 | 9.3 | 10 | 50 | 6 | External
100629 | 3822.925 | 3460 | 5.95 | 12.174 | Metal Loss | Corrosion | Circumferential slotting | 00:06 | 9.3 | 9 | 43 | 6 | External
70339 | 3829.149 | 3470 |  | 12.17 | Weld | Longitudinal weld pipe |  | 05:26 | 9.3
70340 | 3841.319 | 3480 |  | 11.669 | Weld | Longitudinal weld pipe |  | 09:08 | 9.3
100630 | 3849.135 | 3480 | 7.816 | 11.669 | Metal Loss | MFG | Circumferential grooving | 06:06 | 9.3 | 15 | 43 | 7 | Internal
70341 | 3852.988 | 3490 |  | 12.181 | Weld | Longitudinal weld pipe |  |  | 9.3
100631 | 3864.822 | 3490 | 11.834 | 12.181 | Metal Loss | Corrosion | Pitting | 07:54 | 9.3 | 20 | 28 | 6 | Internal
70342 | 3865.169 | 3500 |  | 11.863 | Weld | Longitudinal weld pipe |  |  | 9.3
70343 | 3877.032 | 3510 |  | 11.767 | Weld | Longitudinal weld pipe |  | 07:46 | 9.3
70344 | 3888.799 | 3520 |  | 12.198 | Weld | Longitudinal weld pipe |  | 01:46 | 9.3
70345 | 3900.997 | 3530 |  | 12.192 | Weld | Longitudinal weld pipe |  | 08:08 | 9.3
100632 | 3902.637 | 3530 | 1.64 | 12.192 | Metal Loss | Close To |  | 09:48 | 9.3 | 57 | 85
70346 | 3913.189 | 3540 |  | 12.18 | Weld | Longitudinal weld pipe |  | 05:22 | 9.3
70347 | 3925.369 | 3550 |  | 12.26 | Weld | Longitudinal weld pipe |  | 00:34 | 9.3
111 | 3925.736 | 3550 | 0.367 | 12.26 | Dent |  |  | 03:54 | 9.3 | 313 | 404 | 4.2
70348 | 3937.629 | 3560 |  | 12.179 | Weld | Longitudinal weld pipe |  | 05:46 | 9.3
100633 | 3942.14 | 3560 | 4.511 | 12.179 | Metal Loss | Corrosion | Circumferential grooving | 07:54 | 9.3 | 10 | 64 | 12 | External | 0.703 | 105.3
70349 | 3949.808 | 3570 |  | 12.164 | Weld | Longitudinal weld pipe |  | 11:42 | 9.3
70350 | 3961.972 | 3580 |  | 12.14 | Weld | Longitudinal weld pipe |  | 02:36 | 9.3
70351 | 3974.112 | 3590 |  | 12.272 | Weld | Longitudinal weld pipe |  | 11:40 | 9.3
70352 | 3986.384 | 3600 |  | 12.141 | Weld | Longitudinal weld pipe |  | 08:16 | 9.3
70353 | 3998.525 | 3610 |  | 12.199 | Weld | Longitudinal weld pipe |  | 00:26 | 9.3
70354 | 4010.724 | 3620 |  | 12.189 | Weld | Longitudinal weld pipe |  | 04:12 | 9.3
70355 | 4022.913 | 3630 |  | 12.226 | Weld | Longitudinal weld pipe |  | 05:50 | 9.3
70356 | 4035.139 | 3640 |  | 12.24 | Weld | Longitudinal weld pipe |  | 03:02 | 9.3
50008 | 4035.581 | 3640 | 0.442 | 12.24 | Marker | AGM |  |  | 9.3 | [6 empty] | KM 4000
70357 | 4047.379 | 3650 |  | 12.27 | Weld | Longitudinal weld pipe |  | 07:02 | 9.3
70358 | 4059.649 | 3660 |  | 12.177 | Weld | Longitudinal weld pipe |  | 06:30 | 9.3
100634 | 4069.689 | 3660 | 10.04 | 12.177 | Metal Loss | Corrosion | Circumferential grooving | 08:40 | 9.3 | 16 | 57 | 7 | External
100635 | 4069.742 | 3660 | 10.093 | 12.177 | Metal Loss | Corrosion | Circumferential slotting | 07:48 | 9.3 | 7 | 35 | 6 | External
100636 | 4070.083 | 3660 | 10.434 | 12.177 | Metal Loss | Corrosion | General | 07:26 | 9.3 | 30 | 142 | 8 | External
100637 | 4071.393 | 3660 | 11.744 | 12.177 | Metal Loss | Corrosion | Circumferential grooving | 07:38 | 9.3 | 10 | 64 | 7 | External
70359 | 4071.826 | 3670 |  | 12.18 | Weld | Longitudinal weld pipe |  | 09:34 | 9.3
112 | 4077.091 | 3670 | 5.265 | 12.18 | Metal Loss | Corrosion | General | 08:56 | 9.3 | 33 | 31 | 11 | External | 0.707 | 104.6
70360 | 4084.006 | 3680 |  | 12.204 | Weld | Longitudinal weld pipe |  | 08:28 | 9.3
100638 | 4094.611 | 3680 | 10.605 | 12.204 | Metal Loss | Corrosion | Circumferential grooving | 11:12 | 9.3 | 16 | 106 | 7 | External
100639 | 4094.754 | 3680 | 10.748 | 12.204 | Metal Loss | Corrosion | Circumferential grooving | 10:48 | 9.3 | 20 | 149 | 8 | External
100640 | 4094.921 | 3680 | 10.915 | 12.204 | Metal Loss | Corrosion | Circumferential grooving | 08:56 | 9.3 | 10 | 71 | 6 | External
100641 | 4094.935 | 3680 | 10.929 | 12.204 | Metal Loss | Corrosion | Circumferential grooving | 07:14 | 9.3 | 21 | 149 | 7 | External
100642 | 4095.032 | 3680 | 11.026 | 12.204 | Metal Loss | Corrosion | Circumferential slotting | 11:06 | 9.3 | 9 | 57 | 6 | External
100643 | 4095.186 | 3680 | 11.18 | 12.204 | Metal Loss | Corrosion | Circumferential grooving | 08:58 | 9.3 | 14 | 85 | 7 | External
100644 | 4095.203 | 3680 | 11.197 | 12.204 | Metal Loss | Corrosion | Circumferential slotting | 08:06 | 9.3 | 9 | 57 | 6 | External
100645 | 4095.306 | 3680 | 11.3 | 12.204 | Metal Loss | Corrosion | Circumferential grooving | 10:26 | 9.3 | 13 | 92 | 7 | External
100646 | 4095.342 | 3680 | 11.336 | 12.204 | Metal Loss | Corrosion | Circumferential grooving | 07:58 | 9.3 | 12 | 71 | 8 | External
100647 | 4095.498 | 3680 | 11.492 | 12.204 | Metal Loss | Corrosion | Circumferential grooving | 06:56 | 9.3 | 10 | 57 | 6 | External
100648 | 4095.604 | 3680 | 11.598 | 12.204 | Metal Loss | Corrosion | General | 06:52 | 9.3 | 45 | 333 | 7 | External
100649 | 4095.758 | 3680 | 11.752 | 12.204 | Metal Loss | Corrosion | Circumferential grooving | 07:24 | 9.3 | 24 | 163 | 6 | External
100650 | 4095.808 | 3680 | 11.802 | 12.204 | Metal Loss | Corrosion | Circumferential grooving | 03:58 | 9.3 | 13 | 71 | 7 | External
100651 | 4095.88 | 3680 | 11.874 | 12.204 | Metal Loss | Corrosion | Circumferential grooving | 09:26 | 9.3 | 12 | 99 | 10 | External | 0.703 | 105.3
100652 | 4096.144 | 3680 | 12.138 | 12.204 | Metal Loss | Corrosion | Circumferential grooving | 01:34 | 9.3 | 14 | 71 | 7 | External
100653 | 4096.148 | 3680 | 12.142 | 12.204 | Metal Loss | Corrosion | Circumferential grooving | 08:58 | 9.3 | 16 | 106 | 15 | External | 0.704 | 105.1 | adj. to GW
100654 | 4096.173 | 3680 | 12.167 | 12.204 | Metal Loss | Corrosion | Circumferential grooving | 07:22 | 9.3 | 19 | 99 | 11 | External | 0.704 | 105.1 | adj. to GW
100655 | 4096.192 | 3680 | 12.186 | 12.204 | Metal Loss | Corrosion | Circumferential slotting | 06:34 | 9.3 | 7 | 43 | 8 | External |  |  | adj. to GW
70361 | 4096.21 | 3690 |  | 12.299 | Weld | Longitudinal weld pipe |  | 00:26 | 9.3
100656 | 4096.293 | 3690 | 0.083 | 12.299 | Metal Loss | Corrosion | Circumferential grooving | 08:04 | 9.3 | 19 | 142 | 7 | External
100657 | 4096.414 | 3690 | 0.204 | 12.299 | Metal Loss | Corrosion | Circumferential grooving | 08:20 | 9.3 | 28 | 248 | 6 | External
100658 | 4097.336 | 3690 | 1.126 | 12.299 | Metal Loss | Corrosion | Circumferential slotting | 00:36 | 9.3 | 7 | 50 | 6 | External
100659 | 4097.468 | 3690 | 1.258 | 12.299 | Metal Loss | Corrosion | Circumferential slotting | 00:46 | 9.3 | 8 | 57 | 6 | External
70362 | 4108.509 | 3700 |  | 12.208 | Weld | Longitudinal weld pipe |  | 11:02 | 9.3
70363 | 4120.717 | 3710 |  | 12.183 | Weld | Longitudinal weld pipe |  | 03:38 | 9.3
100660 | 4121.161 | 3710 | 0.444 | 12.183 | Metal Loss | Corrosion | Circumferential grooving | 06:12 | 9.3 | 21 | 85 | 8 | External
100661 | 4121.9 | 3710 | 1.183 | 12.183 | Metal Loss | Corrosion | Circumferential grooving | 06:24 | 9.3 | 13 | 57 | 11 | External | 0.703 | 105.3
100662 | 4122.094 | 3710 | 1.377 | 12.183 | Metal Loss | Corrosion | Circumferential grooving | 06:28 | 9.3 | 10 | 35 | 6 | External
100663 | 4122.19 | 3710 | 1.473 | 12.183 | Metal Loss | Corrosion | Circumferential grooving | 06:12 | 9.3 | 15 | 35 | 6 | External
100664 | 4122.28 | 3710 | 1.563 | 12.183 | Metal Loss | Corrosion | Circumferential grooving | 06:12 | 9.3 | 10 | 35 | 7 | External
100665 | 4122.688 | 3710 | 1.971 | 12.183 | Metal Loss | Corrosion | Circumferential grooving | 06:02 | 9.3 | 17 | 57 | 10 | External | 0.703 | 105.2
100666 | 4122.729 | 3710 | 2.012 | 12.183 | Metal Loss | Corrosion | Pitting | 05:18 | 9.3 | 11 | 14 | 9 | External
100667 | 4123.751 | 3710 | 3.034 | 12.183 | Metal Loss | Corrosion | Circumferential grooving | 02:28 | 9.3 | 18 | 106 | 8 | External
70364 | 4132.9 | 3720 |  | 12.158 | Weld | Longitudinal weld pipe |  | 04:00 | 9.3
100668 | 4143.406 | 3720 | 10.506 | 12.158 | Metal Loss | Corrosion | Circumferential slotting | 09:58 | 9.3 | 7 | 28 | 6 | External
100669 | 4143.423 | 3720 | 10.523 | 12.158 | Metal Loss | Corrosion | Circumferential grooving | 07:30 | 9.3 | 16 | 113 | 6 | External
100670 | 4143.604 | 3720 | 10.704 | 12.158 | Metal Loss | Corrosion | Circumferential grooving | 00:30 | 9.3 | 16 | 135 | 7 | External
70365 | 4145.058 | 3730 |  | 12.221 | Weld | Longitudinal weld pipe |  | 09:42 | 9.3
100671 | 4152.043 | 3730 | 6.985 | 12.221 | Metal Loss | Corrosion | Circumferential grooving | 08:06 | 9.3 | 13 | 85 | 6 | External
100672 | 4152.289 | 3730 | 7.231 | 12.221 | Metal Loss | Corrosion | Circumferential grooving | 08:50 | 9.3 | 10 | 50 | 7 | External
100673 | 4153.325 | 3730 | 8.267 | 12.221 | Metal Loss | Corrosion | Circumferential slotting | 00:54 | 9.3 | 7 | 43 | 6 | External
70366 | 4157.279 | 3740 |  | 12.196 | Weld | Longitudinal weld pipe |  | 11:24 | 9.3
70367 | 4169.475 | 3750 |  | 12.263 | Weld | Longitudinal weld pipe |  | 05:40 | 9.3
70368 | 4181.738 | 3760 |  | 11.684 | Weld | Longitudinal weld pipe |  | 10:02 | 9.3
100674 | 4187.388 | 3760 | 5.65 | 11.684 | Metal Loss | Corrosion | Circumferential slotting | 06:24 | 9.3 | 6 | 21 | 6 | External
70369 | 4193.422 | 3770 |  | 12.22 | Weld | Longitudinal weld pipe |  | 07:36 | 9.3
70370 | 4205.642 | 3780 |  | 12.164 | Weld | Longitudinal weld pipe |  | 05:30 | 9.3
70371 | 4217.806 | 3790 |  | 12.2 | Weld | Longitudinal weld pipe |  | 07:52 | 9.3
100675 | 4229.206 | 3790 | 11.4 | 12.2 | Metal Loss | Close To |  | 05:46 | 9.3 | 100 | 106
70372 | 4230.006 | 3800 |  | 12.201 | Weld | Longitudinal weld pipe |  | 05:10 | 9.3
100676 | 4241.838 | 3800 | 11.832 | 12.201 | Metal Loss | Corrosion | Circumferential grooving | 05:56 | 9.3 | 12 | 50 | 8 | External
100677 | 4242.067 | 3800 | 12.061 | 12.201 | Metal Loss | Corrosion | Circumferential slotting | 06:06 | 9.3 | 8 | 43 | 6 | External
70373 | 4242.207 | 3810 |  | 12.2 | Weld | Longitudinal weld pipe |  | 07:16 | 9.3
70374 | 4254.407 | 3820 |  | 12.251 | Weld | Longitudinal weld pipe |  | 06:20 | 9.3
100678 | 4254.612 | 3820 | 0.205 | 12.251 | Metal Loss | Corrosion | Circumferential grooving | 03:20 | 9.3 | 22 | 99 | 7 | External
100679 | 4266.595 | 3820 | 12.188 | 12.251 | Metal Loss | Corrosion | Circumferential grooving | 11:32 | 9.3 | 18 | 57 | 7 | External |  |  | adj. to GW
70375 | 4266.658 | 3830 |  | 12.184 | Weld | Longitudinal weld pipe |  | 05:12 | 9.3
100680 | 4266.67 | 3830 | 0.012 | 12.184 | Metal Loss | Corrosion | Circumferential grooving | 06:32 | 9.3 | 13 | 113 | 15 | External | 0.703 | 105.2 | adj. to GW
100681 | 4266.683 | 3830 | 0.025 | 12.184 | Metal Loss | Corrosion | Circumferential grooving | 03:28 | 9.3 | 26 | 71 | 10 | External | 0.705 | 104.9 | adj. to GW
100682 | 4266.712 | 3830 | 0.054 | 12.184 | Metal Loss | Corrosion | Circumferential grooving | 05:12 | 9.3 | 14 | 43 | 7 | External
100683 | 4266.78 | 3830 | 0.122 | 12.184 | Metal Loss | Corrosion | Circumferential grooving | 03:16 | 9.3 | 11 | 43 | 6 | External
900044 | 4266.945 | 3830 | 0.287 | 12.184 | Metal Loss | CLUSTER corrosion | Circumferential grooving | 03:12 | 9.3 | 29 | 177 | 7 | External
100686 | 4276.868 | 3830 | 10.21 | 12.184 | Metal Loss | Corrosion | General | 06:32 | 9.3 | 47 | 348 | 8 | External
100687 | 4277.577 | 3830 | 10.919 | 12.184 | Metal Loss | Corrosion | Circumferential grooving | 05:10 | 9.3 | 18 | 113 | 10 | External | 0.704 | 105.2
100688 | 4277.593 | 3830 | 10.935 | 12.184 | Metal Loss | Corrosion | Circumferential grooving | 03:50 | 9.3 | 10 | 35 | 6 | External
100689 | 4277.642 | 3830 | 10.984 | 12.184 | Metal Loss | Corrosion | Circumferential grooving | 03:50 | 9.3 | 16 | 43 | 10 | External | 0.703 | 105.2
900045 | 4277.677 | 3830 | 11.019 | 12.184 | Metal Loss | CLUSTER corrosion | Circumferential grooving | 05:34 | 9.3 | 14 | 113 | 11 | External | 0.703 | 105.3
100692 | 4277.697 | 3830 | 11.039 | 12.184 | Metal Loss | Corrosion | Circumferential grooving | 03:50 | 9.3 | 26 | 121 | 7 | External
100693 | 4278.15 | 3830 | 11.492 | 12.184 | Metal Loss | Corrosion | Circumferential grooving | 07:04 | 9.3 | 20 | 121 | 6 | External
70376 | 4278.842 | 3840 |  | 12.244 | Weld | Longitudinal weld pipe |  | 10:08 | 9.3
100694 | 4279.26 | 3840 | 0.418 | 12.244 | Metal Loss | Corrosion | Circumferential grooving | 08:56 | 9.3 | 21 | 99 | 7 | External
113 | 4279.817 | 3840 | 0.975 | 12.244 | Metal Loss | Corrosion | Circumferential grooving | 01:22 | 9.3 | 10 | 28 | 15 | External | 0.703 | 105.3
100695 | 4279.856 | 3840 | 1.014 | 12.244 | Metal Loss | Corrosion | Circumferential slotting | 09:26 | 9.3 | 9 | 43 | 13 | External | 0.703 | 105.3
100696 | 4279.86 | 3840 | 1.018 | 12.244 | Metal Loss | Corrosion | Circumferential grooving | 07:34 | 9.3 | 12 | 85 | 12 | External | 0.703 | 105.3
100697 | 4279.872 | 3840 | 1.03 | 12.244 | Metal Loss | Corrosion | Circumferential grooving | 05:50 | 9.3 | 12 | 92 | 15 | External | 0.703 | 105.2
100698 | 4279.881 | 3840 | 1.039 | 12.244 | Metal Loss | Corrosion | Circumferential grooving | 04:54 | 9.3 | 10 | 57 | 12 | External | 0.703 | 105.3
100699 | 4279.895 | 3840 | 1.053 | 12.244 | Metal Loss | Corrosion | Circumferential grooving | 03:58 | 9.3 | 17 | 57 | 7 | External
900046 | 4279.951 | 3840 | 1.109 | 12.244 | Metal Loss | CLUSTER corrosion | Circumferential grooving | 07:02 | 9.3 | 19 | 78 | 9 | External
900047 | 4279.965 | 3840 | 1.123 | 12.244 | Metal Loss | CLUSTER corrosion | General | 04:58 | 9.3 | 41 | 142 | 11 | External | 0.71 | 104.3
114 | 4281.39 | 3840 | 2.548 | 12.244 | Offtake |  |  | 12:00 | 9.3 | 50 | 50
100704 | 4282.031 | 3840 | 3.189 | 12.244 | Metal Loss | Corrosion | Circumferential slotting | 09:48 | 9.3 | 7 | 35 | 6 | Internal
100705 | 4282.613 | 3840 | 3.771 | 12.244 | Metal Loss | Corrosion | Circumferential grooving | 09:50 | 9.3 | 15 | 92 | 6 | Internal
115 | 4282.973 | 3840 | 4.131 | 12.244 | Metal Loss | Close To |  | 09:44 | 9.3 | 12 | 50
100706 | 4283 | 3840 | 4.158 | 12.244 | Metal Loss | Corrosion | Circumferential grooving | 09:36 | 9.3 | 11 | 64 | 6 | Internal
100707 | 4283.294 | 3840 | 4.452 | 12.244 | Metal Loss | Corrosion | Circumferential grooving | 09:36 | 9.3 | 11 | 35 | 6 | Internal
100708 | 4286.117 | 3840 | 7.275 | 12.244 | Metal Loss | Close To |  | 05:12 | 9.3 | 22 | 149
100709 | 4288.296 | 3840 | 9.454 | 12.244 | Metal Loss | Corrosion | Circumferential grooving | 09:00 | 9.3 | 15 | 85 | 12 | External | 0.703 | 105.2
100710 | 4288.502 | 3840 | 9.66 | 12.244 | Metal Loss | Corrosion | Circumferential slotting | 06:24 | 9.3 | 8 | 50 | 6 | External
100711 | 4288.594 | 3840 | 9.752 | 12.244 | Metal Loss | Corrosion | Circumferential grooving | 09:40 | 9.3 | 22 | 64 | 7 | External
100712 | 4288.656 | 3840 | 9.814 | 12.244 | Metal Loss | Corrosion | Circumferential grooving | 02:44 | 9.3 | 14 | 78 | 7 | External
100713 | 4288.658 | 3840 | 9.816 | 12.244 | Metal Loss | Corrosion | Circumferential grooving | 05:08 | 9.3 | 21 | 71 | 10 | External | 0.704 | 105.1
100714 | 4288.766 | 3840 | 9.924 | 12.244 | Metal Loss | Corrosion | Circumferential grooving | 05:04 | 9.3 | 10 | 28 | 6 | External
100715 | 4288.796 | 3840 | 9.954 | 12.244 | Metal Loss | Corrosion | Circumferential grooving | 10:02 | 9.3 | 11 | 35 | 6 | External
900049 | 4288.984 | 3840 | 10.142 | 12.244 | Metal Loss | CLUSTER corrosion | General | 05:10 | 9.3 | 73 | 362 | 11 | External | 0.719 | 102.9
900048 | 4289.002 | 3840 | 10.16 | 12.244 | Metal Loss | CLUSTER corrosion | General | 03:14 | 9.3 | 41 | 92 | 8 | External
100721 | 4289.039 | 3840 | 10.197 | 12.244 | Metal Loss | Corrosion | Circumferential grooving | 01:06 | 9.3 | 15 | 184 | 15 | External | 0.704 | 105.2
100722 | 4289.05 | 3840 | 10.208 | 12.244 | Metal Loss | Corrosion | Circumferential grooving | 09:50 | 9.3 | 13 | 78 | 9 | External
100723 | 4289.051 | 3840 | 10.209 | 12.244 | Metal Loss | Corrosion | Circumferential slotting | 11:30 | 9.3 | 9 | 85 | 7 | External
100724 | 4289.319 | 3840 | 10.477 | 12.244 | Metal Loss | Corrosion | Circumferential grooving | 04:30 | 9.3 | 14 | 43 | 6 | External
100725 | 4289.604 | 3840 | 10.762 | 12.244 | Metal Loss | Corrosion | Circumferential grooving | 05:04 | 9.3 | 15 | 57 | 6 | External
100726 | 4289.835 | 3840 | 10.993 | 12.244 | Metal Loss | Corrosion | Circumferential grooving | 06:12 | 9.3 | 10 | 35 | 12 | Internal | 0.703 | 105.3
100727 | 4289.921 | 3840 | 11.079 | 12.244 | Metal Loss | Corrosion | Circumferential grooving | 05:54 | 9.3 | 11 | 35 | 6 | Internal
900050 | 4289.979 | 3840 | 11.137 | 12.244 | Metal Loss | CLUSTER corrosion | General | 05:54 | 9.3 | 53 | 71 | 18 | Internal | 0.722 | 102.5
100728 | 4289.991 | 3840 | 11.149 | 12.244 | Metal Loss | Corrosion | Circumferential grooving | 05:02 | 9.3 | 11 | 35 | 15 | Internal | 0.703 | 105.3
100730 | 4290.11 | 3840 | 11.268 | 12.244 | Metal Loss | Corrosion | Circumferential slotting | 06:18 | 9.3 | 9 | 28 | 7 | Internal
100731 | 4290.191 | 3840 | 11.349 | 12.244 | Metal Loss | Corrosion | Circumferential slotting | 07:22 | 9.3 | 8 | 35 | 10 | Internal | 0.702 | 105.4
100732 | 4290.482 | 3840 | 11.64 | 12.244 | Metal Loss | Corrosion | Circumferential slotting | 03:16 | 9.3 | 8 | 43 | 6 | Internal
100733 | 4290.544 | 3840 | 11.702 | 12.244 | Metal Loss | Corrosion | Circumferential grooving | 09:20 | 9.3 | 13 | 35 | 6 | Internal
100734 | 4290.602 | 3840 | 11.76 | 12.244 | Metal Loss | Corrosion | Circumferential grooving | 08:00 | 9.3 | 14 | 85 | 6 | Internal
100735 | 4290.616 | 3840 | 11.774 | 12.244 | Metal Loss | Corrosion | Circumferential grooving | 09:20 | 9.3 | 10 | 28 | 6 | Internal
70377 | 4291.086 | 3850 |  | 10.063 | Weld | Longitudinal weld pipe |  | 07:50 | 9.3
100736 | 4291.121 | 3850 | 0.035 | 10.063 | Metal Loss | Corrosion | Circumferential grooving | 07:34 | 9.3 | 14 | 99 | 12 | External | 0.703 | 105.2 | adj. to GW
100737 | 4291.18 | 3850 | 0.094 | 10.063 | Metal Loss | Corrosion | Circumferential grooving | 07:50 | 9.3 | 14 | 57 | 6 | External
100738 | 4291.368 | 3850 | 0.282 | 10.063 | Metal Loss | Corrosion | Circumferential grooving | 07:26 | 9.3 | 15 | 50 | 7 | External
100739 | 4291.652 | 3850 | 0.566 | 10.063 | Metal Loss | Corrosion | Circumferential grooving | 07:00 | 9.3 | 17 | 78 | 8 | External
100740 | 4291.789 | 3850 | 0.703 | 10.063 | Metal Loss | Corrosion | Circumferential slotting | 07:28 | 9.3 | 8 | 35 | 6 | External
100741 | 4292.015 | 3850 | 0.929 | 10.063 | Metal Loss | Corrosion | Circumferential grooving | 07:24 | 9.3 | 12 | 43 | 6 | External
100742 | 4292.432 | 3850 | 1.346 | 10.063 | Metal Loss | Corrosion | Circumferential grooving | 08:18 | 9.3 | 12 | 50 | 7 | External
100743 | 4292.954 | 3850 | 1.868 | 10.063 | Metal Loss | Corrosion | Circumferential grooving | 06:44 | 9.3 | 12 | 71 | 6 | External
900051 | 4293.1 | 3850 | 2.014 | 10.063 | Metal Loss | CLUSTER corrosion | General | 08:04 | 9.3 | 40 | 50 | 7 | External
100746 | 4293.258 | 3850 | 2.172 | 10.063 | Metal Loss | Corrosion | Circumferential grooving | 07:54 | 9.3 | 10 | 50 | 7 | External
100747 | 4293.272 | 3850 | 2.186 | 10.063 | Metal Loss | Corrosion | Circumferential grooving | 07:02 | 9.3 | 19 | 64 | 7 | External
900052 | 4293.334 | 3850 | 2.248 | 10.063 | Metal Loss | CLUSTER corrosion | General | 07:34 | 9.3 | 40 | 35 | 7 | External
900053 | 4293.465 | 3850 | 2.379 | 10.063 | Metal Loss | CLUSTER corrosion | General | 05:26 | 9.3 | 46 | 291 | 8 | External
100752 | 4293.571 | 3850 | 2.485 | 10.063 | Metal Loss | Corrosion | Circumferential grooving | 07:46 | 9.3 | 19 | 92 | 7 | External
118 | 4293.732 | 3850 | 2.646 | 10.063 | Metal Loss | Corrosion | Pitting | 08:20 | 9.3 | 21 | 18 | 10 | External | 0.704 | 105.1
100753 | 4293.928 | 3850 | 2.842 | 10.063 | Metal Loss | Corrosion | Circumferential grooving | 08:56 | 9.3 | 15 | 78 | 7 | External
100754 | 4294.026 | 3850 | 2.94 | 10.063 | Metal Loss | Corrosion | Circumferential grooving | 07:28 | 9.3 | 23 | 113 | 6 | External
100755 | 4294.033 | 3850 | 2.947 | 10.063 | Metal Loss | Corrosion | Circumferential slotting | 09:16 | 9.3 | 8 | 28 | 6 | External
900054 | 4294.167 | 3850 | 3.081 | 10.063 | Metal Loss | CLUSTER corrosion | General | 07:36 | 9.3 | 32 | 128 | 9 | External
100758 | 4294.315 | 3850 | 3.229 | 10.063 | Metal Loss | Corrosion | Circumferential slotting | 08:18 | 9.3 | 8 | 35 | 8 | External
100759 | 4294.326 | 3850 | 3.24 | 10.063 | Metal Loss | Corrosion | Circumferential grooving | 09:06 | 9.3 | 12 | 78 | 8 | External
100760 | 4294.851 | 3850 | 3.765 | 10.063 | Metal Loss | Corrosion | Circumferential grooving | 08:00 | 9.3 | 10 | 57 | 6 | External
100761 | 4294.94 | 3850 | 3.854 | 10.063 | Metal Loss | Corrosion | Circumferential grooving | 03:48 | 9.3 | 12 | 78 | 7 | External
100762 | 4295.197 | 3850 | 4.111 | 10.063 | Metal Loss | Corrosion | Circumferential grooving | 03:08 | 9.3 | 15 | 92 | 6 | External
100763 | 4296.64 | 3850 | 5.554 | 10.063 | Metal Loss | Corrosion | Circumferential slotting | 08:58 | 9.3 | 7 | 35 | 6 | External
100764 | 4296.835 | 3850 | 5.749 | 10.063 | Metal Loss | Corrosion | Circumferential grooving | 03:42 | 9.3 | 11 | 99 | 6 | External
100765 | 4300.186 | 3850 | 9.1 | 10.063 | Metal Loss | Corrosion | Circumferential slotting | 10:48 | 9.3 | 8 | 35 | 9 | External
70378 | 4301.149 | 3860 |  | 2.488 | Weld | Longitudinal weld pipe |  | 02:50 | 9.3
70379 | 4303.637 | 3870 |  | 12.227 | Weld | Longitudinal weld pipe |  | 02:42 | 9.3
100766 | 4305.31 | 3870 | 1.673 | 12.227 | Metal Loss | Corrosion | Circumferential grooving | 06:02 | 9.3 | 18 | 78 | 7 | External
100767 | 4305.781 | 3870 | 2.144 | 12.227 | Metal Loss | Corrosion | Circumferential grooving | 05:48 | 9.3 | 17 | 64 | 7 | External
100768 | 4309.168 | 3870 | 5.531 | 12.227 | Metal Loss | Corrosion | Circumferential slotting | 05:00 | 9.3 | 9 | 35 | 9 | External
100769 | 4309.44 | 3870 | 5.803 | 12.227 | Metal Loss | Corrosion | General | 05:28 | 9.3 | 42 | 71 | 8 | External
100770 | 4309.662 | 3870 | 6.025 | 12.227 | Metal Loss | Corrosion | General | 05:14 | 9.3 | 34 | 71 | 12 | External | 0.708 | 104.5
100771 | 4309.768 | 3870 | 6.131 | 12.227 | Metal Loss | Corrosion | Circumferential grooving | 05:42 | 9.3 | 16 | 43 | 13 | External | 0.704 | 105.2
119 | 4309.807 | 3870 | 6.17 | 12.227 | Casing | Start |  |  | 9.3 | 14351
100772 | 4309.842 | 3870 | 6.205 | 12.227 | Metal Loss | Corrosion | Circumferential grooving | 06:26 | 9.3 | 17 | 57 | 6 | External |  |  | under casing
120 | 4310.033 | 3870 | 6.396 | 12.227 | Metal Loss | Corrosion | Circumferential grooving | 05:54 | 9.3 | 15 | 35 | 9 | External |  |  | under casing
121 | 4310.182 | 3870 | 6.545 | 12.227 | Metal Loss | Corrosion | Circumferential grooving | 05:46 | 9.3 | 12 | 28 | 9 | External |  |  | under casing
70380 | 4315.864 | 3880 |  | 12.168 | Weld | Longitudinal weld pipe |  | 02:02 | 9.3
100773 | 4318.617 | 3880 | 2.753 | 12.168 | Metal Loss | Corrosion | Circumferential slotting | 06:56 | 9.3 | 7 | 64 | 6 | External |  |  | under casing
100774 | 4323.308 | 3880 | 7.444 | 12.168 | Metal Loss | Corrosion | Circumferential grooving | 04:24 | 9.3 | 14 | 92 | 6 | External |  |  | under casing
100775 | 4323.47 | 3880 | 7.606 | 12.168 | Metal Loss | Corrosion | Circumferential grooving | 05:08 | 9.3 | 14 | 35 | 6 | External |  |  | under casing
122 | 4323.596 | 3880 | 7.732 | 12.168 | Metal Loss | Corrosion | Pitting | 05:02 | 9.3 | 13 | 14 | 7 | External |  |  | under casing
100776 | 4323.764 | 3880 | 7.9 | 12.168 | Metal Loss | Corrosion | Circumferential grooving | 03:42 | 9.3 | 11 | 43 | 11 | External | 0.703 | 105.3 | under casing
100777 | 4323.823 | 3880 | 7.959 | 12.168 | Metal Loss | Corrosion | Circumferential slotting | 03:18 | 9.3 | 8 | 21 | 6 | External |  |  | under casing
123 | 4323.944 | 3880 | 8.08 | 12.168 | Metal Loss | Corrosion | Pitting | 04:54 | 9.3 | 21 | 35 | 6 | External |  |  | under casing
124 | 4324.126 | 3880 | 8.262 | 12.168 | Metal Loss | Corrosion | Pitting | 03:32 | 9.3 | 17 | 28 | 11 | External | 0.704 | 105.2 | under casing
125 | 4324.147 | 3880 | 8.283 | 12.168 | Metal Loss | Corrosion | Circumferential grooving | 04:52 | 9.3 | 15 | 64 | 19 | External | 0.704 | 105.1 | under casing
126 | 4324.158 | 3880 | 8.294 | 12.168 | Casing | End |  |  | 9.3
900055 | 4324.256 | 3880 | 8.392 | 12.168 | Metal Loss | CLUSTER corrosion | General | 04:36 | 9.3 | 32 | 106 | 8 | External
100780 | 4324.358 | 3880 | 8.494 | 12.168 | Metal Loss | Corrosion | Circumferential grooving | 03:04 | 9.3 | 20 | 57 | 7 | External
127 | 4324.424 | 3880 | 8.56 | 12.168 | Metal Loss | Corrosion | Pitting | 04:24 | 9.3 | 12 | 16 | 10 | External | 0.703 | 105.3
100781 | 4324.624 | 3880 | 8.76 | 12.168 | Metal Loss | Corrosion | Circumferential grooving | 04:26 | 9.3 | 18 | 71 | 8 | External
128 | 4324.929 | 3880 | 9.065 | 12.168 | Metal Loss | Corrosion | Circumferential slotting | 04:14 | 9.3 | 9 | 21 | 12 | External | 0.702 | 105.3
100782 | 4324.974 | 3880 | 9.11 | 12.168 | Metal Loss | Corrosion | Circumferential slotting | 04:30 | 9.3 | 8 | 35 | 7 | External
129 | 4325.092 | 3880 | 9.228 | 12.168 | Metal Loss | Corrosion | Pitting | 04:12 | 9.3 | 30 | 24 | 11 | External | 0.707 | 104.7
100783 | 4325.42 | 3880 | 9.556 | 12.168 | Metal Loss | Corrosion | Circumferential grooving | 04:28 | 9.3 | 12 | 50 | 6 | External
100784 | 4325.493 | 3880 | 9.629 | 12.168 | Metal Loss | Corrosion | Circumferential grooving | 04:24 | 9.3 | 12 | 28 | 6 | External
100785 | 4326.077 | 3880 | 10.213 | 12.168 | Metal Loss | Corrosion | Circumferential grooving | 02:56 | 9.3 | 12 | 43 | 6 | External
900056 | 4327.38 | 3880 | 11.516 | 12.168 | Metal Loss | CLUSTER corrosion | Circumferential grooving | 04:04 | 9.3 | 29 | 156 | 8 | External
100788 | 4327.56 | 3880 | 11.696 | 12.168 | Metal Loss | Corrosion | Circumferential grooving | 04:40 | 9.3 | 10 | 43 | 8 | External
70381 | 4328.032 | 3890 |  | 9.098 | Weld | Longitudinal weld pipe |  | 06:52 | 9.3
100789 | 4328.199 | 3890 | 0.167 | 9.098 | Metal Loss | Corrosion | Circumferential slotting | 04:24 | 9.3 | 9 | 35 | 6 | External
70382 | 4337.13 | 3900 |  | 10.636 | Weld | Longitudinal weld pipe |  | 01:30 | 9.3
100790 | 4340.841 | 3900 | 3.711 | 10.636 | Metal Loss | Corrosion | Circumferential slotting | 03:06 | 9.3 | 9 | 64 | 9 | External
130 | 4344.996 | 3900 | 7.866 | 10.636 | Metal Loss | Corrosion | Pitting | 07:56 | 9.3 | 17 | 28 | 12 | External | 0.704 | 105.2
70383 | 4347.766 | 3910 |  | 12.217 | Weld | Longitudinal weld pipe |  | 03:58 | 9.3
70384 | 4359.983 | 3920 |  | 12.226 | Weld | Longitudinal weld pipe |  | 08:06 | 9.3
100791 | 4364.376 | 3920 | 4.393 | 12.226 | Metal Loss | Close To |  | 00:52 | 9.3 | 34 | 50
100792 | 4367.226 | 3920 | 7.243 | 12.226 | Metal Loss | Close To |  | 10:50 | 9.3 | 56 | 106
131 | 4368.21 | 3920 | 8.227 | 12.226 | Metal Loss | Close To |  | 09:16 | 9.3 | 161 | 199
100793 | 4369.276 | 3920 | 9.293 | 12.226 | Metal Loss | Corrosion | Circumferential slotting | 05:24 | 9.3 | 7 | 21 | 6 | External
70385 | 4372.209 | 3930 |  | 12.327 | Weld | Longitudinal weld pipe |  | 10:34 | 9.3
70386 | 4384.536 | 3940 |  | 12.201 | Weld | Longitudinal weld pipe |  | 03:56 | 9.3
100794 | 4386.467 | 3940 | 1.931 | 12.201 | Metal Loss | Corrosion | Circumferential slotting | 04:06 | 9.3 | 9 | 43 | 6 | External
100795 | 4386.583 | 3940 | 2.047 | 12.201 | Metal Loss | Corrosion | Circumferential grooving | 04:04 | 9.3 | 28 | 92 | 10 | External | 0.706 | 104.9
100796 | 4386.631 | 3940 | 2.095 | 12.201 | Metal Loss | Corrosion | Circumferential grooving | 01:24 | 9.3 | 14 | 64 | 6 | External
100797 | 4386.749 | 3940 | 2.213 | 12.201 | Metal Loss | Corrosion | Circumferential grooving | 03:52 | 9.3 | 14 | 85 | 7 | External
70387 | 4396.737 | 3950 |  | 11.21 | Weld | Longitudinal weld pipe |  | 00:46 | 9.3
70388 | 4407.947 | 3960 |  | 11.201 | Weld | Longitudinal weld pipe |  | 05:40 | 9.3
100798 | 4408.813 | 3960 | 0.866 | 11.201 | Metal Loss | Close To |  | 10:18 | 9.3 | 30 | 50
100799 | 4408.941 | 3960 | 0.994 | 11.201 | Metal Loss | Close To |  | 06:40 | 9.3 | 28 | 57
70389 | 4419.148 | 3970 |  | 12.219 | Weld | Longitudinal weld pipe |  | 08:36 | 9.3
100800 | 4421.433 | 3970 | 2.285 | 12.219 | Metal Loss | Corrosion | Circumferential grooving | 07:58 | 9.3 | 11 | 50 | 14 | External | 0.703 | 105.3
70390 | 4431.367 | 3980 |  | 12.223 | Weld | Longitudinal weld pipe |  | 07:06 | 9.3
50009 | 4432.987 | 3980 | 1.62 | 12.223 | Marker | AGM |  |  | 9.3 | [6 empty] | KM 4500
70391 | 4443.59 | 3990 |  | 10.464 | Weld | Longitudinal weld pipe |  | 09:32 | 9.3
70392 | 4454.054 | 4000 |  | 12.271 | Weld | Longitudinal weld pipe |  | 00:10 | 9.3
100801 | 4455.67 | 4000 | 1.616 | 12.271 | Metal Loss | Corrosion | Circumferential grooving | 00:24 | 9.3 | 27 | 78 | 8 | External
100802 | 4455.8 | 4000 | 1.746 | 12.271 | Metal Loss | Corrosion | Circumferential grooving | 00:40 | 9.3 | 13 | 50 | 7 | External
100803 | 4460.405 | 4000 | 6.351 | 12.271 | Dent |  |  | 08:40 | 9.3 | 102 | 220 | 1
70393 | 4466.325 | 4010 |  | 12.155 | Weld | Longitudinal weld pipe |  | 08:52 | 9.3
100804 | 4472.711 | 4010 | 6.386 | 12.155 | Metal Loss | Close To |  | 11:26 | 9.3 | 49 | 71
70394 | 4478.48 | 4020 |  | 12.057 | Weld | Longitudinal weld pipe |  | 00:34 | 9.3
70395 | 4490.537 | 4030 |  | 12.184 | Weld | Longitudinal weld pipe |  | 10:54 | 9.3
100805 | 4499.665 | 4030 | 9.128 | 12.184 | Metal Loss | Corrosion | Circumferential slotting | 04:42 | 9.3 | 9 | 43 | 8 | External
70396 | 4502.721 | 4040 |  | 12.219 | Weld | Longitudinal weld pipe |  | 06:46 | 9.3
70397 | 4514.94 | 4050 |  | 12.229 | Weld | Longitudinal weld pipe |  | 07:42 | 9.3
70398 | 4527.169 | 4060 |  | 12.254 | Weld | Longitudinal weld pipe |  |  | 9.3
132 | 4537.831 | 4060 | 10.662 | 12.254 | Metal Loss | Corrosion | Circumferential grooving | 11:44 | 9.3 | 13 | 50 | 20 | External | 0.704 | 105.1
70399 | 4539.423 | 4070 |  | 12.221 | Weld | Longitudinal weld pipe |  | 02:50 | 9.3
100806 | 4551.512 | 4070 | 12.089 | 12.221 | Metal Loss | Corrosion | Circumferential slotting | 06:22 | 9.3 | 7 | 35 | 8 | External
70400 | 4551.644 | 4080 |  | 12.215 | Weld | Longitudinal weld pipe |  | 01:20 | 9.3
70401 | 4563.859 | 4090 |  | 12.209 | Weld | Longitudinal weld pipe |  | 05:22 | 9.3
70402 | 4576.068 | 4100 |  | 12.239 | Weld | Longitudinal weld pipe |  | 01:34 | 9.3
70403 | 4588.307 | 4110 |  | 12.232 | Weld | Longitudinal weld pipe |  | 06:20 | 9.3
70404 | 4600.539 | 4120 |  | 12.219 | Weld | Longitudinal weld pipe |  | 11:12 | 9.3
70405 | 4612.758 | 4130 |  | 12.2 | Weld | Longitudinal weld pipe |  | 11:20 | 9.3
70406 | 4624.958 | 4140 |  | 12.197 | Weld | Longitudinal weld pipe |  | 03:06 | 9.3
100807 | 4628.677 | 4140 | 3.719 | 12.197 | Metal Loss | Close To |  | 09:14 | 9.3 | 30 | 64
70407 | 4637.155 | 4150 |  | 12.286 | Weld | Longitudinal weld pipe |  | 00:10 | 9.3
100808 | 4639.842 | 4150 | 2.687 | 12.286 | Metal Loss | Corrosion | Circumferential slotting | 08:02 | 9.3 | 6 | 21 | 6 | External
100809 | 4640.412 | 4150 | 3.257 | 12.286 | Metal Loss | Corrosion | Circumferential slotting | 06:32 | 9.3 | 8 | 43 | 6 | External
100810 | 4641.513 | 4150 | 4.358 | 12.286 | Metal Loss | Corrosion | Circumferential grooving | 06:40 | 9.3 | 10 | 43 | 6 | External
70408 | 4649.441 | 4160 |  | 12.164 | Weld | Longitudinal weld pipe |  | 07:38 | 9.3
70409 | 4661.605 | 4170 |  | 12.214 | Weld | Longitudinal weld pipe |  | 00:40 | 9.3
70410 | 4673.819 | 4180 |  | 12.18 | Weld | Longitudinal weld pipe |  | 09:50 | 9.3
100811 | 4684.358 | 4180 | 10.539 | 12.18 | Metal Loss | Corrosion | Circumferential slotting | 03:54 | 9.3 | 7 | 35 | 11 | External | 0.702 | 105.4
70411 | 4685.999 | 4190 |  | 12.208 | Weld | Longitudinal weld pipe |  | 03:26 | 9.3
70412 | 4698.207 | 4200 |  | 12.238 | Weld | Longitudinal weld pipe |  | 00:20 | 9.3
100812 | 4705.108 | 4200 | 6.901 | 12.238 | Metal Loss | Corrosion | Circumferential grooving | 07:46 | 9.3 | 19 | 106 | 11 | External | 0.704 | 105.1
100813 | 4705.128 | 4200 | 6.921 | 12.238 | Metal Loss | Corrosion | Circumferential grooving | 06:34 | 9.3 | 13 | 85 | 6 | External
100814 | 4705.23 | 4200 | 7.023 | 12.238 | Metal Loss | Corrosion | Circumferential grooving | 08:32 | 9.3 | 12 | 99 | 15 | External | 0.703 | 105.2
100815 | 4705.244 | 4200 | 7.037 | 12.238 | Metal Loss | Corrosion | Circumferential slotting | 07:36 | 9.3 | 8 | 50 | 16 | External | 0.703 | 105.3
100816 | 4705.258 | 4200 | 7.051 | 12.238 | Metal Loss | Corrosion | Circumferential slotting | 06:48 | 9.3 | 6 | 28 | 12 | External | 0.702 | 105.4
100817 | 4709.981 | 4200 | 11.774 | 12.238 | Metal Loss | Corrosion | Circumferential grooving | 07:30 | 9.3 | 12 | 64 | 6 | External
70413 | 4710.445 | 4210 |  | 12.243 | Weld | Longitudinal weld pipe |  | 09:14 | 9.3
100818 | 4710.574 | 4210 | 0.129 | 12.243 | Metal Loss | Corrosion | Circumferential grooving | 04:44 | 9.3 | 23 | 177 | 42 | External | 0.716 | 103.4 | poss. int
70414 | 4722.688 | 4220 |  | 12.217 | Weld | Longitudinal weld pipe |  | 10:44 | 9.3
70415 | 4734.905 | 4230 |  | 12.202 | Weld | Longitudinal weld pipe |  | 07:14 | 9.3
100819 | 4746.622 | 4230 | 11.717 | 12.202 | Metal Loss | Corrosion | Circumferential grooving | 06:36 | 9.3 | 12 | 57 | 6 | External
70416 | 4747.107 | 4240 |  | 12.163 | Weld | Longitudinal weld pipe |  | 10:54 | 9.3
70417 | 4759.27 | 4250 |  | 12.211 | Weld | Longitudinal weld pipe |  | 06:08 | 9.3
70418 | 4771.481 | 4260 |  | 12.204 | Weld | Longitudinal weld pipe |  | 00:08 | 9.3
100820 | 4771.699 | 4260 | 0.218 | 12.204 | Metal Loss | Corrosion | Circumferential slotting | 03:50 | 9.3 | 9 | 57 | 6 | Internal
900057 | 4771.82 | 4260 | 0.339 | 12.204 | Metal Loss | CLUSTER corrosion | Circumferential grooving | 03:26 | 9.3 | 16 | 78 | 7 | Internal
100823 | 4771.946 | 4260 | 0.465 | 12.204 | Metal Loss | Corrosion | Circumferential grooving | 03:26 | 9.3 | 12 | 78 | 7 | Internal
100824 | 4772.128 | 4260 | 0.647 | 12.204 | Metal Loss | Corrosion | Circumferential slotting | 04:00 | 9.3 | 8 | 21 | 6 | Internal
100825 | 4772.172 | 4260 | 0.691 | 12.204 | Metal Loss | Corrosion | Circumferential slotting | 03:20 | 9.3 | 6 | 28 | 6 | Internal
70419 | 4783.685 | 4270 |  | 1.47 | Weld | Longitudinal weld pipe |  | 04:14 | 9.3
70420 | 4785.155 | 4280 |  | 12.057 | Weld | Longitudinal weld pipe |  | 01:42 | 9.3
100826 | 4792.986 | 4280 | 7.831 | 12.057 | Metal Loss | Corrosion | Circumferential slotting | 02:44 | 9.3 | 6 | 71 | 6 | External
70421 | 4797.212 | 4290 |  | 12.128 | Weld | Longitudinal weld pipe |  | 02:44 | 9.3
100827 | 4802.932 | 4290 | 5.72 | 12.128 | Metal Loss | Corrosion | Circumferential grooving | 07:52 | 9.3 | 25 | 128 | 12 | External | 0.706 | 104.9
100828 | 4803.063 | 4290 | 5.851 | 12.128 | Metal Loss | Corrosion | Circumferential grooving | 08:16 | 9.3 | 18 | 121 | 12 | External | 0.704 | 105.1
100829 | 4804.163 | 4290 | 6.951 | 12.128 | Metal Loss | Corrosion | Circumferential grooving | 07:58 | 9.3 | 20 | 113 | 12 | External | 0.704 | 105.1
100830 | 4806.683 | 4290 | 9.471 | 12.128 | Metal Loss | Corrosion | Circumferential grooving | 06:42 | 9.3 | 14 | 85 | 6 | External
70422 | 4809.34 | 4300 |  | 12.061 | Weld | Longitudinal weld pipe |  | 02:44 | 9.3
100831 | 4818.943 | 4300 | 9.603 | 12.061 | Metal Loss | Corrosion | Circumferential grooving | 05:50 | 9.3 | 14 | 64 | 7 | External
70423 | 4821.401 | 4310 |  | 12.211 | Weld | Longitudinal weld pipe |  | 05:18 | 9.3
70424 | 4833.612 | 4320 |  | 12.251 | Weld | Longitudinal weld pipe |  | 01:38 | 9.3
70425 | 4845.863 | 4330 |  | 12.213 | Weld | Longitudinal weld pipe |  | 02:40 | 9.3
70426 | 4858.076 | 4340 |  | 12.195 | Weld | Longitudinal weld pipe |  | 08:20 | 9.3
100832 | 4858.077 | 4340 | 0.001 | 12.195 | Weld |  |  | 11:46 | 9.3 |  | 156
70427 | 4870.271 | 4350 |  | 12.223 | Weld | Longitudinal weld pipe |  | 06:08 | 9.3
100833 | 4870.938 | 4350 | 0.667 | 12.223 | Metal Loss | Corrosion | Circumferential slotting | 01:50 | 9.3 | 8 | 21 | 7 | Internal
70428 | 4882.494 | 4360 |  | 12.19 | Weld | Longitudinal weld pipe |  | 07:10 | 9.3
100834 | 4893.272 | 4360 | 10.778 | 12.19 | Metal Loss | Corrosion | Circumferential slotting | 06:52 | 9.3 | 9 | 43 | 7 | Internal
100835 | 4893.484 | 4360 | 10.99 | 12.19 | Metal Loss | Corrosion | Circumferential slotting | 06:36 | 9.3 | 8 | 43 | 6 | Internal
100836 | 4893.49 | 4360 | 10.996 | 12.19 | Metal Loss | Corrosion | Circumferential grooving | 07:28 | 9.3 | 12 | 28 | 6 | Internal
100837 | 4893.596 | 4360 | 11.102 | 12.19 | Metal Loss | Corrosion | Circumferential grooving | 06:34 | 9.3 | 11 | 78 | 7 | Internal
100838 | 4893.689 | 4360 | 11.195 | 12.19 | Metal Loss | Corrosion | Circumferential grooving | 07:06 | 9.3 | 15 | 78 | 7 | Internal
100839 | 4893.795 | 4360 | 11.301 | 12.19 | Metal Loss | Corrosion | Circumferential grooving | 06:42 | 9.3 | 19 | 71 | 6 | Internal
100840 | 4894.133 | 4360 | 11.639 | 12.19 | Metal Loss | Corrosion | Circumferential grooving | 07:08 | 9.3 | 15 | 64 | 6 | Internal
70429 | 4894.684 | 4370 |  | 12.188 | Weld | Longitudinal weld pipe |  | 00:40 | 9.3
70430 | 4906.872 | 4380 |  | 12.199 | Weld | Longitudinal weld pipe |  | 03:28 | 9.3
70431 | 4919.071 | 4390 |  | 12.198 | Weld | Longitudinal weld pipe |  | 03:48 | 9.3
70432 | 4931.269 | 4400 |  | 12.195 | Weld | Longitudinal weld pipe |  | 09:50 | 9.3
70433 | 4943.464 | 4410 |  | 12.048 | Weld | Longitudinal weld pipe |  | 03:30 | 9.3
70434 | 4955.512 | 4420 |  | 12.196 | Weld | Longitudinal weld pipe |  | 09:50 | 9.3
70435 | 4967.708 | 4430 |  | 12.26 | Weld | Longitudinal weld pipe |  | 06:20 | 9.3
70436 | 4979.968 | 4440 |  | 12.183 | Weld | Longitudinal weld pipe |  | 08:26 | 9.3
100841 | 4983.209 | 4440 | 3.241 | 12.183 | Metal Loss | Corrosion | Circumferential grooving | 06:40 | 9.3 | 17 | 113 | 15 | External | 0.704 | 105.1
100842 | 4983.226 | 4440 | 3.258 | 12.183 | Metal Loss | Corrosion | Circumferential grooving | 05:08 | 9.3 | 14 | 85 | 19 | External | 0.704 | 105.1
70437 | 4992.151 | 4450 |  | 12.192 | Weld | Longitudinal weld pipe |  | 00:28 | 9.3
70438 | 5004.343 | 4460 |  | 12.236 | Weld | Longitudinal weld pipe |  |  | 9.3
100843 | 5013.343 | 4460 | 9 | 12.236 | Metal Loss | Corrosion | Circumferential slotting | 00:06 | 9.3 | 7 | 28 | 6 | External
70439 | 5016.579 | 4470 |  | 12.232 | Weld | Longitudinal weld pipe |  | 11:02 | 9.3
100844 | 5016.58 | 4470 | 0.001 | 12.232 | Weld |  |  | 06:28 | 9.3 |  | 177
70440 | 5028.811 | 4480 |  | 12.358 | Weld | Longitudinal weld pipe |  | 05:50 | 9.3
50010 | 5036.012 | 4480 | 7.201 | 12.358 | Marker | AGM |  |  | 9.3 | [6 empty] | KM 5000
70441 | 5041.169 | 4490 |  | 12.213 | Weld | Longitudinal weld pipe |  | 10:44 | 9.3
100845 | 5045.055 | 4490 | 3.886 | 12.213 | Metal Loss | Corrosion | General | 11:22 | 9.3 | 33 | 57 | 8 | External
70442 | 5053.382 | 4500 |  | 12.216 | Weld | Longitudinal weld pipe |  | 02:24 | 9.3
70443 | 5065.598 | 4510 |  | 12.234 | Weld | Longitudinal weld pipe |  | 00:20 | 9.3
133 | 5065.599 | 4510 | 0.001 | 12.234 | Weld |  |  | 04:38 | 9.3 |  | 99
70444 | 5077.832 | 4520 |  | 12.208 | Weld | Longitudinal weld pipe |  | 03:44 | 9.3
70445 | 5090.04 | 4530 |  | 12.217 | Weld | Longitudinal weld pipe |  | 01:08 | 9.3
70446 | 5102.257 | 4540 |  | 12.208 | Weld | Longitudinal weld pipe |  | 09:12 | 9.3
70447 | 5114.465 | 4550 |  | 12.255 | Weld | Longitudinal weld pipe |  | 01:50 | 9.3
100846 | 5120.007 | 4550 | 5.542 | 12.255 | Metal Loss | Close To |  | 04:48 | 9.3 | 27 | 35
70448 | 5126.72 | 4560 |  | 12.22 | Weld | Longitudinal weld pipe |  | 03:06 | 9.3
100847 | 5133.337 | 4560 | 6.617 | 12.22 | Metal Loss | Close To |  | 10:20 | 9.3 | 40 | 71
70449 | 5138.94 | 4570 |  | 12.239 | Weld | Longitudinal weld pipe |  | 10:10 | 9.3
70450 | 5151.179 | 4580 |  | 12.177 | Weld | Longitudinal weld pipe |  | 03:02 | 9.3
70451 | 5163.356 | 4590 |  | 12.193 | Weld | Longitudinal weld pipe |  | 08:24 | 9.3
70452 | 5175.549 | 4600 |  | 12.212 | Weld | Longitudinal weld pipe |  | 04:40 | 9.3
70453 | 5187.761 | 4610 |  | 12.222 | Weld | Longitudinal weld pipe |  | 07:20 | 9.3
70454 | 5199.983 | 4620 |  | 12.255 | Weld | Longitudinal weld pipe |  | 03:08 | 9.3
70455 | 5212.238 | 4630 |  | 12.188 | Weld | Longitudinal weld pipe |  | 00:04 | 9.3
70456 | 5224.426 | 4640 |  | 12.189 | Weld | Longitudinal weld pipe |  | 07:20 | 9.3
70457 | 5236.615 | 4650 |  | 12.176 | Weld | Longitudinal weld pipe |  | 08:28 | 9.3
70458 | 5248.791 | 4660 |  | 12.197 | Weld | Longitudinal weld pipe |  | 06:04 | 9.3
70459 | 5260.988 | 4670 |  | 12.157 | Weld | Longitudinal weld pipe |  | 10:50 | 9.3
70460 | 5273.145 | 4680 |  | 12.15 | Weld | Longitudinal weld pipe |  | 09:14 | 9.3
70461 | 5285.295 | 4690 |  | 4.973 | Weld | Longitudinal weld pipe |  |  | 9.3
100848 | 5286.611 | 4690 | 1.316 | 4.973 | Metal Loss | Corrosion | Circumferential slotting | 07:26 | 9.3 | 6 | 14 | 6 | Internal
70462 | 5290.268 | 4700 |  | 12.143 | Weld | Longitudinal weld pipe |  | 10:40 | 9.3
70463 | 5302.411 | 4710 |  | 12.2 | Weld | Longitudinal weld pipe |  | 08:24 | 9.3
70464 | 5314.611 | 4720 |  | 12.187 | Weld | Longitudinal weld pipe |  | 10:08 | 9.3
70465 | 5326.798 | 4730 |  | 12.174 | Weld | Longitudinal weld pipe |  | 04:28 | 9.3
70466 | 5338.972 | 4740 |  | 12.197 | Weld | Longitudinal weld pipe |  | 04:10 | 9.3
70467 | 5351.169 | 4750 |  | 12.175 | Weld | Longitudinal weld pipe |  | 00:32 | 9.3
70468 | 5363.344 | 4760 |  | 12.184 | Weld | Longitudinal weld pipe |  |  | 9.3
70469 | 5375.528 | 4770 |  | 12.157 | Weld | Longitudinal weld pipe |  | 10:32 | 9.3
70470 | 5387.685 | 4780 |  | 12.167 | Weld | Longitudinal weld pipe |  |  | 9.3
134 | 5396.14 | 4780 | 8.455 | 12.167 | Metal Loss | Corrosion | Pitting | 02:22 | 9.3 | 29 | 35 | 13 | External | 0.707 | 104.6
100849 | 5398.569 | 4780 | 10.884 | 12.167 | Metal Loss | Close To |  | 11:04 | 9.3 | 30 | 106
100850 | 5398.948 | 4780 | 11.263 | 12.167 | Metal Loss | Close To |  | 10:30 | 9.3 | 30 | 78
135 | 5399.023 | 4780 | 11.338 | 12.167 | Metal Loss | Corrosion | Pitting | 03:06 | 9.3 | 29 | 33 | 12 | External | 0.707 | 104.7
100851 | 5399.369 | 4780 | 11.684 | 12.167 | Metal Loss | Close To |  | 11:28 | 9.3 | 25 | 106
100852 | 5399.552 | 4780 | 11.867 | 12.167 | Metal Loss | Close To |  | 10:28 | 9.3 | 17 | 71
100853 | 5399.786 | 4780 | 12.101 | 12.167 | Metal Loss | Corrosion | Circumferential grooving | 04:54 | 9.3 | 19 | 57 | 7 | Internal |  |  | adj. to GW
70471 | 5399.852 | 4790 |  | 12.113 | Weld | Longitudinal weld pipe |  | 09:52 | 9.3
100854 | 5400.139 | 4790 | 0.287 | 12.113 | Metal Loss | Corrosion | Circumferential grooving | 03:26 | 9.3 | 12 | 35 | 7 | Internal
100855 | 5400.303 | 4790 | 0.451 | 12.113 | Metal Loss | Corrosion | Circumferential grooving | 04:48 | 9.3 | 12 | 43 | 7 | Internal
100856 | 5400.546 | 4790 | 0.694 | 12.113 | Metal Loss | Corrosion | Circumferential grooving | 03:52 | 9.3 | 10 | 35 | 6 | Internal
100857 | 5400.547 | 4790 | 0.695 | 12.113 | Metal Loss | Corrosion | Circumferential slotting | 04:28 | 9.3 | 6 | 21 | 6 | Internal
100858 | 5400.807 | 4790 | 0.955 | 12.113 | Metal Loss | Corrosion | Circumferential grooving | 03:22 | 9.3 | 15 | 50 | 8 | Internal
70472 | 5411.965 | 4800 |  | 12.202 | Weld | Longitudinal weld pipe |  | 01:10 | 9.3
136 | 5411.966 | 4800 | 0.001 | 12.202 | Weld |  |  | 05:26 | 9.3 |  | 92
70473 | 5424.167 | 4810 |  | 12.21 | Weld | Longitudinal weld pipe |  | 08:52 | 9.3
100859 | 5424.299 | 4810 | 0.132 | 12.21 | Metal Loss | Corrosion | Circumferential grooving | 03:26 | 9.3 | 10 | 35 | 6 | Internal
100860 | 5424.482 | 4810 | 0.315 | 12.21 | Metal Loss | Corrosion | Circumferential slotting | 08:30 | 9.3 | 6 | 28 | 6 | Internal
100861 | 5425.502 | 4810 | 1.335 | 12.21 | Metal Loss | Corrosion | Circumferential slotting | 06:14 | 9.3 | 7 | 57 | 6 | Internal
100862 | 5425.628 | 4810 | 1.461 | 12.21 | Metal Loss | Corrosion | Circumferential slotting | 05:44 | 9.3 | 9 | 64 | 7 | Internal
100863 | 5425.896 | 4810 | 1.729 | 12.21 | Metal Loss | Corrosion | Circumferential grooving | 06:44 | 9.3 | 12 | 78 | 8 | Internal
100864 | 5425.963 | 4810 | 1.796 | 12.21 | Metal Loss | Corrosion | Circumferential grooving | 05:40 | 9.3 | 11 | 92 | 9 | Internal
100865 | 5426.013 | 4810 | 1.846 | 12.21 | Metal Loss | Corrosion | Circumferential slotting | 05:26 | 9.3 | 8 | 35 | 6 | Internal
100866 | 5426.024 | 4810 | 1.857 | 12.21 | Metal Loss | Corrosion | Circumferential slotting | 06:46 | 9.3 | 8 | 71 | 9 | Internal
100867 | 5426.049 | 4810 | 1.882 | 12.21 | Metal Loss | Corrosion | Circumferential slotting | 07:42 | 9.3 | 7 | 28 | 6 | Internal
100868 | 5426.144 | 4810 | 1.977 | 12.21 | Metal Loss | Corrosion | Circumferential slotting | 05:34 | 9.3 | 6 | 28 | 6 | Internal
100869 | 5426.791 | 4810 | 2.624 | 12.21 | Metal Loss | Corrosion | Circumferential grooving | 04:04 | 9.3 | 13 | 71 | 7 | Internal
100870 | 5427.413 | 4810 | 3.246 | 12.21 | Metal Loss | Corrosion | Circumferential grooving | 04:56 | 9.3 | 11 | 43 | 7 | Internal
100871 | 5427.652 | 4810 | 3.485 | 12.21 | Metal Loss | Corrosion | Circumferential slotting | 02:12 | 9.3 | 6 | 35 | 6 | Internal
100872 | 5427.659 | 4810 | 3.492 | 12.21 | Metal Loss | Corrosion | Circumferential grooving | 04:56 | 9.3 | 20 | 92 | 7 | Internal
100873 | 5427.876 | 4810 | 3.709 | 12.21 | Metal Loss | Corrosion | Circumferential slotting | 04:18 | 9.3 | 9 | 50 | 6 | Internal
100874 | 5428.092 | 4810 | 3.925 | 12.21 | Metal Loss | Corrosion | Circumferential slotting | 04:18 | 9.3 | 7 | 57 | 9 | Internal
100875 | 5428.783 | 4810 | 4.616 | 12.21 | Metal Loss | Corrosion | Circumferential slotting | 04:10 | 9.3 | 7 | 28 | 7 | Internal
100876 | 5429.437 | 4810 | 5.27 | 12.21 | Metal Loss | Corrosion | Circumferential slotting | 08:06 | 9.3 | 8 | 71 | 6 | Internal
100877 | 5429.491 | 4810 | 5.324 | 12.21 | Metal Loss | Close To |  | 11:06 | 9.3 | 35 | 71
100878 | 5430.204 | 4810 | 6.037 | 12.21 | Metal Loss | Corrosion | Circumferential grooving | 06:58 | 9.3 | 12 | 64 | 6 | Internal
70474 | 5436.377 | 4820 |  | 12.146 | Weld | Longitudinal weld pipe |  |  | 9.3
100879 | 5437.877 | 4820 | 1.5 | 12.146 | Metal Loss | Corrosion | Circumferential slotting | 06:54 | 9.3 | 8 | 57 | 6 | External
100880 | 5440.329 | 4820 | 3.952 | 12.146 | Metal Loss | Corrosion | Circumferential slotting | 03:58 | 9.3 | 9 | 35 | 6 | External
100881 | 5440.701 | 4820 | 4.324 | 12.146 | Metal Loss | Corrosion | Circumferential grooving | 04:00 | 9.3 | 16 | 121 | 8 | External
100882 | 5440.773 | 4820 | 4.396 | 12.146 | Metal Loss | Corrosion | Circumferential grooving | 10:16 | 9.3 | 20 | 113 | 11 | External | 0.704 | 105.1
100883 | 5444.973 | 4820 | 8.596 | 12.146 | Metal Loss | Corrosion | Circumferential grooving | 07:18 | 9.3 | 21 | 142 | 7 | External
100884 | 5445.785 | 4820 | 9.408 | 12.146 | Metal Loss | Corrosion | Circumferential grooving | 11:18 | 9.3 | 15 | 99 | 7 | External
100885 | 5445.952 | 4820 | 9.575 | 12.146 | Metal Loss | Corrosion | Circumferential slotting | 04:28 | 9.3 | 8 | 35 | 6 | External
100886 | 5446.16 | 4820 | 9.783 | 12.146 | Metal Loss | Corrosion | Circumferential grooving | 08:16 | 9.3 | 16 | 71 | 9 | External
100887 | 5446.221 | 4820 | 9.844 | 12.146 | Metal Loss | Corrosion | Circumferential grooving | 03:34 | 9.3 | 27 | 135 | 8 | External
100888 | 5446.313 | 4820 | 9.936 | 12.146 | Metal Loss | Corrosion | Circumferential grooving | 11:14 | 9.3 | 22 | 121 | 9 | External
100889 | 5446.617 | 4820 | 10.24 | 12.146 | Metal Loss | Corrosion | Circumferential grooving | 03:44 | 9.3 | 17 | 78 | 15 | External | 0.704 | 105.1
100890 | 5446.668 | 4820 | 10.291 | 12.146 | Metal Loss | Corrosion | Circumferential grooving | 08:16 | 9.3 | 10 | 57 | 7 | External
100891 | 5446.751 | 4820 | 10.374 | 12.146 | Metal Loss | Corrosion | Circumferential grooving | 04:08 | 9.3 | 14 | 78 | 9 | External
100892 | 5446.855 | 4820 | 10.478 | 12.146 | Metal Loss | Corrosion | Circumferential slotting | 06:08 | 9.3 | 9 | 43 | 6 | External
100893 | 5446.88 | 4820 | 10.503 | 12.146 | Metal Loss | Corrosion | Circumferential grooving | 03:52 | 9.3 | 19 | 106 | 8 | External
100894 | 5447.055 | 4820 | 10.678 | 12.146 | Metal Loss | Corrosion | Circumferential slotting | 06:34 | 9.3 | 7 | 71 | 6 | External
900058 | 5447.256 | 4820 | 10.879 | 12.146 | Metal Loss | CLUSTER corrosion | Circumferential grooving | 03:14 | 9.3 | 17 | 114 | 12 | External | 0.704 | 105.2
100897 | 5447.385 | 4820 | 11.008 | 12.146 | Metal Loss | Corrosion | Circumferential grooving | 03:12 | 9.3 | 27 | 184 | 8 | External
100898 | 5447.445 | 4820 | 11.068 | 12.146 | Metal Loss | Corrosion | Circumferential slotting | 08:20 | 9.3 | 8 | 50 | 6 | External
100899 | 5447.531 | 4820 | 11.154 | 12.146 | Metal Loss | Corrosion | Circumferential slotting | 04:12 | 9.3 | 7 | 35 | 6 | External
100900 | 5447.579 | 4820 | 11.202 | 12.146 | Metal Loss | Corrosion | Circumferential grooving | 08:20 | 9.3 | 13 | 113 | 12 | External | 0.703 | 105.3
70475 | 5448.523 | 4830 |  | 12.148 | Weld | Longitudinal weld pipe |  | 08:10 | 9.3
100901 | 5453.567 | 4830 | 5.044 | 12.148 | Metal Loss | Corrosion | Circumferential grooving | 06:08 | 9.3 | 20 | 64 | 7 | Internal
100902 | 5460.233 | 4830 | 11.71 | 12.148 | Metal Loss | Corrosion | Circumferential grooving | 11:54 | 9.3 | 19 | 128 | 6 | External
100903 | 5460.629 | 4830 | 12.106 | 12.148 | Metal Loss | Corrosion | Circumferential grooving | 02:36 | 9.3 | 11 | 43 | 7 | External |  |  | adj. to GW
70476 | 5460.671 | 4840 |  | 7.382 | Weld | Longitudinal weld pipe |  | 02:56 | 9.3
100904 | 5461.075 | 4840 | 0.404 | 7.382 | Metal Loss | Corrosion | Circumferential slotting | 04:58 | 9.3 | 6 | 28 | 6 | External
100905 | 5462.602 | 4840 | 1.931 | 7.382 | Metal Loss | Corrosion | Circumferential slotting | 03:40 | 9.3 | 9 | 21 | 6 | External
900059 | 5464.243 | 4840 | 3.572 | 7.382 | Metal Loss | CLUSTER corrosion | General | 07:28 | 9.3 | 49 | 156 | 8 | External
137 | 5464.265 | 4840 | 3.594 | 7.382 | Metal Loss | Corrosion | Pitting | 09:32 | 9.3 | 20 | 19 | 10 | External | 0.704 | 105.1
100907 | 5464.269 | 4840 | 3.598 | 7.382 | Metal Loss | Corrosion | General | 02:52 | 9.3 | 33 | 106 | 9 | External
100908 | 5464.27 | 4840 | 3.599 | 7.382 | Metal Loss | Corrosion | Circumferential grooving | 10:28 | 9.3 | 16 | 99 | 6 | External
100911 | 5464.285 | 4840 | 3.614 | 7.382 | Metal Loss | Corrosion | Circumferential slotting | 04:08 | 9.3 | 9 | 35 | 10 | External | 0.702 | 105.4
900060 | 5464.329 | 4840 | 3.658 | 7.382 | Metal Loss | CLUSTER corrosion | General | 09:32 | 9.3 | 39 | 114 | 8 | External
900061 | 5464.339 | 4840 | 3.668 | 7.382 | Metal Loss | CLUSTER corrosion | Circumferential grooving | 02:40 | 9.3 | 17 | 106 | 10 | External | 0.703 | 105.2
139 | 5464.347 | 4840 | 3.676 | 7.382 | Metal Loss | Corrosion | Pitting | 03:56 | 9.3 | 22 | 35 | 12 | Internal | 0.705 | 105
140 | 5464.382 | 4840 | 3.711 | 7.382 | Metal Loss | Corrosion | Circumferential grooving | 09:04 | 9.3 | 14 | 57 | 16 | External | 0.704 | 105.2
100915 | 5464.833 | 4840 | 4.162 | 7.382 | Metal Loss | Corrosion | Circumferential grooving | 08:06 | 9.3 | 12 | 57 | 6 | External
100916 | 5467.805 | 4840 | 7.134 | 7.382 | Metal Loss | Corrosion | Circumferential slotting | 06:52 | 9.3 | 7 | 21 | 6 | External
100917 | 5467.806 | 4840 | 7.135 | 7.382 | Metal Loss | Corrosion | Circumferential grooving | 05:52 | 9.3 | 11 | 35 | 6 | External
100918 | 5467.845 | 4840 | 7.174 | 7.382 | Metal Loss | Corrosion | Circumferential slotting | 06:56 | 9.3 | 8 | 35 | 7 | External
900062 | 5467.949 | 4840 | 7.278 | 7.382 | Metal Loss | CLUSTER corrosion | General | 07:20 | 9.3 | 43 | 85 | 8 | External
70477 | 5468.053 | 4850 |  | 9.045 | Weld | Longitudinal weld pipe |  |  | 9.3
100921 | 5469.296 | 4850 | 1.243 | 9.045 | Metal Loss | Corrosion | Circumferential grooving | 02:56 | 9.3 | 12 | 85 | 6 | External
100922 | 5474.86 | 4850 | 6.807 | 9.045 | Metal Loss | Corrosion | Circumferential slotting | 05:26 | 9.3 | 7 | 28 | 6 | External
100923 | 5474.861 | 4850 | 6.808 | 9.045 | Metal Loss | Corrosion | Circumferential slotting | 04:06 | 9.3 | 6 | 21 | 6 | External
100924 | 5474.909 | 4850 | 6.856 | 9.045 | Metal Loss | Corrosion | Circumferential grooving | 04:26 | 9.3 | 10 | 50 | 8 | External
100925 | 5475.135 | 4850 | 7.082 | 9.045 | Metal Loss | Corrosion | Circumferential slotting | 04:06 | 9.3 | 7 | 21 | 6 | External
100926 | 5475.214 | 4850 | 7.161 | 9.045 | Metal Loss | Corrosion | Circumferential grooving | 04:52 | 9.3 | 20 | 57 | 8 | External
100927 | 5475.416 | 4850 | 7.363 | 9.045 | Metal Loss | Corrosion | Circumferential grooving | 04:04 | 9.3 | 10 | 35 | 7 | External
100928 | 5477.041 | 4850 | 8.988 | 9.045 | Metal Loss | Corrosion | Circumferential grooving | 05:40 | 9.3 | 10 | 43 | 7 | External |  |  | adj. to GW
100929 | 5477.074 | 4850 | 9.021 | 9.045 | Metal Loss | Corrosion | Circumferential slotting | 02:56 | 9.3 | 8 | 35 | 6 | External |  |  | adj. to GW
70478 | 5477.098 | 4860 |  | 6.706 | Weld | Longitudinal weld pipe |  |  | 9.3
100930 | 5477.12 | 4860 | 0.022 | 6.706 | Metal Loss | Corrosion | Circumferential grooving | 03:00 | 9.3 | 14 | 50 | 7 | External |  |  | adj. to GW
141 | 5478.403 | 4860 | 1.305 | 6.706 | Casing | Start eccentric |  | 05:14 | 9.3 | 27810 | 227
70479 | 5483.804 | 4870 |  | 11.172 | Weld | Longitudinal weld pipe |  | 08:18 | 9.3
70480 | 5494.976 | 4880 |  | 12.188 | Weld | Longitudinal weld pipe |  | 10:40 | 9.3
100931 | 5495.507 | 4880 | 0.531 | 12.188 | Metal Loss | Corrosion | General | 01:54 | 9.3 | 31 | 128 | 6 | Internal |  |  | under casing
142 | 5506.26 | 4880 | 11.284 | 12.188 | Casing | End |  |  | 9.3
70481 | 5507.164 | 4890 |  | 8.376 | Weld | Longitudinal weld pipe |  | 01:22 | 9.3
100932 | 5507.165 | 4890 | 0.001 | 8.376 | Weld |  |  | 00:32 | 9.3 |  | 121
100933 | 5512.441 | 4890 | 5.277 | 8.376 | Metal Loss | Corrosion | Circumferential slotting | 08:54 | 9.3 | 6 | 28 | 6 | Internal
100934 | 5512.917 | 4890 | 5.753 | 8.376 | Metal Loss | Corrosion | Circumferential grooving | 08:40 | 9.3 | 12 | 57 | 7 | Internal
100935 | 5513.452 | 4890 | 6.288 | 8.376 | Metal Loss | Corrosion | Circumferential slotting | 09:24 | 9.3 | 6 | 21 | 7 | Internal
100936 | 5513.865 | 4890 | 6.701 | 8.376 | Metal Loss | Corrosion | Circumferential slotting | 06:50 | 9.3 | 7 | 21 | 7 | Internal
100937 | 5514.04 | 4890 | 6.876 | 8.376 | Metal Loss | Corrosion | Circumferential slotting | 06:58 | 9.3 | 6 | 21 | 6 | Internal
100938 | 5514.242 | 4890 | 7.078 | 8.376 | Metal Loss | Corrosion | Circumferential slotting | 09:16 | 9.3 | 6 | 14 | 6 | Internal
143 | 5514.264 | 4890 | 7.1 | 8.376 | Metal Loss | Corrosion | Pitting | 07:08 | 9.3 | 20 | 28 | 11 | Internal | 0.704 | 105.1
100939 | 5514.317 | 4890 | 7.153 | 8.376 | Metal Loss | Corrosion | Circumferential slotting | 06:40 | 9.3 | 6 | 28 | 7 | Internal
100940 | 5514.331 | 4890 | 7.167 | 8.376 | Metal Loss | Corrosion | Circumferential grooving | 09:00 | 9.3 | 12 | 28 | 9 | Internal
100941 | 5514.39 | 4890 | 7.226 | 8.376 | Metal Loss | Corrosion | Circumferential slotting | 09:28 | 9.3 | 7 | 35 | 7 | Internal
100942 | 5514.597 | 4890 | 7.433 | 8.376 | Metal Loss | Corrosion | Circumferential slotting | 07:10 | 9.3 | 7 | 21 | 7 | Internal
900063 | 5514.626 | 4890 | 7.462 | 8.376 | Metal Loss | CLUSTER corrosion | General | 08:46 | 9.3 | 41 | 71 | 9 | Internal
100945 | 5514.959 | 4890 | 7.795 | 8.376 | Metal Loss | Corrosion | Circumferential slotting | 06:36 | 9.3 | 9 | 28 | 8 | Internal
100946 | 5515.06 | 4890 | 7.896 | 8.376 | Metal Loss | Corrosion | Circumferential slotting | 07:00 | 9.3 | 7 | 21 | 6 | Internal
900064 | 5515.079 | 4890 | 7.915 | 8.376 | Metal Loss | CLUSTER corrosion | Circumferential grooving | 09:00 | 9.3 | 29 | 85 | 7 | Internal
100949 | 5515.188 | 4890 | 8.024 | 8.376 | Metal Loss | Corrosion | Circumferential slotting | 09:28 | 9.3 | 6 | 21 | 6 | Internal
100950 | 5515.327 | 4890 | 8.163 | 8.376 | Metal Loss | Corrosion | Circumferential grooving | 09:06 | 9.3 | 11 | 43 | 10 | Internal | 0.703 | 105.3
900065 | 5515.474 | 4890 | 8.31 | 8.376 | Metal Loss | CLUSTER corrosion | General | 10:46 | 9.3 | 39 | 99 | 8 | Internal |  |  | adj. to GW
100952 | 5515.481 | 4890 | 8.317 | 8.376 | Metal Loss | Corrosion | Circumferential grooving | 07:38 | 9.3 | 10 | 21 | 7 | Internal |  |  | adj. to GW
70482 | 5515.54 | 4900 |  | 12.138 | Weld | Longitudinal weld pipe |  | 06:04 | 9.3
100954 | 5522.352 | 4900 | 6.812 | 12.138 | Metal Loss | Corrosion | Circumferential slotting | 03:32 | 9.3 | 7 | 35 | 6 | Internal
900066 | 5527.261 | 4900 | 11.721 | 12.138 | Metal Loss | CLUSTER corrosion | General | 04:46 | 9.3 | 49 | 156 | 10 | Internal | 0.711 | 104
100956 | 5527.286 | 4900 | 11.746 | 12.138 | Metal Loss | Corrosion | Circumferential grooving | 06:46 | 9.3 | 24 | 170 | 7 | Internal
70483 | 5527.678 | 4910 |  | 12.225 | Weld | Longitudinal weld pipe |  | 03:08 | 9.3
100958 | 5527.85 | 4910 | 0.172 | 12.225 | Metal Loss | Corrosion | Circumferential slotting | 01:26 | 9.3 | 9 | 43 | 6 | External
100959 | 5528.08 | 4910 | 0.402 | 12.225 | Metal Loss | Corrosion | Circumferential grooving | 06:30 | 9.3 | 22 | 78 | 7 | External
100960 | 5528.136 | 4910 | 0.458 | 12.225 | Metal Loss | Corrosion | Circumferential grooving | 08:38 | 9.3 | 15 | 128 | 6 | External
100961 | 5528.226 | 4910 | 0.548 | 12.225 | Metal Loss | Corrosion | Circumferential grooving | 04:44 | 9.3 | 15 | 106 | 6 | External
100962 | 5528.337 | 4910 | 0.659 | 12.225 | Metal Loss | Corrosion | Circumferential grooving | 04:04 | 9.3 | 19 | 156 | 8 | External
100963 | 5528.359 | 4910 | 0.681 | 12.225 | Metal Loss | Corrosion | Circumferential grooving | 05:52 | 9.3 | 10 | 71 | 10 | External | 0.702 | 105.3
100964 | 5528.479 | 4910 | 0.801 | 12.225 | Metal Loss | Corrosion | Circumferential grooving | 07:56 | 9.3 | 11 | 35 | 6 | External
100965 | 5528.485 | 4910 | 0.807 | 12.225 | Metal Loss | Corrosion | Circumferential slotting | 05:48 | 9.3 | 9 | 57 | 6 | External
50011 | 5534.378 | 4910 | 6.7 | 12.225 | Marker | AGM |  |  | 9.3 | [6 empty] | KM 5500
144 | 5534.679 | 4910 | 7.001 | 12.225 | Metal Loss | Corrosion | Circumferential grooving | 05:12 | 9.3 | 17 | 57 | 18 | External | 0.705 | 105
70484 | 5539.903 | 4920 |  | 12.174 | Weld | Longitudinal weld pipe |  | 07:00 | 9.3
70485 | 5552.077 | 4930 |  | 12.225 | Weld | Longitudinal weld pipe |  | 07:06 | 9.3
100966 | 5555.169 | 4930 | 3.092 | 12.225 | Metal Loss | Corrosion | Circumferential grooving | 04:34 | 9.3 | 13 | 64 | 7 | External
70486 | 5564.302 | 4940 |  | 12.223 | Weld | Longitudinal weld pipe |  | 03:14 | 9.3
100967 | 5569.725 | 4940 | 5.423 | 12.223 | Metal Loss | Corrosion | Circumferential grooving | 08:54 | 9.3 | 14 | 71 | 6 | External
70487 | 5576.525 | 4950 |  | 12.202 | Weld | Longitudinal weld pipe |  | 06:10 | 9.3
70488 | 5588.727 | 4960 |  | 12.214 | Weld | Longitudinal weld pipe |  | 11:52 | 9.3
70489 | 5600.941 | 4970 |  | 12.189 | Weld | Longitudinal weld pipe |  | 07:08 | 9.3
70490 | 5613.13 | 4980 |  | 12.175 | Weld | Longitudinal weld pipe |  | 05:06 | 9.3
70491 | 5625.305 | 4990 |  | 12.16 | Weld | Longitudinal weld pipe |  | 10:20 | 9.3
100968 | 5627.402 | 4990 | 2.097 | 12.16 | Metal Loss | Corrosion | Circumferential slotting | 03:00 | 9.3 | 6 | 28 | 7 | External
100969 | 5636.151 | 4990 | 10.846 | 12.16 | Metal Loss | Corrosion | Circumferential grooving | 08:44 | 9.3 | 15 | 43 | 6 | External
70492 | 5637.465 | 5000 |  | 12.192 | Weld | Longitudinal weld pipe |  | 09:04 | 9.3
70493 | 5649.657 | 5010 |  | 12.225 | Weld | Longitudinal weld pipe |  | 04:14 | 9.3
70494 | 5661.882 | 5020 |  | 12.294 | Weld | Longitudinal weld pipe |  | 01:40 | 9.3
70495 | 5674.176 | 5030 |  | 11.656 | Weld | Longitudinal weld pipe |  | 09:12 | 9.3
100970 | 5676.065 | 5030 | 1.889 | 11.656 | Metal Loss | Corrosion | Circumferential slotting | 01:32 | 9.3 | 8 | 28 | 6 | Internal
100971 | 5677.083 | 5030 | 2.907 | 11.656 | Metal Loss | Corrosion | Circumferential grooving | 01:48 | 9.3 | 11 | 43 | 7 | Internal
70496 | 5685.832 | 5040 |  | 12.307 | Weld | Longitudinal weld pipe |  | 05:02 | 9.3
145 | 5686.928 | 5040 | 1.096 | 12.307 | Metal Loss | Corrosion | Pitting | 00:14 | 9.3 | 18 | 28 | 8 | Internal
146 | 5697.937 | 5040 | 12.105 | 12.307 | Metal Loss | Corrosion | Pitting | 08:14 | 9.3 | 12 | 13 | 10 | Internal | 0.703 | 105.3
70497 | 5698.139 | 5050 |  | 12.308 | Weld | Longitudinal weld pipe |  | 11:10 | 9.3
147 | 5700.266 | 5050 | 2.127 | 12.308 | Metal Loss | Close To |  | 10:56 | 9.3 | 16 | 35
70498 | 5710.447 | 5060 |  | 12.226 | Weld | Longitudinal weld pipe |  | 05:46 | 9.3
70499 | 5722.673 | 5070 |  | 12.216 | Weld | Longitudinal weld pipe |  | 02:04 | 9.3
70500 | 5734.889 | 5080 |  | 12.218 | Weld | Longitudinal weld pipe |  | 04:28 | 9.3
70501 | 5747.107 | 5090 |  | 12.211 | Weld | Longitudinal weld pipe |  | 07:08 | 9.3
70502 | 5759.318 | 5100 |  | 12.209 | Weld | Longitudinal weld pipe |  | 00:14 | 9.3
70503 | 5771.527 | 5110 |  | 12.188 | Weld | Longitudinal weld pipe |  | 04:12 | 9.3
100972 | 5772.323 | 5110 | 0.796 | 12.188 | Metal Loss | Close To |  | 08:18 | 9.3 | 18 | 50
70504 | 5783.715 | 5120 |  | 12.16 | Weld | Longitudinal weld pipe |  | 07:16 | 9.3
70505 | 5795.875 | 5130 |  | 12.211 | Weld | Longitudinal weld pipe |  | 09:34 | 9.3
100973 | 5801.282 | 5130 | 5.407 | 12.211 | Metal Loss | Corrosion | Circumferential slotting | 02:34 | 9.3 | 8 | 50 | 9 | External
70506 | 5808.086 | 5140 |  | 12.206 | Weld | Longitudinal weld pipe |  | 07:54 | 9.3
70507 | 5820.292 | 5150 |  | 12.219 | Weld | Longitudinal weld pipe |  | 02:30 | 9.3
70508 | 5832.511 | 5160 |  | 12.227 | Weld | Longitudinal weld pipe |  | 06:24 | 9.3
70509 | 5844.738 | 5170 |  | 12.201 | Weld | Longitudinal weld pipe |  | 08:28 | 9.3
70510 | 5856.939 | 5180 |  | 12.215 | Weld | Longitudinal weld pipe |  | 01:58 | 9.3
70511 | 5869.154 | 5190 |  | 12.323 | Weld | Longitudinal weld pipe |  | 04:00 | 9.3
70512 | 5881.477 | 5200 |  | 12.244 | Weld | Longitudinal weld pipe |  | 04:44 | 9.3
70513 | 5893.721 | 5210 |  | 12.228 | Weld | Longitudinal weld pipe |  | 01:20 | 9.3
70514 | 5905.949 | 5220 |  | 12.259 | Weld | Longitudinal weld pipe |  | 08:08 | 9.3
100974 | 5906.775 | 5220 | 0.826 | 12.259 | Metal Loss | Corrosion | Circumferential slotting | 06:26 | 9.3 | 8 | 50 | 10 | External | 0.702 | 105.4
900068 | 5907.895 | 5220 | 1.946 | 12.259 | Metal Loss | CLUSTER corrosion | Circumferential grooving | 05:22 | 9.3 | 13 | 121 | 13 | External | 0.703 | 105.3
900067 | 5907.898 | 5220 | 1.949 | 12.259 | Metal Loss | CLUSTER corrosion | General | 07:10 | 9.3 | 38 | 85 | 11 | External | 0.709 | 104.4
70515 | 5918.208 | 5230 |  | 12.216 | Weld | Longitudinal weld pipe |  | 09:04 | 9.3
70516 | 5930.424 | 5240 |  | 12.219 | Weld | Longitudinal weld pipe |  | 05:24 | 9.3
100979 | 5930.425 | 5240 | 0.001 | 12.219 | Weld |  |  | 05:42 | 9.3 |  | 149
70517 | 5942.643 | 5250 |  | 12.235 | Weld | Longitudinal weld pipe |  | 09:36 | 9.3
70518 | 5954.878 | 5260 |  | 12.185 | Weld | Longitudinal weld pipe |  | 04:36 | 9.3
70519 | 5967.063 | 5270 |  | 12.198 | Weld | Longitudinal weld pipe |  | 08:28 | 9.3
100980 | 5976.251 | 5270 | 9.188 | 12.198 | Metal Loss | Corrosion | Circumferential grooving | 06:00 | 9.3 | 14 | 57 | 8 | External
148 | 5976.558 | 5270 | 9.495 | 12.198 | Metal Loss | Close To |  | 01:50 | 9.3 | 20 | 43
70520 | 5979.261 | 5280 |  | 12.219 | Weld | Longitudinal weld pipe |  | 05:10 | 9.3
70521 | 5991.48 | 5290 |  | 12.286 | Weld | Longitudinal weld pipe |  | 07:54 | 9.3
100981 | 5998.597 | 5290 | 7.117 | 12.286 | Metal Loss | Corrosion | Circumferential grooving | 07:50 | 9.3 | 10 | 64 | 7 | External
100982 | 5999.311 | 5290 | 7.831 | 12.286 | Metal Loss | Corrosion | Circumferential slotting | 07:48 | 9.3 | 9 | 64 | 6 | External
70522 | 6003.766 | 5300 |  | 12.231 | Weld | Longitudinal weld pipe |  | 03:28 | 9.3
70523 | 6015.997 | 5310 |  | 12.116 | Weld | Longitudinal weld pipe |  | 07:24 | 9.3
70524 | 6028.113 | 5320 |  | 12.232 | Weld | Longitudinal weld pipe |  | 06:54 | 9.3
70525 | 6040.345 | 5330 |  | 12.296 | Weld | Longitudinal weld pipe |  | 05:00 | 9.3
70526 | 6052.641 | 5340 |  | 12.226 | Weld | Longitudinal weld pipe |  | 09:38 | 9.3
100983 | 6063.759 | 5340 | 11.118 | 12.226 | Metal Loss | Corrosion | Circumferential slotting | 05:40 | 9.3 | 9 | 35 | 7 | External
900069 | 6063.85 | 5340 | 11.209 | 12.226 | Metal Loss | CLUSTER corrosion | General | 06:36 | 9.3 | 36 | 142 | 7 | External
70527 | 6064.867 | 5350 |  | 12.204 | Weld | Longitudinal weld pipe |  | 02:34 | 9.3
149 | 6065.34 | 5350 | 0.473 | 12.204 | Metal Loss | Corrosion | Pitting | 02:18 | 9.3 | 16 | 28 | 10 | Internal | 0.703 | 105.2
100986 | 6065.817 | 5350 | 0.95 | 12.204 | Metal Loss | Corrosion | Circumferential slotting | 02:52 | 9.3 | 7 | 21 | 11 | Internal | 0.702 | 105.4
150 | 6066.123 | 5350 | 1.256 | 12.204 | Metal Loss | Corrosion | Pitting | 02:40 | 9.3 | 11 | 21 | 8 | Internal
100987 | 6068.123 | 5350 | 3.256 | 12.204 | Bend |  |  | 09:00 | 9.3 | 5578 | [5 empty] | left
100988 | 6076.264 | 5350 | 11.397 | 12.204 | Metal Loss | Corrosion | Circumferential grooving | 03:32 | 9.3 | 12 | 28 | 6 | Internal
100989 | 6076.82 | 5350 | 11.953 | 12.204 | Metal Loss | Corrosion | Circumferential slotting | 03:28 | 9.3 | 8 | 28 | 6 | Internal
70528 | 6077.071 | 5360 |  | 1.866 | Weld | Longitudinal weld pipe |  | 03:58 | 9.3
70529 | 6078.937 | 5370 |  | 12.191 | Weld | Longitudinal weld pipe |  | 08:18 | 9.3
100990 | 6082.411 | 5370 | 3.474 | 12.191 | Bend |  |  | 09:00 | 9.3 | 5489 | [5 empty] | left
70530 | 6091.128 | 5380 |  | 12.205 | Weld | Longitudinal weld pipe |  | 07:32 | 9.3
100991 | 6101.278 | 5380 | 10.15 | 12.205 | Metal Loss | Close To |  | 00:10 | 9.3 | 38 | 50
70531 | 6103.333 | 5390 |  | 12.176 | Weld | Longitudinal weld pipe |  | 08:58 | 9.3
100992 | 6113.735 | 5390 | 10.402 | 12.176 | Metal Loss | MFG | Circumferential grooving | 01:38 | 9.3 | 15 | 163 | 11 | External | 0.703 | 105.2
70532 | 6115.509 | 5400 |  | 12.18 | Weld | Longitudinal weld pipe |  | 03:18 | 9.3
900070 | 6127.611 | 5400 | 12.102 | 12.18 | Metal Loss | CLUSTER corrosion | General | 04:24 | 9.3 | 45 | 57 | 10 | External | 0.71 | 104.2 | adj. to GW
70533 | 6127.689 | 5410 |  | 12.089 | Weld | Longitudinal weld pipe |  | 00:22 | 9.3
100995 | 6131.031 | 5410 | 3.342 | 12.089 | Metal Loss | Corrosion | Circumferential slotting | 04:00 | 9.3 | 8 | 28 | 6 | External
100996 | 6133.274 | 5410 | 5.585 | 12.089 | Metal Loss | Corrosion | Circumferential grooving | 05:38 | 9.3 | 11 | 50 | 6 | External
100997 | 6133.332 | 5410 | 5.643 | 12.089 | Metal Loss | Corrosion | Circumferential slotting | 05:42 | 9.3 | 7 | 35 | 10 | External | 0.702 | 105.4
100998 | 6134.368 | 5410 | 6.679 | 12.089 | Metal Loss | Corrosion | Circumferential slotting | 03:38 | 9.3 | 6 | 21 | 6 | External
100999 | 6136.706 | 5410 | 9.017 | 12.089 | Metal Loss | Corrosion | Circumferential slotting | 04:44 | 9.3 | 8 | 28 | 8 | External
101000 | 6137.143 | 5410 | 9.454 | 12.089 | Metal Loss | Corrosion | Circumferential grooving | 08:02 | 9.3 | 11 | 43 | 6 | External
101001 | 6137.366 | 5410 | 9.677 | 12.089 | Metal Loss | Corrosion | Circumferential grooving | 04:44 | 9.3 | 13 | 64 | 6 | External
70534 | 6139.778 | 5420 |  | 12.199 | Weld | Longitudinal weld pipe |  | 03:56 | 9.3
70535 | 6151.977 | 5430 |  | 12.26 | Weld | Longitudinal weld pipe |  | 08:10 | 9.3
101002 | 6163.282 | 5430 | 11.305 | 12.26 | Metal Loss | Corrosion | Circumferential slotting | 05:02 | 9.3 | 7 | 43 | 6 | External
101003 | 6163.319 | 5430 | 11.342 | 12.26 | Metal Loss | Corrosion | Circumferential slotting | 05:18 | 9.3 | 7 | 43 | 9 | External
70536 | 6164.237 | 5440 |  | 12.234 | Weld | Longitudinal weld pipe |  | 02:30 | 9.3
101004 | 6164.799 | 5440 | 0.562 | 12.234 | Metal Loss | Corrosion | Circumferential grooving | 04:42 | 9.3 | 11 | 57 | 8 | External
70537 | 6176.471 | 5450 |  | 12.209 | Weld | Longitudinal weld pipe |  | 08:28 | 9.3
101005 | 6176.677 | 5450 | 0.206 | 12.209 | Metal Loss | Corrosion | Circumferential slotting | 05:20 | 9.3 | 9 | 35 | 6 | External
70538 | 6188.68 | 5460 |  | 12.263 | Weld | Longitudinal weld pipe |  | 04:26 | 9.3
101006 | 6188.885 | 5460 | 0.205 | 12.263 | Metal Loss | Corrosion | Circumferential grooving | 05:34 | 9.3 | 12 | 57 | 6 | External
101007 | 6189.643 | 5460 | 0.963 | 12.263 | Metal Loss | Corrosion | Circumferential grooving | 04:34 | 9.3 | 10 | 43 | 6 | External
101008 | 6190.144 | 5460 | 1.464 | 12.263 | Metal Loss | Corrosion | Circumferential grooving | 04:32 | 9.3 | 14 | 71 | 7 | External
101009 | 6190.295 | 5460 | 1.615 | 12.263 | Metal Loss | Corrosion | Circumferential slotting | 05:10 | 9.3 | 7 | 28 | 6 | External
70539 | 6200.943 | 5470 |  | 5.067 | Weld | Longitudinal weld pipe |  | 08:06 | 9.3
101010 | 6203.773 | 5470 | 2.83 | 5.067 | Metal Loss | Corrosion | Circumferential grooving | 06:36 | 9.3 | 13 | 50 | 6 | External
70540 | 6206.01 | 5480 |  | 12.278 | Weld | Longitudinal weld pipe |  | 04:18 | 9.3
101011 | 6209.546 | 5480 | 3.536 | 12.278 | Bend |  |  | 03:00 | 9.3 | 5248 | [5 empty] | right
70541 | 6218.288 | 5490 |  | 12.191 | Weld | Longitudinal weld pipe |  | 08:58 | 9.3
70542 | 6230.479 | 5500 |  | 12.199 | Weld | Longitudinal weld pipe |  | 11:22 | 9.3
70543 | 6242.678 | 5510 |  | 12.217 | Weld | Longitudinal weld pipe |  | 05:22 | 9.3
70544 | 6254.895 | 5520 |  | 12.254 | Weld | Longitudinal weld pipe |  | 11:48 | 9.3
101012 | 6258.773 | 5520 | 3.878 | 12.254 | Bend |  |  | 03:00 | 9.3 | 4417 | [5 empty] | right
70545 | 6267.149 | 5530 |  | 6.567 | Weld | Longitudinal weld pipe |  | 08:46 | 9.3
70546 | 6273.716 | 5540 |  | 12.195 | Weld | Longitudinal weld pipe |  | 05:34 | 9.3
70547 | 6285.911 | 5550 |  | 12.168 | Weld | Longitudinal weld pipe |  | 09:34 | 9.3
70548 | 6298.079 | 5560 |  | 12.161 | Weld | Longitudinal weld pipe |  | 03:24 | 9.3
70549 | 6310.24 | 5570 |  | 12.184 | Weld | Longitudinal weld pipe |  | 07:52 | 9.3
70550 | 6322.424 | 5580 |  | 11.206 | Weld | Longitudinal weld pipe |  | 04:56 | 9.3
101013 | 6322.929 | 5580 | 0.505 | 11.206 | Metal Loss | Corrosion | Circumferential slotting | 04:40 | 9.3 | 6 | 14 | 6 | Internal
70551 | 6333.63 | 5590 |  | 11.204 | Weld | Longitudinal weld pipe |  | 00:22 | 9.3
70552 | 6344.834 | 5600 |  | 12.217 | Weld | Longitudinal weld pipe |  | 08:28 | 9.3
101014 | 6347.904 | 5600 | 3.07 | 12.217 | Metal Loss | Corrosion | Circumferential grooving | 04:40 | 9.3 | 11 | 57 | 6 | External
101015 | 6347.989 | 5600 | 3.155 | 12.217 | Metal Loss | Corrosion | Circumferential grooving | 04:44 | 9.3 | 14 | 78 | 8 | External
70553 | 6357.051 | 5610 |  | 4.872 | Weld | Longitudinal weld pipe |  | 10:16 | 9.3
70554 | 6361.923 | 5620 |  | 12.163 | Weld | Longitudinal weld pipe |  | 03:58 | 9.3
101016 | 6366.367 | 5620 | 4.444 | 12.163 | Bend |  |  | 03:00 | 9.3 | 2933 | [5 empty] | right
70555 | 6374.086 | 5630 |  | 7.207 | Weld | Longitudinal weld pipe |  | 00:52 | 9.3
101017 | 6379.733 | 5630 | 5.647 | 7.207 | Metal Loss | Corrosion | Circumferential grooving | 06:14 | 9.3 | 11 | 85 | 7 | External
101018 | 6379.849 | 5630 | 5.763 | 7.207 | Metal Loss | Corrosion | Circumferential slotting | 06:18 | 9.3 | 6 | 64 | 9 | External
70556 | 6381.293 | 5640 |  | 12.197 | Weld | Longitudinal weld pipe |  | 04:54 | 9.3
70557 | 6393.49 | 5650 |  | 12.2 | Weld | Longitudinal weld pipe |  | 07:36 | 9.3
70558 | 6405.69 | 5660 |  | 12.263 | Weld | Longitudinal weld pipe |  | 12:00 | 9.3
101019 | 6416.021 | 5660 | 10.331 | 12.263 | Metal Loss | Corrosion | Circumferential grooving | 11:50 | 9.3 | 11 | 28 | 6 | External |  |  | adj. to LW
70559 | 6417.953 | 5670 |  | 12.164 | Weld | Longitudinal weld pipe |  | 01:32 | 9.3
101020 | 6418.325 | 5670 | 0.372 | 12.164 | Metal Loss | Corrosion | Circumferential grooving | 09:52 | 9.3 | 14 | 71 | 6 | Internal
101021 | 6429.667 | 5670 | 11.714 | 12.164 | Metal Loss | Corrosion | Circumferential grooving | 01:00 | 9.3 | 25 | 64 | 7 | External |  |  | adj. to LW
70560 | 6430.117 | 5680 |  | 12.076 | Weld | Longitudinal weld pipe |  | 06:24 | 9.3
101022 | 6437.913 | 5680 | 7.796 | 12.076 | Metal Loss | Close To |  | 09:54 | 9.3 | 28 | 35
101023 | 6440.785 | 5680 | 10.668 | 12.076 | Metal Loss | Corrosion | Circumferential slotting | 03:28 | 9.3 | 6 | 28 | 9 | External
70561 | 6442.193 | 5690 |  | 12.197 | Weld | Longitudinal weld pipe |  | 03:50 | 9.3
101024 | 6443.083 | 5690 | 0.89 | 12.197 | Metal Loss | MFG | Circumferential grooving | 09:54 | 9.3 | 24 | 262 | 7 | External
101025 | 6446.509 | 5690 | 4.316 | 12.197 | Metal Loss | Corrosion | Circumferential slotting | 07:16 | 9.3 | 7 | 43 | 7 | External
70562 | 6454.39 | 5700 |  | 12.184 | Weld | Longitudinal weld pipe |  | 02:36 | 9.3
101026 | 6457.43 | 5700 | 3.04 | 12.184 | Metal Loss | Corrosion | Circumferential slotting | 01:08 | 9.3 | 6 | 21 | 6 | Internal
101027 | 6461.411 | 5700 | 7.021 | 12.184 | Metal Loss | Corrosion | Circumferential slotting | 11:46 | 9.3 | 7 | 21 | 6 | Internal
101028 | 6463.257 | 5700 | 8.867 | 12.184 | Metal Loss | Corrosion | Circumferential grooving | 00:54 | 9.3 | 10 | 28 | 6 | Internal
70563 | 6466.574 | 5710 |  | 12.235 | Weld | Longitudinal weld pipe |  | 07:10 | 9.3
70564 | 6478.809 | 5720 |  | 12.309 | Weld | Longitudinal weld pipe |  | 03:30 | 9.3
101029 | 6478.994 | 5720 | 0.185 | 12.309 | Metal Loss | Corrosion | Circumferential slotting | 03:26 | 9.3 | 7 | 43 | 15 | External | 0.702 | 105.4
151 | 6479.269 | 5720 | 0.46 | 12.309 | Metal Loss | Corrosion | Circumferential grooving | 03:22 | 9.3 | 11 | 43 | 15 | External | 0.703 | 105.3
101030 | 6479.545 | 5720 | 0.736 | 12.309 | Metal Loss | Corrosion | Circumferential grooving | 02:36 | 9.3 | 18 | 135 | 7 | External
101031 | 6479.684 | 5720 | 0.875 | 12.309 | Metal Loss | Corrosion | Circumferential slotting | 02:00 | 9.3 | 7 | 43 | 13 | External | 0.702 | 105.4
101032 | 6479.813 | 5720 | 1.004 | 12.309 | Metal Loss | Corrosion | Circumferential slotting | 01:58 | 9.3 | 9 | 78 | 8 | External
70565 | 6491.118 | 5730 |  | 12.145 | Weld | Longitudinal weld pipe |  | 01:26 | 9.3
70566 | 6503.263 | 5740 |  | 12.297 | Weld | Longitudinal weld pipe |  | 11:30 | 9.3
101033 | 6504.816 | 5740 | 1.553 | 12.297 | Metal Loss | Corrosion | Circumferential grooving | 07:32 | 9.3 | 12 | 64 | 7 | External
101034 | 6507.496 | 5740 | 4.233 | 12.297 | Metal Loss | Corrosion | Circumferential grooving | 05:08 | 9.3 | 12 | 71 | 6 | External
70567 | 6515.56 | 5750 |  | 11.189 | Weld | Longitudinal weld pipe |  | 09:06 | 9.3
50012 | 6526.685 | 5750 | 11.125 | 11.189 | Marker | AGM |  |  | 9.3 | [6 empty] | KM 6500
70568 | 6526.749 | 5760 |  | 12.217 | Weld | Longitudinal weld pipe |  | 11:16 | 9.3
70569 | 6538.966 | 5770 |  | 12.22 | Weld | Longitudinal weld pipe |  | 09:02 | 9.3
70570 | 6551.186 | 5780 |  | 12.247 | Weld | Longitudinal weld pipe |  | 07:34 | 9.3
101035 | 6558.479 | 5780 | 7.293 | 12.247 | Metal Loss | Corrosion | Circumferential slotting | 04:22 | 9.3 | 7 | 28 | 6 | External
70571 | 6563.433 | 5790 |  | 12.158 | Weld | Longitudinal weld pipe |  | 02:30 | 9.3
70572 | 6575.591 | 5800 |  | 12.261 | Weld | Longitudinal weld pipe |  | 00:42 | 9.3
101036 | 6576.976 | 5800 | 1.385 | 12.261 | Metal Loss | Corrosion | Circumferential slotting | 07:10 | 9.3 | 8 | 57 | 6 | External
101037 | 6576.998 | 5800 | 1.407 | 12.261 | Metal Loss | Corrosion | Circumferential grooving | 05:50 | 9.3 | 13 | 57 | 6 | External
101038 | 6577.42 | 5800 | 1.829 | 12.261 | Metal Loss | Corrosion | Circumferential grooving | 07:32 | 9.3 | 10 | 50 | 6 | External
70573 | 6587.852 | 5810 |  | 10.945 | Weld | Longitudinal weld pipe |  | 09:30 | 9.3
101039 | 6589.91 | 5810 | 2.058 | 10.945 | Metal Loss | Corrosion | Circumferential slotting | 09:34 | 9.3 | 9 | 35 | 7 | Internal
101040 | 6595.775 | 5810 | 7.923 | 10.945 | Bend |  |  | 03:00 | 9.3 | 2332 | [5 empty] | right
101041 | 6596.891 | 5810 | 9.039 | 10.945 | Metal Loss | Corrosion | Circumferential grooving | 03:22 | 9.3 | 17 | 71 | 8 | External
152 | 6597.548 | 5810 | 9.696 | 10.945 | Metal Loss | Corrosion | Circumferential grooving | 10:34 | 9.3 | 12 | 35 | 8 | Internal
101042 | 6597.688 | 5810 | 9.836 | 10.945 | Metal Loss | Corrosion | Circumferential grooving | 09:20 | 9.3 | 10 | 50 | 6 | Internal
101043 | 6598.012 | 5810 | 10.16 | 10.945 | Metal Loss | Corrosion | Circumferential slotting | 09:18 | 9.3 | 9 | 35 | 7 | Internal
80008 | 6598.797 | 5820 |  | 2.262 | Weld | Longitudinal weld pipe |  | 10:04 | 9.3
101044 | 6599.471 | 5820 | 0.674 | 2.262 | Metal Loss | Corrosion | Circumferential slotting | 02:14 | 9.3 | 7 | 43 | 7 | Internal
101045 | 6600.225 | 5820 | 1.428 | 2.262 | Metal Loss | Corrosion | Circumferential slotting | 05:00 | 9.3 | 7 | 35 | 8 | Internal
101046 | 6600.819 | 5820 | 2.022 | 2.262 | Metal Loss | Corrosion | Circumferential slotting | 02:08 | 9.3 | 6 | 28 | 6 | Internal
900071 | 6600.877 | 5820 | 2.08 | 2.262 | Metal Loss | CLUSTER corrosion | Pitting | 05:16 | 9.3 | 42 | 28 | 8 | External
70574 | 6601.059 | 5830 |  | 10.01 | Weld | Longitudinal weld pipe |  | 06:50 | 9.3
70575 | 6611.069 | 5840 |  | 12.251 | Weld | Longitudinal weld pipe |  | 06:30 | 9.3
70576 | 6623.32 | 5850 |  | 12.262 | Weld | Longitudinal weld pipe |  | 11:34 | 9.3
70577 | 6635.582 | 5860 |  | 12.184 | Weld | Longitudinal weld pipe |  | 03:18 | 9.3
101047 | 6638.804 | 5860 | 3.222 | 12.184 | Metal Loss | Corrosion | Circumferential slotting | 07:02 | 9.3 | 8 | 43 | 7 | External
101048 | 6639.752 | 5860 | 4.17 | 12.184 | Metal Loss | Corrosion | Circumferential grooving | 07:22 | 9.3 | 10 | 50 | 7 | External
70578 | 6647.766 | 5870 |  | 12.198 | Weld | Longitudinal weld pipe |  | 11:02 | 9.3
101049 | 6651.399 | 5870 | 3.633 | 12.198 | Metal Loss | Corrosion | Circumferential grooving | 03:04 | 9.3 | 10 | 35 | 7 | External
70579 | 6659.964 | 5880 |  | 12.192 | Weld | Longitudinal weld pipe |  | 11:18 | 9.3
70580 | 6672.156 | 5890 |  | 12.216 | Weld | Longitudinal weld pipe |  | 10:02 | 9.3
70581 | 6684.372 | 5900 |  | 12.176 | Weld | Longitudinal weld pipe |  | 01:30 | 9.3
101050 | 6689.635 | 5900 | 5.263 | 12.176 | Metal Loss | Close To |  | 10:04 | 9.3 | 27 | 43
70582 | 6696.548 | 5910 |  | 12.188 | Weld | Longitudinal weld pipe |  | 03:52 | 9.3
101051 | 6697.196 | 5910 | 0.648 | 12.188 | Metal Loss | Close To |  | 09:54 | 9.3 | 30 | 43
70583 | 6708.736 | 5920 |  | 12.213 | Weld | Longitudinal weld pipe |  | 11:38 | 9.3
70584 | 6720.949 | 5930 |  | 12.189 | Weld | Longitudinal weld pipe |  | 04:38 | 9.3
70585 | 6733.138 | 5940 |  | 12.263 | Weld | Longitudinal weld pipe |  | 07:02 | 9.3
70586 | 6745.401 | 5950 |  | 12.23 | Weld | Longitudinal weld pipe |  | 08:18 | 9.3
101052 | 6750.3 | 5950 | 4.899 | 12.23 | Bend |  |  | 09:00 | 9.3 | 3469 | [5 empty] | left
70587 | 6757.631 | 5960 |  | 10.332 | Weld | Longitudinal weld pipe |  | 10:48 | 9.3
155 | 6760.622 | 5960 | 2.991 | 10.332 | Metal Loss | Corrosion | Circumferential grooving | 09:52 | 9.3 | 20 | 43 | 13 | External | 0.705 | 105
70588 | 6767.963 | 5970 |  | 12.172 | Weld | Longitudinal weld pipe |  | 03:40 | 9.3
101053 | 6768.984 | 5970 | 1.021 | 12.172 | Metal Loss | Corrosion | Circumferential slotting | 08:04 | 9.3 | 8 | 43 | 8 | External
101054 | 6774.347 | 5970 | 6.384 | 12.172 | Metal Loss | Corrosion | Circumferential slotting | 06:50 | 9.3 | 8 | 43 | 6 | External
101055 | 6774.368 | 5970 | 6.405 | 12.172 | Metal Loss | Corrosion | Circumferential slotting | 08:58 | 9.3 | 6 | 21 | 6 | External
101056 | 6774.616 | 5970 | 6.653 | 12.172 | Metal Loss | Corrosion | Circumferential slotting | 07:46 | 9.3 | 6 | 28 | 6 | External
70589 | 6780.135 | 5980 |  | 12.185 | Weld | Longitudinal weld pipe |  | 05:48 | 9.3
101057 | 6781.166 | 5980 | 1.031 | 12.185 | Metal Loss | Corrosion | Circumferential slotting | 04:42 | 9.3 | 7 | 57 | 6 | External
101058 | 6787.996 | 5980 | 7.861 | 12.185 | Metal Loss | Corrosion | Circumferential slotting | 07:24 | 9.3 | 6 | 43 | 6 | External
70590 | 6792.32 | 5990 |  | 12.227 | Weld | Longitudinal weld pipe |  |  | 9.3
101059 | 6797.885 | 5990 | 5.565 | 12.227 | Metal Loss | Corrosion | Circumferential grooving | 04:00 | 9.3 | 14 | 50 | 7 | External
70591 | 6804.547 | 6000 |  | 1.497 | Weld | Longitudinal weld pipe |  | 10:14 | 9.3
101060 | 6805.033 | 6000 | 0.486 | 1.497 | Metal Loss | Corrosion | Circumferential grooving | 08:16 | 9.3 | 10 | 43 | 7 | External
70592 | 6806.044 | 6010 |  | 12.228 | Weld | Longitudinal weld pipe |  | 08:10 | 9.3
101061 | 6816.243 | 6010 | 10.199 | 12.228 | Metal Loss | Corrosion | Circumferential slotting | 08:24 | 9.3 | 7 | 21 | 7 | Internal
101062 | 6816.299 | 6010 | 10.255 | 12.228 | Metal Loss | Corrosion | Circumferential grooving | 05:42 | 9.3 | 13 | 71 | 8 | External
101063 | 6817.04 | 6010 | 10.996 | 12.228 | Metal Loss | Corrosion | Circumferential slotting | 08:16 | 9.3 | 9 | 35 | 7 | Internal
101064 | 6817.398 | 6010 | 11.354 | 12.228 | Metal Loss | Corrosion | Circumferential grooving | 08:10 | 9.3 | 11 | 50 | 7 | Internal
101065 | 6817.458 | 6010 | 11.414 | 12.228 | Metal Loss | Corrosion | Circumferential grooving | 07:42 | 9.3 | 12 | 71 | 7 | Internal
70593 | 6818.272 | 6020 |  | 9.907 | Weld | Longitudinal weld pipe |  | 10:48 | 9.3
70594 | 6828.179 | 6030 |  | 12.206 | Weld | Longitudinal weld pipe |  |  | 9.3
101066 | 6830.957 | 6030 | 2.778 | 12.206 | Metal Loss | Corrosion | Circumferential grooving | 05:42 | 9.3 | 14 | 78 | 7 | External
101067 | 6832.057 | 6030 | 3.878 | 12.206 | Metal Loss | Corrosion | Circumferential grooving | 07:42 | 9.3 | 10 | 85 | 7 | External
101068 | 6832.142 | 6030 | 3.963 | 12.206 | Metal Loss | Corrosion | Circumferential grooving | 04:02 | 9.3 | 19 | 85 | 14 | External | 0.705 | 105
900072 | 6833.531 | 6030 | 5.352 | 12.206 | Metal Loss | CLUSTER corrosion | Circumferential grooving | 05:28 | 9.3 | 23 | 64 | 9 | External
900073 | 6833.554 | 6030 | 5.375 | 12.206 | Metal Loss | CLUSTER corrosion | General | 06:32 | 9.3 | 46 | 92 | 8 | External
101073 | 6833.827 | 6030 | 5.648 | 12.206 | Metal Loss | Corrosion | Circumferential slotting | 05:54 | 9.3 | 7 | 28 | 6 | External
101074 | 6835.057 | 6030 | 6.878 | 12.206 | Metal Loss | Corrosion | Circumferential slotting | 05:02 | 9.3 | 6 | 21 | 6 | External
156 | 6837.941 | 6030 | 9.762 | 12.206 | Metal Loss | Corrosion | Pitting | 05:34 | 9.3 | 16 | 18 | 10 | External | 0.703 | 105.2
101075 | 6838.069 | 6030 | 9.89 | 12.206 | Metal Loss | Corrosion | Circumferential slotting | 05:50 | 9.3 | 9 | 78 | 6 | External
70595 | 6840.385 | 6040 |  | 12.262 | Weld | Longitudinal weld pipe |  | 10:32 | 9.3
101076 | 6840.928 | 6040 | 0.543 | 12.262 | Metal Loss | Corrosion | Circumferential slotting | 06:22 | 9.3 | 9 | 28 | 7 | External
101077 | 6841.854 | 6040 | 1.469 | 12.262 | Metal Loss | Corrosion | Circumferential grooving | 07:30 | 9.3 | 11 | 57 | 7 | Internal
101078 | 6841.989 | 6040 | 1.604 | 12.262 | Metal Loss | Corrosion | Circumferential grooving | 07:30 | 9.3 | 15 | 78 | 7 | Internal
101079 | 6842.029 | 6040 | 1.644 | 12.262 | Metal Loss | Corrosion | Circumferential slotting | 04:22 | 9.3 | 7 | 21 | 6 | External
101080 | 6842.144 | 6040 | 1.759 | 12.262 | Metal Loss | Corrosion | Circumferential grooving | 07:26 | 9.3 | 13 | 43 | 6 | Internal
101081 | 6842.396 | 6040 | 2.011 | 12.262 | Metal Loss | Corrosion | Circumferential grooving | 07:20 | 9.3 | 11 | 43 | 7 | Internal
101082 | 6842.585 | 6040 | 2.2 | 12.262 | Metal Loss | Corrosion | Circumferential slotting | 08:04 | 9.3 | 6 | 21 | 6 | Internal
101083 | 6842.691 | 6040 | 2.306 | 12.262 | Metal Loss | Corrosion | Circumferential slotting | 06:52 | 9.3 | 9 | 50 | 7 | Internal
101084 | 6843.919 | 6040 | 3.534 | 12.262 | Metal Loss | Corrosion | Circumferential slotting | 08:22 | 9.3 | 8 | 43 | 10 | Internal | 0.702 | 105.4
101085 | 6844.299 | 6040 | 3.914 | 12.262 | Metal Loss | Corrosion | Circumferential slotting | 06:20 | 9.3 | 7 | 21 | 6 | Internal
101086 | 6844.666 | 6040 | 4.281 | 12.262 | Metal Loss | Corrosion | Circumferential grooving | 06:34 | 9.3 | 11 | 35 | 7 | Internal
101087 | 6844.771 | 6040 | 4.386 | 12.262 | Metal Loss | Corrosion | Circumferential slotting | 06:46 | 9.3 | 9 | 35 | 6 | Internal
101088 | 6844.958 | 6040 | 4.573 | 12.262 | Metal Loss | Corrosion | Circumferential grooving | 06:50 | 9.3 | 11 | 35 | 6 | Internal
101089 | 6845.104 | 6040 | 4.719 | 12.262 | Metal Loss | Corrosion | Circumferential slotting | 07:34 | 9.3 | 8 | 71 | 6 | Internal
101090 | 6845.108 | 6040 | 4.723 | 12.262 | Metal Loss | Corrosion | Circumferential grooving | 05:58 | 9.3 | 17 | 106 | 7 | Internal
101091 | 6845.18 | 6040 | 4.795 | 12.262 | Metal Loss | Corrosion | Circumferential grooving | 07:56 | 9.3 | 10 | 43 | 8 | Internal
101092 | 6845.219 | 6040 | 4.834 | 12.262 | Metal Loss | Corrosion | Circumferential slotting | 05:48 | 9.3 | 7 | 21 | 6 | Internal
101093 | 6845.509 | 6040 | 5.124 | 12.262 | Metal Loss | Corrosion | Circumferential slotting | 05:08 | 9.3 | 9 | 43 | 9 | External
101094 | 6845.51 | 6040 | 5.125 | 12.262 | Metal Loss | Corrosion | Circumferential grooving | 06:24 | 9.3 | 16 | 71 | 7 | Internal
101095 | 6845.774 | 6040 | 5.389 | 12.262 | Metal Loss | Corrosion | Circumferential slotting | 05:06 | 9.3 | 8 | 43 | 11 | External | 0.702 | 105.4
101096 | 6845.81 | 6040 | 5.425 | 12.262 | Metal Loss | Corrosion | Circumferential slotting | 08:54 | 9.3 | 9 | 35 | 6 | Internal
101097 | 6846.063 | 6040 | 5.678 | 12.262 | Metal Loss | Corrosion | Circumferential grooving | 08:22 | 9.3 | 11 | 35 | 7 | Internal
101098 | 6846.287 | 6040 | 5.902 | 12.262 | Metal Loss | Corrosion | Circumferential grooving | 06:08 | 9.3 | 11 | 57 | 8 | Internal
101099 | 6846.331 | 6040 | 5.946 | 12.262 | Metal Loss | Corrosion | Circumferential slotting | 09:08 | 9.3 | 7 | 35 | 6 | Internal
101100 | 6846.597 | 6040 | 6.212 | 12.262 | Metal Loss | Corrosion | Circumferential slotting | 08:28 | 9.3 | 9 | 35 | 6 | Internal
101101 | 6847.001 | 6040 | 6.616 | 12.262 | Metal Loss | Corrosion | Circumferential slotting | 08:50 | 9.3 | 7 | 35 | 9 | Internal
101102 | 6847.304 | 6040 | 6.919 | 12.262 | Metal Loss | Corrosion | Circumferential slotting | 07:00 | 9.3 | 7 | 28 | 6 | Internal
101103 | 6847.378 | 6040 | 6.993 | 12.262 | Metal Loss | Corrosion | Circumferential grooving | 05:52 | 9.3 | 16 | 64 | 8 | Internal
101104 | 6847.481 | 6040 | 7.096 | 12.262 | Metal Loss | Corrosion | Circumferential grooving | 06:24 | 9.3 | 11 | 28 | 6 | Internal
900074 | 6847.647 | 6040 | 7.262 | 12.262 | Metal Loss | CLUSTER corrosion | Circumferential grooving | 06:14 | 9.3 | 15 | 149 | 7 | Internal
101107 | 6847.887 | 6040 | 7.502 | 12.262 | Metal Loss | Corrosion | Circumferential grooving | 05:46 | 9.3 | 14 | 78 | 9 | Internal
101108 | 6848.121 | 6040 | 7.736 | 12.262 | Metal Loss | Corrosion | Circumferential grooving | 06:28 | 9.3 | 23 | 121 | 7 | Internal
101109 | 6848.394 | 6040 | 8.009 | 12.262 | Metal Loss | Corrosion | Circumferential slotting | 08:44 | 9.3 | 6 | 21 | 6 | Internal
101110 | 6848.599 | 6040 | 8.214 | 12.262 | Metal Loss | Corrosion | Circumferential grooving | 08:18 | 9.3 | 13 | 57 | 6 | Internal
101111 | 6849.447 | 6040 | 9.062 | 12.262 | Metal Loss | Corrosion | Circumferential grooving | 05:52 | 9.3 | 15 | 57 | 9 | Internal
101112 | 6850.824 | 6040 | 10.439 | 12.262 | Metal Loss | Corrosion | Circumferential grooving | 05:58 | 9.3 | 14 | 50 | 7 | Internal
101113 | 6850.851 | 6040 | 10.466 | 12.262 | Metal Loss | Corrosion | Circumferential grooving | 07:06 | 9.3 | 12 | 35 | 7 | Internal
101114 | 6851.083 | 6040 | 10.698 | 12.262 | Metal Loss | Corrosion | Circumferential slotting | 07:00 | 9.3 | 6 | 28 | 9 | Internal
101115 | 6851.209 | 6040 | 10.824 | 12.262 | Metal Loss | Corrosion | Circumferential grooving | 06:08 | 9.3 | 12 | 28 | 6 | Internal
101116 | 6851.259 | 6040 | 10.874 | 12.262 | Metal Loss | Corrosion | Circumferential slotting | 06:36 | 9.3 | 8 | 57 | 6 | Internal
101117 | 6851.916 | 6040 | 11.531 | 12.262 | Metal Loss | Corrosion | Circumferential slotting | 06:52 | 9.3 | 9 | 43 | 8 | Internal
101118 | 6851.989 | 6040 | 11.604 | 12.262 | Metal Loss | Corrosion | Circumferential slotting | 07:00 | 9.3 | 9 | 21 | 7 | Internal
101119 | 6852.454 | 6040 | 12.069 | 12.262 | Metal Loss | Corrosion | Circumferential slotting | 05:54 | 9.3 | 7 | 43 | 6 | Internal
70596 | 6852.647 | 6050 |  | 12.192 | Weld | Longitudinal weld pipe |  | 09:12 | 9.3
70597 | 6864.839 | 6060 |  | 12.275 | Weld | Longitudinal weld pipe |  | 02:04 | 9.3
101120 | 6864.956 | 6060 | 0.117 | 12.275 | Metal Loss | Corrosion | Circumferential slotting | 06:52 | 9.3 | 7 | 43 | 9 | External
101121 | 6865.713 | 6060 | 0.874 | 12.275 | Metal Loss | Corrosion | Circumferential slotting | 05:32 | 9.3 | 9 | 43 | 7 | External
101122 | 6867.552 | 6060 | 2.713 | 12.275 | Metal Loss | Corrosion | Circumferential grooving | 04:36 | 9.3 | 12 | 57 | 6 | External
101123 | 6868.08 | 6060 | 3.241 | 12.275 | Metal Loss | Corrosion | Circumferential grooving | 04:08 | 9.3 | 13 | 71 | 8 | External
157 | 6868.081 | 6060 | 3.242 | 12.275 | Metal Loss |  |  | 00:24 | 9.3 | 53 | 50
158 | 6868.133 | 6060 | 3.294 | 12.275 | Metal Loss |  |  | 04:52 | 9.3 | 39 | 99
101124 | 6868.139 | 6060 | 3.3 | 12.275 | Metal Loss | Corrosion | Circumferential grooving | 00:40 | 9.3 | 13 | 28 | 9 | External
101125 | 6868.174 | 6060 | 3.335 | 12.275 | Metal Loss | Corrosion | Circumferential slotting | 04:56 | 9.3 | 6 | 21 | 10 | External | 0.702 | 105.4
101126 | 6868.224 | 6060 | 3.385 | 12.275 | Metal Loss | Corrosion | Circumferential slotting | 04:48 | 9.3 | 6 | 35 | 9 | External
101127 | 6868.354 | 6060 | 3.515 | 12.275 | Metal Loss | Corrosion | Circumferential grooving | 04:12 | 9.3 | 10 | 78 | 7 | External
101128 | 6869.055 | 6060 | 4.216 | 12.275 | Metal Loss | Corrosion | Circumferential grooving | 04:04 | 9.3 | 15 | 64 | 7 | External
101129 | 6869.562 | 6060 | 4.723 | 12.275 | Metal Loss | Corrosion | Circumferential slotting | 04:18 | 9.3 | 7 | 57 | 7 | External
101130 | 6870.551 | 6060 | 5.712 | 12.275 | Metal Loss | Corrosion | Circumferential slotting | 07:48 | 9.3 | 6 | 28 | 11 | External | 0.702 | 105.4
101131 | 6875.004 | 6060 | 10.165 | 12.275 | Metal Loss | Corrosion | Circumferential grooving | 08:00 | 9.3 | 14 | 64 | 15 | External | 0.704 | 105.2
101132 | 6875.027 | 6060 | 10.188 | 12.275 | Metal Loss | Corrosion | Circumferential slotting | 04:44 | 9.3 | 8 | 71 | 10 | External | 0.702 | 105.4
101133 | 6875.173 | 6060 | 10.334 | 12.275 | Metal Loss | Corrosion | Circumferential slotting | 05:56 | 9.3 | 8 | 50 | 8 | External
101134 | 6876.255 | 6060 | 11.416 | 12.275 | Metal Loss | Corrosion | Circumferential grooving | 02:10 | 9.3 | 15 | 106 | 8 | External
70598 | 6877.114 | 6070 |  | 12.184 | Weld | Longitudinal weld pipe |  | 02:46 | 9.3
70599 | 6889.298 | 6080 |  | 12.2 | Weld | Longitudinal weld pipe |  | 00:42 | 9.3
101135 | 6898.505 | 6080 | 9.207 | 12.2 | Metal Loss | Corrosion | Circumferential grooving | 04:44 | 9.3 | 10 | 43 | 6 | External
101136 | 6898.913 | 6080 | 9.615 | 12.2 | Metal Loss | Corrosion | Circumferential grooving | 02:26 | 9.3 | 22 | 149 | 8 | External
101137 | 6898.989 | 6080 | 9.691 | 12.2 | Metal Loss | Corrosion | Circumferential grooving | 03:30 | 9.3 | 17 | 85 | 6 | External
101138 | 6899.389 | 6080 | 10.091 | 12.2 | Metal Loss | Corrosion | Circumferential slotting | 04:36 | 9.3 | 8 | 43 | 6 | External
70600 | 6901.498 | 6090 |  | 5.378 | Weld | Longitudinal weld pipe |  | 03:20 | 9.3
70601 | 6906.876 | 6100 |  | 12.266 | Weld | Longitudinal weld pipe |  | 02:30 | 9.3
101139 | 6908.794 | 6100 | 1.918 | 12.266 | Metal Loss | Corrosion | Circumferential slotting | 10:52 | 9.3 | 6 | 43 | 6 | External
101140 | 6909.387 | 6100 | 2.511 | 12.266 | Metal Loss | Corrosion | Circumferential grooving | 08:14 | 9.3 | 10 | 57 | 6 | External
101141 | 6909.552 | 6100 | 2.676 | 12.266 | Metal Loss | Corrosion | Circumferential grooving | 07:56 | 9.3 | 15 | 99 | 6 | External
101142 | 6909.639 | 6100 | 2.763 | 12.266 | Metal Loss | Corrosion | Circumferential slotting | 06:20 | 9.3 | 7 | 35 | 6 | External
101143 | 6909.839 | 6100 | 2.963 | 12.266 | Metal Loss | Corrosion | Circumferential grooving | 10:44 | 9.3 | 11 | 128 | 12 | External | 0.703 | 105.3
101144 | 6910.009 | 6100 | 3.133 | 12.266 | Metal Loss | Corrosion | Circumferential grooving | 04:42 | 9.3 | 10 | 50 | 6 | External
101145 | 6910.294 | 6100 | 3.418 | 12.266 | Bend |  |  | 03:00 | 9.3 | 5819 | [5 empty] | right
101146 | 6910.398 | 6100 | 3.522 | 12.266 | Metal Loss | Corrosion | Circumferential grooving | 04:22 | 9.3 | 12 | 85 | 7 | External
101147 | 6910.496 | 6100 | 3.62 | 12.266 | Metal Loss | Corrosion | Circumferential grooving | 11:40 | 9.3 | 22 | 149 | 8 | External
101148 | 6911.159 | 6100 | 4.283 | 12.266 | Metal Loss | Corrosion | Circumferential grooving | 00:34 | 9.3 | 13 | 113 | 7 | External
101149 | 6911.407 | 6100 | 4.531 | 12.266 | Metal Loss | Corrosion | Circumferential grooving | 11:48 | 9.3 | 10 | 50 | 8 | External
101150 | 6911.449 | 6100 | 4.573 | 12.266 | Metal Loss | Corrosion | Circumferential grooving | 05:00 | 9.3 | 14 | 113 | 6 | External
101151 | 6911.602 | 6100 | 4.726 | 12.266 | Metal Loss | Corrosion | Circumferential slotting | 05:50 | 9.3 | 9 | 35 | 6 | External
101152 | 6912.382 | 6100 | 5.506 | 12.266 | Metal Loss | Corrosion | Circumferential slotting | 06:02 | 9.3 | 8 | 21 | 7 | External
70602 | 6919.142 | 6110 |  | 12.265 | Weld | Longitudinal weld pipe |  | 00:20 | 9.3
101153 | 6921.122 | 6110 | 1.98 | 12.265 | Metal Loss | Corrosion | Circumferential grooving | 06:00 | 9.3 | 20 | 99 | 8 | External
101154 | 6921.379 | 6110 | 2.237 | 12.265 | Metal Loss | Corrosion | Circumferential slotting | 06:32 | 9.3 | 6 | 28 | 11 | External | 0.702 | 105.4
159 | 6922.833 | 6110 | 3.691 | 12.265 | Metal Loss | Corrosion | Pitting | 06:48 | 9.3 | 13 | 16 | 8 | External
101155 | 6923.246 | 6110 | 4.104 | 12.265 | Metal Loss | Corrosion | Circumferential grooving | 04:40 | 9.3 | 16 | 78 | 8 | External
101156 | 6927.152 | 6110 | 8.01 | 12.265 | Metal Loss | Corrosion | Circumferential slotting | 03:10 | 9.3 | 7 | 50 | 6 | External
900075 | 6930.469 | 6110 | 11.327 | 12.265 | Metal Loss | CLUSTER corrosion | General | 07:46 | 9.3 | 75 | 71 | 32 | External | 0.764 | 96.9
101157 | 6930.512 | 6110 | 11.37 | 12.265 | Metal Loss | Corrosion | Circumferential grooving | 03:34 | 9.3 | 17 | 128 | 6 | External
70603 | 6931.407 | 6120 |  | 12.175 | Weld | Longitudinal weld pipe |  | 02:54 | 9.3
70604 | 6943.582 | 6130 |  | 12.188 | Weld | Longitudinal weld pipe |  | 09:06 | 9.3
101158 | 6950.229 | 6130 | 6.647 | 12.188 | Metal Loss | Corrosion | Circumferential grooving | 05:02 | 9.3 | 13 | 57 | 7 | External
101159 | 6951.598 | 6130 | 8.016 | 12.188 | Metal Loss | Corrosion | Circumferential slotting | 04:52 | 9.3 | 9 | 78 | 6 | External
101160 | 6954.612 | 6130 | 11.03 | 12.188 | Metal Loss | Corrosion | Circumferential slotting | 08:46 | 9.3 | 8 | 35 | 7 | External
70605 | 6955.77 | 6140 |  | 5.556 | Weld | Longitudinal weld pipe |  | 03:10 | 9.3
101161 | 6956.341 | 6140 | 0.571 | 5.556 | Metal Loss | Corrosion | Circumferential grooving | 06:00 | 9.3 | 11 | 64 | 9 | External
101162 | 6956.356 | 6140 | 0.586 | 5.556 | Metal Loss | Corrosion | Circumferential grooving | 07:48 | 9.3 | 10 | 50 | 7 | External
101163 | 6956.484 | 6140 | 0.714 | 5.556 | Metal Loss | Corrosion | Circumferential slotting | 07:52 | 9.3 | 7 | 43 | 7 | External
101164 | 6956.497 | 6140 | 0.727 | 5.556 | Metal Loss | Corrosion | Circumferential slotting | 05:36 | 9.3 | 8 | 43 | 8 | External
900076 | 6956.505 | 6140 | 0.735 | 5.556 | Metal Loss | CLUSTER corrosion | Circumferential grooving | 06:24 | 9.3 | 26 | 121 | 12 | External | 0.706 | 104.8
900077 | 6956.61 | 6140 | 0.84 | 5.556 | Metal Loss | CLUSTER corrosion | General | 07:24 | 9.3 | 54 | 135 | 7 | External
101171 | 6956.754 | 6140 | 0.984 | 5.556 | Metal Loss | Corrosion | Circumferential grooving | 05:10 | 9.3 | 25 | 113 | 6 | External
900078 | 6956.838 | 6140 | 1.068 | 5.556 | Metal Loss | CLUSTER corrosion | Circumferential grooving | 03:34 | 9.3 | 22 | 156 | 7 | External
101174 | 6957.09 | 6140 | 1.32 | 5.556 | Metal Loss | Corrosion | Circumferential grooving | 02:14 | 9.3 | 10 | 50 | 18 | External | 0.703 | 105.3
101175 | 6957.105 | 6140 | 1.335 | 5.556 | Metal Loss | Corrosion | Circumferential slotting | 03:14 | 9.3 | 7 | 43 | 8 | External
101176 | 6957.46 | 6140 | 1.69 | 5.556 | Metal Loss | Corrosion | Circumferential grooving | 05:56 | 9.3 | 12 | 106 | 6 | External
900079 | 6958.655 | 6140 | 2.885 | 5.556 | Metal Loss | CLUSTER corrosion | General | 08:20 | 9.3 | 46 | 107 | 7 | External
101178 | 6958.687 | 6140 | 2.917 | 5.556 | Metal Loss | Corrosion | Circumferential grooving | 06:20 | 9.3 | 16 | 78 | 7 | External
101180 | 6958.697 | 6140 | 2.927 | 5.556 | Metal Loss | Corrosion | Circumferential grooving | 07:44 | 9.3 | 19 | 78 | 8 | External
101181 | 6958.816 | 6140 | 3.046 | 5.556 | Metal Loss | Corrosion | Circumferential grooving | 07:44 | 9.3 | 11 | 99 | 7 | External
101182 | 6959.296 | 6140 | 3.526 | 5.556 | Metal Loss | Corrosion | Circumferential slotting | 02:24 | 9.3 | 9 | 43 | 6 | External
101183 | 6959.406 | 6140 | 3.636 | 5.556 | Metal Loss | Corrosion | Circumferential slotting | 07:04 | 9.3 | 6 | 28 | 6 | External
101184 | 6960.238 | 6140 | 4.468 | 5.556 | Metal Loss | Corrosion | Circumferential grooving | 02:28 | 9.3 | 15 | 35 | 6 | External
101185 | 6960.688 | 6140 | 4.918 | 5.556 | Metal Loss | Corrosion | Circumferential grooving | 10:42 | 9.3 | 12 | 50 | 11 | External | 0.703 | 105.3
900080 | 6960.973 | 6140 | 5.203 | 5.556 | Metal Loss | CLUSTER corrosion | General | 08:52 | 9.3 | 33 | 71 | 9 | External
101188 | 6961.127 | 6140 | 5.357 | 5.556 | Metal Loss | Corrosion | Circumferential grooving | 08:12 | 9.3 | 15 | 71 | 8 | External
101189 | 6961.259 | 6140 | 5.489 | 5.556 | Metal Loss | Corrosion | Circumferential grooving | 07:50 | 9.3 | 16 | 57 | 6 | External
70606 | 6961.326 | 6150 |  | 12.216 | Weld | Longitudinal weld pipe |  | 06:16 | 9.3
101190 | 6961.356 | 6150 | 0.03 | 12.216 | Metal Loss | Corrosion | Circumferential grooving | 07:06 | 9.3 | 10 | 43 | 13 | External | 0.703 | 105.3 | adj. to GW
70607 | 6973.542 | 6160 |  | 12.171 | Weld | Longitudinal weld pipe |  | 05:44 | 9.3
900081 | 6973.706 | 6160 | 0.164 | 12.171 | Metal Loss | CLUSTER corrosion | Circumferential grooving | 06:24 | 9.3 | 26 | 73 | 8 | Internal
101192 | 6973.924 | 6160 | 0.382 | 12.171 | Metal Loss | Corrosion | Circumferential slotting | 05:18 | 9.3 | 9 | 43 | 7 | Internal
101193 | 6974.021 | 6160 | 0.479 | 12.171 | Metal Loss | Corrosion | Circumferential slotting | 06:26 | 9.3 | 8 | 35 | 6 | Internal
101194 | 6974.069 | 6160 | 0.527 | 12.171 | Metal Loss | Corrosion | Circumferential slotting | 06:02 | 9.3 | 8 | 35 | 6 | Internal
101195 | 6974.136 | 6160 | 0.594 | 12.171 | Metal Loss | Corrosion | Circumferential slotting | 06:46 | 9.3 | 7 | 28 | 7 | Internal
101196 | 6974.173 | 6160 | 0.631 | 12.171 | Metal Loss | Corrosion | Pitting | 06:46 | 9.3 | 18 | 35 | 6 | Internal
101197 | 6974.263 | 6160 | 0.721 | 12.171 | Metal Loss | Corrosion | Circumferential grooving | 05:14 | 9.3 | 10 | 35 | 6 | Internal
101198 | 6974.284 | 6160 | 0.742 | 12.171 | Metal Loss | Corrosion | Circumferential slotting | 06:06 | 9.3 | 7 | 43 | 6 | Internal
101199 | 6974.467 | 6160 | 0.925 | 12.171 | Metal Loss | Corrosion | Circumferential slotting | 06:32 | 9.3 | 6 | 35 | 9 | Internal
101200 | 6977.234 | 6160 | 3.692 | 12.171 | Metal Loss | Corrosion | Circumferential grooving | 05:40 | 9.3 | 20 | 50 | 9 | Internal
101201 | 6977.742 | 6160 | 4.2 | 12.171 | Metal Loss | Corrosion | Circumferential slotting | 06:58 | 9.3 | 9 | 28 | 6 | Internal
101202 | 6977.875 | 6160 | 4.333 | 12.171 | Metal Loss | Corrosion | Circumferential grooving | 03:22 | 9.3 | 15 | 78 | 7 | External
101203 | 6978.151 | 6160 | 4.609 | 12.171 | Metal Loss | Corrosion | Circumferential grooving | 04:34 | 9.3 | 15 | 78 | 6 | Internal
101204 | 6978.161 | 6160 | 4.619 | 12.171 | Metal Loss | Corrosion | Circumferential grooving | 05:42 | 9.3 | 10 | 35 | 6 | Internal
70608 | 6985.713 | 6170 |  | 12.205 | Weld | Longitudinal weld pipe |  | 07:48 | 9.3
101205 | 6997.327 | 6170 | 11.614 | 12.205 | Metal Loss | Corrosion | Circumferential slotting | 08:14 | 9.3 | 9 | 50 | 6 | Internal
70609 | 6997.918 | 6180 |  | 12.196 | Weld | Longitudinal weld pipe |  | 00:04 | 9.3
70610 | 7010.114 | 6190 |  | 12.196 | Weld | Longitudinal weld pipe |  | 03:52 | 9.3
101206 | 7015.544 | 6190 | 5.43 | 12.196 | Metal Loss | Corrosion | Circumferential slotting | 05:14 | 9.3 | 8 | 28 | 7 | Internal
101207 | 7016.636 | 6190 | 6.522 | 12.196 | Metal Loss | Corrosion | Circumferential slotting | 03:46 | 9.3 | 7 | 28 | 6 | Internal
70611 | 7022.31 | 6200 |  | 12.192 | Weld | Longitudinal weld pipe |  | 02:40 | 9.3
50013 | 7027.89 | 6200 | 5.58 | 12.192 | Marker | AGM |  |  | 9.3 | [6 empty] | KM 7000
70612 | 7034.502 | 6210 |  | 12.204 | Weld | Longitudinal weld pipe |  | 08:34 | 9.3
101208 | 7035.352 | 6210 | 0.85 | 12.204 | Metal Loss | Close To |  | 05:08 | 9.3 | 39 | 64
70613 | 7046.706 | 6220 |  | 8.068 | Weld | Longitudinal weld pipe |  | 10:46 | 9.3
70614 | 7054.774 | 6230 |  | 12.267 | Weld | Longitudinal weld pipe |  | 00:06 | 9.3
101209 | 7056.353 | 6230 | 1.579 | 12.267 | Bend |  |  | 09:00 | 9.3 | 8343 | [5 empty] | left
70615 | 7067.041 | 6240 |  | 12.164 | Weld | Longitudinal weld pipe |  | 04:10 | 9.3
70616 | 7079.205 | 6250 |  | 12.175 | Weld | Longitudinal weld pipe |  | 00:18 | 9.3
70617 | 7091.38 | 6260 |  | 12.165 | Weld | Longitudinal weld pipe |  | 09:06 | 9.3
70618 | 7103.545 | 6270 |  | 12.177 | Weld | Longitudinal weld pipe |  | 11:32 | 9.3
70619 | 7115.722 | 6280 |  | 1.296 | Weld | Longitudinal weld pipe |  | 05:36 | 9.3
70620 | 7117.018 | 6290 |  | 10.22 | Weld | Longitudinal weld pipe |  | 07:18 | 9.3
101210 | 7117.829 | 6290 | 0.811 | 10.22 | Metal Loss | Corrosion | Pitting | 09:28 | 9.3 | 11 | 21 | 7 | External
101211 | 7118.108 | 6290 | 1.09 | 10.22 | Metal Loss | Corrosion | Circumferential grooving | 03:22 | 9.3 | 10 | 57 | 8 | External
101212 | 7118.254 | 6290 | 1.236 | 10.22 | Metal Loss | Corrosion | Circumferential grooving | 09:30 | 9.3 | 13 | 35 | 7 | External
101213 | 7118.923 | 6290 | 1.905 | 10.22 | Metal Loss | Corrosion | Circumferential slotting | 06:16 | 9.3 | 9 | 43 | 11 | External | 0.702 | 105.3
101214 | 7119.607 | 6290 | 2.589 | 10.22 | Metal Loss | Corrosion | Circumferential grooving | 06:16 | 9.3 | 22 | 85 | 11 | External | 0.705 | 105
101215 | 7120.437 | 6290 | 3.419 | 10.22 | Metal Loss | Corrosion | Circumferential slotting | 11:40 | 9.3 | 7 | 21 | 10 | External | 0.702 | 105.4
164 | 7121.978 | 6290 | 4.96 | 10.22 | Casing | Start |  |  | 9.3 | 15697
70621 | 7127.238 | 6300 |  | 12.205 | Weld | Longitudinal weld pipe |  | 08:32 | 9.3
101216 | 7127.919 | 6300 | 0.681 | 12.205 | Casing | Middle eccentric |  | 06:02 | 9.3
101217 | 7132.866 | 6300 | 5.628 | 12.205 | Metal Loss | Corrosion | Circumferential grooving | 05:40 | 9.3 | 15 | 50 | 7 | External |  |  | under casing
165 | 7133.83 | 6300 | 6.592 | 12.205 | Metal Loss | Corrosion | Pitting | 05:20 | 9.3 | 16 | 15 | 6 | External |  |  | under casing
166 | 7137.629 | 6300 | 10.391 | 12.205 | Casing | End eccentric |  | 10:48 | 9.3 |  | 284
101218 | 7138.65 | 6300 | 11.412 | 12.205 | Metal Loss | Corrosion | Circumferential slotting | 07:28 | 9.3 | 7 | 35 | 10 | External | 0.702 | 105.4
101219 | 7138.715 | 6300 | 11.477 | 12.205 | Metal Loss | Corrosion | Circumferential slotting | 05:38 | 9.3 | 6 | 28 | 6 | External
70622 | 7139.443 | 6310 |  | 11.116 | Weld | Longitudinal weld pipe |  | 06:38 | 9.3
101220 | 7144.344 | 6310 | 4.901 | 11.116 | Metal Loss | Corrosion | Circumferential slotting | 04:32 | 9.3 | 7 | 35 | 9 | External
101221 | 7145.58 | 6310 | 6.137 | 11.116 | Metal Loss | Corrosion | Circumferential slotting | 07:22 | 9.3 | 9 | 71 | 6 | External
101222 | 7147.851 | 6310 | 8.408 | 11.116 | Metal Loss | Corrosion | Circumferential slotting | 09:48 | 9.3 | 6 | 35 | 9 | External
70623 | 7150.559 | 6320 |  | 2.094 | Weld | Longitudinal weld pipe |  | 07:28 | 9.3
70624 | 7152.653 | 6330 |  | 5.252 | Weld | Longitudinal weld pipe |  |  | 9.3
70625 | 7157.905 | 6340 |  | 1.053 | Weld | Longitudinal weld pipe |  | 06:00 | 9.3
101223 | 7158.304 | 6340 | 0.399 | 1.053 | Metal Loss | Corrosion | Circumferential grooving | 09:02 | 9.3 | 23 | 234 | 10 | External | 0.705 | 105
101224 | 7158.348 | 6340 | 0.443 | 1.053 | Metal Loss | Corrosion | Circumferential grooving | 05:22 | 9.3 | 16 | 85 | 6 | External
101225 | 7158.388 | 6340 | 0.483 | 1.053 | Metal Loss | Corrosion | Circumferential grooving | 11:52 | 9.3 | 25 | 206 | 9 | External
101226 | 7158.48 | 6340 | 0.575 | 1.053 | Metal Loss | Corrosion | Circumferential grooving | 03:56 | 9.3 | 16 | 106 | 9 | External
70626 | 7158.958 | 6350 |  | 12.275 | Weld | Longitudinal weld pipe |  | 10:28 | 9.3
101227 | 7159.686 | 6350 | 0.728 | 12.275 | Metal Loss | Close To |  | 01:56 | 9.3 | 23 | 35
101228 | 7161.591 | 6350 | 2.633 | 12.275 | Metal Loss | Corrosion | Circumferential grooving | 03:32 | 9.3 | 10 | 43 | 10 | External | 0.702 | 105.3
101229 | 7165.339 | 6350 | 6.381 | 12.275 | Metal Loss | Corrosion | Circumferential grooving | 03:42 | 9.3 | 11 | 92 | 8 | External
101230 | 7165.464 | 6350 | 6.506 | 12.275 | Metal Loss | Corrosion | Circumferential grooving | 04:40 | 9.3 | 14 | 92 | 6 | External
101231 | 7165.481 | 6350 | 6.523 | 12.275 | Metal Loss | Corrosion | Circumferential grooving | 03:08 | 9.3 | 12 | 78 | 7 | External
101232 | 7165.571 | 6350 | 6.613 | 12.275 | Metal Loss | Corrosion | Circumferential slotting | 07:32 | 9.3 | 9 | 43 | 6 | External
101233 | 7165.584 | 6350 | 6.626 | 12.275 | Metal Loss | Corrosion | Circumferential slotting | 05:56 | 9.3 | 8 | 57 | 8 | External
167 | 7165.604 | 6350 | 6.646 | 12.275 | Metal Loss | Corrosion | Circumferential grooving | 04:20 | 9.3 | 20 | 71 | 13 | External | 0.705 | 105
101234 | 7165.622 | 6350 | 6.664 | 12.275 | Metal Loss | Corrosion | Circumferential grooving | 02:32 | 9.3 | 11 | 92 | 6 | External
101235 | 7165.673 | 6350 | 6.715 | 12.275 | Metal Loss | Corrosion | Circumferential grooving | 06:12 | 9.3 | 17 | 50 | 7 | External
101236 | 7165.744 | 6350 | 6.786 | 12.275 | Metal Loss | Corrosion | Circumferential slotting | 03:56 | 9.3 | 9 | 43 | 7 | External
101237 | 7165.823 | 6350 | 6.865 | 12.275 | Metal Loss | Corrosion | Circumferential grooving | 05:24 | 9.3 | 17 | 57 | 7 | External
168 | 7165.825 | 6350 | 6.867 | 12.275 | Metal Loss | Corrosion | Circumferential grooving | 03:28 | 9.3 | 13 | 71 | 11 | External | 0.703 | 105.3
101238 | 7165.963 | 6350 | 7.005 | 12.275 | Metal Loss | Corrosion | Circumferential grooving | 07:22 | 9.3 | 10 | 57 | 8 | External
169 | 7165.983 | 6350 | 7.025 | 12.275 | Metal Loss | Corrosion | Circumferential grooving | 04:22 | 9.3 | 28 | 89 | 13 | External | 0.707 | 104.7
70627 | 7171.233 | 6360 |  | 12.188 | Weld | Longitudinal weld pipe |  | 02:26 | 9.3
70628 | 7183.421 | 6370 |  | 12.196 | Weld | Longitudinal weld pipe |  |  | 9.3
101239 | 7194.751 | 6370 | 11.33 | 12.196 | Metal Loss | Corrosion | Circumferential grooving | 03:26 | 9.3 | 12 | 85 | 6 | External
70629 | 7195.617 | 6380 |  | 12.129 | Weld | Longitudinal weld pipe |  | 07:08 | 9.3
101240 | 7195.618 | 6380 | 0.001 | 12.129 | Weld |  |  | 08:26 | 9.3 |  | 71
101241 | 7205.641 | 6380 | 10.024 | 12.129 | Metal Loss | Close To |  | 10:04 | 9.3 | 39 | 71
70630 | 7207.746 | 6390 |  | 12.212 | Weld | Longitudinal weld pipe |  | 04:20 | 9.3
70631 | 7219.958 | 6400 |  | 12.181 | Weld | Longitudinal weld pipe |  | 08:10 | 9.3
70632 | 7232.139 | 6410 |  | 8.812 | Weld | Longitudinal weld pipe |  |  | 9.3
70633 | 7240.951 | 6420 |  | 12.033 | Weld | Longitudinal weld pipe |  | 11:22 | 9.3
101242 | 7241.237 | 6420 | 0.286 | 12.033 | Metal Loss | Corrosion | Circumferential slotting | 00:48 | 9.3 | 9 | 21 | 6 | Internal
101243 | 7241.246 | 6420 | 0.295 | 12.033 | Metal Loss | Corrosion | Circumferential grooving | 11:52 | 9.3 | 12 | 43 | 6 | Internal
101244 | 7241.27 | 6420 | 0.319 | 12.033 | Metal Loss | Corrosion | Circumferential grooving | 02:12 | 9.3 | 14 | 113 | 8 | Internal
101245 | 7241.757 | 6420 | 0.806 | 12.033 | Metal Loss | Corrosion | Circumferential grooving | 11:34 | 9.3 | 12 | 43 | 6 | Internal
101246 | 7241.899 | 6420 | 0.948 | 12.033 | Metal Loss | Corrosion | Circumferential slotting | 11:10 | 9.3 | 6 | 14 | 6 | Internal
101247 | 7242.391 | 6420 | 1.44 | 12.033 | Bend |  |  | 03:00 | 9.3 | 9796 | [5 empty] | right
101248 | 7252.563 | 6420 | 11.612 | 12.033 | Metal Loss | Corrosion | Circumferential grooving | 11:56 | 9.3 | 18 | 43 | 6 | Internal
101249 | 7252.674 | 6420 | 11.723 | 12.033 | Metal Loss | Corrosion | Circumferential grooving | 11:58 | 9.3 | 14 | 50 | 6 | Internal
70634 | 7252.984 | 6430 |  | 11.236 | Weld | Longitudinal weld pipe |  | 06:36 | 9.3
170 | 7256.923 | 6430 | 3.939 | 11.236 | Support |  |  | 08:06 | 9.3 | 55 | 99
70635 | 7264.22 | 6440 |  | 12.232 | Weld | Longitudinal weld pipe |  | 10:04 | 9.3
70636 | 7276.452 | 6450 |  | 12.196 | Weld | Longitudinal weld pipe |  | 09:40 | 9.3
70637 | 7288.648 | 6460 |  | 12.324 | Weld | Longitudinal weld pipe |  | 08:18 | 9.3
101250 | 7290.901 | 6460 | 2.253 | 12.324 | Metal Loss | Corrosion | Circumferential grooving | 07:22 | 9.3 | 11 | 64 | 8 | External
101251 | 7299.976 | 6460 | 11.328 | 12.324 | Metal Loss | Corrosion | Circumferential grooving | 06:36 | 9.3 | 24 | 177 | 8 | External
101252 | 7300.005 | 6460 | 11.357 | 12.324 | Metal Loss | Corrosion | Circumferential slotting | 05:16 | 9.3 | 8 | 78 | 6 | External
101253 | 7300.019 | 6460 | 11.371 | 12.324 | Metal Loss | Corrosion | Circumferential slotting | 04:20 | 9.3 | 8 | 50 | 6 | External
101254 | 7300.132 | 6460 | 11.484 | 12.324 | Metal Loss | Corrosion | Circumferential grooving | 06:16 | 9.3 | 15 | 106 | 7 | External
70638 | 7300.972 | 6470 |  | 12.168 | Weld | Longitudinal weld pipe |  | 06:12 | 9.3
101255 | 7301.222 | 6470 | 0.25 | 12.168 | Metal Loss | Corrosion | Circumferential grooving | 07:18 | 9.3 | 19 | 78 | 7 | External
101256 | 7302.9 | 6470 | 1.928 | 12.168 | Metal Loss | Corrosion | Circumferential grooving | 05:00 | 9.3 | 23 | 64 | 7 | External
101257 | 7302.985 | 6470 | 2.013 | 12.168 | Metal Loss | Corrosion | Circumferential grooving | 04:48 | 9.3 | 12 | 35 | 12 | External | 0.703 | 105.3
101258 | 7308.639 | 6470 | 7.667 | 12.168 | Metal Loss | Corrosion | Circumferential grooving | 07:14 | 9.3 | 10 | 71 | 6 | External
70639 | 7313.14 | 6480 |  | 12.193 | Weld | Longitudinal weld pipe |  | 06:40 | 9.3
101259 | 7313.553 | 6480 | 0.413 | 12.193 | Metal Loss | Corrosion | Circumferential grooving | 06:28 | 9.3 | 17 | 113 | 6 | External
101260 | 7314.008 | 6480 | 0.868 | 12.193 | Metal Loss | Corrosion | Circumferential grooving | 07:10 | 9.3 | 13 | 71 | 7 | External
101261 | 7314.051 | 6480 | 0.911 | 12.193 | Metal Loss | Corrosion | Circumferential grooving | 06:18 | 9.3 | 10 | 43 | 6 | External
70640 | 7325.333 | 6490 |  | 12.14 | Weld | Longitudinal weld pipe |  | 01:28 | 9.3
70641 | 7337.473 | 6500 |  | 12.177 | Weld | Longitudinal weld pipe |  | 07:26 | 9.3
70642 | 7349.65 | 6510 |  | 12.158 | Weld | Longitudinal weld pipe |  | 06:34 | 9.3
70643 | 7361.808 | 6520 |  | 12.16 | Weld | Longitudinal weld pipe |  | 07:14 | 9.3
70644 | 7373.968 | 6530 |  | 12.125 | Weld | Longitudinal weld pipe |  | 11:24 | 9.3
101262 | 7385.61 | 6530 | 11.642 | 12.125 | Metal Loss | Corrosion | Circumferential grooving | 05:14 | 9.3 | 13 | 57 | 7 | Internal
70645 | 7386.093 | 6540 |  | 12.145 | Weld | Longitudinal weld pipe |  | 03:42 | 9.3
70646 | 7398.238 | 6550 |  | 12.263 | Weld | Longitudinal weld pipe |  | 09:50 | 9.3
900082 | 7407.761 | 6550 | 9.523 | 12.263 | Metal Loss | CLUSTER corrosion | Circumferential grooving | 02:16 | 9.3 | 26 | 227 | 7 | External
101265 | 7407.842 | 6550 | 9.604 | 12.263 | Metal Loss | Corrosion | Circumferential grooving | 08:00 | 9.3 | 10 | 28 | 10 | External | 0.702 | 105.3
70647 | 7410.501 | 6560 |  | 12.197 | Weld | Longitudinal weld pipe |  |  | 9.3
101266 | 7416.022 | 6560 | 5.521 | 12.197 | Metal Loss | Corrosion | Circumferential grooving | 11:56 | 9.3 | 16 | 50 | 8 | External
70648 | 7422.698 | 6570 |  | 12.158 | Weld | Longitudinal weld pipe |  | 03:36 | 9.3
101267 | 7423.846 | 6570 | 1.148 | 12.158 | Metal Loss | Corrosion | Circumferential grooving | 04:04 | 9.3 | 10 | 71 | 6 | External
101268 | 7424.8 | 6570 | 2.102 | 12.158 | Metal Loss | Corrosion | Circumferential grooving | 08:08 | 9.3 | 11 | 64 | 8 | External
101269 | 7426.381 | 6570 | 3.683 | 12.158 | Metal Loss | Corrosion | Circumferential grooving | 07:46 | 9.3 | 10 | 50 | 6 | External
101270 | 7429.165 | 6570 | 6.467 | 12.158 | Metal Loss | Corrosion | Circumferential grooving | 03:52 | 9.3 | 15 | 43 | 6 | External
101271 | 7431.299 | 6570 | 8.601 | 12.158 | Metal Loss | Corrosion | Circumferential slotting | 08:58 | 9.3 | 7 | 50 | 6 | External
101272 | 7432.993 | 6570 | 10.295 | 12.158 | Metal Loss | Corrosion | Circumferential slotting | 07:38 | 9.3 | 8 | 35 | 6 | External
101273 | 7433.569 | 6570 | 10.871 | 12.158 | Metal Loss | Corrosion | Circumferential grooving | 07:18 | 9.3 | 12 | 106 | 7 | External
101274 | 7434.298 | 6570 | 11.6 | 12.158 | Metal Loss | Corrosion | Circumferential slotting | 08:58 | 9.3 | 8 | 50 | 7 | External
101275 | 7434.331 | 6570 | 11.633 | 12.158 | Metal Loss | Corrosion | Circumferential slotting | 07:46 | 9.3 | 8 | 28 | 6 | External
101276 | 7434.467 | 6570 | 11.769 | 12.158 | Metal Loss | Corrosion | Circumferential grooving | 03:54 | 9.3 | 13 | 85 | 6 | External
101277 | 7434.472 | 6570 | 11.774 | 12.158 | Metal Loss | Corrosion | Circumferential grooving | 06:18 | 9.3 | 21 | 184 | 7 | External
70649 | 7434.856 | 6580 |  | 12.153 | Weld | Longitudinal weld pipe |  |  | 9.3
101278 | 7434.926 | 6580 | 0.07 | 12.153 | Metal Loss | Corrosion | Circumferential grooving | 02:16 | 9.3 | 15 | 78 | 7 | External
101279 | 7435.043 | 6580 | 0.187 | 12.153 | Metal Loss | Corrosion | Circumferential grooving | 03:54 | 9.3 | 16 | 106 | 8 | External
101280 | 7435.18 | 6580 | 0.324 | 12.153 | Metal Loss | Corrosion | Circumferential slotting | 04:10 | 9.3 | 7 | 57 | 6 | External
101281 | 7441.864 | 6580 | 7.008 | 12.153 | Metal Loss | Corrosion | Circumferential grooving | 00:10 | 9.3 | 17 | 156 | 7 | External
101282 | 7441.968 | 6580 | 7.112 | 12.153 | Metal Loss | Corrosion | General | 00:58 | 9.3 | 48 | 390 | 7 | External
101283 | 7442.041 | 6580 | 7.185 | 12.153 | Metal Loss | Corrosion | Circumferential grooving | 09:38 | 9.3 | 16 | 113 | 7 | External
101284 | 7442.134 | 6580 | 7.278 | 12.153 | Metal Loss | Corrosion | Circumferential grooving | 02:32 | 9.3 | 12 | 50 | 7 | External
101285 | 7442.273 | 6580 | 7.417 | 12.153 | Metal Loss | Corrosion | Circumferential grooving | 02:20 | 9.3 | 13 | 85 | 9 | External
101286 | 7442.559 | 6580 | 7.703 | 12.153 | Metal Loss | Corrosion | Circumferential grooving | 02:30 | 9.3 | 13 | 92 | 7 | External
101287 | 7442.581 | 6580 | 7.725 | 12.153 | Metal Loss | Corrosion | Circumferential grooving | 00:10 | 9.3 | 16 | 113 | 8 | External
101288 | 7442.722 | 6580 | 7.866 | 12.153 | Metal Loss | Corrosion | Circumferential grooving | 00:22 | 9.3 | 12 | 113 | 6 | External
101289 | 7442.848 | 6580 | 7.992 | 12.153 | Metal Loss | Corrosion | Circumferential grooving | 02:36 | 9.3 | 13 | 106 | 6 | External
101290 | 7442.871 | 6580 | 8.015 | 12.153 | Metal Loss | Corrosion | Circumferential grooving | 11:44 | 9.3 | 20 | 142 | 8 | External
900083 | 7443.401 | 6580 | 8.545 | 12.153 | Metal Loss | CLUSTER corrosion | Circumferential grooving | 03:02 | 9.3 | 26 | 191 | 7 | External
101293 | 7443.491 | 6580 | 8.635 | 12.153 | Metal Loss | Corrosion | Circumferential grooving | 08:46 | 9.3 | 13 | 71 | 6 | External
101294 | 7443.544 | 6580 | 8.688 | 12.153 | Metal Loss | Corrosion | Circumferential grooving | 04:22 | 9.3 | 13 | 78 | 6 | External
101295 | 7443.702 | 6580 | 8.846 | 12.153 | Metal Loss | Corrosion | Circumferential grooving | 03:08 | 9.3 | 13 | 78 | 6 | External
101296 | 7443.914 | 6580 | 9.058 | 12.153 | Metal Loss | Corrosion | Circumferential grooving | 08:44 | 9.3 | 19 | 113 | 7 | External
101297 | 7443.997 | 6580 | 9.141 | 12.153 | Metal Loss | Corrosion | Circumferential grooving | 02:02 | 9.3 | 17 | 135 | 6 | External
101298 | 7444.246 | 6580 | 9.39 | 12.153 | Metal Loss | Corrosion | Circumferential grooving | 04:50 | 9.3 | 17 | 113 | 8 | External
101299 | 7444.418 | 6580 | 9.562 | 12.153 | Metal Loss | Corrosion | Circumferential slotting | 02:32 | 9.3 | 8 | 50 | 9 | External
101300 | 7444.437 | 6580 | 9.581 | 12.153 | Metal Loss | Corrosion | Circumferential slotting | 01:04 | 9.3 | 6 | 28 | 7 | External
101301 | 7444.546 | 6580 | 9.69 | 12.153 | Metal Loss | Corrosion | Circumferential slotting | 03:48 | 9.3 | 9 | 50 | 7 | External
101302 | 7444.559 | 6580 | 9.703 | 12.153 | Metal Loss | Corrosion | Circumferential grooving | 01:48 | 9.3 | 18 | 149 | 6 | External
101303 | 7444.612 | 6580 | 9.756 | 12.153 | Metal Loss | Corrosion | Circumferential slotting | 10:08 | 9.3 | 6 | 50 | 6 | External
101304 | 7444.712 | 6580 | 9.856 | 12.153 | Metal Loss | Corrosion | Circumferential grooving | 01:50 | 9.3 | 10 | 78 | 7 | External
101305 | 7444.851 | 6580 | 9.995 | 12.153 | Metal Loss | Corrosion | Circumferential grooving | 00:54 | 9.3 | 11 | 85 | 6 | External
101306 | 7445.045 | 6580 | 10.189 | 12.153 | Metal Loss | Corrosion | Circumferential grooving | 07:58 | 9.3 | 15 | 142 | 7 | External
101307 | 7445.136 | 6580 | 10.28 | 12.153 | Metal Loss | Corrosion | Circumferential slotting | 01:12 | 9.3 | 7 | 35 | 6 | External
101308 | 7445.191 | 6580 | 10.335 | 12.153 | Metal Loss | Corrosion | Circumferential grooving | 08:32 | 9.3 | 13 | 78 | 8 | External
101309 | 7445.278 | 6580 | 10.422 | 12.153 | Metal Loss | Corrosion | Circumferential grooving | 12:00 | 9.3 | 20 | 170 | 8 | External
101310 | 7445.332 | 6580 | 10.476 | 12.153 | Metal Loss | Corrosion | Circumferential grooving | 08:00 | 9.3 | 18 | 99 | 6 | External
101311 | 7445.466 | 6580 | 10.61 | 12.153 | Metal Loss | Corrosion | Circumferential grooving | 08:58 | 9.3 | 15 | 78 | 6 | External
70650 | 7447.009 | 6590 |  | 12.152 | Weld | Longitudinal weld pipe |  |  | 9.3
101312 | 7447.036 | 6590 | 0.027 | 12.152 | Metal Loss | Corrosion | Circumferential grooving | 07:18 | 9.3 | 17 | 85 | 6 | External |  |  | adj. to GW
101313 | 7447.037 | 6590 | 0.028 | 12.152 | Metal Loss | Corrosion | Circumferential slotting | 09:02 | 9.3 | 8 | 50 | 7 | External |  |  | adj. to GW
101314 | 7447.128 | 6590 | 0.119 | 12.152 | Metal Loss | Corrosion | Circumferential slotting | 11:18 | 9.3 | 8 | 35 | 6 | External
101315 | 7448.706 | 6590 | 1.697 | 12.152 | Metal Loss | Corrosion | Circumferential grooving | 05:26 | 9.3 | 29 | 270 | 6 | External
101316 | 7449.016 | 6590 | 2.007 | 12.152 | Metal Loss | Corrosion | Circumferential grooving | 04:52 | 9.3 | 13 | 43 | 8 | External
101317 | 7449.075 | 6590 | 2.066 | 12.152 | Metal Loss | Corrosion | Circumferential slotting | 09:08 | 9.3 | 6 | 28 | 6 | External
101318 | 7449.268 | 6590 | 2.259 | 12.152 | Metal Loss | Corrosion | Circumferential grooving | 06:52 | 9.3 | 14 | 85 | 8 | External
900084 | 7449.542 | 6590 | 2.533 | 12.152 | Metal Loss | CLUSTER corrosion | Circumferential grooving | 05:46 | 9.3 | 26 | 241 | 8 | External
101321 | 7449.692 | 6590 | 2.683 | 12.152 | Metal Loss | Corrosion | Circumferential slotting | 06:30 | 9.3 | 8 | 50 | 6 | External
70651 | 7459.161 | 6600 |  | 12.195 | Weld | Longitudinal weld pipe |  |  | 9.3
70652 | 7471.356 | 6610 |  | 12.157 | Weld | Longitudinal weld pipe |  | 02:52 | 9.3
70653 | 7483.513 | 6620 |  | 10.524 | Weld | Longitudinal weld pipe |  |  | 9.3
101322 | 7492.842 | 6620 | 9.329 | 10.524 | Metal Loss | Corrosion | Circumferential grooving | 04:22 | 9.3 | 12 | 35 | 6 | External
900085 | 7492.887 | 6620 | 9.374 | 10.524 | Metal Loss | CLUSTER corrosion | Circumferential grooving | 04:18 | 9.3 | 18 | 85 | 6 | External
101325 | 7493.159 | 6620 | 9.646 | 10.524 | Metal Loss | Corrosion | Circumferential grooving | 06:40 | 9.3 | 15 | 113 | 6 | External
101326 | 7493.185 | 6620 | 9.672 | 10.524 | Metal Loss | Corrosion | Circumferential grooving | 04:20 | 9.3 | 11 | 121 | 6 | External
70654 | 7494.037 | 6630 |  | 12.154 | Weld | Longitudinal weld pipe |  | 03:42 | 9.3
900086 | 7498.564 | 6630 | 4.527 | 12.154 | Metal Loss | CLUSTER corrosion | General | 03:30 | 9.3 | 79 | 43 | 16 | External | 0.731 | 101.3
101328 | 7498.575 | 6630 | 4.538 | 12.154 | Metal Loss | Corrosion | Circumferential slotting | 04:30 | 9.3 | 7 | 21 | 9 | External
101331 | 7498.693 | 6630 | 4.656 | 12.154 | Metal Loss | Corrosion | Circumferential grooving | 03:34 | 9.3 | 10 | 35 | 6 | External
70655 | 7506.191 | 6640 |  | 12.133 | Weld | Longitudinal weld pipe |  | 10:14 | 9.3
171 | 7512.393 | 6640 | 6.202 | 12.133 | Metal Loss | Corrosion | Pitting | 03:20 | 9.3 | 18 | 20 | 12 | External | 0.704 | 105.1
172 | 7512.45 | 6640 | 6.259 | 12.133 | Metal Loss | Corrosion | Pitting | 03:24 | 9.3 | 23 | 43 | 14 | External | 0.706 | 104.9
101332 | 7512.511 | 6640 | 6.32 | 12.133 | Metal Loss | Corrosion | Circumferential grooving | 03:20 | 9.3 | 14 | 57 | 17 | External | 0.704 | 105.2
101333 | 7512.58 | 6640 | 6.389 | 12.133 | Metal Loss | Corrosion | Circumferential grooving | 08:32 | 9.3 | 19 | 64 | 10 | External | 0.704 | 105.2
70656 | 7518.324 | 6650 |  | 12.125 | Weld | Longitudinal weld pipe |  | 06:22 | 9.3
101334 | 7519.202 | 6650 | 0.878 | 12.125 | Metal Loss | Corrosion | Circumferential slotting | 01:56 | 9.3 | 8 | 43 | 6 | External
70657 | 7530.449 | 6660 |  | 12.114 | Weld | Longitudinal weld pipe |  | 09:32 | 9.3
50014 | 7536.18 | 6660 | 5.731 | 12.114 | Marker | AGM |  |  | 9.3 | [6 empty] | KM 7500
70658 | 7542.563 | 6670 |  | 12.182 | Weld | Longitudinal weld pipe |  | 00:28 | 9.3
70659 | 7554.745 | 6680 |  | 12.186 | Weld | Longitudinal weld pipe |  | 11:04 | 9.3
101335 | 7559.528 | 6680 | 4.783 | 12.186 | Metal Loss | Corrosion | Circumferential slotting | 04:52 | 9.3 | 9 | 35 | 8 | External
173 | 7560.287 | 6680 | 5.542 | 12.186 | Metal Loss | Corrosion | Pitting | 07:30 | 9.3 | 23 | 35 | 8 | External
70660 | 7566.931 | 6690 |  | 12.172 | Weld | Longitudinal weld pipe |  | 04:34 | 9.3
70661 | 7579.103 | 6700 |  | 12.257 | Weld | Longitudinal weld pipe |  | 02:48 | 9.3
101336 | 7586.971 | 6700 | 7.868 | 12.257 | Metal Loss | Corrosion | Circumferential grooving | 06:28 | 9.3 | 13 | 92 | 6 | External
70662 | 7591.36 | 6710 |  | 12.167 | Weld | Longitudinal weld pipe |  | 01:06 | 9.3
70663 | 7603.527 | 6720 |  | 12.19 | Weld | Longitudinal weld pipe |  | 09:18 | 9.3
70664 | 7615.717 | 6730 |  | 12.157 | Weld | Longitudinal weld pipe |  | 11:42 | 9.3
101337 | 7625.406 | 6730 | 9.689 | 12.157 | Metal Loss | Corrosion | Circumferential slotting | 08:20 | 9.3 | 6 | 43 | 6 | External
70665 | 7627.874 | 6740 |  | 12.19 | Weld | Longitudinal weld pipe |  | 09:16 | 9.3
70666 | 7640.064 | 6750 |  | 12.171 | Weld | Longitudinal weld pipe |  | 05:06 | 9.3
70667 | 7652.235 | 6760 |  | 12.203 | Weld | Longitudinal weld pipe |  | 08:40 | 9.3
101338 | 7659.798 | 6760 | 7.563 | 12.203 | Metal Loss | Corrosion | Circumferential grooving | 07:16 | 9.3 | 11 | 43 | 7 | External
70668 | 7664.438 | 6770 |  | 12.134 | Weld | Longitudinal weld pipe |  | 10:46 | 9.3
70669 | 7676.572 | 6780 |  | 12.24 | Weld | Longitudinal weld pipe |  |  | 9.3
70670 | 7688.812 | 6790 |  | 12.165 | Weld | Longitudinal weld pipe |  |  | 9.3
101339 | 7693.474 | 6790 | 4.662 | 12.165 | Metal Loss | Corrosion | Circumferential grooving | 07:54 | 9.3 | 15 | 92 | 9 | External
101340 | 7693.575 | 6790 | 4.763 | 12.165 | Metal Loss | Corrosion | Circumferential grooving | 07:54 | 9.3 | 13 | 78 | 8 | External
70671 | 7700.977 | 6800 |  | 12.226 | Weld | Longitudinal weld pipe |  |  | 9.3
101341 | 7701.573 | 6800 | 0.596 | 12.226 | Metal Loss | Corrosion | Circumferential grooving | 07:10 | 9.3 | 10 | 43 | 8 | Internal
101342 | 7707.66 | 6800 | 6.683 | 12.226 | Metal Loss | Corrosion | Circumferential grooving | 03:58 | 9.3 | 28 | 85 | 7 | External
101343 | 7707.771 | 6800 | 6.794 | 12.226 | Metal Loss | Corrosion | Circumferential grooving | 03:36 | 9.3 | 17 | 128 | 7 | External
70672 | 7713.203 | 6810 |  | 12.18 | Weld | Longitudinal weld pipe |  | 04:24 | 9.3
70673 | 7725.383 | 6820 |  | 12.201 | Weld | Longitudinal weld pipe |  | 04:38 | 9.3
70674 | 7737.584 | 6830 |  | 12.195 | Weld | Longitudinal weld pipe |  | 05:00 | 9.3
70675 | 7749.779 | 6840 |  | 12.248 | Weld | Longitudinal weld pipe |  | 01:10 | 9.3
174 | 7749.78 | 6840 | 0.001 | 12.248 | Weld |  |  | 08:16 | 9.3 |  | 121
70676 | 7762.027 | 6850 |  | 12.22 | Weld | Longitudinal weld pipe |  | 05:26 | 9.3
101344 | 7762.028 | 6850 | 0.001 | 12.22 | Weld |  |  | 06:12 | 9.3 |  | 113
70677 | 7774.247 | 6860 |  | 12.204 | Weld | Longitudinal weld pipe |  | 07:12 | 9.3
70678 | 7786.451 | 6870 |  | 12.212 | Weld | Longitudinal weld pipe |  | 06:00 | 9.3
70679 | 7798.663 | 6880 |  | 12.259 | Weld | Longitudinal weld pipe |  | 08:20 | 9.3
70680 | 7810.922 | 6890 |  | 12.159 | Weld | Longitudinal weld pipe |  | 03:38 | 9.3
70681 | 7823.081 | 6900 |  | 12.214 | Weld | Longitudinal weld pipe |  | 12:00 | 9.3
70682 | 7835.295 | 6910 |  | 12.221 | Weld | Longitudinal weld pipe |  | 05:46 | 9.3
70683 | 7847.516 | 6920 |  | 12.204 | Weld | Longitudinal weld pipe |  | 06:58 | 9.3
101345 | 7854.677 | 6920 | 7.161 | 12.204 | Metal Loss | Corrosion | Circumferential grooving | 00:44 | 9.3 | 20 | 57 | 6 | External
101346 | 7854.826 | 6920 | 7.31 | 12.204 | Metal Loss | Corrosion | Circumferential grooving | 06:10 | 9.3 | 21 | 71 | 7 | External
101347 | 7855.064 | 6920 | 7.548 | 12.204 | Metal Loss | Corrosion | Circumferential grooving | 05:34 | 9.3 | 13 | 64 | 7 | External
70684 | 7859.72 | 6930 |  | 12.222 | Weld | Longitudinal weld pipe |  | 02:08 | 9.3
70685 | 7871.942 | 6940 |  | 12.208 | Weld | Longitudinal weld pipe |  | 07:44 | 9.3
101348 | 7876.909 | 6940 | 4.967 | 12.208 | Metal Loss | Corrosion | Circumferential slotting | 05:52 | 9.3 | 6 | 28 | 10 | External | 0.702 | 105.4
101349 | 7876.948 | 6940 | 5.006 | 12.208 | Metal Loss | Corrosion | Circumferential slotting | 05:48 | 9.3 | 6 | 21 | 6 | External
70686 | 7884.15 | 6950 |  | 12.188 | Weld | Longitudinal weld pipe |  | 01:08 | 9.3
70687 | 7896.338 | 6960 |  | 12.218 | Weld | Longitudinal weld pipe |  | 00:34 | 9.3
70688 | 7908.556 | 6970 |  | 12.179 | Weld | Longitudinal weld pipe |  | 05:18 | 9.3
101350 | 7908.624 | 6970 | 0.068 | 12.179 | Metal Loss | Corrosion | Circumferential grooving | 05:36 | 9.3 | 19 | 142 | 12 | External | 0.704 | 105.1
101351 | 7908.756 | 6970 | 0.2 | 12.179 | Metal Loss | Corrosion | Circumferential grooving | 06:40 | 9.3 | 10 | 57 | 9 | External
101352 | 7909.189 | 6970 | 0.633 | 12.179 | Metal Loss | Corrosion | Circumferential slotting | 06:22 | 9.3 | 9 | 57 | 16 | External | 0.703 | 105.3
101353 | 7909.336 | 6970 | 0.78 | 12.179 | Metal Loss | Corrosion | Circumferential slotting | 06:06 | 9.3 | 8 | 78 | 10 | External | 0.702 | 105.4
101354 | 7909.603 | 6970 | 1.047 | 12.179 | Metal Loss | Corrosion | Circumferential grooving | 06:44 | 9.3 | 13 | 78 | 17 | External | 0.704 | 105.2
101355 | 7909.759 | 6970 | 1.203 | 12.179 | Metal Loss | Corrosion | Circumferential slotting | 06:28 | 9.3 | 7 | 35 | 6 | External
101356 | 7913.299 | 6970 | 4.743 | 12.179 | Metal Loss | Corrosion | Circumferential slotting | 04:28 | 9.3 | 9 | 35 | 8 | External
101357 | 7915.424 | 6970 | 6.868 | 12.179 | Metal Loss | Corrosion | Circumferential slotting | 06:56 | 9.3 | 6 | 28 | 6 | External
101358 | 7915.634 | 6970 | 7.078 | 12.179 | Metal Loss | Corrosion | Circumferential slotting | 06:34 | 9.3 | 7 | 28 | 6 | External
101359 | 7915.734 | 6970 | 7.178 | 12.179 | Metal Loss | Corrosion | Circumferential grooving | 05:18 | 9.3 | 10 | 35 | 14 | External | 0.703 | 105.3
175 | 7915.974 | 6970 | 7.418 | 12.179 | Metal Loss | Corrosion | Circumferential grooving | 06:52 | 9.3 | 11 | 43 | 16 | External | 0.703 | 105.3
101360 | 7916.155 | 6970 | 7.599 | 12.179 | Metal Loss | Corrosion | Circumferential slotting | 05:16 | 9.3 | 6 | 28 | 10 | External | 0.702 | 105.4
176 | 7916.451 | 6970 | 7.895 | 12.179 | Metal Loss | Corrosion | Circumferential grooving | 05:14 | 9.3 | 17 | 44 | 17 | External | 0.705 | 105
900087 | 7916.456 | 6970 | 7.9 | 12.179 | Metal Loss | CLUSTER corrosion | Circumferential grooving | 06:22 | 9.3 | 24 | 71 | 18 | External | 0.707 | 104.6
178 | 7916.501 | 6970 | 7.945 | 12.179 | Metal Loss | Corrosion | Circumferential grooving | 07:18 | 9.3 | 15 | 35 | 15 | External | 0.704 | 105.2
179 | 7916.581 | 6970 | 8.025 | 12.179 | Metal Loss | Corrosion | Circumferential slotting | 05:26 | 9.3 | 9 | 18 | 10 | External | 0.702 | 105.4
180 | 7917.018 | 6970 | 8.462 | 12.179 | Metal Loss | Corrosion | Pitting | 06:32 | 9.3 | 12 | 18 | 12 | External | 0.703 | 105.3
181 | 7917.18 | 6970 | 8.624 | 12.179 | Metal Loss | Corrosion | Circumferential grooving | 06:20 | 9.3 | 11 | 64 | 18 | External | 0.703 | 105.2
182 | 7917.317 | 6970 | 8.761 | 12.179 | Metal Loss | Corrosion | Circumferential grooving | 06:50 | 9.3 | 10 | 43 | 11 | External | 0.703 | 105.3
70689 | 7920.735 | 6980 |  | 12.188 | Weld | Longitudinal weld pipe |  | 06:02 | 9.3
101362 | 7929.74 | 6980 | 9.005 | 12.188 | Metal Loss | Corrosion | Circumferential slotting | 06:14 | 9.3 | 7 | 35 | 10 | External | 0.702 | 105.4
70690 | 7932.923 | 6990 |  | 12.201 | Weld | Longitudinal weld pipe |  | 00:12 | 9.3
101363 | 7935.779 | 6990 | 2.856 | 12.201 | Metal Loss | Corrosion | Circumferential slotting | 01:38 | 9.3 | 6 | 28 | 7 | External
900088 | 7941.725 | 6990 | 8.802 | 12.201 | Metal Loss | CLUSTER corrosion | Circumferential grooving | 06:46 | 9.3 | 20 | 113 | 9 | External
101366 | 7941.752 | 6990 | 8.829 | 12.201 | Metal Loss | Corrosion | Circumferential slotting | 05:50 | 9.3 | 9 | 64 | 7 | External
101367 | 7941.763 | 6990 | 8.84 | 12.201 | Metal Loss | Corrosion | Circumferential slotting | 04:50 | 9.3 | 7 | 43 | 9 | External
900089 | 7942.172 | 6990 | 9.249 | 12.201 | Metal Loss | CLUSTER corrosion | Circumferential grooving | 05:32 | 9.3 | 25 | 184 | 16 | External | 0.707 | 104.7
101368 | 7944.822 | 6990 | 11.899 | 12.201 | Metal Loss | Corrosion | Circumferential grooving | 05:34 | 9.3 | 12 | 57 | 14 | External | 0.703 | 105.3
70691 | 7945.124 | 7000 |  | 12.199 | Weld | Longitudinal weld pipe |  | 06:56 | 9.3
70692 | 7957.323 | 7010 |  | 12.157 | Weld | Longitudinal weld pipe |  | 10:06 | 9.3
70693 | 7969.48 | 7020 |  | 12.259 | Weld | Longitudinal weld pipe |  | 08:54 | 9.3
50015 | 7977.713 | 7020 | 8.233 | 12.259 | Marker | AGM |  |  | 9.3 | [6 empty] | KM 8000
70694 | 7981.739 | 7030 |  | 12.164 | Weld | Longitudinal weld pipe |  | 06:04 | 9.3
70695 | 7993.903 | 7040 |  | 11.522 | Weld | Longitudinal weld pipe |  | 11:44 | 9.3
70696 | 8005.425 | 7050 |  | 1.049 | Weld | Longitudinal weld pipe |  | 01:36 | 9.3
70697 | 8006.474 | 7060 |  | 12.226 | Weld | Longitudinal weld pipe |  | 10:08 | 9.3
70698 | 8018.7 | 7070 |  | 12.26 | Weld | Longitudinal weld pipe |  | 06:30 | 9.3
70699 | 8030.96 | 7080 |  | 12.379 | Weld | Longitudinal weld pipe |  | 07:36 | 9.3
185 | 8032.882 | 7080 | 1.922 | 12.379 | Metal Loss | Corrosion | Circumferential grooving | 03:20 | 9.3 | 14 | 35 | 10 | External | 0.703 | 105.3
70700 | 8043.339 | 7090 |  | 12.285 | Weld | Longitudinal weld pipe |  | 05:18 | 9.3
101369 | 8043.465 | 7090 | 0.126 | 12.285 | Metal Loss | Corrosion | Circumferential grooving | 01:04 | 9.3 | 14 | 64 | 6 | Internal
70701 | 8055.624 | 7100 |  | 12.258 | Weld | Longitudinal weld pipe |  | 07:58 | 9.3
101370 | 8057.474 | 7100 | 1.85 | 12.258 | Metal Loss | Close To |  | 07:14 | 9.3 | 42 | 50
70702 | 8067.882 | 7110 |  | 12.168 | Weld | Longitudinal weld pipe |  |  | 9.3
101371 | 8068.067 | 7110 | 0.185 | 12.168 | Metal Loss | Corrosion | Circumferential grooving | 03:54 | 9.3 | 15 | 50 | 8 | External
101372 | 8068.081 | 7110 | 0.199 | 12.168 | Metal Loss | Corrosion | Circumferential slotting | 06:54 | 9.3 | 6 | 21 | 6 | External
101373 | 8068.082 | 7110 | 0.2 | 12.168 | Metal Loss | Corrosion | Circumferential grooving | 11:38 | 9.3 | 10 | 71 | 7 | External
101374 | 8068.131 | 7110 | 0.249 | 12.168 | Metal Loss | Corrosion | Circumferential grooving | 06:58 | 9.3 | 16 | 99 | 7 | External
101375 | 8068.257 | 7110 | 0.375 | 12.168 | Metal Loss | Corrosion | Circumferential grooving | 06:56 | 9.3 | 17 | 149 | 7 | External
101376 | 8068.37 | 7110 | 0.488 | 12.168 | Metal Loss | Corrosion | Circumferential grooving | 07:16 | 9.3 | 16 | 128 | 6 | External
101377 | 8068.426 | 7110 | 0.544 | 12.168 | Metal Loss | Corrosion | Circumferential grooving | 03:28 | 9.3 | 20 | 163 | 6 | External
101378 | 8068.435 | 7110 | 0.553 | 12.168 | Metal Loss | Corrosion | Circumferential grooving | 00:40 | 9.3 | 15 | 64 | 8 | External
101379 | 8068.496 | 7110 | 0.614 | 12.168 | Metal Loss | Corrosion | Circumferential grooving | 06:32 | 9.3 | 23 | 199 | 7 | External
101380 | 8068.528 | 7110 | 0.646 | 12.168 | Metal Loss | Corrosion | Circumferential grooving | 04:08 | 9.3 | 13 | 106 | 6 | External
101381 | 8068.574 | 7110 | 0.692 | 12.168 | Metal Loss | Corrosion | Circumferential grooving | 11:48 | 9.3 | 10 | 57 | 8 | External
101382 | 8068.621 | 7110 | 0.739 | 12.168 | Metal Loss | Corrosion | Circumferential grooving | 07:04 | 9.3 | 17 | 142 | 7 | External
101383 | 8068.659 | 7110 | 0.777 | 12.168 | Metal Loss | Corrosion | Circumferential grooving | 03:40 | 9.3 | 13 | 99 | 9 | External
101384 | 8068.682 | 7110 | 0.8 | 12.168 | Metal Loss | Corrosion | Circumferential slotting | 01:28 | 9.3 | 9 | 50 | 6 | External
186 | 8068.745 | 7110 | 0.863 | 12.168 | Metal Loss | Corrosion | Circumferential grooving | 07:36 | 9.3 | 19 | 71 | 11 | External | 0.704 | 105.1
101385 | 8068.788 | 7110 | 0.906 | 12.168 | Metal Loss | Corrosion | Circumferential grooving | 03:22 | 9.3 | 14 | 121 | 10 | External | 0.703 | 105.3
101386 | 8068.807 | 7110 | 0.925 | 12.168 | Metal Loss | Corrosion | Circumferential slotting | 07:38 | 9.3 | 8 | 35 | 9 | External
187 | 8068.874 | 7110 | 0.992 | 12.168 | Metal Loss | Corrosion | Circumferential grooving | 07:14 | 9.3 | 19 | 113 | 15 | External | 0.705 | 105
188 | 8068.909 | 7110 | 1.027 | 12.168 | Metal Loss | Corrosion | Circumferential grooving | 03:42 | 9.3 | 15 | 106 | 11 | External | 0.703 | 105.2
101387 | 8068.988 | 7110 | 1.106 | 12.168 | Metal Loss | Corrosion | Circumferential grooving | 07:34 | 9.3 | 22 | 192 | 8 | External
900090 | 8069.037 | 7110 | 1.155 | 12.168 | Metal Loss | CLUSTER corrosion | General | 03:22 | 9.3 | 43 | 149 | 8 | External
101389 | 8069.128 | 7110 | 1.246 | 12.168 | Metal Loss | Corrosion | Circumferential slotting | 06:06 | 9.3 | 9 | 57 | 11 | External | 0.702 | 105.3
101390 | 8069.153 | 7110 | 1.271 | 12.168 | Metal Loss | Corrosion | Circumferential grooving | 04:02 | 9.3 | 11 | 78 | 9 | External
190 | 8069.28 | 7110 | 1.398 | 12.168 | Metal Loss | Corrosion | Circumferential grooving | 03:34 | 9.3 | 22 | 113 | 13 | External | 0.705 | 104.9
101391 | 8069.407 | 7110 | 1.525 | 12.168 | Metal Loss | Corrosion | Circumferential grooving | 04:12 | 9.3 | 13 | 92 | 6 | External
101392 | 8069.541 | 7110 | 1.659 | 12.168 | Metal Loss | Corrosion | Circumferential grooving | 03:24 | 9.3 | 11 | 106 | 6 | External
101393 | 8069.878 | 7110 | 1.996 | 12.168 | Metal Loss | Corrosion | Circumferential grooving | 07:22 | 9.3 | 19 | 106 | 9 | External
101394 | 8070.012 | 7110 | 2.13 | 12.168 | Metal Loss | Corrosion | Circumferential grooving | 07:30 | 9.3 | 11 | 71 | 6 | External
101395 | 8070.056 | 7110 | 2.174 | 12.168 | Metal Loss | Corrosion | Circumferential slotting | 03:26 | 9.3 | 8 | 71 | 8 | External
101396 | 8070.543 | 7110 | 2.661 | 12.168 | Metal Loss | Corrosion | Circumferential slotting | 05:40 | 9.3 | 8 | 85 | 6 | External
101397 | 8071.786 | 7110 | 3.904 | 12.168 | Metal Loss | Corrosion | Circumferential grooving | 08:24 | 9.3 | 15 | 128 | 6 | External
101398 | 8071.89 | 7110 | 4.008 | 12.168 | Metal Loss | Corrosion | Circumferential grooving | 10:28 | 9.3 | 10 | 78 | 6 | External
101399 | 8073.832 | 7110 | 5.95 | 12.168 | Metal Loss | Corrosion | Circumferential grooving | 07:04 | 9.3 | 25 | 220 | 7 | External
101400 | 8074.068 | 7110 | 6.186 | 12.168 | Metal Loss | Corrosion | Circumferential grooving | 09:54 | 9.3 | 13 | 85 | 6 | External
101401 | 8075.243 | 7110 | 7.361 | 12.168 | Metal Loss | Corrosion | Circumferential grooving | 07:42 | 9.3 | 20 | 163 | 6 | External
101402 | 8075.291 | 7110 | 7.409 | 12.168 | Metal Loss | Corrosion | Circumferential grooving | 04:26 | 9.3 | 10 | 57 | 6 | External
101403 | 8075.341 | 7110 | 7.459 | 12.168 | Metal Loss | Corrosion | Circumferential grooving | 11:10 | 9.3 | 11 | 71 | 6 | External
101404 | 8075.482 | 7110 | 7.6 | 12.168 | Metal Loss | Corrosion | Circumferential grooving | 10:00 | 9.3 | 15 | 78 | 6 | External
101405 | 8075.598 | 7110 | 7.716 | 12.168 | Metal Loss | Corrosion | Circumferential grooving | 03:24 | 9.3 | 17 | 50 | 6 | External
101406 | 8075.678 | 7110 | 7.796 | 12.168 | Metal Loss | Corrosion | Circumferential slotting | 04:24 | 9.3 | 8 | 64 | 6 | External
101407 | 8075.976 | 7110 | 8.094 | 12.168 | Metal Loss | Corrosion | Circumferential slotting | 00:38 | 9.3 | 6 | 21 | 6 | External
101408 | 8076.102 | 7110 | 8.22 | 12.168 | Metal Loss | Corrosion | Circumferential grooving | 00:30 | 9.3 | 10 | 43 | 9 | External
101409 | 8076.508 | 7110 | 8.626 | 12.168 | Metal Loss | Corrosion | Circumferential grooving | 09:40 | 9.3 | 20 | 135 | 6 | External
900091 | 8077.217 | 7110 | 9.335 | 12.168 | Metal Loss | CLUSTER corrosion | General | 04:46 | 9.3 | 41 | 78 | 6 | External
101412 | 8078.169 | 7110 | 10.287 | 12.168 | Metal Loss | Corrosion | Circumferential grooving | 10:08 | 9.3 | 28 | 234 | 6 | External
101413 | 8078.276 | 7110 | 10.394 | 12.168 | Metal Loss | Corrosion | Circumferential grooving | 01:20 | 9.3 | 11 | 43 | 6 | External
101414 | 8078.406 | 7110 | 10.524 | 12.168 | Metal Loss | Corrosion | Circumferential slotting | 01:20 | 9.3 | 9 | 50 | 6 | External
101415 | 8078.421 | 7110 | 10.539 | 12.168 | Metal Loss | Corrosion | Circumferential slotting | 00:44 | 9.3 | 6 | 28 | 6 | External
101416 | 8078.441 | 7110 | 10.559 | 12.168 | Metal Loss | Corrosion | Circumferential grooving | 09:56 | 9.3 | 16 | 92 | 9 | External
101417 | 8078.531 | 7110 | 10.649 | 12.168 | Metal Loss | Corrosion | Circumferential grooving | 01:20 | 9.3 | 18 | 64 | 8 | External
101418 | 8078.571 | 7110 | 10.689 | 12.168 | Metal Loss | Corrosion | Circumferential grooving | 09:34 | 9.3 | 19 | 135 | 6 | External
101419 | 8078.683 | 7110 | 10.801 | 12.168 | Metal Loss | Corrosion | General | 09:54 | 9.3 | 34 | 241 | 8 | External
101420 | 8078.767 | 7110 | 10.885 | 12.168 | Metal Loss | Corrosion | Circumferential grooving | 03:54 | 9.3 | 15 | 121 | 7 | External
101421 | 8078.781 | 7110 | 10.899 | 12.168 | Metal Loss | Corrosion | Circumferential grooving | 02:30 | 9.3 | 11 | 99 | 6 | External
101422 | 8078.809 | 7110 | 10.927 | 12.168 | Metal Loss | Corrosion | Circumferential grooving | 11:02 | 9.3 | 16 | 156 | 7 | External
101423 | 8078.913 | 7110 | 11.031 | 12.168 | Metal Loss | Corrosion | Circumferential grooving | 01:22 | 9.3 | 18 | 142 | 7 | External
101424 | 8079.213 | 7110 | 11.331 | 12.168 | Metal Loss | Corrosion | Circumferential grooving | 10:04 | 9.3 | 13 | 78 | 6 | External
101425 | 8079.298 | 7110 | 11.416 | 12.168 | Metal Loss | Corrosion | Circumferential grooving | 02:24 | 9.3 | 11 | 92 | 6 | External
101426 | 8079.331 | 7110 | 11.449 | 12.168 | Metal Loss | Corrosion | General | 09:36 | 9.3 | 34 | 270 | 6 | External
101427 | 8079.424 | 7110 | 11.542 | 12.168 | Metal Loss | Corrosion | Circumferential grooving | 01:24 | 9.3 | 24 | 255 | 8 | External
101428 | 8079.449 | 7110 | 11.567 | 12.168 | Metal Loss | Corrosion | Circumferential slotting | 00:44 | 9.3 | 7 | 35 | 6 | External
101429 | 8079.462 | 7110 | 11.58 | 12.168 | Metal Loss | Corrosion | Circumferential grooving | 10:12 | 9.3 | 24 | 177 | 7 | External
101430 | 8079.538 | 7110 | 11.656 | 12.168 | Metal Loss | Corrosion | Circumferential slotting | 04:26 | 9.3 | 8 | 57 | 7 | External
101431 | 8079.557 | 7110 | 11.675 | 12.168 | Metal Loss | Corrosion | Circumferential grooving | 01:30 | 9.3 | 15 | 170 | 7 | External
101432 | 8079.622 | 7110 | 11.74 | 12.168 | Metal Loss | Corrosion | Circumferential grooving | 07:38 | 9.3 | 20 | 163 | 7 | External
101433 | 8079.67 | 7110 | 11.788 | 12.168 | Metal Loss | Corrosion | Circumferential grooving | 03:34 | 9.3 | 14 | 106 | 6 | External
101434 | 8079.701 | 7110 | 11.819 | 12.168 | Metal Loss | Corrosion | General | 10:14 | 9.3 | 33 | 305 | 8 | External
101435 | 8079.803 | 7110 | 11.921 | 12.168 | Metal Loss | Corrosion | Circumferential grooving | 01:58 | 9.3 | 16 | 135 | 6 | External
101436 | 8079.825 | 7110 | 11.943 | 12.168 | Metal Loss | Corrosion | General | 10:06 | 9.3 | 41 | 298 | 7 | External
101437 | 8079.99 | 7110 | 12.108 | 12.168 | Metal Loss | Corrosion | Circumferential grooving | 08:32 | 9.3 | 16 | 99 | 8 | External |  |  | adj. to GW
70703 | 8080.05 | 7120 |  | 12.144 | Weld | Longitudinal weld pipe |  | 01:14 | 9.3
101438 | 8080.182 | 7120 | 0.132 | 12.144 | Metal Loss | Corrosion | Circumferential slotting | 00:28 | 9.3 | 9 | 71 | 9 | External
101439 | 8080.262 | 7120 | 0.212 | 12.144 | Metal Loss | Corrosion | Circumferential slotting | 04:08 | 9.3 | 8 | 57 | 11 | External | 0.702 | 105.4
101440 | 8080.292 | 7120 | 0.242 | 12.144 | Metal Loss | Corrosion | Circumferential slotting | 00:04 | 9.3 | 8 | 78 | 6 | External
101441 | 8080.323 | 7120 | 0.273 | 12.144 | Metal Loss | Corrosion | Circumferential grooving | 08:32 | 9.3 | 13 | 85 | 7 | External
101442 | 8080.367 | 7120 | 0.317 | 12.144 | Metal Loss | Corrosion | Circumferential grooving | 02:40 | 9.3 | 26 | 234 | 8 | External
101443 | 8080.392 | 7120 | 0.342 | 12.144 | Metal Loss | Corrosion | Circumferential grooving | 00:14 | 9.3 | 24 | 113 | 9 | External
101444 | 8080.516 | 7120 | 0.466 | 12.144 | Metal Loss | Corrosion | Circumferential grooving | 10:30 | 9.3 | 28 | 156 | 8 | External
101445 | 8080.644 | 7120 | 0.594 | 12.144 | Metal Loss | Corrosion | Circumferential grooving | 02:26 | 9.3 | 14 | 92 | 6 | External
101446 | 8080.678 | 7120 | 0.628 | 12.144 | Metal Loss | Corrosion | Circumferential grooving | 11:02 | 9.3 | 16 | 128 | 6 | External
101447 | 8080.753 | 7120 | 0.703 | 12.144 | Metal Loss | Corrosion | General | 10:06 | 9.3 | 32 | 291 | 10 | External | 0.707 | 104.7
101448 | 8080.83 | 7120 | 0.78 | 12.144 | Metal Loss | Corrosion | Circumferential grooving | 02:48 | 9.3 | 25 | 220 | 6 | External
101449 | 8080.852 | 7120 | 0.802 | 12.144 | Metal Loss | Corrosion | Circumferential grooving | 12:00 | 9.3 | 26 | 206 | 10 | External | 0.705 | 104.9
101450 | 8080.877 | 7120 | 0.827 | 12.144 | Metal Loss | Corrosion | Circumferential grooving | 09:48 | 9.3 | 22 | 192 | 9 | External
101451 | 8080.982 | 7120 | 0.932 | 12.144 | Metal Loss | Corrosion | General | 09:00 | 9.3 | 39 | 411 | 7 | External
101452 | 8081.093 | 7120 | 1.043 | 12.144 | Metal Loss | Corrosion | Circumferential grooving | 00:40 | 9.3 | 10 | 28 | 6 | External
101453 | 8081.101 | 7120 | 1.051 | 12.144 | Metal Loss | Corrosion | Circumferential grooving | 11:28 | 9.3 | 12 | 92 | 6 | External
101454 | 8081.191 | 7120 | 1.141 | 12.144 | Metal Loss | Corrosion | Circumferential grooving | 07:44 | 9.3 | 14 | 64 | 9 | External
101455 | 8081.242 | 7120 | 1.192 | 12.144 | Metal Loss | Corrosion | Circumferential grooving | 03:24 | 9.3 | 24 | 163 | 9 | External
101456 | 8081.253 | 7120 | 1.203 | 12.144 | Metal Loss | Corrosion | Circumferential grooving | 11:52 | 9.3 | 15 | 113 | 9 | External
101457 | 8081.375 | 7120 | 1.325 | 12.144 | Metal Loss | Corrosion | Circumferential grooving | 11:46 | 9.3 | 18 | 156 | 8 | External
101458 | 8081.435 | 7120 | 1.385 | 12.144 | Metal Loss | Corrosion | General | 03:18 | 9.3 | 34 | 177 | 8 | External
101459 | 8081.538 | 7120 | 1.488 | 12.144 | Metal Loss | Corrosion | Circumferential grooving | 10:54 | 9.3 | 11 | 121 | 7 | External
101460 | 8081.547 | 7120 | 1.497 | 12.144 | Metal Loss | Corrosion | Circumferential grooving | 08:18 | 9.3 | 12 | 106 | 6 | External
101461 | 8081.595 | 7120 | 1.545 | 12.144 | Metal Loss | Corrosion | Circumferential grooving | 03:54 | 9.3 | 14 | 57 | 6 | External
101462 | 8082.057 | 7120 | 2.007 | 12.144 | Metal Loss | Corrosion | Circumferential grooving | 11:52 | 9.3 | 12 | 106 | 8 | External
101463 | 8082.17 | 7120 | 2.12 | 12.144 | Metal Loss | Corrosion | Circumferential grooving | 01:38 | 9.3 | 10 | 28 | 8 | External
101464 | 8082.416 | 7120 | 2.366 | 12.144 | Metal Loss | Corrosion | Circumferential slotting | 03:42 | 9.3 | 8 | 57 | 6 | External
101465 | 8082.576 | 7120 | 2.526 | 12.144 | Metal Loss | Corrosion | Circumferential grooving | 11:04 | 9.3 | 18 | 142 | 7 | External
101466 | 8082.825 | 7120 | 2.775 | 12.144 | Metal Loss | Corrosion | Circumferential grooving | 03:48 | 9.3 | 25 | 85 | 7 | External
101467 | 8082.936 | 7120 | 2.886 | 12.144 | Metal Loss | Corrosion | Circumferential grooving | 02:56 | 9.3 | 17 | 85 | 7 | External
101468 | 8083.623 | 7120 | 3.573 | 12.144 | Metal Loss | Corrosion | Circumferential grooving | 12:00 | 9.3 | 10 | 57 | 7 | External
101469 | 8085.836 | 7120 | 5.786 | 12.144 | Metal Loss | Corrosion | Circumferential grooving | 05:02 | 9.3 | 17 | 64 | 6 | External
101470 | 8085.935 | 7120 | 5.885 | 12.144 | Metal Loss | Corrosion | Circumferential grooving | 04:30 | 9.3 | 11 | 43 | 6 | External
191 | 8086.149 | 7120 | 6.099 | 12.144 | Metal Loss | Corrosion | Pitting | 04:54 | 9.3 | 12 | 16 | 10 | External | 0.703 | 105.3
101471 | 8088.402 | 7120 | 8.352 | 12.144 | Metal Loss | Corrosion | Circumferential grooving | 01:28 | 9.3 | 13 | 43 | 9 | External
101472 | 8088.646 | 7120 | 8.596 | 12.144 | Metal Loss | Corrosion | Circumferential grooving | 03:00 | 9.3 | 10 | 28 | 6 | External
70704 | 8092.194 | 7130 |  | 12.208 | Weld | Longitudinal weld pipe |  | 10:48 | 9.3
101473 | 8104.15 | 7130 | 11.956 | 12.208 | Metal Loss | Corrosion | Circumferential grooving | 00:22 | 9.3 | 15 | 71 | 7 | External
101474 | 8104.345 | 7130 | 12.151 | 12.208 | Metal Loss | Corrosion | Circumferential grooving | 08:18 | 9.3 | 18 | 57 | 7 | External |  |  | adj. to GW
70705 | 8104.402 | 7140 |  | 12.216 | Weld | Longitudinal weld pipe |  | 09:00 | 9.3
70706 | 8116.618 | 7150 |  | 12.205 | Weld | Longitudinal weld pipe |  | 02:48 | 9.3
70707 | 8128.823 | 7160 |  | 12.299 | Weld | Longitudinal weld pipe |  | 05:12 | 9.3
101475 | 8135.959 | 7160 | 7.136 | 12.299 | Metal Loss | Corrosion | Circumferential grooving | 07:00 | 9.3 | 13 | 71 | 6 | External
101476 | 8136.812 | 7160 | 7.989 | 12.299 | Metal Loss | Corrosion | Circumferential grooving | 06:34 | 9.3 | 11 | 50 | 7 | External
101477 | 8137.219 | 7160 | 8.396 | 12.299 | Metal Loss | Corrosion | Circumferential slotting | 04:52 | 9.3 | 9 | 57 | 6 | External
70708 | 8141.122 | 7170 |  | 12.274 | Weld | Longitudinal weld pipe |  | 04:24 | 9.3
101478 | 8143.899 | 7170 | 2.777 | 12.274 | Metal Loss | Corrosion | Circumferential grooving | 07:12 | 9.3 | 19 | 106 | 7 | External
101479 | 8144.552 | 7170 | 3.43 | 12.274 | Metal Loss | Corrosion | Circumferential grooving | 07:18 | 9.3 | 15 | 85 | 10 | External | 0.703 | 105.3
101480 | 8145.423 | 7170 | 4.301 | 12.274 | Metal Loss | Corrosion | Circumferential grooving | 03:58 | 9.3 | 19 | 85 | 6 | External
101481 | 8145.493 | 7170 | 4.371 | 12.274 | Metal Loss | Corrosion | Circumferential grooving | 05:42 | 9.3 | 12 | 43 | 7 | External
101482 | 8146.83 | 7170 | 5.708 | 12.274 | Metal Loss | Corrosion | Circumferential grooving | 05:48 | 9.3 | 10 | 50 | 9 | External
101483 | 8147.178 | 7170 | 6.056 | 12.274 | Metal Loss | Corrosion | Circumferential grooving | 10:00 | 9.3 | 13 | 71 | 7 | External
101484 | 8147.241 | 7170 | 6.119 | 12.274 | Metal Loss | Corrosion | Circumferential grooving | 04:22 | 9.3 | 13 | 57 | 6 | External
101485 | 8147.311 | 7170 | 6.189 | 12.274 | Metal Loss | Corrosion | Circumferential grooving | 10:06 | 9.3 | 11 | 50 | 6 | External
101486 | 8148.542 | 7170 | 7.42 | 12.274 | Metal Loss | Corrosion | Circumferential slotting | 07:40 | 9.3 | 9 | 50 | 6 | External
101487 | 8153.04 | 7170 | 11.918 | 12.274 | Metal Loss | Corrosion | Circumferential grooving | 00:02 | 9.3 | 11 | 71 | 6 | External
101488 | 8153.36 | 7170 | 12.238 | 12.274 | Metal Loss | Corrosion | Circumferential grooving | 08:04 | 9.3 | 10 | 43 | 10 | External | 0.702 | 105.3 | adj. to GW
70709 | 8153.396 | 7180 |  | 12.228 | Weld | Longitudinal weld pipe |  | 09:36 | 9.3
101489 | 8159.528 | 7180 | 6.132 | 12.228 | Metal Loss | Corrosion | Circumferential slotting | 07:38 | 9.3 | 9 | 35 | 6 | External
900092 | 8159.597 | 7180 | 6.201 | 12.228 | Metal Loss | CLUSTER corrosion | General | 08:54 | 9.3 | 56 | 418 | 6 | External
101492 | 8159.722 | 7180 | 6.326 | 12.228 | Metal Loss | Corrosion | General | 10:50 | 9.3 | 39 | 333 | 7 | External
101493 | 8159.969 | 7180 | 6.573 | 12.228 | Metal Loss | Corrosion | Circumferential slotting | 03:36 | 9.3 | 6 | 43 | 6 | External
101494 | 8160.003 | 7180 | 6.607 | 12.228 | Metal Loss | Corrosion | Circumferential grooving | 11:16 | 9.3 | 21 | 149 | 6 | External
101495 | 8160.519 | 7180 | 7.123 | 12.228 | Metal Loss | Corrosion | Circumferential grooving | 10:58 | 9.3 | 29 | 142 | 6 | External
101496 | 8160.546 | 7180 | 7.15 | 12.228 | Metal Loss | Corrosion | Circumferential grooving | 10:06 | 9.3 | 16 | 64 | 6 | External
101497 | 8161.158 | 7180 | 7.762 | 12.228 | Metal Loss | Corrosion | Circumferential grooving | 04:52 | 9.3 | 13 | 78 | 14 | External | 0.703 | 105.2
101498 | 8161.247 | 7180 | 7.851 | 12.228 | Metal Loss | Corrosion | Circumferential slotting | 06:12 | 9.3 | 6 | 28 | 11 | External | 0.702 | 105.4
101499 | 8165.381 | 7180 | 11.985 | 12.228 | Metal Loss | Corrosion | Circumferential grooving | 07:00 | 9.3 | 10 | 57 | 6 | External
101500 | 8165.421 | 7180 | 12.025 | 12.228 | Metal Loss | Corrosion | Circumferential slotting | 03:16 | 9.3 | 8 | 50 | 9 | External
70710 | 8165.624 | 7190 |  | 12.205 | Weld | Longitudinal weld pipe |  | 00:02 | 9.3
101501 | 8166.778 | 7190 | 1.154 | 12.205 | Metal Loss | Corrosion | Circumferential slotting | 03:02 | 9.3 | 7 | 28 | 7 | External
70711 | 8177.829 | 7200 |  | 12.22 | Weld | Longitudinal weld pipe |  | 04:54 | 9.3
192 | 8183.787 | 7200 | 5.958 | 12.22 | Metal Loss | Corrosion | Pitting | 04:38 | 9.3 | 15 | 28 | 17 | External | 0.704 | 105.1
101502 | 8185.495 | 7200 | 7.666 | 12.22 | Metal Loss | Corrosion | Circumferential grooving | 04:36 | 9.3 | 12 | 71 | 7 | External
101503 | 8185.781 | 7200 | 7.952 | 12.22 | Metal Loss | Corrosion | Circumferential grooving | 04:26 | 9.3 | 11 | 78 | 6 | External
70712 | 8190.049 | 7210 |  | 12.23 | Weld | Longitudinal weld pipe |  | 10:10 | 9.3
193 | 8198.228 | 7210 | 8.179 | 12.23 | Metal Loss | Corrosion | Circumferential grooving | 07:22 | 9.3 | 13 | 28 | 11 | External | 0.703 | 105.3
101504 | 8198.43 | 7210 | 8.381 | 12.23 | Metal Loss | Corrosion | Circumferential grooving | 06:38 | 9.3 | 11 | 50 | 13 | External | 0.703 | 105.3
101505 | 8198.451 | 7210 | 8.402 | 12.23 | Metal Loss | Corrosion | Circumferential grooving | 05:26 | 9.3 | 13 | 57 | 7 | External
101506 | 8198.725 | 7210 | 8.676 | 12.23 | Metal Loss | Corrosion | Circumferential grooving | 05:34 | 9.3 | 10 | 35 | 7 | External
101507 | 8198.821 | 7210 | 8.772 | 12.23 | Metal Loss | Corrosion | Circumferential slotting | 05:20 | 9.3 | 9 | 50 | 14 | External | 0.703 | 105.3
101508 | 8199.066 | 7210 | 9.017 | 12.23 | Metal Loss | Corrosion | Circumferential grooving | 05:44 | 9.3 | 11 | 35 | 7 | External
101509 | 8199.521 | 7210 | 9.472 | 12.23 | Metal Loss | Corrosion | Circumferential slotting | 06:14 | 9.3 | 6 | 28 | 6 | External
101510 | 8199.656 | 7210 | 9.607 | 12.23 | Metal Loss | Corrosion | Circumferential slotting | 05:22 | 9.3 | 9 | 28 | 6 | External
101511 | 8199.743 | 7210 | 9.694 | 12.23 | Metal Loss | Corrosion | Circumferential slotting | 07:18 | 9.3 | 8 | 28 | 6 | External
101512 | 8200.082 | 7210 | 10.033 | 12.23 | Metal Loss | Corrosion | Circumferential slotting | 06:32 | 9.3 | 7 | 35 | 6 | External
101513 | 8200.122 | 7210 | 10.073 | 12.23 | Metal Loss | Corrosion | Circumferential grooving | 05:44 | 9.3 | 12 | 43 | 8 | External
101514 | 8200.196 | 7210 | 10.147 | 12.23 | Metal Loss | Corrosion | Circumferential grooving | 06:32 | 9.3 | 14 | 64 | 10 | External | 0.703 | 105.3
101515 | 8200.276 | 7210 | 10.227 | 12.23 | Metal Loss | Corrosion | Circumferential slotting | 06:08 | 9.3 | 7 | 28 | 11 | External | 0.702 | 105.4
101516 | 8200.391 | 7210 | 10.342 | 12.23 | Metal Loss | Corrosion | Circumferential grooving | 06:52 | 9.3 | 10 | 71 | 7 | External
70713 | 8202.279 | 7220 |  | 12.21 | Weld | Longitudinal weld pipe |  | 07:40 | 9.3
900093 | 8205.378 | 7220 | 3.099 | 12.21 | Metal Loss | CLUSTER corrosion | General | 05:08 | 9.3 | 103 | 142 | 17 | External | 0.742 | 99.8
900094 | 8205.393 | 7220 | 3.114 | 12.21 | Metal Loss | CLUSTER corrosion | General | 06:12 | 9.3 | 47 | 128 | 15 | External | 0.716 | 103.4
900095 | 8205.393 | 7220 | 3.114 | 12.21 | Metal Loss | CLUSTER corrosion | General | 03:12 | 9.3 | 106 | 121 | 20 | External | 0.751 | 98.5
101522 | 8205.469 | 7220 | 3.19 | 12.21 | Metal Loss | Corrosion | Circumferential grooving | 06:48 | 9.3 | 11 | 43 | 8 | External
101523 | 8205.598 | 7220 | 3.319 | 12.21 | Metal Loss | Corrosion | Circumferential slotting | 06:52 | 9.3 | 9 | 57 | 8 | External
101524 | 8206.044 | 7220 | 3.765 | 12.21 | Metal Loss | Corrosion | Circumferential grooving | 03:34 | 9.3 | 13 | 78 | 6 | External
101525 | 8206.282 | 7220 | 4.003 | 12.21 | Metal Loss | Corrosion | Circumferential grooving | 07:16 | 9.3 | 14 | 57 | 6 | External
900096 | 8209.347 | 7220 | 7.068 | 12.21 | Metal Loss | CLUSTER corrosion | General | 06:54 | 9.3 | 31 | 50 | 10 | External | 0.706 | 104.8
101527 | 8209.446 | 7220 | 7.167 | 12.21 | Metal Loss | Corrosion | Circumferential slotting | 06:42 | 9.3 | 7 | 35 | 15 | External | 0.702 | 105.4
70714 | 8214.489 | 7230 |  | 12.196 | Weld | Longitudinal weld pipe |  |  | 9.3
200 | 8219.616 | 7230 | 5.127 | 12.196 | Metal Loss | Corrosion | Circumferential grooving | 01:26 | 9.3 | 10 | 28 | 15 | External | 0.703 | 105.3
101528 | 8221.8 | 7230 | 7.311 | 12.196 | Metal Loss | Corrosion | Circumferential slotting | 07:36 | 9.3 | 8 | 50 | 6 | External
201 | 8224.62 | 7230 | 10.131 | 12.196 | Fitting |  |  |  | 9.3 | 144
70715 | 8226.685 | 7240 |  | 12.204 | Weld | Longitudinal weld pipe |  | 00:44 | 9.3
70716 | 8238.889 | 7250 |  | 12.216 | Weld | Longitudinal weld pipe |  | 07:44 | 9.3
70717 | 8251.105 | 7260 |  | 12.212 | Weld | Longitudinal weld pipe |  | 00:16 | 9.3
101529 | 8251.541 | 7260 | 0.436 | 12.212 | Metal Loss | Corrosion | Circumferential grooving | 04:32 | 9.3 | 13 | 43 | 6 | External
101530 | 8251.937 | 7260 | 0.832 | 12.212 | Metal Loss | Corrosion | Circumferential slotting | 05:06 | 9.3 | 7 | 28 | 7 | External
101531 | 8253.185 | 7260 | 2.08 | 12.212 | Metal Loss | Corrosion | Circumferential slotting | 04:06 | 9.3 | 8 | 35 | 6 | External
101532 | 8253.187 | 7260 | 2.082 | 12.212 | Metal Loss | Corrosion | Circumferential grooving | 07:22 | 9.3 | 19 | 85 | 6 | External
101533 | 8253.356 | 7260 | 2.251 | 12.212 | Metal Loss | Corrosion | Circumferential slotting | 03:56 | 9.3 | 9 | 35 | 10 | External | 0.702 | 105.4
101534 | 8253.487 | 7260 | 2.382 | 12.212 | Metal Loss | Corrosion | Circumferential slotting | 04:48 | 9.3 | 6 | 21 | 6 | External
900097 | 8253.67 | 7260 | 2.565 | 12.212 | Metal Loss | CLUSTER corrosion | Pitting | 03:48 | 9.3 | 26 | 50 | 6 | External
101537 | 8253.803 | 7260 | 2.698 | 12.212 | Metal Loss | Corrosion | Circumferential grooving | 04:06 | 9.3 | 13 | 43 | 9 | External
900098 | 8253.85 | 7260 | 2.745 | 12.212 | Metal Loss | CLUSTER corrosion | General | 04:42 | 9.3 | 33 | 50 | 11 | External | 0.707 | 104.6
101540 | 8259.716 | 7260 | 8.611 | 12.212 | Metal Loss | Corrosion | Circumferential grooving | 06:58 | 9.3 | 21 | 106 | 8 | External
900099 | 8259.857 | 7260 | 8.752 | 12.212 | Metal Loss | CLUSTER corrosion | General | 06:54 | 9.3 | 48 | 127 | 7 | External
900100 | 8260.005 | 7260 | 8.9 | 12.212 | Metal Loss | CLUSTER corrosion | General | 06:14 | 9.3 | 50 | 171 | 8 | External
101545 | 8260.112 | 7260 | 9.007 | 12.212 | Metal Loss | Corrosion | Circumferential grooving | 05:30 | 9.3 | 10 | 35 | 6 | External
101546 | 8260.386 | 7260 | 9.281 | 12.212 | Metal Loss | Corrosion | Circumferential grooving | 05:16 | 9.3 | 16 | 113 | 6 | External
101547 | 8260.571 | 7260 | 9.466 | 12.212 | Metal Loss | Corrosion | Circumferential grooving | 05:04 | 9.3 | 17 | 78 | 7 | External
101548 | 8262.74 | 7260 | 11.635 | 12.212 | Metal Loss | Corrosion | Circumferential grooving | 05:18 | 9.3 | 29 | 241 | 8 | External
101549 | 8263.154 | 7260 | 12.049 | 12.212 | Metal Loss | Corrosion | Circumferential slotting | 06:52 | 9.3 | 8 | 28 | 6 | External
101550 | 8263.284 | 7260 | 12.179 | 12.212 | Metal Loss | Corrosion | Circumferential grooving | 06:24 | 9.3 | 12 | 50 | 7 | External |  |  | adj. to GW
70718 | 8263.317 | 7270 |  | 12.243 | Weld | Longitudinal weld pipe |  | 11:26 | 9.3
101551 | 8264.292 | 7270 | 0.975 | 12.243 | Metal Loss | Corrosion | Circumferential grooving | 08:56 | 9.3 | 18 | 43 | 8 | External
101552 | 8269.188 | 7270 | 5.871 | 12.243 | Metal Loss | Corrosion | Circumferential grooving | 05:28 | 9.3 | 22 | 135 | 9 | External
101553 | 8269.341 | 7270 | 6.024 | 12.243 | Metal Loss | Corrosion | Circumferential grooving | 07:06 | 9.3 | 16 | 57 | 8 | External
101554 | 8269.35 | 7270 | 6.033 | 12.243 | Metal Loss | Corrosion | Circumferential grooving | 05:18 | 9.3 | 11 | 57 | 9 | External
101555 | 8269.457 | 7270 | 6.14 | 12.243 | Metal Loss | Corrosion | Circumferential slotting | 07:30 | 9.3 | 9 | 35 | 6 | External
101556 | 8269.501 | 7270 | 6.184 | 12.243 | Metal Loss | Corrosion | Circumferential grooving | 05:30 | 9.3 | 13 | 57 | 11 | External | 0.703 | 105.3
900101 | 8269.524 | 7270 | 6.207 | 12.243 | Metal Loss | CLUSTER corrosion | General | 05:58 | 9.3 | 37 | 135 | 9 | External
101559 | 8269.566 | 7270 | 6.249 | 12.243 | Metal Loss | Corrosion | Circumferential grooving | 06:50 | 9.3 | 10 | 28 | 6 | External
900102 | 8269.634 | 7270 | 6.317 | 12.243 | Metal Loss | CLUSTER corrosion | General | 05:54 | 9.3 | 74 | 164 | 8 | External
101562 | 8269.697 | 7270 | 6.38 | 12.243 | Metal Loss | Corrosion | Circumferential slotting | 07:58 | 9.3 | 8 | 43 | 13 | External | 0.702 | 105.3
101563 | 8269.705 | 7270 | 6.388 | 12.243 | Metal Loss | Corrosion | Circumferential grooving | 05:46 | 9.3 | 13 | 57 | 10 | External | 0.703 | 105.3
900103 | 8269.761 | 7270 | 6.444 | 12.243 | Metal Loss | CLUSTER corrosion | General | 06:12 | 9.3 | 39 | 135 | 12 | External | 0.71 | 104.2
101567 | 8269.836 | 7270 | 6.519 | 12.243 | Metal Loss | Corrosion | Circumferential slotting | 08:04 | 9.3 | 6 | 28 | 6 | External
101568 | 8270.116 | 7270 | 6.799 | 12.243 | Metal Loss | Corrosion | Circumferential grooving | 05:28 | 9.3 | 12 | 50 | 11 | External | 0.703 | 105.3
101569 | 8270.217 | 7270 | 6.9 | 12.243 | Metal Loss | Corrosion | Circumferential grooving | 05:18 | 9.3 | 20 | 85 | 6 | External
101570 | 8270.295 | 7270 | 6.978 | 12.243 | Metal Loss | Corrosion | Circumferential grooving | 07:22 | 9.3 | 19 | 106 | 8 | External
101571 | 8270.38 | 7270 | 7.063 | 12.243 | Metal Loss | Corrosion | Circumferential grooving | 07:22 | 9.3 | 14 | 85 | 6 | External
101572 | 8270.445 | 7270 | 7.128 | 12.243 | Metal Loss | Corrosion | Circumferential slotting | 06:06 | 9.3 | 8 | 28 | 6 | External
101573 | 8270.497 | 7270 | 7.18 | 12.243 | Metal Loss | Corrosion | Circumferential grooving | 06:18 | 9.3 | 14 | 50 | 6 | External
101574 | 8270.508 | 7270 | 7.191 | 12.243 | Metal Loss | Corrosion | Circumferential grooving | 07:26 | 9.3 | 17 | 35 | 6 | External
101575 | 8270.58 | 7270 | 7.263 | 12.243 | Metal Loss | Corrosion | Circumferential grooving | 05:42 | 9.3 | 11 | 50 | 11 | External | 0.703 | 105.3
101576 | 8270.593 | 7270 | 7.276 | 12.243 | Metal Loss | Corrosion | General | 06:54 | 9.3 | 31 | 78 | 6 | External
101577 | 8270.64 | 7270 | 7.323 | 12.243 | Metal Loss | Corrosion | Circumferential grooving | 05:54 | 9.3 | 11 | 57 | 8 | External
900104 | 8270.717 | 7270 | 7.4 | 12.243 | Metal Loss | CLUSTER corrosion | General | 06:04 | 9.3 | 49 | 71 | 8 | External
101580 | 8270.84 | 7270 | 7.523 | 12.243 | Metal Loss | Corrosion | Circumferential slotting | 06:28 | 9.3 | 8 | 35 | 9 | External
101581 | 8270.912 | 7270 | 7.595 | 12.243 | Metal Loss | Corrosion | Circumferential grooving | 07:40 | 9.3 | 19 | 78 | 8 | External
202 | 8271.258 | 7270 | 7.941 | 12.243 | Metal Loss | Corrosion | Pitting | 08:26 | 9.3 | 15 | 21 | 10 | External | 0.703 | 105.3
101582 | 8271.371 | 7270 | 8.054 | 12.243 | Metal Loss | Corrosion | Circumferential grooving | 04:02 | 9.3 | 20 | 78 | 10 | External | 0.704 | 105.1
101583 | 8271.382 | 7270 | 8.065 | 12.243 | Metal Loss | Corrosion | Circumferential grooving | 08:02 | 9.3 | 20 | 64 | 7 | External
101584 | 8271.508 | 7270 | 8.191 | 12.243 | Metal Loss | Corrosion | Circumferential grooving | 03:22 | 9.3 | 23 | 163 | 15 | External | 0.706 | 104.8
101585 | 8271.644 | 7270 | 8.327 | 12.243 | Metal Loss | Corrosion | Circumferential grooving | 04:04 | 9.3 | 15 | 85 | 10 | External | 0.703 | 105.3
101586 | 8271.729 | 7270 | 8.412 | 12.243 | Metal Loss | Corrosion | Circumferential grooving | 08:08 | 9.3 | 19 | 92 | 9 | External
101587 | 8271.776 | 7270 | 8.459 | 12.243 | Metal Loss | Corrosion | Circumferential grooving | 04:32 | 9.3 | 11 | 57 | 6 | External
101588 | 8271.796 | 7270 | 8.479 | 12.243 | Metal Loss | Corrosion | Circumferential grooving | 08:24 | 9.3 | 14 | 78 | 12 | External | 0.703 | 105.2
101589 | 8271.82 | 7270 | 8.503 | 12.243 | Metal Loss | Corrosion | Circumferential grooving | 04:52 | 9.3 | 16 | 71 | 7 | External
101590 | 8271.867 | 7270 | 8.55 | 12.243 | Metal Loss | Corrosion | Circumferential grooving | 08:48 | 9.3 | 10 | 71 | 14 | External | 0.703 | 105.3
101591 | 8271.881 | 7270 | 8.564 | 12.243 | Metal Loss | Corrosion | Circumferential slotting | 07:52 | 9.3 | 6 | 28 | 9 | External
101592 | 8271.923 | 7270 | 8.606 | 12.243 | Metal Loss | Corrosion | Circumferential grooving | 08:24 | 9.3 | 14 | 50 | 13 | External | 0.703 | 105.2
101593 | 8271.944 | 7270 | 8.627 | 12.243 | Metal Loss | Corrosion | Pinhole | 09:08 | 9.3 | 6 | 7 | 9 | External
101594 | 8271.986 | 7270 | 8.669 | 12.243 | Metal Loss | Corrosion | Circumferential grooving | 09:32 | 9.3 | 10 | 64 | 9 | External
101595 | 8272.007 | 7270 | 8.69 | 12.243 | Metal Loss | Corrosion | Circumferential grooving | 08:30 | 9.3 | 12 | 43 | 7 | External
101596 | 8272.056 | 7270 | 8.739 | 12.243 | Metal Loss | Corrosion | Circumferential grooving | 02:50 | 9.3 | 23 | 106 | 7 | External
101597 | 8274.194 | 7270 | 10.877 | 12.243 | Metal Loss | Corrosion | Circumferential grooving | 08:30 | 9.3 | 12 | 50 | 12 | External | 0.703 | 105.3
101598 | 8274.406 | 7270 | 11.089 | 12.243 | Metal Loss | Corrosion | Circumferential grooving | 08:12 | 9.3 | 11 | 43 | 9 | External
900105 | 8274.446 | 7270 | 11.129 | 12.243 | Metal Loss | CLUSTER corrosion | General | 07:56 | 9.3 | 46 | 57 | 10 | External | 0.71 | 104.2
101600 | 8274.451 | 7270 | 11.134 | 12.243 | Metal Loss | Corrosion | Circumferential slotting | 09:00 | 9.3 | 7 | 28 | 6 | External
70719 | 8275.56 | 7280 |  | 12.232 | Weld | Longitudinal weld pipe |  | 03:34 | 9.3
101603 | 8287.452 | 7280 | 11.892 | 12.232 | Metal Loss | Corrosion | Circumferential slotting | 05:56 | 9.3 | 9 | 43 | 7 | External
203 | 8287.467 | 7280 | 11.907 | 12.232 | Metal Loss | Corrosion | Pitting | 04:52 | 9.3 | 26 | 43 | 13 | External | 0.706 | 104.8
204 | 8287.559 | 7280 | 11.999 | 12.232 | Metal Loss | Corrosion | Circumferential grooving | 04:36 | 9.3 | 27 | 121 | 35 | External | 0.717 | 103.3
70720 | 8287.792 | 7290 |  | 12.235 | Weld | Longitudinal weld pipe |  | 11:00 | 9.3
101604 | 8292.076 | 7290 | 4.284 | 12.235 | Metal Loss | Corrosion | Circumferential slotting | 06:36 | 9.3 | 8 | 35 | 6 | External
101605 | 8292.507 | 7290 | 4.715 | 12.235 | Metal Loss | Corrosion | Circumferential slotting | 05:38 | 9.3 | 8 | 35 | 6 | External
101606 | 8292.717 | 7290 | 4.925 | 12.235 | Metal Loss | Corrosion | Circumferential slotting | 05:58 | 9.3 | 8 | 35 | 8 | External
101607 | 8293.656 | 7290 | 5.864 | 12.235 | Metal Loss | Corrosion | Circumferential slotting | 03:38 | 9.3 | 7 | 43 | 13 | External | 0.702 | 105.4
101608 | 8294.652 | 7290 | 6.86 | 12.235 | Metal Loss | Corrosion | Circumferential slotting | 04:24 | 9.3 | 9 | 28 | 9 | External
101609 | 8298.34 | 7290 | 10.548 | 12.235 | Metal Loss | Corrosion | Circumferential slotting | 03:28 | 9.3 | 8 | 50 | 12 | External | 0.702 | 105.4
70721 | 8300.027 | 7300 |  | 12.207 | Weld | Longitudinal weld pipe |  | 03:06 | 9.3
101610 | 8307.181 | 7300 | 7.154 | 12.207 | Metal Loss | Corrosion | Circumferential slotting | 08:46 | 9.3 | 9 | 50 | 8 | External
101611 | 8307.386 | 7300 | 7.359 | 12.207 | Metal Loss | Corrosion | Circumferential slotting | 03:42 | 9.3 | 7 | 43 | 6 | External
101612 | 8307.82 | 7300 | 7.793 | 12.207 | Metal Loss | Corrosion | Circumferential slotting | 04:28 | 9.3 | 9 | 35 | 7 | External
205 | 8307.977 | 7300 | 7.95 | 12.207 | Metal Loss | Corrosion | Circumferential grooving | 08:02 | 9.3 | 16 | 43 | 15 | External | 0.704 | 105.1
101613 | 8308.027 | 7300 | 8 | 12.207 | Metal Loss | Corrosion | Circumferential slotting | 03:50 | 9.3 | 9 | 50 | 7 | External
900106 | 8308.071 | 7300 | 8.044 | 12.207 | Metal Loss | CLUSTER corrosion | General | 03:26 | 9.3 | 41 | 85 | 15 | External | 0.713 | 103.8
900107 | 8308.175 | 7300 | 8.148 | 12.207 | Metal Loss | CLUSTER corrosion | General | 03:42 | 9.3 | 36 | 36 | 8 | External
101618 | 8308.253 | 7300 | 8.226 | 12.207 | Metal Loss | Corrosion | Circumferential slotting | 03:30 | 9.3 | 9 | 35 | 6 | External
70722 | 8312.234 | 7310 |  | 12.221 | Weld | Longitudinal weld pipe |  | 08:54 | 9.3
101619 | 8321.568 | 7310 | 9.334 | 12.221 | Metal Loss | Corrosion | Circumferential grooving | 05:36 | 9.3 | 12 | 43 | 6 | External
101620 | 8321.572 | 7310 | 9.338 | 12.221 | Metal Loss | Corrosion | Circumferential slotting | 06:44 | 9.3 | 6 | 28 | 6 | External
70723 | 8324.455 | 7320 |  | 12.18 | Weld | Longitudinal weld pipe |  | 07:22 | 9.3
101621 | 8325.656 | 7320 | 1.201 | 12.18 | Metal Loss | Corrosion | Circumferential grooving | 06:54 | 9.3 | 11 | 43 | 6 | Internal
101622 | 8326.019 | 7320 | 1.564 | 12.18 | Metal Loss | Corrosion | Circumferential grooving | 07:12 | 9.3 | 13 | 28 | 9 | Internal
101623 | 8327.525 | 7320 | 3.07 | 12.18 | Metal Loss | Corrosion | Circumferential grooving | 05:30 | 9.3 | 14 | 43 | 9 | Internal
900108 | 8327.979 | 7320 | 3.524 | 12.18 | Metal Loss | CLUSTER corrosion | General | 05:18 | 9.3 | 44 | 71 | 11 | Internal | 0.711 | 104.1
101626 | 8328.058 | 7320 | 3.603 | 12.18 | Metal Loss | Corrosion | Circumferential grooving | 03:46 | 9.3 | 11 | 50 | 9 | Internal
101627 | 8328.392 | 7320 | 3.937 | 12.18 | Metal Loss | Corrosion | Circumferential slotting | 04:14 | 9.3 | 8 | 35 | 6 | Internal
101628 | 8328.527 | 7320 | 4.072 | 12.18 | Metal Loss | Corrosion | Circumferential slotting | 07:08 | 9.3 | 8 | 43 | 6 | Internal
101629 | 8329.489 | 7320 | 5.034 | 12.18 | Metal Loss | Corrosion | Circumferential grooving | 04:00 | 9.3 | 14 | 35 | 6 | Internal
101630 | 8329.756 | 7320 | 5.301 | 12.18 | Metal Loss | Corrosion | Circumferential slotting | 07:22 | 9.3 | 6 | 43 | 6 | Internal
101631 | 8335.121 | 7320 | 10.666 | 12.18 | Metal Loss | Corrosion | Circumferential slotting | 06:46 | 9.3 | 8 | 35 | 6 | Internal
101632 | 8335.147 | 7320 | 10.692 | 12.18 | Metal Loss | Corrosion | Circumferential slotting | 06:02 | 9.3 | 8 | 28 | 6 | Internal
101633 | 8335.95 | 7320 | 11.495 | 12.18 | Metal Loss | Corrosion | Circumferential grooving | 05:42 | 9.3 | 15 | 57 | 10 | Internal | 0.703 | 105.3
70724 | 8336.635 | 7330 |  | 12.193 | Weld | Longitudinal weld pipe |  | 00:30 | 9.3
101634 | 8342.589 | 7330 | 5.954 | 12.193 | Metal Loss | Corrosion | Circumferential slotting | 07:30 | 9.3 | 7 | 21 | 7 | External
101635 | 8342.627 | 7330 | 5.992 | 12.193 | Metal Loss | Corrosion | Circumferential grooving | 07:14 | 9.3 | 22 | 57 | 7 | External
101636 | 8342.693 | 7330 | 6.058 | 12.193 | Metal Loss | Corrosion | Circumferential grooving | 07:18 | 9.3 | 15 | 43 | 6 | External
101637 | 8342.819 | 7330 | 6.184 | 12.193 | Metal Loss | Corrosion | Circumferential grooving | 05:26 | 9.3 | 10 | 50 | 7 | External
101638 | 8342.834 | 7330 | 6.199 | 12.193 | Metal Loss | Corrosion | Circumferential grooving | 04:22 | 9.3 | 12 | 78 | 8 | External
101639 | 8342.931 | 7330 | 6.296 | 12.193 | Metal Loss | Corrosion | Circumferential grooving | 07:22 | 9.3 | 10 | 35 | 9 | External
70725 | 8348.828 | 7340 |  | 12.208 | Weld | Longitudinal weld pipe |  | 11:24 | 9.3
101640 | 8354.516 | 7340 | 5.688 | 12.208 | Metal Loss | Close To |  | 02:50 | 9.3 | 43 | 50
70726 | 8361.036 | 7350 |  | 12.132 | Weld | Longitudinal weld pipe |  | 08:24 | 9.3
101641 | 8367.911 | 7350 | 6.875 | 12.132 | Metal Loss | Corrosion | Circumferential grooving | 04:28 | 9.3 | 21 | 156 | 6 | External
101642 | 8367.935 | 7350 | 6.899 | 12.132 | Metal Loss | Corrosion | Circumferential slotting | 03:28 | 9.3 | 8 | 50 | 6 | External
70727 | 8373.168 | 7360 |  | 12.222 | Weld | Longitudinal weld pipe |  | 00:36 | 9.3
101643 | 8377.848 | 7360 | 4.68 | 12.222 | Metal Loss | Corrosion | Circumferential grooving | 06:06 | 9.3 | 17 | 71 | 8 | External
101644 | 8379.688 | 7360 | 6.52 | 12.222 | Metal Loss | Corrosion | Circumferential grooving | 07:36 | 9.3 | 22 | 85 | 8 | External
101645 | 8379.696 | 7360 | 6.528 | 12.222 | Metal Loss | Corrosion | Circumferential grooving | 04:40 | 9.3 | 10 | 43 | 7 | External
101646 | 8379.705 | 7360 | 6.537 | 12.222 | Metal Loss | Corrosion | Circumferential grooving | 05:24 | 9.3 | 29 | 99 | 7 | External
101647 | 8379.726 | 7360 | 6.558 | 12.222 | Metal Loss | Corrosion | Circumferential grooving | 03:36 | 9.3 | 13 | 71 | 11 | External | 0.703 | 105.3
900109 | 8379.769 | 7360 | 6.601 | 12.222 | Metal Loss | CLUSTER corrosion | General | 03:36 | 9.3 | 52 | 142 | 8 | External
101651 | 8379.858 | 7360 | 6.69 | 12.222 | Metal Loss | Corrosion | Circumferential slotting | 05:20 | 9.3 | 8 | 43 | 6 | External
101652 | 8379.936 | 7360 | 6.768 | 12.222 | Metal Loss | Corrosion | Circumferential grooving | 03:06 | 9.3 | 24 | 92 | 6 | External
101653 | 8379.95 | 7360 | 6.782 | 12.222 | Metal Loss | Corrosion | Circumferential grooving | 04:30 | 9.3 | 10 | 57 | 6 | External
70728 | 8385.39 | 7370 |  | 12.224 | Weld | Longitudinal weld pipe |  | 01:36 | 9.3
70729 | 8397.614 | 7380 |  | 12.207 | Weld | Longitudinal weld pipe |  | 04:48 | 9.3
70730 | 8409.821 | 7390 |  | 12.214 | Weld | Longitudinal weld pipe |  | 05:14 | 9.3
70731 | 8422.035 | 7400 |  | 12.238 | Weld | Longitudinal weld pipe |  | 00:34 | 9.3
101654 | 8423.191 | 7400 | 1.156 | 12.238 | Metal Loss | Corrosion | Circumferential slotting | 05:52 | 9.3 | 9 | 57 | 6 | External
70732 | 8434.273 | 7410 |  | 12.231 | Weld | Longitudinal weld pipe |  | 03:38 | 9.3
101655 | 8437.443 | 7410 | 3.17 | 12.231 | Metal Loss | Corrosion | Circumferential grooving | 05:52 | 9.3 | 16 | 85 | 8 | External
101656 | 8440.652 | 7410 | 6.379 | 12.231 | Metal Loss | Corrosion | Circumferential slotting | 04:46 | 9.3 | 8 | 35 | 6 | External
70733 | 8446.504 | 7420 |  | 12.243 | Weld | Longitudinal weld pipe |  | 11:46 | 9.3
70734 | 8458.747 | 7430 |  | 12.2 | Weld | Longitudinal weld pipe |  | 04:44 | 9.3
70735 | 8470.947 | 7440 |  | 12.17 | Weld | Longitudinal weld pipe |  | 10:58 | 9.3
70736 | 8483.117 | 7450 |  | 12.212 | Weld | Longitudinal weld pipe |  | 01:54 | 9.3
70737 | 8495.329 | 7460 |  | 12.235 | Weld | Longitudinal weld pipe |  |  | 9.3
70738 | 8507.564 | 7470 |  | 12.216 | Weld | Longitudinal weld pipe |  | 00:16 | 9.3
207 | 8515.972 | 7470 | 8.408 | 12.216 | Metal Loss | Corrosion | Circumferential grooving | 11:32 | 9.3 | 22 | 64 | 22 | External | 0.708 | 104.6
208 | 8516.102 | 7470 | 8.538 | 12.216 | Metal Loss | Corrosion | Pitting | 11:44 | 9.3 | 25 | 35 | 8 | External
70739 | 8519.78 | 7480 |  | 12.208 | Weld | Longitudinal weld pipe |  | 08:14 | 9.3
101657 | 8529.633 | 7480 | 9.853 | 12.208 | Metal Loss | Corrosion | Circumferential grooving | 06:54 | 9.3 | 10 | 43 | 6 | External
70740 | 8531.988 | 7490 |  | 12.134 | Weld | Longitudinal weld pipe |  | 05:14 | 9.3
50016 | 8542.038 | 7490 | 10.05 | 12.134 | Marker | AGM |  |  | 9.3 | [6 empty] | KM 8500
70741 | 8544.122 | 7500 |  | 12.229 | Weld | Longitudinal weld pipe |  | 07:04 | 9.3
209 | 8549.759 | 7500 | 5.637 | 12.229 | Metal Loss | Corrosion | Pitting | 06:20 | 9.3 | 18 | 28 | 10 | External | 0.704 | 105.2
70742 | 8556.351 | 7510 |  | 12.239 | Weld | Longitudinal weld pipe |  | 07:00 | 9.3
70743 | 8568.59 | 7520 |  | 12.239 | Weld | Longitudinal weld pipe |  | 10:22 | 9.3
101658 | 8580.509 | 7520 | 11.919 | 12.239 | Metal Loss | Corrosion | Circumferential slotting | 08:42 | 9.3 | 9 | 28 | 6 | External
210 | 8580.622 | 7520 | 12.032 | 12.239 | Metal Loss | Corrosion | Pitting | 08:44 | 9.3 | 20 | 35 | 14 | External | 0.705 | 105
101659 | 8580.706 | 7520 | 12.116 | 12.239 | Metal Loss | Corrosion | Circumferential slotting | 02:52 | 9.3 | 9 | 35 | 7 | External
70744 | 8580.829 | 7530 |  | 12.26 | Weld | Longitudinal weld pipe |  | 09:10 | 9.3
70745 | 8593.089 | 7540 |  | 12.212 | Weld | Longitudinal weld pipe |  | 06:00 | 9.3
101660 | 8597.434 | 7540 | 4.345 | 12.212 | Metal Loss | Corrosion | Circumferential grooving | 05:42 | 9.3 | 15 | 35 | 9 | External
900110 | 8597.832 | 7540 | 4.743 | 12.212 | Metal Loss | CLUSTER corrosion | General | 05:36 | 9.3 | 47 | 57 | 7 | External
101663 | 8598.569 | 7540 | 5.48 | 12.212 | Metal Loss | Corrosion | Circumferential grooving | 05:38 | 9.3 | 14 | 64 | 8 | External
101664 | 8598.986 | 7540 | 5.897 | 12.212 | Metal Loss | Corrosion | Circumferential slotting | 05:20 | 9.3 | 8 | 28 | 6 | External
101665 | 8599.12 | 7540 | 6.031 | 12.212 | Metal Loss | Corrosion | Circumferential grooving | 06:30 | 9.3 | 11 | 50 | 9 | External
70746 | 8605.301 | 7550 |  | 12.199 | Weld | Longitudinal weld pipe |  | 04:26 | 9.3
70747 | 8617.5 | 7560 |  | 12.198 | Weld | Longitudinal weld pipe |  | 08:42 | 9.3
211 | 8619.959 | 7560 | 2.459 | 12.198 | Metal Loss | Corrosion | Pitting | 00:24 | 9.3 | 17 | 15 | 11 | External | 0.704 | 105.2
212 | 8620.74 | 7560 | 3.24 | 12.198 | Metal Loss | Corrosion | Pitting | 10:14 | 9.3 | 13 | 14 | 8 | External
70748 | 8629.698 | 7570 |  | 12.171 | Weld | Longitudinal weld pipe |  | 11:38 | 9.3
101666 | 8630.978 | 7570 | 1.28 | 12.171 | Metal Loss | Corrosion | Circumferential grooving | 06:18 | 9.3 | 14 | 92 | 9 | External
70749 | 8641.869 | 7580 |  | 12.193 | Weld | Longitudinal weld pipe |  | 02:56 | 9.3
101667 | 8644.387 | 7580 | 2.518 | 12.193 | Metal Loss | Close To |  | 10:08 | 9.3 | 77 | 71
70750 | 8654.062 | 7590 |  | 12.219 | Weld | Longitudinal weld pipe |  | 12:00 | 9.3
70751 | 8666.281 | 7600 |  | 12.212 | Weld | Longitudinal weld pipe |  | 07:08 | 9.3
900111 | 8674.237 | 7600 | 7.956 | 12.212 | Metal Loss | CLUSTER corrosion | General | 02:50 | 9.3 | 44 | 128 | 7 | External
101669 | 8674.254 | 7600 | 7.973 | 12.212 | Metal Loss | Corrosion | Circumferential grooving | 08:10 | 9.3 | 12 | 78 | 7 | External
70752 | 8678.493 | 7610 |  | 12.173 | Weld | Longitudinal weld pipe |  | 11:18 | 9.3
70753 | 8690.666 | 7620 |  | 12.206 | Weld | Longitudinal weld pipe |  | 09:54 | 9.3
70754 | 8702.872 | 7630 |  | 11.726 | Weld | Longitudinal weld pipe |  | 07:46 | 9.3
70755 | 8714.598 | 7640 |  | 12.121 | Weld | Longitudinal weld pipe |  | 11:06 | 9.3
70756 | 8726.719 | 7650 |  | 12.018 | Weld | Longitudinal weld pipe |  | 09:52 | 9.3
70757 | 8738.737 | 7660 |  | 12.232 | Weld | Longitudinal weld pipe |  | 05:14 | 9.3
70758 | 8750.969 | 7670 |  | 12.214 | Weld | Longitudinal weld pipe |  |  | 9.3
70759 | 8763.183 | 7680 |  | 12.22 | Weld | Longitudinal weld pipe |  |  | 9.3
70760 | 8775.403 | 7690 |  | 12.196 | Weld | Longitudinal weld pipe |  | 02:28 | 9.3
70761 | 8787.599 | 7700 |  | 12.2 | Weld | Longitudinal weld pipe |  | 10:14 | 9.3
70762 | 8799.799 | 7710 |  | 12.212 | Weld | Longitudinal weld pipe |  | 08:10 | 9.3
101671 | 8802.569 | 7710 | 2.77 | 12.212 | Metal Loss | Corrosion | Circumferential grooving | 07:24 | 9.3 | 12 | 50 | 6 | External
101672 | 8802.778 | 7710 | 2.979 | 12.212 | Metal Loss | Corrosion | Circumferential slotting | 04:38 | 9.3 | 7 | 43 | 6 | External
101673 | 8803.206 | 7710 | 3.407 | 12.212 | Metal Loss | Corrosion | Circumferential grooving | 06:14 | 9.3 | 15 | 35 | 6 | External
70763 | 8812.011 | 7720 |  | 12.243 | Weld | Longitudinal weld pipe |  | 02:34 | 9.3
101674 | 8812.27 | 7720 | 0.259 | 12.243 | Metal Loss | Corrosion | Circumferential grooving | 01:06 | 9.3 | 17 | 57 | 12 | External | 0.704 | 105.2
213 | 8822.739 | 7720 | 10.728 | 12.243 | Metal Loss | Corrosion | Pitting | 01:22 | 9.3 | 11 | 14 | 8 | External
214 | 8823.65 | 7720 | 11.639 | 12.243 | Metal Loss | Corrosion | Pitting | 09:16 | 9.3 | 17 | 15 | 11 | External | 0.704 | 105.2
70764 | 8824.254 | 7730 |  | 12.232 | Weld | Longitudinal weld pipe |  | 08:08 | 9.3
101675 | 8832.323 | 7730 | 8.069 | 12.232 | Metal Loss | Corrosion | Circumferential slotting | 02:52 | 9.3 | 6 | 28 | 6 | External
70765 | 8836.486 | 7740 |  | 12.262 | Weld | Longitudinal weld pipe |  | 07:58 | 9.3
70766 | 8848.748 | 7750 |  | 12.232 | Weld | Longitudinal weld pipe |  | 05:26 | 9.3
101676 | 8854.156 | 7750 | 5.408 | 12.232 | Metal Loss | Corrosion | Circumferential grooving | 06:14 | 9.3 | 15 | 92 | 7 | External
101677 | 8854.162 | 7750 | 5.414 | 12.232 | Metal Loss | Corrosion | Circumferential slotting | 03:38 | 9.3 | 6 | 28 | 6 | External
70767 | 8860.98 | 7760 |  | 12.243 | Weld | Longitudinal weld pipe |  | 00:16 | 9.3
70768 | 8873.223 | 7770 |  | 12.246 | Weld | Longitudinal weld pipe |  | 10:00 | 9.3
101678 | 8879.849 | 7770 | 6.626 | 12.246 | Metal Loss | Corrosion | Circumferential slotting | 06:36 | 9.3 | 8 | 35 | 6 | External
101679 | 8879.937 | 7770 | 6.714 | 12.246 | Metal Loss | Corrosion | Circumferential grooving | 06:36 | 9.3 | 13 | 43 | 6 | External
70769 | 8885.469 | 7780 |  | 12.231 | Weld | Longitudinal weld pipe |  | 11:14 | 9.3
70770 | 8897.7 | 7790 |  | 12.309 | Weld | Longitudinal weld pipe |  | 00:50 | 9.3
215 | 8909.996 | 7790 | 12.296 | 12.309 | Metal Loss | Corrosion | Circumferential grooving | 05:40 | 9.3 | 11 | 35 | 10 | Internal | 0.703 | 105.3 | adj. to GW
70771 | 8910.009 | 7800 |  | 12.234 | Weld | Longitudinal weld pipe |  |  | 9.3
101680 | 8915.093 | 7800 | 5.084 | 12.234 | Metal Loss | Corrosion | Circumferential grooving | 04:46 | 9.3 | 17 | 64 | 13 | External | 0.704 | 105.1
70772 | 8922.243 | 7810 |  | 12.216 | Weld | Longitudinal weld pipe |  | 10:38 | 9.3
70773 | 8934.459 | 7820 |  | 12.209 | Weld | Longitudinal weld pipe |  | 10:12 | 9.3
70774 | 8946.668 | 7830 |  | 12.183 | Weld | Longitudinal weld pipe |  |  | 9.3
70775 | 8958.851 | 7840 |  | 12.223 | Weld | Longitudinal weld pipe |  | 03:42 | 9.3
50017 | 8968.518 | 7840 | 9.667 | 12.223 | Marker | AGM |  |  | 9.3 | [6 empty] | KM 9000
70776 | 8971.074 | 7850 |  | 12.214 | Weld | Longitudinal weld pipe |  | 00:42 | 9.3
70777 | 8983.288 | 7860 |  | 12.2 | Weld | Longitudinal weld pipe |  | 02:40 | 9.3
216 | 8983.289 | 7860 | 0.001 | 12.2 | Weld |  |  | 04:58 | 9.3 |  | 121
70778 | 8995.488 | 7870 |  | 12.211 | Weld | Longitudinal weld pipe |  | 04:06 | 9.3
70779 | 9007.699 | 7880 |  | 12.205 | Weld | Longitudinal weld pipe |  | 00:50 | 9.3
70780 | 9019.904 | 7890 |  | 9.74 | Weld | Longitudinal weld pipe |  | 06:04 | 9.3
70781 | 9029.644 | 7900 |  | 12.223 | Weld | Longitudinal weld pipe |  | 02:14 | 9.3
101681 | 9030.065 | 7900 | 0.421 | 12.223 | Dent |  |  | 09:16 | 9.3 | 53 | 71 | 0.6
70782 | 9041.867 | 7910 |  | 12.251 | Weld | Longitudinal weld pipe |  |  | 9.3
70783 | 9054.118 | 7920 |  | 12.226 | Weld | Longitudinal weld pipe |  | 04:20 | 9.3
70784 | 9066.344 | 7930 |  | 11.218 | Weld | Longitudinal weld pipe |  | 10:56 | 9.3
70785 | 9077.562 | 7940 |  | 12.199 | Weld | Longitudinal weld pipe |  | 09:20 | 9.3
101682 | 9077.613 | 7940 | 0.051 | 12.199 | Metal Loss | Corrosion | Circumferential slotting | 05:54 | 9.3 | 9 | 64 | 7 | External
70786 | 9089.761 | 7950 |  | 12.168 | Weld | Longitudinal weld pipe |  | 08:06 | 9.3
101683 | 9091.222 | 7950 | 1.461 | 12.168 | Metal Loss | Corrosion | Circumferential slotting | 07:54 | 9.3 | 6 | 35 | 9 | External
101684 | 9091.514 | 7950 | 1.753 | 12.168 | Metal Loss | Corrosion | Circumferential grooving | 07:54 | 9.3 | 10 | 50 | 10 | External | 0.702 | 105.3
70787 | 9101.929 | 7960 |  | 12.198 | Weld | Longitudinal weld pipe |  | 11:52 | 9.3
70788 | 9114.127 | 7970 |  | 12.219 | Weld | Longitudinal weld pipe |  | 06:44 | 9.3
70789 | 9126.346 | 7980 |  | 12.188 | Weld | Longitudinal weld pipe |  | 05:26 | 9.3
101685 | 9136.582 | 7980 | 10.236 | 12.188 | Dent |  |  | 10:00 | 9.3 | 105 | 298 | 1
70790 | 9138.534 | 7990 |  | 12.231 | Weld | Longitudinal weld pipe |  | 07:14 | 9.3
70791 | 9150.765 | 8000 |  | 12.204 | Weld | Longitudinal weld pipe |  | 05:30 | 9.3
101686 | 9150.766 | 8000 | 0.001 | 12.204 | Weld |  |  | 07:28 | 9.3 |  | 128
70792 | 9162.969 | 8010 |  | 12.201 | Weld | Longitudinal weld pipe |  | 09:36 | 9.3
70793 | 9175.17 | 8020 |  | 12.347 | Weld | Longitudinal weld pipe |  | 09:10 | 9.3
101687 | 9187.278 | 8020 | 12.108 | 12.347 | Metal Loss | Corrosion | Circumferential slotting | 09:24 | 9.3 | 7 | 43 | 6 | Internal
70794 | 9187.517 | 8030 |  | 12.227 | Weld | Longitudinal weld pipe |  |  | 9.3
101688 | 9199.217 | 8030 | 11.7 | 12.227 | Metal Loss | Corrosion | Circumferential grooving | 03:32 | 9.3 | 16 | 64 | 6 | External
70795 | 9199.744 | 8040 |  | 12.232 | Weld | Longitudinal weld pipe |  | 02:28 | 9.3
101689 | 9201.224 | 8040 | 1.48 | 12.232 | Metal Loss | Corrosion | Circumferential grooving | 07:32 | 9.3 | 10 | 43 | 6 | External
900112 | 9201.356 | 8040 | 1.612 | 12.232 | Metal Loss | CLUSTER corrosion | General | 05:20 | 9.3 | 31 | 128 | 8 | External
101692 | 9209.775 | 8040 | 10.031 | 12.232 | Metal Loss | Corrosion | Circumferential grooving | 05:50 | 9.3 | 12 | 64 | 8 | External
70796 | 9211.976 | 8050 |  | 12.246 | Weld | Longitudinal weld pipe |  | 04:26 | 9.3
101693 | 9216.091 | 8050 | 4.115 | 12.246 | Metal Loss | Corrosion | Circumferential slotting | 04:38 | 9.3 | 9 | 50 | 7 | External
70797 | 9224.222 | 8060 |  | 12.298 | Weld | Longitudinal weld pipe |  | 02:20 | 9.3
217 | 9224.223 | 8060 | 0.001 | 12.298 | Weld |  |  | 07:06 | 9.3 |  | 121
900113 | 9228.825 | 8060 | 4.603 | 12.298 | Metal Loss | CLUSTER corrosion | General | 08:32 | 9.3 | 52 | 63 | 19 | External | 0.723 | 102.4
101696 | 9228.924 | 8060 | 4.702 | 12.298 | Metal Loss | Corrosion | Circumferential slotting | 08:56 | 9.3 | 8 | 43 | 11 | External | 0.702 | 105.4
219 | 9229.064 | 8060 | 4.842 | 12.298 | Metal Loss | Corrosion | Circumferential grooving | 08:16 | 9.3 | 14 | 35 | 10 | External | 0.703 | 105.3
70798 | 9236.52 | 8070 |  | 12.244 | Weld | Longitudinal weld pipe |  | 05:40 | 9.3
70799 | 9248.764 | 8080 |  | 12.157 | Weld | Longitudinal weld pipe |  | 06:00 | 9.3
220 | 9248.765 | 8080 | 0.001 | 12.157 | Weld |  |  | 06:18 | 9.3 |  | 142
70800 | 9260.921 | 8090 |  | 12.188 | Weld | Longitudinal weld pipe |  | 07:20 | 9.3
70801 | 9273.109 | 8100 |  | 12.201 | Weld | Longitudinal weld pipe |  |  | 9.3
70802 | 9285.31 | 8110 |  | 8.087 | Weld | Longitudinal weld pipe |  |  | 9.3
101697 | 9287.504 | 8110 | 2.194 | 8.087 | Metal Loss | Close To |  | 01:22 | 9.3 | 42 | 64
80009 | 9293.397 | 8120 |  | 2.09 | Weld | Longitudinal weld pipe |  | 11:06 | 9.3
221 | 9294.172 | 8120 | 0.775 | 2.09 | Metal Loss | Corrosion | Circumferential grooving | 08:10 | 9.3 | 10 | 28 | 8 | External
80010 | 9295.487 | 8130 |  | 2.091 | Weld | Longitudinal weld pipe |  | 08:32 | 9.3
70803 | 9297.578 | 8140 |  | 12.212 | Weld | Longitudinal weld pipe |  | 07:26 | 9.3
101698 | 9297.729 | 8140 | 0.151 | 12.212 | Metal Loss | Corrosion | Circumferential slotting | 07:44 | 9.3 | 6 | 43 | 6 | External
101699 | 9299.979 | 8140 | 2.401 | 12.212 | Bend |  |  | 09:00 | 9.3 | 7030 | [5 empty] | left
70804 | 9309.79 | 8150 |  | 9.156 | Weld | Longitudinal weld pipe |  | 07:52 | 9.3
70805 | 9318.946 | 8160 |  | 12.188 | Weld | Longitudinal weld pipe |  | 00:20 | 9.3
70806 | 9331.134 | 8170 |  | 12.2 | Weld | Longitudinal weld pipe |  | 06:02 | 9.3
101700 | 9331.221 | 8170 | 0.087 | 12.2 | Metal Loss | Corrosion | Circumferential grooving | 05:46 | 9.3 | 22 | 64 | 8 | External
101701 | 9334.768 | 8170 | 3.634 | 12.2 | Metal Loss | Corrosion | Circumferential slotting | 05:44 | 9.3 | 9 | 35 | 8 | Internal
101702 | 9334.859 | 8170 | 3.725 | 12.2 | Metal Loss | Corrosion | Circumferential grooving | 05:00 | 9.3 | 21 | 106 | 6 | Internal
101703 | 9334.995 | 8170 | 3.861 | 12.2 | Metal Loss | Corrosion | Circumferential grooving | 05:46 | 9.3 | 10 | 50 | 6 | Internal
900114 | 9335.104 | 8170 | 3.97 | 12.2 | Metal Loss | CLUSTER corrosion | General | 05:38 | 9.3 | 46 | 121 | 6 | Internal
900115 | 9342.762 | 8170 | 11.628 | 12.2 | Metal Loss | CLUSTER corrosion | General | 07:40 | 9.3 | 35 | 170 | 7 | Internal
70807 | 9343.334 | 8180 |  | 6.633 | Weld | Longitudinal weld pipe |  | 08:42 | 9.3
101708 | 9343.667 | 8180 | 0.333 | 6.633 | Bend |  |  | 09:00 | 9.3 | 2532 | [5 empty] | left
70808 | 9349.967 | 8190 |  | 12.205 | Weld | Longitudinal weld pipe |  | 01:06 | 9.3
101709 | 9357.196 | 8190 | 7.229 | 12.205 | Metal Loss | Corrosion | Circumferential slotting | 06:18 | 9.3 | 8 | 43 | 9 | External
70809 | 9362.172 | 8200 |  | 12.208 | Weld | Longitudinal weld pipe |  | 00:54 | 9.3
101710 | 9370.563 | 8200 | 8.391 | 12.208 | Extraneous Body |  |  | 00:26 | 9.3 | 28 | 78 |  |  |  |  | poss.hard debris
70810 | 9374.38 | 8210 |  | 12.195 | Weld | Longitudinal weld pipe |  | 06:38 | 9.3
101711 | 9377.804 | 8210 | 3.424 | 12.195 | Bend |  |  | 09:00 | 9.3 | 4681 | [5 empty] | left
900116 | 9377.998 | 8210 | 3.618 | 12.195 | Metal Loss | CLUSTER corrosion | General | 05:40 | 9.3 | 37 | 92 | 7 | External
101714 | 9378.081 | 8210 | 3.701 | 12.195 | Metal Loss | Corrosion | Circumferential grooving | 05:48 | 9.3 | 10 | 92 | 8 | External
900117 | 9386.197 | 8210 | 11.817 | 12.195 | Metal Loss | CLUSTER corrosion | Circumferential grooving | 07:04 | 9.3 | 24 | 128 | 7 | External
70811 | 9386.575 | 8220 |  | 12.238 | Weld | Longitudinal weld pipe |  |  | 9.3
101717 | 9394.335 | 8220 | 7.76 | 12.238 | Metal Loss | Corrosion | Circumferential grooving | 06:42 | 9.3 | 20 | 156 | 6 | External
101718 | 9394.424 | 8220 | 7.849 | 12.238 | Metal Loss | Corrosion | Circumferential grooving | 06:10 | 9.3 | 27 | 220 | 7 | External
70812 | 9398.813 | 8230 |  | 5.114 | Weld | Longitudinal weld pipe |  | 05:38 | 9.3
222 | 9402.952 | 8230 | 4.139 | 5.114 | Extraneous Body |  |  | 11:56 | 9.3 | 88 | 71 |  |  |  |  | poss.hard debris
70813 | 9403.927 | 8240 |  | 12.18 | Weld | Longitudinal weld pipe |  | 04:14 | 9.3
70814 | 9416.107 | 8250 |  | 12.212 | Weld | Longitudinal weld pipe |  | 10:36 | 9.3
101719 | 9416.108 | 8250 | 0.001 | 12.212 | Weld |  |  | 02:06 | 9.3 |  | 99
70815 | 9428.319 | 8260 |  | 12.189 | Weld | Longitudinal weld pipe |  | 04:02 | 9.3
70816 | 9440.508 | 8270 |  | 12.196 | Weld | Longitudinal weld pipe |  | 06:10 | 9.3
223 | 9441.3 | 8270 | 0.792 | 12.196 | Metal Loss | Corrosion | Circumferential grooving | 03:08 | 9.3 | 13 | 26 | 11 | External | 0.703 | 105.3
101720 | 9441.312 | 8270 | 0.804 | 12.196 | Metal Loss | Corrosion | Circumferential slotting | 03:56 | 9.3 | 6 | 50 | 11 | External | 0.702 | 105.4
101721 | 9441.367 | 8270 | 0.859 | 12.196 | Metal Loss | Corrosion | Circumferential grooving | 10:56 | 9.3 | 12 | 71 | 7 | External
101722 | 9441.415 | 8270 | 0.907 | 12.196 | Metal Loss | Corrosion | Circumferential slotting | 03:24 | 9.3 | 8 | 35 | 16 | External | 0.703 | 105.3
101723 | 9441.591 | 8270 | 1.083 | 12.196 | Metal Loss | Corrosion | Circumferential grooving | 03:26 | 9.3 | 12 | 113 | 8 | External
50018 | 9451.756 | 8270 | 11.248 | 12.196 | Marker | AGM |  |  | 9.3 | [6 empty] | KM 9400
70817 | 9452.704 | 8280 |  | 12.216 | Weld | Longitudinal weld pipe |  | 11:18 | 9.3
70818 | 9464.92 | 8290 |  | 12.203 | Weld | Longitudinal weld pipe |  | 09:44 | 9.3
101724 | 9465.059 | 8290 | 0.139 | 12.203 | Metal Loss | MFG | General | 09:50 | 9.3 | 59 | 468 | 8 | External
101725 | 9465.175 | 8290 | 0.255 | 12.203 | Metal Loss | MFG | General | 11:14 | 9.3 | 68 | 610 | 9 | External
101726 | 9472.294 | 8290 | 7.374 | 12.203 | Metal Loss | Corrosion | Circumferential grooving | 09:58 | 9.3 | 12 | 92 | 6 | External
101727 | 9472.753 | 8290 | 7.833 | 12.203 | Metal Loss | Corrosion | Circumferential grooving | 04:36 | 9.3 | 11 | 57 | 7 | External
101728 | 9472.754 | 8290 | 7.834 | 12.203 | Metal Loss | Corrosion | Circumferential grooving | 05:36 | 9.3 | 11 | 64 | 6 | External
101729 | 9473.45 | 8290 | 8.53 | 12.203 | Metal Loss | Corrosion | Circumferential slotting | 03:24 | 9.3 | 6 | 35 | 6 | External
101730 | 9473.708 | 8290 | 8.788 | 12.203 | Metal Loss | Corrosion | Circumferential grooving | 02:48 | 9.3 | 17 | 149 | 8 | External
70819 | 9477.123 | 8300 |  | 12.236 | Weld | Longitudinal weld pipe |  | 11:22 | 9.3
101731 | 9480.181 | 8300 | 3.058 | 12.236 | Metal Loss | Corrosion | Circumferential slotting | 03:34 | 9.3 | 9 | 64 | 8 | External
101732 | 9480.219 | 8300 | 3.096 | 12.236 | Metal Loss | Corrosion | Circumferential grooving | 11:54 | 9.3 | 11 | 71 | 6 | External
101733 | 9480.307 | 8300 | 3.184 | 12.236 | Metal Loss | Corrosion | Circumferential grooving | 03:38 | 9.3 | 13 | 113 | 10 | External | 0.703 | 105.3
101734 | 9480.352 | 8300 | 3.229 | 12.236 | Metal Loss | Corrosion | Circumferential slotting | 11:46 | 9.3 | 8 | 64 | 6 | External
101735 | 9480.402 | 8300 | 3.279 | 12.236 | Metal Loss | Corrosion | General | 05:26 | 9.3 | 32 | 241 | 6 | External
101736 | 9480.522 | 8300 | 3.399 | 12.236 | Metal Loss | Corrosion | Circumferential grooving | 08:26 | 9.3 | 11 | 64 | 6 | External
101737 | 9480.567 | 8300 | 3.444 | 12.236 | Metal Loss | Corrosion | Circumferential grooving | 04:18 | 9.3 | 14 | 85 | 6 | External
101738 | 9489.031 | 8300 | 11.908 | 12.236 | Metal Loss | Corrosion | Circumferential grooving | 10:42 | 9.3 | 16 | 50 | 6 | Internal
70820 | 9489.359 | 8310 |  | 12.227 | Weld | Longitudinal weld pipe |  | 03:00 | 9.3
224 | 9493.08 | 8310 | 3.721 | 12.227 | Fitting |  |  |  | 9.3 | 134
70821 | 9501.586 | 8320 |  | 12.223 | Weld | Longitudinal weld pipe |  | 11:14 | 9.3
225 | 9502.879 | 8320 | 1.293 | 12.223 | Metal Loss | Corrosion | Circumferential grooving | 10:30 | 9.3 | 15 | 64 | 15 | External | 0.704 | 105.2
101739 | 9503.689 | 8320 | 2.103 | 12.223 | Metal Loss | Corrosion | Circumferential grooving | 01:26 | 9.3 | 16 | 57 | 8 | External
70822 | 9513.809 | 8330 |  | 12.239 | Weld | Longitudinal weld pipe |  | 02:14 | 9.3
101740 | 9519.245 | 8330 | 5.436 | 12.239 | Metal Loss | Corrosion | Circumferential slotting | 02:52 | 9.3 | 6 | 14 | 6 | External
70823 | 9526.048 | 8340 |  | 12.236 | Weld | Longitudinal weld pipe |  | 07:26 | 9.3
101741 | 9533.105 | 8340 | 7.057 | 12.236 | Metal Loss | Corrosion | Circumferential slotting | 02:44 | 9.3 | 7 | 35 | 7 | External
101742 | 9533.243 | 8340 | 7.195 | 12.236 | Metal Loss | Corrosion | Circumferential slotting | 02:46 | 9.3 | 6 | 28 | 11 | External | 0.702 | 105.4
70824 | 9538.284 | 8350 |  | 12.208 | Weld | Longitudinal weld pipe |  | 10:44 | 9.3
70825 | 9550.492 | 8360 |  | 12.271 | Weld | Longitudinal weld pipe |  | 10:14 | 9.3
70826 | 9562.763 | 8370 |  | 12.211 | Weld | Longitudinal weld pipe |  | 01:32 | 9.3
70827 | 9574.974 | 8380 |  | 12.232 | Weld | Longitudinal weld pipe |  | 11:20 | 9.3
70828 | 9587.206 | 8390 |  | 12.208 | Weld | Longitudinal weld pipe |  | 01:40 | 9.3
101743 | 9587.766 | 8390 | 0.56 | 12.208 | Metal Loss | Corrosion | Circumferential slotting | 05:54 | 9.3 | 8 | 50 | 7 | Internal
101744 | 9587.854 | 8390 | 0.648 | 12.208 | Metal Loss | Corrosion | Circumferential grooving | 07:08 | 9.3 | 10 | 57 | 6 | Internal
226 | 9587.906 | 8390 | 0.7 | 12.208 | Metal Loss | Corrosion | Pitting | 06:54 | 9.3 | 13 | 16 | 11 | Internal | 0.703 | 105.3
101745 | 9588.114 | 8390 | 0.908 | 12.208 | Metal Loss | Corrosion | Circumferential grooving | 07:24 | 9.3 | 10 | 43 | 8 | Internal
101746 | 9588.169 | 8390 | 0.963 | 12.208 | Metal Loss | Corrosion | Circumferential grooving | 07:24 | 9.3 | 15 | 50 | 7 | Internal
101747 | 9588.194 | 8390 | 0.988 | 12.208 | Metal Loss | Corrosion | Circumferential grooving | 06:00 | 9.3 | 12 | 43 | 6 | Internal
101748 | 9588.376 | 8390 | 1.17 | 12.208 | Metal Loss | Corrosion | Circumferential grooving | 06:46 | 9.3 | 18 | 78 | 8 | Internal
101749 | 9588.597 | 8390 | 1.391 | 12.208 | Metal Loss | Corrosion | Circumferential grooving | 07:30 | 9.3 | 11 | 57 | 6 | Internal
101750 | 9588.675 | 8390 | 1.469 | 12.208 | Metal Loss | Corrosion | Circumferential grooving | 05:58 | 9.3 | 10 | 50 | 6 | Internal
101751 | 9589.301 | 8390 | 2.095 | 12.208 | Metal Loss | Corrosion | Circumferential slotting | 07:26 | 9.3 | 9 | 43 | 6 | Internal
101752 | 9589.828 | 8390 | 2.622 | 12.208 | Metal Loss | Corrosion | Circumferential grooving | 06:08 | 9.3 | 10 | 43 | 6 | Internal
101753 | 9589.964 | 8390 | 2.758 | 12.208 | Metal Loss | Corrosion | Circumferential slotting | 05:52 | 9.3 | 9 | 43 | 8 | Internal
101754 | 9590.027 | 8390 | 2.821 | 12.208 | Metal Loss | Corrosion | Pitting | 05:44 | 9.3 | 10 | 14 | 6 | Internal
101755 | 9590.513 | 8390 | 3.307 | 12.208 | Metal Loss | Corrosion | Circumferential grooving | 05:44 | 9.3 | 27 | 92 | 6 | Internal
101756 | 9591.385 | 8390 | 4.179 | 12.208 | Metal Loss | Corrosion | Circumferential grooving | 06:12 | 9.3 | 10 | 50 | 6 | Internal
101757 | 9591.39 | 8390 | 4.184 | 12.208 | Metal Loss | Corrosion | Circumferential slotting | 05:24 | 9.3 | 6 | 28 | 6 | Internal
101758 | 9591.92 | 8390 | 4.714 | 12.208 | Metal Loss | Corrosion | Circumferential slotting | 04:38 | 9.3 | 6 | 21 | 6 | Internal
101759 | 9592.016 | 8390 | 4.81 | 12.208 | Metal Loss | Corrosion | Circumferential slotting | 06:22 | 9.3 | 8 | 35 | 6 | Internal
101760 | 9592.062 | 8390 | 4.856 | 12.208 | Metal Loss | Corrosion | Circumferential slotting | 07:06 | 9.3 | 9 | 35 | 6 | Internal
101761 | 9592.072 | 8390 | 4.866 | 12.208 | Metal Loss | Corrosion | Circumferential slotting | 08:42 | 9.3 | 8 | 35 | 7 | Internal
101762 | 9592.215 | 8390 | 5.009 | 12.208 | Metal Loss | Corrosion | Circumferential slotting | 08:44 | 9.3 | 7 | 35 | 7 | Internal
101763 | 9592.332 | 8390 | 5.126 | 12.208 | Metal Loss | Corrosion | Circumferential grooving | 05:16 | 9.3 | 14 | 57 | 6 | Internal
101764 | 9592.44 | 8390 | 5.234 | 12.208 | Metal Loss | Corrosion | Circumferential grooving | 07:48 | 9.3 | 11 | 35 | 6 | Internal
101765 | 9592.5 | 8390 | 5.294 | 12.208 | Metal Loss | Corrosion | Circumferential slotting | 06:08 | 9.3 | 7 | 35 | 6 | Internal
101766 | 9593.015 | 8390 | 5.809 | 12.208 | Metal Loss | Corrosion | Circumferential grooving | 07:14 | 9.3 | 10 | 71 | 6 | Internal
101767 | 9594.701 | 8390 | 7.495 | 12.208 | Metal Loss | Corrosion | Circumferential slotting | 06:18 | 9.3 | 9 | 35 | 10 | Internal | 0.702 | 105.4
101768 | 9595.249 | 8390 | 8.043 | 12.208 | Metal Loss | Corrosion | Circumferential grooving | 07:20 | 9.3 | 16 | 64 | 6 | Internal
101769 | 9595.407 | 8390 | 8.201 | 12.208 | Metal Loss | Corrosion | Circumferential grooving | 07:26 | 9.3 | 16 | 35 | 6 | Internal
101770 | 9595.507 | 8390 | 8.301 | 12.208 | Metal Loss | Corrosion | Circumferential grooving | 05:54 | 9.3 | 12 | 35 | 10 | Internal | 0.703 | 105.3
101771 | 9595.857 | 8390 | 8.651 | 12.208 | Metal Loss | Corrosion | Circumferential slotting | 05:52 | 9.3 | 8 | 21 | 10 | Internal | 0.702 | 105.4
70829 | 9599.414 | 8400 |  | 12.196 | Weld | Longitudinal weld pipe |  |  | 9.3
70830 | 9611.61 | 8410 |  | 12.221 | Weld | Longitudinal weld pipe |  | 08:08 | 9.3
900118 | 9612.504 | 8410 | 0.894 | 12.221 | Metal Loss | CLUSTER corrosion | General | 07:14 | 9.3 | 32 | 50 | 9 | External
101774 | 9612.573 | 8410 | 0.963 | 12.221 | Metal Loss | Corrosion | Circumferential grooving | 02:18 | 9.3 | 16 | 121 | 8 | External
101775 | 9620.838 | 8410 | 9.228 | 12.221 | Metal Loss | Corrosion | Circumferential slotting | 08:28 | 9.3 | 6 | 28 | 6 | External
101776 | 9620.846 | 8410 | 9.236 | 12.221 | Metal Loss | Corrosion | Circumferential grooving | 10:08 | 9.3 | 11 | 50 | 6 | External
101777 | 9620.889 | 8410 | 9.279 | 12.221 | Metal Loss | Corrosion | General | 05:36 | 9.3 | 30 | 262 | 8 | External
900119 | 9620.973 | 8410 | 9.363 | 12.221 | Metal Loss | CLUSTER corrosion | General | 06:48 | 9.3 | 30 | 192 | 6 | External
101780 | 9621.018 | 8410 | 9.408 | 12.221 | Metal Loss | Corrosion | Circumferential slotting | 05:28 | 9.3 | 9 | 64 | 6 | External
101781 | 9621.068 | 8410 | 9.458 | 12.221 | Metal Loss | Corrosion | Circumferential grooving | 08:24 | 9.3 | 16 | 43 | 8 | External
101782 | 9621.299 | 8410 | 9.689 | 12.221 | Metal Loss | Corrosion | Circumferential grooving | 07:46 | 9.3 | 13 | 57 | 6 | External
101783 | 9621.431 | 8410 | 9.821 | 12.221 | Metal Loss | Corrosion | Circumferential slotting | 04:42 | 9.3 | 7 | 28 | 6 | External
101784 | 9621.45 | 8410 | 9.84 | 12.221 | Metal Loss | Corrosion | Circumferential grooving | 06:50 | 9.3 | 11 | 57 | 14 | External | 0.703 | 105.3
101785 | 9621.466 | 8410 | 9.856 | 12.221 | Metal Loss | Corrosion | Circumferential grooving | 05:50 | 9.3 | 10 | 64 | 7 | External
101786 | 9621.578 | 8410 | 9.968 | 12.221 | Metal Loss | Corrosion | Circumferential grooving | 04:58 | 9.3 | 13 | 156 | 7 | External
101787 | 9621.726 | 8410 | 10.116 | 12.221 | Metal Loss | Corrosion | Circumferential grooving | 09:12 | 9.3 | 16 | 35 | 7 | External
101788 | 9621.741 | 8410 | 10.131 | 12.221 | Metal Loss | Corrosion | Circumferential grooving | 08:28 | 9.3 | 12 | 43 | 7 | External
101789 | 9621.814 | 8410 | 10.204 | 12.221 | Metal Loss | Corrosion | Circumferential grooving | 01:44 | 9.3 | 18 | 99 | 9 | External
101790 | 9621.87 | 8410 | 10.26 | 12.221 | Metal Loss | Corrosion | Circumferential grooving | 08:44 | 9.3 | 27 | 163 | 9 | External
101791 | 9621.934 | 8410 | 10.324 | 12.221 | Metal Loss | Corrosion | Circumferential grooving | 08:28 | 9.3 | 15 | 50 | 8 | External
101792 | 9622.021 | 8410 | 10.411 | 12.221 | Metal Loss | Corrosion | Circumferential grooving | 09:12 | 9.3 | 16 | 121 | 6 | External
101793 | 9622.041 | 8410 | 10.431 | 12.221 | Metal Loss | Corrosion | Circumferential grooving | 08:20 | 9.3 | 12 | 57 | 7 | External
101794 | 9622.117 | 8410 | 10.507 | 12.221 | Metal Loss | Corrosion | Circumferential grooving | 01:56 | 9.3 | 10 | 71 | 9 | External
101795 | 9622.172 | 8410 | 10.562 | 12.221 | Metal Loss | Corrosion | Circumferential grooving | 09:12 | 9.3 | 16 | 78 | 10 | External | 0.703 | 105.2
101796 | 9622.185 | 8410 | 10.575 | 12.221 | Metal Loss | Corrosion | Circumferential grooving | 08:30 | 9.3 | 11 | 50 | 8 | External
101797 | 9622.317 | 8410 | 10.707 | 12.221 | Metal Loss | Corrosion | Circumferential grooving | 09:18 | 9.3 | 13 | 78 | 6 | External
101798 | 9622.464 | 8410 | 10.854 | 12.221 | Metal Loss | Corrosion | Circumferential grooving | 09:14 | 9.3 | 16 | 85 | 6 | External
101799 | 9622.609 | 8410 | 10.999 | 12.221 | Metal Loss | Corrosion | Circumferential grooving | 09:14 | 9.3 | 20 | 113 | 8 | External
101800 | 9622.704 | 8410 | 11.094 | 12.221 | Metal Loss | Corrosion | Circumferential grooving | 02:00 | 9.3 | 14 | 78 | 7 | External
101801 | 9622.76 | 8410 | 11.15 | 12.221 | Metal Loss | Corrosion | Circumferential grooving | 09:16 | 9.3 | 23 | 99 | 8 | External
101802 | 9622.82 | 8410 | 11.21 | 12.221 | Metal Loss | Corrosion | Circumferential slotting | 08:24 | 9.3 | 9 | 28 | 8 | External
101803 | 9622.898 | 8410 | 11.288 | 12.221 | Metal Loss | Corrosion | Circumferential grooving | 10:16 | 9.3 | 15 | 106 | 8 | External
101804 | 9623.078 | 8410 | 11.468 | 12.221 | Metal Loss | Corrosion | Circumferential slotting | 08:32 | 9.3 | 9 | 35 | 6 | External
101805 | 9623.116 | 8410 | 11.506 | 12.221 | Metal Loss | Corrosion | Circumferential grooving | 02:08 | 9.3 | 18 | 78 | 7 | External
900120 | 9623.167 | 8410 | 11.557 | 12.221 | Metal Loss | CLUSTER corrosion | General | 05:08 | 9.3 | 39 | 121 | 6 | External
101808 | 9623.435 | 8410 | 11.825 | 12.221 | Metal Loss | Corrosion | Circumferential grooving | 02:18 | 9.3 | 11 | 78 | 6 | External
101809 | 9623.471 | 8410 | 11.861 | 12.221 | Metal Loss | Corrosion | Circumferential grooving | 11:14 | 9.3 | 11 | 50 | 6 | External
101810 | 9623.553 | 8410 | 11.943 | 12.221 | Metal Loss | Corrosion | Circumferential grooving | 02:54 | 9.3 | 10 | 71 | 6 | External
101811 | 9623.788 | 8410 | 12.178 | 12.221 | Metal Loss | Corrosion | Circumferential grooving | 09:20 | 9.3 | 10 | 85 | 11 | External | 0.703 | 105.3 | adj. to GW
70831 | 9623.831 | 8420 |  | 12.199 | Weld | Longitudinal weld pipe |  | 10:06 | 9.3
101812 | 9623.861 | 8420 | 0.03 | 12.199 | Metal Loss | Corrosion | Circumferential grooving | 03:12 | 9.3 | 15 | 92 | 10 | External | 0.703 | 105.3 | adj. to GW
900121 | 9623.977 | 8420 | 0.146 | 12.199 | Metal Loss | CLUSTER corrosion | Circumferential grooving | 05:12 | 9.3 | 29 | 128 | 10 | External | 0.706 | 104.8
101815 | 9624.123 | 8420 | 0.292 | 12.199 | Metal Loss | Corrosion | Circumferential slotting | 05:12 | 9.3 | 6 | 28 | 6 | External
101816 | 9624.294 | 8420 | 0.463 | 12.199 | Metal Loss | Corrosion | Circumferential grooving | 02:14 | 9.3 | 18 | 85 | 7 | External
101817 | 9624.306 | 8420 | 0.475 | 12.199 | Metal Loss | Corrosion | Circumferential slotting | 06:18 | 9.3 | 8 | 43 | 6 | External
101818 | 9624.362 | 8420 | 0.531 | 12.199 | Metal Loss | Corrosion | Circumferential grooving | 06:14 | 9.3 | 10 | 43 | 6 | External
101819 | 9624.388 | 8420 | 0.557 | 12.199 | Metal Loss | Corrosion | Circumferential grooving | 04:50 | 9.3 | 10 | 64 | 8 | External
101820 | 9624.398 | 8420 | 0.567 | 12.199 | Metal Loss | Corrosion | Circumferential grooving | 02:54 | 9.3 | 18 | 50 | 6 | External
101821 | 9624.447 | 8420 | 0.616 | 12.199 | Metal Loss | Corrosion | Circumferential grooving | 04:30 | 9.3 | 18 | 57 | 8 | External
101822 | 9624.491 | 8420 | 0.66 | 12.199 | Metal Loss | Corrosion | Circumferential slotting | 07:10 | 9.3 | 7 | 43 | 8 | External
900122 | 9624.508 | 8420 | 0.677 | 12.199 | Metal Loss | CLUSTER corrosion | Pitting | 06:02 | 9.3 | 29 | 29 | 11 | External | 0.706 | 104.8
900123 | 9624.523 | 8420 | 0.692 | 12.199 | Metal Loss | CLUSTER corrosion | General | 04:42 | 9.3 | 34 | 43 | 8 | External
101827 | 9624.573 | 8420 | 0.742 | 12.199 | Metal Loss | Corrosion | Circumferential slotting | 06:10 | 9.3 | 8 | 35 | 7 | External
101828 | 9624.713 | 8420 | 0.882 | 12.199 | Metal Loss | Corrosion | Circumferential grooving | 03:14 | 9.3 | 12 | 71 | 6 | External
101829 | 9624.858 | 8420 | 1.027 | 12.199 | Metal Loss | Corrosion | Circumferential grooving | 02:32 | 9.3 | 16 | 106 | 7 | External
900124 | 9624.967 | 8420 | 1.136 | 12.199 | Metal Loss | CLUSTER corrosion | Circumferential grooving | 05:44 | 9.3 | 25 | 213 | 9 | External
101832 | 9624.988 | 8420 | 1.157 | 12.199 | Metal Loss | Corrosion | Circumferential grooving | 02:16 | 9.3 | 28 | 106 | 7 | External
101833 | 9625.055 | 8420 | 1.224 | 12.199 | Metal Loss | Corrosion | Circumferential grooving | 08:52 | 9.3 | 10 | 21 | 6 | External
101834 | 9625.068 | 8420 | 1.237 | 12.199 | Metal Loss | Corrosion | Circumferential grooving | 05:24 | 9.3 | 14 | 78 | 7 | External
101835 | 9625.223 | 8420 | 1.392 | 12.199 | Metal Loss | Corrosion | Circumferential grooving | 04:40 | 9.3 | 11 | 99 | 10 | External | 0.703 | 105.3
101836 | 9625.33 | 8420 | 1.499 | 12.199 | Metal Loss | Corrosion | Circumferential slotting | 05:22 | 9.3 | 7 | 35 | 6 | External
101837 | 9625.381 | 8420 | 1.55 | 12.199 | Metal Loss | Corrosion | Circumferential grooving | 05:34 | 9.3 | 26 | 121 | 12 | External | 0.706 | 104.8
900125 | 9625.609 | 8420 | 1.778 | 12.199 | Metal Loss | CLUSTER corrosion | Circumferential grooving | 05:54 | 9.3 | 29 | 106 | 9 | External
101840 | 9625.643 | 8420 | 1.812 | 12.199 | Metal Loss | Corrosion | Circumferential slotting | 04:42 | 9.3 | 6 | 50 | 9 | External
101841 | 9625.709 | 8420 | 1.878 | 12.199 | Metal Loss | Corrosion | Circumferential grooving | 03:30 | 9.3 | 16 | 99 | 6 | External
900126 | 9625.712 | 8420 | 1.881 | 12.199 | Metal Loss | CLUSTER corrosion | Pitting | 06:26 | 9.3 | 28 | 43 | 9 | External
101844 | 9625.737 | 8420 | 1.906 | 12.199 | Metal Loss | Corrosion | Circumferential slotting | 07:22 | 9.3 | 9 | 35 | 11 | External | 0.702 | 105.3
101845 | 9625.761 | 8420 | 1.93 | 12.199 | Metal Loss | Corrosion | Circumferential slotting | 04:14 | 9.3 | 7 | 43 | 7 | External
900127 | 9625.897 | 8420 | 2.066 | 12.199 | Metal Loss | CLUSTER corrosion | Circumferential grooving | 04:16 | 9.3 | 26 | 64 | 9 | External
101847 | 9625.907 | 8420 | 2.076 | 12.199 | Metal Loss | Corrosion | Circumferential grooving | 07:00 | 9.3 | 17 | 57 | 7 | External
101849 | 9626.102 | 8420 | 2.271 | 12.199 | Metal Loss | Corrosion | Circumferential grooving | 04:08 | 9.3 | 13 | 78 | 7 | External
101850 | 9626.207 | 8420 | 2.376 | 12.199 | Metal Loss | Corrosion | Circumferential grooving | 06:12 | 9.3 | 11 | 43 | 6 | External
101851 | 9626.281 | 8420 | 2.45 | 12.199 | Metal Loss | Corrosion | Circumferential slotting | 06:20 | 9.3 | 7 | 43 | 6 | External
101852 | 9626.291 | 8420 | 2.46 | 12.199 | Metal Loss | Corrosion | Circumferential grooving | 04:40 | 9.3 | 15 | 85 | 6 | External
101853 | 9626.529 | 8420 | 2.698 | 12.199 | Metal Loss | Corrosion | Circumferential grooving | 09:42 | 9.3 | 11 | 50 | 8 | External
101854 | 9626.61 | 8420 | 2.779 | 12.199 | Metal Loss | Corrosion | Circumferential slotting | 09:42 | 9.3 | 9 | 28 | 7 | External
900128 | 9626.749 | 8420 | 2.918 | 12.199 | Metal Loss | CLUSTER corrosion | General | 07:34 | 9.3 | 49 | 35 | 10 | External | 0.711 | 104
101857 | 9626.835 | 8420 | 3.004 | 12.199 | Metal Loss | Corrosion | Circumferential slotting | 07:40 | 9.3 | 7 | 50 | 6 | External
101858 | 9626.856 | 8420 | 3.025 | 12.199 | Metal Loss | Corrosion | Circumferential grooving | 09:36 | 9.3 | 10 | 35 | 10 | External | 0.702 | 105.3
101859 | 9626.86 | 8420 | 3.029 | 12.199 | Metal Loss | Corrosion | Circumferential grooving | 02:28 | 9.3 | 10 | 35 | 6 | External
101860 | 9626.901 | 8420 | 3.07 | 12.199 | Metal Loss | Corrosion | Circumferential grooving | 02:20 | 9.3 | 10 | 43 | 6 | External
101861 | 9626.904 | 8420 | 3.073 | 12.199 | Metal Loss | Corrosion | Circumferential slotting | 07:56 | 9.3 | 9 | 43 | 6 | External
101862 | 9627.024 | 8420 | 3.193 | 12.199 | Metal Loss | Corrosion | Circumferential slotting | 01:52 | 9.3 | 7 | 28 | 9 | External
101863 | 9627.184 | 8420 | 3.353 | 12.199 | Metal Loss | Corrosion | Circumferential grooving | 01:52 | 9.3 | 20 | 85 | 8 | External
101864 | 9627.267 | 8420 | 3.436 | 12.199 | Metal Loss | Corrosion | Circumferential slotting | 08:44 | 9.3 | 8 | 43 | 6 | External
101865 | 9627.276 | 8420 | 3.445 | 12.199 | Metal Loss | Corrosion | Circumferential slotting | 09:36 | 9.3 | 7 | 35 | 13 | External | 0.702 | 105.4
101866 | 9627.401 | 8420 | 3.57 | 12.199 | Metal Loss | Corrosion | Circumferential grooving | 02:18 | 9.3 | 11 | 35 | 6 | External
101867 | 9627.497 | 8420 | 3.666 | 12.199 | Metal Loss | Corrosion | Circumferential grooving | 03:34 | 9.3 | 15 | 43 | 7 | External
101868 | 9627.526 | 8420 | 3.695 | 12.199 | Metal Loss | Corrosion | Circumferential grooving | 09:38 | 9.3 | 14 | 92 | 9 | External
101869 | 9627.613 | 8420 | 3.782 | 12.199 | Metal Loss | Corrosion | Circumferential grooving | 09:50 | 9.3 | 24 | 135 | 6 | External
101870 | 9627.742 | 8420 | 3.911 | 12.199 | Metal Loss | Corrosion | Circumferential grooving | 02:06 | 9.3 | 18 | 78 | 8 | External
101871 | 9627.77 | 8420 | 3.939 | 12.199 | Metal Loss | Corrosion | Circumferential grooving | 08:50 | 9.3 | 12 | 35 | 10 | External | 0.703 | 105.3
227 | 9627.784 | 8420 | 3.953 | 12.199 | Metal Loss | Corrosion | Pitting | 09:34 | 9.3 | 22 | 35 | 10 | Internal | 0.704 | 105.1
101872 | 9627.81 | 8420 | 3.979 | 12.199 | Metal Loss | Corrosion | Circumferential slotting | 04:00 | 9.3 | 6 | 28 | 6 | External
228 | 9627.846 | 8420 | 4.015 | 12.199 | Metal Loss | Corrosion | Circumferential grooving | 06:32 | 9.3 | 19 | 43 | 17 | External | 0.705 | 104.9
101873 | 9627.948 | 8420 | 4.117 | 12.199 | Metal Loss | Corrosion | Circumferential slotting | 08:56 | 9.3 | 7 | 28 | 12 | External | 0.702 | 105.4
101874 | 9628.035 | 8420 | 4.204 | 12.199 | Metal Loss | Corrosion | Circumferential slotting | 03:16 | 9.3 | 9 | 43 | 7 | External
101875 | 9628.108 | 8420 | 4.277 | 12.199 | Metal Loss | Corrosion | Circumferential grooving | 03:16 | 9.3 | 13 | 43 | 6 | External
101876 | 9628.289 | 8420 | 4.458 | 12.199 | Metal Loss | Corrosion | Circumferential grooving | 02:38 | 9.3 | 16 | 43 | 6 | External
101877 | 9628.333 | 8420 | 4.502 | 12.199 | Metal Loss | Corrosion | Circumferential grooving | 06:34 | 9.3 | 10 | 43 | 8 | External
101878 | 9628.51 | 8420 | 4.679 | 12.199 | Metal Loss | Corrosion | Circumferential slotting | 06:38 | 9.3 | 7 | 35 | 6 | External
101879 | 9628.575 | 8420 | 4.744 | 12.199 | Metal Loss | Corrosion | Circumferential slotting | 02:18 | 9.3 | 9 | 35 | 6 | External
101880 | 9628.621 | 8420 | 4.79 | 12.199 | Metal Loss | Corrosion | Circumferential grooving | 02:22 | 9.3 | 10 | 28 | 10 | External | 0.702 | 105.3
101881 | 9628.874 | 8420 | 5.043 | 12.199 | Metal Loss | Corrosion | Circumferential grooving | 04:52 | 9.3 | 19 | 85 | 6 | External
101882 | 9629.579 | 8420 | 5.748 | 12.199 | Metal Loss | Corrosion | Circumferential slotting | 06:30 | 9.3 | 6 | 28 | 6 | External
900129 | 9629.74 | 8420 | 5.909 | 12.199 | Metal Loss | CLUSTER corrosion | Circumferential grooving | 04:00 | 9.3 | 23 | 99 | 9 | External
101885 | 9629.814 | 8420 | 5.983 | 12.199 | Metal Loss | Corrosion | Circumferential slotting | 07:24 | 9.3 | 9 | 50 | 6 | External
101886 | 9629.886 | 8420 | 6.055 | 12.199 | Metal Loss | Corrosion | Circumferential grooving | 03:00 | 9.3 | 13 | 78 | 6 | External
900130 | 9629.939 | 8420 | 6.108 | 12.199 | Metal Loss | CLUSTER corrosion | General | 05:20 | 9.3 | 54 | 93 | 7 | External
101889 | 9630.053 | 8420 | 6.222 | 12.199 | Metal Loss | Corrosion | Circumferential slotting | 08:24 | 9.3 | 7 | 35 | 7 | External
900131 | 9630.266 | 8420 | 6.435 | 12.199 | Metal Loss | CLUSTER corrosion | General | 06:42 | 9.3 | 42 | 78 | 6 | External
101892 | 9630.326 | 8420 | 6.495 | 12.199 | Metal Loss | Corrosion | Circumferential grooving | 03:02 | 9.3 | 13 | 78 | 6 | External
101893 | 9630.513 | 8420 | 6.682 | 12.199 | Metal Loss | Corrosion | Circumferential grooving | 05:30 | 9.3 | 16 | 64 | 6 | External
101894 | 9630.522 | 8420 | 6.691 | 12.199 | Metal Loss | Corrosion | Circumferential grooving | 06:42 | 9.3 | 17 | 64 | 7 | External
101895 | 9630.568 | 8420 | 6.737 | 12.199 | Metal Loss | Corrosion | Circumferential slotting | 04:54 | 9.3 | 9 | 50 | 6 | External
101896 | 9630.687 | 8420 | 6.856 | 12.199 | Metal Loss | Corrosion | Circumferential grooving | 03:28 | 9.3 | 24 | 128 | 7 | External
101897 | 9630.718 | 8420 | 6.887 | 12.199 | Metal Loss | Corrosion | Circumferential grooving | 05:12 | 9.3 | 14 | 57 | 8 | External
101898 | 9630.757 | 8420 | 6.926 | 12.199 | Metal Loss | Corrosion | Circumferential grooving | 04:00 | 9.3 | 19 | 64 | 7 | External
101899 | 9630.779 | 8420 | 6.948 | 12.199 | Metal Loss | Corrosion | Pitting | 05:20 | 9.3 | 11 | 21 | 12 | External | 0.703 | 105.3
229 | 9630.855 | 8420 | 7.024 | 12.199 | Metal Loss | Corrosion | Pitting | 04:08 | 9.3 | 17 | 21 | 12 | External | 0.704 | 105.2
101900 | 9631.36 | 8420 | 7.529 | 12.199 | Metal Loss | Corrosion | Circumferential grooving | 04:02 | 9.3 | 22 | 50 | 6 | External
900132 | 9631.424 | 8420 | 7.593 | 12.199 | Metal Loss | CLUSTER corrosion | General | 03:54 | 9.3 | 46 | 114 | 9 | External
230 | 9631.48 | 8420 | 7.649 | 12.199 | Metal Loss | Corrosion | Pitting | 05:20 | 9.3 | 15 | 28 | 10 | External | 0.703 | 105.3
101903 | 9631.775 | 8420 | 7.944 | 12.199 | Metal Loss | Corrosion | Circumferential slotting | 06:16 | 9.3 | 8 | 43 | 6 | External
101904 | 9631.983 | 8420 | 8.152 | 12.199 | Metal Loss | Corrosion | Circumferential grooving | 07:26 | 9.3 | 10 | 92 | 6 | External
900133 | 9633.052 | 8420 | 9.221 | 12.199 | Metal Loss | CLUSTER corrosion | Circumferential grooving | 04:46 | 9.3 | 25 | 57 | 9 | External
70832 | 9636.03 | 8430 |  | 12.328 | Weld | Longitudinal weld pipe |  | 01:42 | 9.3
70833 | 9648.358 | 8440 |  | 12.221 | Weld | Longitudinal weld pipe |  | 07:32 | 9.3
101907 | 9648.437 | 8440 | 0.079 | 12.221 | Metal Loss | Corrosion | Circumferential grooving | 06:42 | 9.3 | 11 | 57 | 7 | External
101908 | 9648.499 | 8440 | 0.141 | 12.221 | Metal Loss | Corrosion | Circumferential grooving | 07:06 | 9.3 | 12 | 57 | 7 | External
101909 | 9648.603 | 8440 | 0.245 | 12.221 | Metal Loss | Corrosion | Circumferential slotting | 08:10 | 9.3 | 7 | 43 | 6 | External
70834 | 9660.579 | 8450 |  | 12.184 | Weld | Longitudinal weld pipe |  |  | 9.3
231 | 9663.349 | 8450 | 2.77 | 12.184 | Metal Loss | Corrosion | Circumferential grooving | 07:04 | 9.3 | 15 | 43 | 10 | External | 0.703 | 105.3
101910 | 9666.423 | 8450 | 5.844 | 12.184 | Metal Loss | Corrosion | Circumferential slotting | 05:16 | 9.3 | 9 | 43 | 6 | Internal
101911 | 9666.869 | 8450 | 6.29 | 12.184 | Metal Loss | Corrosion | Circumferential slotting | 04:06 | 9.3 | 6 | 43 | 6 | Internal
101912 | 9666.974 | 8450 | 6.395 | 12.184 | Metal Loss | Corrosion | Circumferential grooving | 04:58 | 9.3 | 16 | 64 | 7 | Internal
101913 | 9667.367 | 8450 | 6.788 | 12.184 | Metal Loss | Corrosion | Circumferential grooving | 05:32 | 9.3 | 12 | 71 | 6 | Internal
101914 | 9667.493 | 8450 | 6.914 | 12.184 | Metal Loss | Corrosion | Circumferential grooving | 05:00 | 9.3 | 12 | 43 | 6 | Internal
101915 | 9667.703 | 8450 | 7.124 | 12.184 | Metal Loss | Corrosion | Circumferential slotting | 05:42 | 9.3 | 8 | 28 | 6 | Internal
101916 | 9668.934 | 8450 | 8.355 | 12.184 | Metal Loss | Corrosion | Circumferential grooving | 04:50 | 9.3 | 12 | 35 | 6 | Internal
101917 | 9670.194 | 8450 | 9.615 | 12.184 | Metal Loss | Corrosion | Circumferential slotting | 03:18 | 9.3 | 7 | 35 | 6 | Internal
101918 | 9670.907 | 8450 | 10.328 | 12.184 | Metal Loss | Corrosion | Circumferential slotting | 09:42 | 9.3 | 7 | 64 | 6 | External
70835 | 9672.763 | 8460 |  | 12.298 | Weld | Longitudinal weld pipe |  | 03:12 | 9.3
70836 | 9685.061 | 8470 |  | 12.198 | Weld | Longitudinal weld pipe |  | 07:18 | 9.3
70837 | 9697.259 | 8480 |  | 12.187 | Weld | Longitudinal weld pipe |  | 01:34 | 9.3
101919 | 9702.36 | 8480 | 5.101 | 12.187 | Metal Loss | Corrosion | Circumferential grooving | 04:30 | 9.3 | 12 | 78 | 6 | External
70838 | 9709.446 | 8490 |  | 12.229 | Weld | Longitudinal weld pipe |  | 09:08 | 9.3
70839 | 9721.675 | 8500 |  | 12.194 | Weld | Longitudinal weld pipe |  | 04:42 | 9.3
101920 | 9732.911 | 8500 | 11.236 | 12.194 | Metal Loss | Corrosion | Circumferential grooving | 07:40 | 9.3 | 20 | 92 | 7 | External
70840 | 9733.869 | 8510 |  | 12.14 | Weld | Longitudinal weld pipe |  |  | 9.3
101921 | 9735.043 | 8510 | 1.174 | 12.14 | Metal Loss | Corrosion | Circumferential slotting | 08:18 | 9.3 | 7 | 35 | 6 | External
101922 | 9735.598 | 8510 | 1.729 | 12.14 | Metal Loss | Corrosion | Circumferential grooving | 07:26 | 9.3 | 18 | 121 | 7 | External
101923 | 9738.119 | 8510 | 4.25 | 12.14 | Metal Loss | Corrosion | Circumferential slotting | 04:32 | 9.3 | 6 | 21 | 6 | Internal
101924 | 9738.972 | 8510 | 5.103 | 12.14 | Metal Loss | Corrosion | Circumferential grooving | 04:56 | 9.3 | 16 | 78 | 7 | Internal
101925 | 9739.315 | 8510 | 5.446 | 12.14 | Metal Loss | Corrosion | Circumferential grooving | 03:46 | 9.3 | 17 | 85 | 8 | Internal
232 | 9739.65 | 8510 | 5.781 | 12.14 | Metal Loss | Corrosion | Circumferential grooving | 06:52 | 9.3 | 16 | 35 | 8 | External
101926 | 9739.664 | 8510 | 5.795 | 12.14 | Metal Loss | Corrosion | Circumferential slotting | 08:32 | 9.3 | 6 | 28 | 11 | External | 0.702 | 105.4
101927 | 9739.67 | 8510 | 5.801 | 12.14 | Metal Loss | Corrosion | Circumferential slotting | 07:44 | 9.3 | 8 | 50 | 8 | External
101928 | 9739.966 | 8510 | 6.097 | 12.14 | Metal Loss | Corrosion | Circumferential grooving | 07:28 | 9.3 | 11 | 71 | 10 | External | 0.703 | 105.3
233 | 9739.99 | 8510 | 6.121 | 12.14 | Metal Loss | Corrosion | Pitting | 06:14 | 9.3 | 15 | 17 | 11 | External | 0.703 | 105.2
101929 | 9740.091 | 8510 | 6.222 | 12.14 | Metal Loss | Corrosion | Circumferential slotting | 03:10 | 9.3 | 7 | 21 | 6 | Internal
101930 | 9740.113 | 8510 | 6.244 | 12.14 | Metal Loss | Corrosion | Circumferential grooving | 07:26 | 9.3 | 18 | 113 | 8 | External
101931 | 9740.161 | 8510 | 6.292 | 12.14 | Metal Loss | Corrosion | Circumferential slotting | 05:38 | 9.3 | 8 | 21 | 6 | Internal
101932 | 9740.215 | 8510 | 6.346 | 12.14 | Metal Loss | Corrosion | Circumferential grooving | 03:50 | 9.3 | 10 | 21 | 6 | Internal
101933 | 9740.258 | 8510 | 6.389 | 12.14 | Metal Loss | Corrosion | Circumferential grooving | 07:58 | 9.3 | 10 | 57 | 9 | External
101934 | 9740.357 | 8510 | 6.488 | 12.14 | Metal Loss | Corrosion | Pitting | 03:06 | 9.3 | 11 | 21 | 6 | Internal
101935 | 9740.401 | 8510 | 6.532 | 12.14 | Metal Loss | Corrosion | Circumferential slotting | 08:16 | 9.3 | 9 | 43 | 6 | External
101936 | 9741.175 | 8510 | 7.306 | 12.14 | Metal Loss | Corrosion | Circumferential grooving | 03:32 | 9.3 | 14 | 92 | 6 | Internal
101937 | 9742.31 | 8510 | 8.441 | 12.14 | Metal Loss | Corrosion | Circumferential slotting | 05:30 | 9.3 | 9 | 35 | 8 | Internal
101938 | 9744.051 | 8510 | 10.182 | 12.14 | Metal Loss | Corrosion | Circumferential slotting | 04:26 | 9.3 | 9 | 43 | 6 | Internal
70841 | 9746.009 | 8520 |  | 12.172 | Weld | Longitudinal weld pipe |  | 01:40 | 9.3
70842 | 9758.181 | 8530 |  | 12.166 | Weld | Longitudinal weld pipe |  |  | 9.3
101939 | 9758.564 | 8530 | 0.383 | 12.166 | Metal Loss | Corrosion | Circumferential grooving | 06:32 | 9.3 | 13 | 106 | 6 | Internal
70843 | 9770.347 | 8540 |  | 12.207 | Weld | Longitudinal weld pipe |  | 00:48 | 9.3
70844 | 9782.554 | 8550 |  | 12.226 | Weld | Longitudinal weld pipe |  | 10:00 | 9.3
70845 | 9794.78 | 8560 |  | 12.244 | Weld | Longitudinal weld pipe |  | 09:06 | 9.3
234 | 9794.781 | 8560 | 0.001 | 12.244 | Weld |  |  | 05:28 | 9.3 |  | 156
70846 | 9807.024 | 8570 |  | 12.223 | Weld | Longitudinal weld pipe |  | 07:42 | 9.3
70847 | 9819.247 | 8580 |  | 12.308 | Weld | Longitudinal weld pipe |  | 00:26 | 9.3
70848 | 9831.555 | 8590 |  | 12.163 | Weld | Longitudinal weld pipe |  |  | 9.3
70849 | 9843.718 | 8600 |  | 12.2 | Weld | Longitudinal weld pipe |  | 06:50 | 9.3
70850 | 9855.918 | 8610 |  | 12.198 | Weld | Longitudinal weld pipe |  | 10:08 | 9.3
101940 | 9857.891 | 8610 | 1.973 | 12.198 | Metal Loss | Corrosion | Circumferential slotting | 08:22 | 9.3 | 9 | 57 | 6 | External
101941 | 9858.18 | 8610 | 2.262 | 12.198 | Metal Loss | Corrosion | Circumferential grooving | 07:08 | 9.3 | 12 | 92 | 8 | External
101942 | 9858.192 | 8610 | 2.274 | 12.198 | Metal Loss | Corrosion | Circumferential grooving | 05:52 | 9.3 | 14 | 78 | 6 | External
70851 | 9868.116 | 8620 |  | 12.171 | Weld | Longitudinal weld pipe |  | 00:32 | 9.3
101943 | 9877.439 | 8620 | 9.323 | 12.171 | Metal Loss | Corrosion | Circumferential grooving | 06:08 | 9.3 | 12 | 85 | 6 | Internal
101944 | 9878.991 | 8620 | 10.875 | 12.171 | Metal Loss | Corrosion | Circumferential slotting | 05:56 | 9.3 | 9 | 43 | 6 | Internal
70852 | 9880.287 | 8630 |  | 12.208 | Weld | Longitudinal weld pipe |  | 10:16 | 9.3
235 | 9880.288 | 8630 | 0.001 | 12.208 | Weld |  |  | 08:56 | 9.3 |  | 85
70853 | 9892.495 | 8640 |  | 12.181 | Weld | Longitudinal weld pipe |  |  | 9.3
101945 | 9898.293 | 8640 | 5.798 | 12.181 | Metal Loss | Corrosion | Circumferential grooving | 07:34 | 9.3 | 24 | 128 | 8 | External
70854 | 9904.676 | 8650 |  | 12.22 | Weld | Longitudinal weld pipe |  | 08:08 | 9.3
70855 | 9916.896 | 8660 |  | 12.298 | Weld | Longitudinal weld pipe |  | 11:16 | 9.3
900134 | 9925.879 | 8660 | 8.983 | 12.298 | Metal Loss | CLUSTER corrosion | Circumferential grooving | 07:50 | 9.3 | 26 | 57 | 15 | External | 0.707 | 104.7
900135 | 9925.882 | 8660 | 8.986 | 12.298 | Metal Loss | CLUSTER corrosion | General | 06:02 | 9.3 | 34 | 57 | 7 | External
70856 | 9929.194 | 8670 |  | 12.204 | Weld | Longitudinal weld pipe |  | 02:26 | 9.3
70857 | 9941.398 | 8680 |  | 12.232 | Weld | Longitudinal weld pipe |  | 01:46 | 9.3
70858 | 9953.63 | 8690 |  | 12.209 | Weld | Longitudinal weld pipe |  | 12:00 | 9.3
101949 | 9960.941 | 8690 | 7.311 | 12.209 | Metal Loss | Corrosion | Circumferential grooving | 08:12 | 9.3 | 14 | 71 | 8 | External
70859 | 9965.839 | 8700 |  | 12.156 | Weld | Longitudinal weld pipe |  |  | 9.3
101950 | 9977.253 | 8700 | 11.414 | 12.156 | Metal Loss | Corrosion | Circumferential slotting | 04:06 | 9.3 | 8 | 35 | 9 | External
70860 | 9977.995 | 8710 |  | 12.165 | Weld | Longitudinal weld pipe |  | 00:02 | 9.3
237 | 9985.478 | 8710 | 7.483 | 12.165 | Metal Loss | Corrosion | Circumferential grooving | 03:42 | 9.3 | 17 | 35 | 13 | External | 0.704 | 105.1
238 | 9985.56 | 8710 | 7.565 | 12.165 | Metal Loss | Corrosion | Pitting | 07:36 | 9.3 | 15 | 17 | 11 | External | 0.703 | 105.2
101951 | 9985.61 | 8710 | 7.615 | 12.165 | Metal Loss | Corrosion | Circumferential grooving | 02:58 | 9.3 | 11 | 106 | 8 | External
101952 | 9985.638 | 8710 | 7.643 | 12.165 | Metal Loss | Corrosion | Circumferential grooving | 08:40 | 9.3 | 11 | 57 | 6 | External
101953 | 9985.702 | 8710 | 7.707 | 12.165 | Metal Loss | Corrosion | Circumferential slotting | 07:36 | 9.3 | 9 | 21 | 6 | External
101954 | 9985.733 | 8710 | 7.738 | 12.165 | Metal Loss | Corrosion | Circumferential slotting | 03:52 | 9.3 | 6 | 28 | 6 | External
101955 | 9986.466 | 8710 | 8.471 | 12.165 | Metal Loss | Corrosion | Pitting | 01:10 | 9.3 | 21 | 21 | 6 | External
101956 | 9990 | 8710 | 12.005 | 12.165 | Metal Loss | Corrosion | Circumferential grooving | 07:08 | 9.3 | 11 | 28 | 9 | Internal
70861 | 9990.16 | 8720 |  | 12.2 | Weld | Longitudinal weld pipe |  | 05:32 | 9.3
101957 | 9996.844 | 8720 | 6.684 | 12.2 | Metal Loss | Corrosion | Circumferential slotting | 03:56 | 9.3 | 8 | 43 | 7 | External
101958 | 10002.301 | 8720 | 12.141 | 12.2 | Metal Loss | Corrosion | Circumferential slotting | 07:48 | 9.3 | 7 | 71 | 9 | External
70862 | 10002.36 | 8730 |  | 12.293 | Weld | Longitudinal weld pipe |  | 06:34 | 9.3
101959 | 10002.451 | 8730 | 0.091 | 12.293 | Metal Loss | Corrosion | Circumferential grooving | 04:26 | 9.3 | 10 | 43 | 6 | External
900136 | 10003.292 | 8730 | 0.932 | 12.293 | Metal Loss | CLUSTER corrosion | General | 05:06 | 9.3 | 46 | 71 | 8 | Internal
239 | 10003.422 | 8730 | 1.062 | 12.293 | Metal Loss | Corrosion | Pitting | 05:16 | 9.3 | 14 | 17 | 10 | Internal | 0.703 | 105.3
240 | 10003.57 | 8730 | 1.21 | 12.293 | Metal Loss |  |  | 07:20 | 9.3 | 19 | 28
101962 | 10003.572 | 8730 | 1.212 | 12.293 | Metal Loss | Corrosion | Circumferential grooving | 04:56 | 9.3 | 14 | 71 | 8 | Internal
50019 | 10013.815 | 8730 | 11.455 | 12.293 | Marker | AGM |  |  | 9.3 | [6 empty] | KM 10000
70863 | 10014.653 | 8740 |  | 12.162 | Weld | Longitudinal weld pipe |  | 05:52 | 9.3
101963 | 10020.193 | 8740 | 5.54 | 12.162 | Metal Loss | Close To |  | 01:06 | 9.3 | 46 | 71
70864 | 10026.815 | 8750 |  | 12.221 | Weld | Longitudinal weld pipe |  | 08:22 | 9.3
70865 | 10039.036 | 8760 |  | 12.21 | Weld | Longitudinal weld pipe |  | 10:32 | 9.3
70866 | 10051.246 | 8770 |  | 12.183 | Weld | Longitudinal weld pipe |  |  | 9.3
70867 | 10063.429 | 8780 |  | 12.2 | Weld | Longitudinal weld pipe |  | 00:06 | 9.3
70868 | 10075.629 | 8790 |  | 12.265 | Weld | Longitudinal weld pipe |  | 06:52 | 9.3
101964 | 10082.274 | 8790 | 6.645 | 12.265 | Metal Loss | Corrosion | Circumferential slotting | 04:44 | 9.3 | 7 | 50 | 6 | External
70869 | 10087.894 | 8800 |  | 12.2 | Weld | Longitudinal weld pipe |  | 02:40 | 9.3
101965 | 10099.296 | 8800 | 11.402 | 12.2 | Metal Loss | Corrosion | Circumferential slotting | 05:14 | 9.3 | 6 | 21 | 6 | Internal
101966 | 10099.518 | 8800 | 11.624 | 12.2 | Metal Loss | Corrosion | Circumferential slotting | 04:48 | 9.3 | 6 | 35 | 8 | Internal
101967 | 10099.682 | 8800 | 11.788 | 12.2 | Metal Loss | Corrosion | Circumferential slotting | 04:40 | 9.3 | 6 | 50 | 6 | Internal
70870 | 10100.094 | 8810 |  | 12.263 | Weld | Longitudinal weld pipe |  |  | 9.3
101968 | 10100.393 | 8810 | 0.299 | 12.263 | Metal Loss | Corrosion | Circumferential slotting | 06:00 | 9.3 | 7 | 71 | 6 | Internal
101969 | 10100.433 | 8810 | 0.339 | 12.263 | Metal Loss | Corrosion | Pitting | 03:20 | 9.3 | 19 | 21 | 6 | Internal
101970 | 10101.098 | 8810 | 1.004 | 12.263 | Metal Loss | Corrosion | Circumferential slotting | 04:46 | 9.3 | 7 | 43 | 10 | Internal | 0.702 | 105.4
70871 | 10112.357 | 8820 |  | 12.183 | Weld | Longitudinal weld pipe |  | 04:38 | 9.3
101971 | 10124.487 | 8820 | 12.13 | 12.183 | Metal Loss | Corrosion | Circumferential grooving | 06:06 | 9.3 | 14 | 64 | 9 | External |  |  | adj. to GW
70872 | 10124.54 | 8830 |  | 12.189 | Weld | Longitudinal weld pipe |  | 03:54 | 9.3
101972 | 10124.574 | 8830 | 0.034 | 12.189 | Metal Loss | Corrosion | Circumferential grooving | 10:54 | 9.3 | 29 | 92 | 7 | External |  |  | adj. to GW
101973 | 10124.587 | 8830 | 0.047 | 12.189 | Metal Loss | Corrosion | Circumferential grooving | 06:30 | 9.3 | 16 | 78 | 17 | External | 0.704 | 105.1 | adj. to GW
101974 | 10124.783 | 8830 | 0.243 | 12.189 | Metal Loss | Corrosion | Circumferential grooving | 06:14 | 9.3 | 10 | 43 | 6 | External
101975 | 10124.826 | 8830 | 0.286 | 12.189 | Metal Loss | Corrosion | Circumferential slotting | 05:22 | 9.3 | 9 | 57 | 6 | External
101976 | 10124.908 | 8830 | 0.368 | 12.189 | Metal Loss | Corrosion | Circumferential grooving | 05:50 | 9.3 | 13 | 71 | 8 | External
101977 | 10125.232 | 8830 | 0.692 | 12.189 | Metal Loss | Corrosion | Circumferential grooving | 06:08 | 9.3 | 10 | 50 | 6 | External
101978 | 10126.355 | 8830 | 1.815 | 12.189 | Metal Loss | Corrosion | Circumferential grooving | 07:40 | 9.3 | 11 | 50 | 6 | External
101979 | 10126.435 | 8830 | 1.895 | 12.189 | Metal Loss | Corrosion | Circumferential grooving | 05:42 | 9.3 | 12 | 71 | 8 | External
101980 | 10126.752 | 8830 | 2.212 | 12.189 | Metal Loss | Corrosion | Circumferential grooving | 08:02 | 9.3 | 12 | 78 | 6 | External
101981 | 10126.982 | 8830 | 2.442 | 12.189 | Metal Loss | Corrosion | Circumferential grooving | 07:28 | 9.3 | 24 | 92 | 7 | External
101982 | 10127.312 | 8830 | 2.772 | 12.189 | Metal Loss | Corrosion | Circumferential slotting | 08:00 | 9.3 | 9 | 43 | 6 | External
101983 | 10127.622 | 8830 | 3.082 | 12.189 | Metal Loss | Corrosion | Circumferential grooving | 06:54 | 9.3 | 21 | 113 | 7 | External
101984 | 10127.692 | 8830 | 3.152 | 12.189 | Metal Loss | Corrosion | Circumferential grooving | 07:18 | 9.3 | 15 | 99 | 7 | External
101985 | 10127.849 | 8830 | 3.309 | 12.189 | Metal Loss | Corrosion | Circumferential grooving | 07:08 | 9.3 | 14 | 71 | 6 | External
101986 | 10128.082 | 8830 | 3.542 | 12.189 | Metal Loss | Corrosion | Circumferential grooving | 05:48 | 9.3 | 14 | 50 | 6 | External
101987 | 10132.348 | 8830 | 7.808 | 12.189 | Metal Loss | Corrosion | Circumferential slotting | 07:18 | 9.3 | 8 | 35 | 6 | External
70873 | 10136.729 | 8840 |  | 12.211 | Weld | Longitudinal weld pipe |  | 11:12 | 9.3
70874 | 10148.94 | 8850 |  | 12.26 | Weld | Longitudinal weld pipe |  |  | 9.3
101988 | 10160.943 | 8850 | 12.003 | 12.26 | Metal Loss | Corrosion | Circumferential grooving | 06:42 | 9.3 | 10 | 57 | 7 | External
101989 | 10161.066 | 8850 | 12.126 | 12.26 | Metal Loss | Corrosion | Circumferential grooving | 09:02 | 9.3 | 10 | 43 | 6 | External
101990 | 10161.125 | 8850 | 12.185 | 12.26 | Metal Loss | Corrosion | Circumferential grooving | 08:20 | 9.3 | 11 | 28 | 6 | External
101991 | 10161.146 | 8850 | 12.206 | 12.26 | Metal Loss | Corrosion | Circumferential grooving | 06:48 | 9.3 | 23 | 135 | 8 | External |  |  | adj. to GW
70875 | 10161.2 | 8860 |  | 12.251 | Weld | Longitudinal weld pipe |  | 08:08 | 9.3
70876 | 10173.451 | 8870 |  | 12.218 | Weld | Longitudinal weld pipe |  | 11:18 | 9.3
70877 | 10185.669 | 8880 |  | 12.199 | Weld | Longitudinal weld pipe |  | 09:14 | 9.3
900137 | 10186.052 | 8880 | 0.383 | 12.199 | Metal Loss | CLUSTER corrosion | Circumferential grooving | 05:56 | 9.3 | 18 | 50 | 12 | External | 0.704 | 105.1
101994 | 10186.451 | 8880 | 0.782 | 12.199 | Metal Loss | Corrosion | Circumferential grooving | 06:30 | 9.3 | 13 | 57 | 7 | External
70878 | 10197.868 | 8890 |  | 12.2 | Weld | Longitudinal weld pipe |  |  | 9.3
101995 | 10197.869 | 8890 | 0.001 | 12.2 | Weld |  |  | 07:42 | 9.3 |  | 142
70879 | 10210.068 | 8900 |  | 12.168 | Weld | Longitudinal weld pipe |  |  | 9.3
101996 | 10210.557 | 8900 | 0.489 | 12.168 | Metal Loss | Corrosion | Circumferential grooving | 06:00 | 9.3 | 18 | 78 | 6 | External
101997 | 10210.658 | 8900 | 0.59 | 12.168 | Metal Loss | Corrosion | Circumferential slotting | 05:28 | 9.3 | 6 | 35 | 6 | External
101998 | 10211.237 | 8900 | 1.169 | 12.168 | Metal Loss | Corrosion | Circumferential slotting | 05:52 | 9.3 | 8 | 35 | 7 | External
101999 | 10211.488 | 8900 | 1.42 | 12.168 | Metal Loss | Corrosion | Circumferential slotting | 06:36 | 9.3 | 6 | 28 | 6 | External
102000 | 10211.63 | 8900 | 1.562 | 12.168 | Metal Loss | Corrosion | Circumferential slotting | 05:50 | 9.3 | 8 | 43 | 7 | External
102001 | 10211.788 | 8900 | 1.72 | 12.168 | Metal Loss | Corrosion | Circumferential grooving | 07:14 | 9.3 | 12 | 50 | 9 | External
102002 | 10211.917 | 8900 | 1.849 | 12.168 | Metal Loss | Corrosion | Circumferential slotting | 06:22 | 9.3 | 9 | 43 | 9 | External
102003 | 10212.459 | 8900 | 2.391 | 12.168 | Metal Loss | Corrosion | Circumferential grooving | 05:22 | 9.3 | 11 | 57 | 7 | External
102004 | 10216.702 | 8900 | 6.634 | 12.168 | Metal Loss | Corrosion | Circumferential grooving | 06:48 | 9.3 | 18 | 71 | 6 | External
102005 | 10216.999 | 8900 | 6.931 | 12.168 | Metal Loss | Corrosion | Circumferential grooving | 05:56 | 9.3 | 12 | 50 | 7 | External
102006 | 10217.398 | 8900 | 7.33 | 12.168 | Metal Loss | Corrosion | Circumferential grooving | 06:18 | 9.3 | 11 | 71 | 8 | External
102007 | 10217.55 | 8900 | 7.482 | 12.168 | Metal Loss | Corrosion | Circumferential slotting | 05:52 | 9.3 | 8 | 57 | 7 | External
102008 | 10217.603 | 8900 | 7.535 | 12.168 | Metal Loss | Corrosion | Circumferential slotting | 06:36 | 9.3 | 8 | 35 | 6 | External
102009 | 10218.017 | 8900 | 7.949 | 12.168 | Metal Loss | Corrosion | Circumferential slotting | 06:10 | 9.3 | 7 | 43 | 6 | External
102010 | 10218.115 | 8900 | 8.047 | 12.168 | Metal Loss | Corrosion | Circumferential slotting | 06:38 | 9.3 | 8 | 57 | 8 | External
102011 | 10218.59 | 8900 | 8.522 | 12.168 | Metal Loss | Corrosion | Circumferential grooving | 06:16 | 9.3 | 16 | 85 | 7 | External
102012 | 10218.809 | 8900 | 8.741 | 12.168 | Metal Loss | Corrosion | Circumferential slotting | 06:46 | 9.3 | 7 | 21 | 6 | External
241 | 10218.915 | 8900 | 8.847 | 12.168 | Metal Loss | Corrosion | Pitting | 06:18 | 9.3 | 17 | 17 | 10 | External | 0.703 | 105.2
242 | 10218.972 | 8900 | 8.904 | 12.168 | Metal Loss | Corrosion | Pitting | 06:22 | 9.3 | 19 | 28 | 12 | External | 0.704 | 105.1
102013 | 10219.24 | 8900 | 9.172 | 12.168 | Metal Loss | Corrosion | Circumferential slotting | 09:40 | 9.3 | 8 | 57 | 6 | External
102014 | 10220.202 | 8900 | 10.134 | 12.168 | Metal Loss | Corrosion | Circumferential grooving | 05:52 | 9.3 | 12 | 50 | 6 | External
102015 | 10221.079 | 8900 | 11.011 | 12.168 | Metal Loss | Corrosion | Circumferential grooving | 03:12 | 9.3 | 12 | 71 | 7 | External
102016 | 10221.289 | 8900 | 11.221 | 12.168 | Metal Loss | Corrosion | Circumferential slotting | 03:50 | 9.3 | 7 | 35 | 6 | External
102017 | 10221.328 | 8900 | 11.26 | 12.168 | Metal Loss | Corrosion | Circumferential slotting | 06:18 | 9.3 | 9 | 50 | 6 | External
102018 | 10221.504 | 8900 | 11.436 | 12.168 | Metal Loss | Corrosion | Circumferential slotting | 04:02 | 9.3 | 7 | 35 | 6 | External
102019 | 10221.629 | 8900 | 11.561 | 12.168 | Metal Loss | Corrosion | Circumferential slotting | 05:58 | 9.3 | 8 | 85 | 6 | External
102020 | 10221.697 | 8900 | 11.629 | 12.168 | Metal Loss | Corrosion | Circumferential slotting | 06:46 | 9.3 | 6 | 28 | 6 | External
70880 | 10222.236 | 8910 |  | 12.176 | Weld | Longitudinal weld pipe |  |  | 9.3
243 | 10222.237 | 8910 | 0.001 | 12.176 | Weld |  |  | 05:18 | 9.3 |  | 99
102021 | 10226.131 | 8910 | 3.895 | 12.176 | Metal Loss | Corrosion | Circumferential slotting | 05:38 | 9.3 | 9 | 43 | 6 | External
70881 | 10234.412 | 8920 |  | 12.197 | Weld | Longitudinal weld pipe |  | 00:38 | 9.3
70882 | 10246.609 | 8930 |  | 12.252 | Weld | Longitudinal weld pipe |  | 09:44 | 9.3
70883 | 10258.861 | 8940 |  | 11.147 | Weld | Longitudinal weld pipe |  | 00:32 | 9.3
70884 | 10270.008 | 8950 |  | 12.097 | Weld | Longitudinal weld pipe |  | 09:48 | 9.3
70885 | 10282.105 | 8960 |  | 12.251 | Weld | Longitudinal weld pipe |  | 11:16 | 9.3
900138 | 10285.4 | 8960 | 3.295 | 12.251 | Metal Loss | CLUSTER corrosion | General | 06:06 | 9.3 | 41 | 49 | 8 | Internal
102024 | 10294.229 | 8960 | 12.124 | 12.251 | Metal Loss | Corrosion | Circumferential grooving | 06:56 | 9.3 | 28 | 85 | 8 | External
70886 | 10294.356 | 8970 |  | 12.201 | Weld | Longitudinal weld pipe |  |  | 9.3
102025 | 10294.579 | 8970 | 0.223 | 12.201 | Metal Loss | Corrosion | Circumferential grooving | 01:30 | 9.3 | 18 | 113 | 6 | External
70887 | 10306.557 | 8980 |  | 10.331 | Weld | Longitudinal weld pipe |  | 06:40 | 9.3
102026 | 10308.8 | 8980 | 2.243 | 10.331 | Bend |  |  | 03:00 | 9.3 | 7753 | [5 empty] | right
70888 | 10316.888 | 8990 |  | 10.921 | Weld | Longitudinal weld pipe |  | 00:50 | 9.3
70889 | 10327.809 | 9000 |  | 12.247 | Weld | Longitudinal weld pipe |  | 02:32 | 9.3
102027 | 10329.491 | 9000 | 1.682 | 12.247 | Bend |  |  | 03:00 | 9.3 | 8587 | [5 empty] | right
70890 | 10340.056 | 9010 |  | 12.148 | Weld | Longitudinal weld pipe |  | 11:08 | 9.3
102028 | 10352.074 | 9010 | 12.018 | 12.148 | Metal Loss | Corrosion | Circumferential slotting | 07:26 | 9.3 | 8 | 28 | 6 | External
70891 | 10352.204 | 9020 |  | 12.198 | Weld | Longitudinal weld pipe |  | 00:58 | 9.3
102029 | 10364.353 | 9020 | 12.149 | 12.198 | Metal Loss | Corrosion | Circumferential grooving | 03:52 | 9.3 | 17 | 106 | 7 | External |  |  | adj. to GW
70892 | 10364.402 | 9030 |  | 12.193 | Weld | Longitudinal weld pipe |  | 00:02 | 9.3
102030 | 10364.431 | 9030 | 0.029 | 12.193 | Metal Loss | Corrosion | Circumferential grooving | 01:24 | 9.3 | 16 | 64 | 11 | Internal | 0.703 | 105.2 | adj. to GW
102031 | 10364.446 | 9030 | 0.044 | 12.193 | Metal Loss | Corrosion | Circumferential grooving | 03:52 | 9.3 | 15 | 78 | 10 | Internal | 0.703 | 105.3 | adj. to GW
102032 | 10364.45 | 9030 | 0.048 | 12.193 | Metal Loss | Corrosion | Circumferential grooving | 02:28 | 9.3 | 16 | 50 | 11 | Internal | 0.703 | 105.2 | adj. to GW
102033 | 10364.802 | 9030 | 0.4 | 12.193 | Metal Loss | Corrosion | Circumferential slotting | 02:10 | 9.3 | 7 | 28 | 6 | Internal
102034 | 10368.402 | 9030 | 4 | 12.193 | Bend |  |  | 03:00 | 9.3 | 3573 | [5 empty] | right
102035 | 10373.386 | 9030 | 8.984 | 12.193 | Metal Loss | Corrosion | Circumferential grooving | 09:12 | 9.3 | 24 | 99 | 7 | External
102036 | 10375.018 | 9030 | 10.616 | 12.193 | Metal Loss | Corrosion | Circumferential slotting | 12:00 | 9.3 | 7 | 28 | 6 | Internal
102037 | 10375.228 | 9030 | 10.826 | 12.193 | Metal Loss | Corrosion | General | 10:56 | 9.3 | 33 | 142 | 7 | Internal
102038 | 10375.348 | 9030 | 10.946 | 12.193 | Metal Loss | Corrosion | Circumferential grooving | 11:20 | 9.3 | 14 | 78 | 6 | Internal
102039 | 10375.476 | 9030 | 11.074 | 12.193 | Metal Loss | Corrosion | Circumferential slotting | 00:18 | 9.3 | 9 | 43 | 6 | Internal
102040 | 10375.662 | 9030 | 11.26 | 12.193 | Metal Loss | Corrosion | Circumferential grooving | 00:02 | 9.3 | 10 | 50 | 7 | Internal
900139 | 10375.732 | 9030 | 11.33 | 12.193 | Metal Loss | CLUSTER corrosion | General | 11:38 | 9.3 | 49 | 113 | 10 | Internal | 0.711 | 104
102043 | 10375.869 | 9030 | 11.467 | 12.193 | Metal Loss | Corrosion | Circumferential grooving | 00:22 | 9.3 | 10 | 35 | 8 | Internal
102044 | 10376.023 | 9030 | 11.621 | 12.193 | Metal Loss | Corrosion | Circumferential grooving | 00:40 | 9.3 | 13 | 28 | 7 | Internal
102045 | 10376.139 | 9030 | 11.737 | 12.193 | Metal Loss | Corrosion | Circumferential slotting | 00:44 | 9.3 | 6 | 21 | 8 | Internal
102046 | 10376.322 | 9030 | 11.92 | 12.193 | Metal Loss | Corrosion | Circumferential grooving | 00:32 | 9.3 | 10 | 57 | 6 | Internal
70893 | 10376.595 | 9040 |  | 12.288 | Weld | Longitudinal weld pipe |  | 08:10 | 9.3
70894 | 10388.883 | 9050 |  | 12.249 | Weld | Longitudinal weld pipe |  | 01:34 | 9.3
102047 | 10389.25 | 9050 | 0.367 | 12.249 | Metal Loss | Corrosion | Circumferential slotting | 03:28 | 9.3 | 8 | 14 | 6 | Internal
102048 | 10389.289 | 9050 | 0.406 | 12.249 | Metal Loss | Corrosion | Circumferential grooving | 03:40 | 9.3 | 18 | 121 | 8 | Internal
102049 | 10389.336 | 9050 | 0.453 | 12.249 | Metal Loss | Corrosion | Circumferential grooving | 03:36 | 9.3 | 16 | 99 | 7 | Internal
102050 | 10389.358 | 9050 | 0.475 | 12.249 | Metal Loss | Corrosion | Circumferential grooving | 05:44 | 9.3 | 15 | 57 | 8 | Internal
102051 | 10389.398 | 9050 | 0.515 | 12.249 | Metal Loss | Corrosion | Circumferential grooving | 04:24 | 9.3 | 11 | 50 | 8 | Internal
900140 | 10389.427 | 9050 | 0.544 | 12.249 | Metal Loss | CLUSTER corrosion | Circumferential grooving | 04:48 | 9.3 | 27 | 128 | 9 | Internal
900141 | 10389.473 | 9050 | 0.59 | 12.249 | Metal Loss | CLUSTER corrosion | Circumferential grooving | 03:32 | 9.3 | 27 | 128 | 7 | Internal
102058 | 10389.515 | 9050 | 0.632 | 12.249 | Metal Loss | Corrosion | Circumferential slotting | 05:36 | 9.3 | 7 | 21 | 6 | Internal
102059 | 10389.567 | 9050 | 0.684 | 12.249 | Metal Loss | Corrosion | Circumferential grooving | 05:36 | 9.3 | 11 | 43 | 7 | Internal
102060 | 10389.59 | 9050 | 0.707 | 12.249 | Metal Loss | Corrosion | Circumferential grooving | 03:58 | 9.3 | 10 | 57 | 8 | Internal
102061 | 10389.635 | 9050 | 0.752 | 12.249 | Metal Loss | Corrosion | Circumferential slotting | 04:02 | 9.3 | 8 | 43 | 7 | Internal
102062 | 10389.72 | 9050 | 0.837 | 12.249 | Metal Loss | Corrosion | Circumferential slotting | 04:10 | 9.3 | 9 | 28 | 9 | Internal
102063 | 10389.761 | 9050 | 0.878 | 12.249 | Metal Loss | Corrosion | Circumferential slotting | 03:46 | 9.3 | 8 | 28 | 9 | Internal
102064 | 10389.886 | 9050 | 1.003 | 12.249 | Metal Loss | Corrosion | Circumferential slotting | 03:50 | 9.3 | 7 | 14 | 6 | Internal
102065 | 10389.913 | 9050 | 1.03 | 12.249 | Metal Loss | Corrosion | Circumferential slotting | 04:58 | 9.3 | 8 | 35 | 6 | Internal
102066 | 10389.914 | 9050 | 1.031 | 12.249 | Metal Loss | Corrosion | Circumferential slotting | 04:18 | 9.3 | 8 | 43 | 7 | Internal
900142 | 10389.955 | 9050 | 1.072 | 12.249 | Metal Loss | CLUSTER corrosion | Circumferential grooving | 04:46 | 9.3 | 28 | 142 | 8 | Internal
102069 | 10390.035 | 9050 | 1.152 | 12.249 | Metal Loss | Corrosion | Circumferential grooving | 04:06 | 9.3 | 11 | 35 | 6 | Internal
102070 | 10390.052 | 9050 | 1.169 | 12.249 | Metal Loss | Corrosion | Circumferential grooving | 05:38 | 9.3 | 13 | 35 | 6 | Internal
102071 | 10390.114 | 9050 | 1.231 | 12.249 | Metal Loss | Corrosion | Circumferential grooving | 04:18 | 9.3 | 10 | 57 | 6 | Internal
244 | 10390.133 | 9050 | 1.25 | 12.249 | Metal Loss | Corrosion | Pitting | 05:30 | 9.3 | 13 | 19 | 10 | Internal | 0.703 | 105.3
102072 | 10390.216 | 9050 | 1.333 | 12.249 | Metal Loss | Corrosion | Circumferential grooving | 06:00 | 9.3 | 12 | 50 | 10 | Internal | 0.703 | 105.3
102073 | 10390.223 | 9050 | 1.34 | 12.249 | Metal Loss | Corrosion | Circumferential grooving | 05:00 | 9.3 | 13 | 35 | 17 | Internal | 0.704 | 105.2
900143 | 10390.276 | 9050 | 1.393 | 12.249 | Metal Loss | CLUSTER corrosion | Circumferential grooving | 04:20 | 9.3 | 16 | 85 | 7 | Internal
900144 | 10390.322 | 9050 | 1.439 | 12.249 | Metal Loss | CLUSTER corrosion | General | 04:16 | 9.3 | 31 | 64 | 9 | Internal
102077 | 10390.325 | 9050 | 1.442 | 12.249 | Metal Loss | Corrosion | Circumferential slotting | 06:36 | 9.3 | 6 | 21 | 6 | Internal
102079 | 10390.44 | 9050 | 1.557 | 12.249 | Metal Loss | Corrosion | Circumferential grooving | 04:20 | 9.3 | 10 | 78 | 9 | Internal
102080 | 10390.468 | 9050 | 1.585 | 12.249 | Metal Loss | Corrosion | Circumferential grooving | 06:20 | 9.3 | 20 | 50 | 6 | Internal
900145 | 10390.499 | 9050 | 1.616 | 12.249 | Metal Loss | CLUSTER corrosion | General | 05:00 | 9.3 | 46 | 71 | 8 | Internal
102082 | 10390.503 | 9050 | 1.62 | 12.249 | Metal Loss | Corrosion | Circumferential slotting | 04:36 | 9.3 | 7 | 21 | 10 | Internal | 0.702 | 105.4
900146 | 10390.578 | 9050 | 1.695 | 12.249 | Metal Loss | CLUSTER corrosion | Pitting | 05:00 | 9.3 | 26 | 43 | 11 | Internal | 0.706 | 104.9
102086 | 10390.686 | 9050 | 1.803 | 12.249 | Metal Loss | Corrosion | Circumferential grooving | 04:32 | 9.3 | 10 | 85 | 8 | Internal
102087 | 10390.731 | 9050 | 1.848 | 12.249 | Metal Loss | Corrosion | Circumferential slotting | 05:02 | 9.3 | 7 | 28 | 7 | Internal
102088 | 10390.742 | 9050 | 1.859 | 12.249 | Metal Loss | Corrosion | Circumferential slotting | 05:38 | 9.3 | 7 | 28 | 7 | Internal
102089 | 10390.771 | 9050 | 1.888 | 12.249 | Metal Loss | Corrosion | Circumferential grooving | 04:34 | 9.3 | 10 | 43 | 8 | Internal
102090 | 10390.811 | 9050 | 1.928 | 12.249 | Metal Loss | Corrosion | Circumferential grooving | 04:22 | 9.3 | 11 | 35 | 7 | Internal
102091 | 10390.847 | 9050 | 1.964 | 12.249 | Metal Loss | Corrosion | Circumferential slotting | 05:02 | 9.3 | 6 | 14 | 6 | Internal
102092 | 10390.885 | 9050 | 2.002 | 12.249 | Metal Loss | Corrosion | Circumferential slotting | 04:58 | 9.3 | 6 | 28 | 6 | Internal
102093 | 10400.007 | 9050 | 11.124 | 12.249 | Metal Loss | Corrosion | Circumferential slotting | 08:42 | 9.3 | 8 | 28 | 6 | Internal
102094 | 10400.009 | 9050 | 11.126 | 12.249 | Metal Loss | Corrosion | Circumferential grooving | 04:06 | 9.3 | 16 | 135 | 7 | Internal
102095 | 10400.02 | 9050 | 11.137 | 12.249 | Metal Loss | Corrosion | Circumferential slotting | 07:10 | 9.3 | 8 | 43 | 6 | Internal
102096 | 10400.09 | 9050 | 11.207 | 12.249 | Metal Loss | Corrosion | Circumferential slotting | 04:56 | 9.3 | 9 | 28 | 6 | Internal
900147 | 10400.095 | 9050 | 11.212 | 12.249 | Metal Loss | CLUSTER corrosion | Circumferential grooving | 07:24 | 9.3 | 16 | 106 | 8 | Internal
900148 | 10400.1 | 9050 | 11.217 | 12.249 | Metal Loss | CLUSTER corrosion | General | 05:52 | 9.3 | 39 | 121 | 13 | Internal | 0.711 | 104.1
102102 | 10400.212 | 9050 | 11.329 | 12.249 | Metal Loss | Corrosion | Circumferential grooving | 07:08 | 9.3 | 10 | 78 | 7 | Internal
70895 | 10401.132 | 9060 |  | 12.163 | Weld | Longitudinal weld pipe |  | 11:16 | 9.3
102103 | 10402.589 | 9060 | 1.457 | 12.163 | Metal Loss | Corrosion | Circumferential slotting | 11:14 | 9.3 | 8 | 21 | 6 | Internal
70896 | 10413.295 | 9070 |  | 12.182 | Weld | Longitudinal weld pipe |  | 02:02 | 9.3
70897 | 10425.477 | 9080 |  | 12.159 | Weld | Longitudinal weld pipe |  | 02:02 | 9.3
70898 | 10437.636 | 9090 |  | 12.209 | Weld | Longitudinal weld pipe |  | 02:12 | 9.3
102104 | 10438.786 | 9090 | 1.15 | 12.209 | Metal Loss | Corrosion | Circumferential slotting | 04:02 | 9.3 | 9 | 50 | 7 | External
70899 | 10449.845 | 9100 |  | 12.184 | Weld | Longitudinal weld pipe |  | 11:02 | 9.3
102105 | 10452.985 | 9100 | 3.14 | 12.184 | Metal Loss | Corrosion | Circumferential grooving | 06:46 | 9.3 | 10 | 50 | 8 | External
102106 | 10453.002 | 9100 | 3.157 | 12.184 | Metal Loss | Corrosion | Circumferential slotting | 05:42 | 9.3 | 6 | 43 | 9 | External
70900 | 10462.029 | 9110 |  | 12.22 | Weld | Longitudinal weld pipe |  | 05:10 | 9.3
102107 | 10462.829 | 9110 | 0.8 | 12.22 | Metal Loss | Corrosion | Circumferential slotting | 08:36 | 9.3 | 9 | 57 | 6 | External
102108 | 10472.179 | 9110 | 10.15 | 12.22 | Metal Loss | Corrosion | Circumferential grooving | 07:10 | 9.3 | 12 | 106 | 6 | Internal
102109 | 10472.204 | 9110 | 10.175 | 12.22 | Metal Loss | Corrosion | Circumferential grooving | 04:54 | 9.3 | 14 | 99 | 10 | Internal | 0.703 | 105.3
102110 | 10472.225 | 9110 | 10.196 | 12.22 | Metal Loss | Corrosion | Circumferential grooving | 06:58 | 9.3 | 15 | 43 | 6 | Internal
102111 | 10472.329 | 9110 | 10.3 | 12.22 | Metal Loss | Corrosion | Circumferential grooving | 07:24 | 9.3 | 23 | 92 | 7 | Internal
70901 | 10474.249 | 9120 |  | 12.179 | Weld | Longitudinal weld pipe |  | 08:26 | 9.3
70902 | 10486.428 | 9130 |  | 12.202 | Weld | Longitudinal weld pipe |  | 02:24 | 9.3
70903 | 10498.63 | 9140 |  | 12.144 | Weld | Longitudinal weld pipe |  | 05:42 | 9.3
102112 | 10507.403 | 9140 | 8.773 | 12.144 | Metal Loss | Corrosion | Circumferential slotting | 06:00 | 9.3 | 7 | 21 | 6 | External
102113 | 10507.612 | 9140 | 8.982 | 12.144 | Metal Loss | Corrosion | Circumferential grooving | 06:58 | 9.3 | 13 | 50 | 9 | External
102114 | 10507.67 | 9140 | 9.04 | 12.144 | Metal Loss | Corrosion | Circumferential slotting | 07:30 | 9.3 | 8 | 50 | 7 | External
102115 | 10507.709 | 9140 | 9.079 | 12.144 | Metal Loss | Corrosion | Circumferential grooving | 02:26 | 9.3 | 10 | 50 | 6 | External
70904 | 10510.774 | 9150 |  | 12.188 | Weld | Longitudinal weld pipe |  | 10:26 | 9.3
50020 | 10512.791 | 9150 | 2.017 | 12.188 | Marker | AGM |  |  | 9.3 | [6 empty] | KM 10450
70905 | 10522.962 | 9160 |  | 12.176 | Weld | Longitudinal weld pipe |  | 04:36 | 9.3
102116 | 10526.141 | 9160 | 3.179 | 12.176 | Metal Loss | Corrosion | Circumferential slotting | 06:04 | 9.3 | 9 | 50 | 8 | Internal
102117 | 10526.148 | 9160 | 3.186 | 12.176 | Metal Loss | Corrosion | Circumferential grooving | 03:28 | 9.3 | 17 | 35 | 6 | Internal
102118 | 10526.295 | 9160 | 3.333 | 12.176 | Metal Loss | Corrosion | Circumferential slotting | 07:36 | 9.3 | 6 | 14 | 6 | Internal
102119 | 10527.193 | 9160 | 4.231 | 12.176 | Metal Loss | Corrosion | Circumferential slotting | 03:36 | 9.3 | 6 | 35 | 7 | Internal
102120 | 10530.358 | 9160 | 7.396 | 12.176 | Metal Loss | Corrosion | Circumferential grooving | 05:26 | 9.3 | 14 | 50 | 7 | Internal
102121 | 10530.779 | 9160 | 7.817 | 12.176 | Metal Loss | Corrosion | Circumferential slotting | 05:44 | 9.3 | 6 | 28 | 7 | Internal
102122 | 10532.453 | 9160 | 9.491 | 12.176 | Metal Loss | Corrosion | Circumferential slotting | 04:52 | 9.3 | 9 | 43 | 7 | Internal
70906 | 10535.138 | 9170 |  | 12.215 | Weld | Longitudinal weld pipe |  |  | 9.3
102123 | 10538.858 | 9170 | 3.72 | 12.215 | Metal Loss | Corrosion | Circumferential slotting | 04:32 | 9.3 | 8 | 43 | 6 | Internal
102124 | 10539.053 | 9170 | 3.915 | 12.215 | Metal Loss | Corrosion | Circumferential grooving | 05:12 | 9.3 | 11 | 35 | 6 | Internal
102125 | 10539.338 | 9170 | 4.2 | 12.215 | Metal Loss | Corrosion | Circumferential grooving | 05:58 | 9.3 | 10 | 21 | 6 | Internal
102126 | 10540.04 | 9170 | 4.902 | 12.215 | Metal Loss | Corrosion | Circumferential slotting | 07:32 | 9.3 | 9 | 57 | 6 | Internal
102127 | 10540.179 | 9170 | 5.041 | 12.215 | Metal Loss | Corrosion | Circumferential grooving | 07:18 | 9.3 | 13 | 85 | 7 | Internal
102128 | 10540.735 | 9170 | 5.597 | 12.215 | Metal Loss | Corrosion | Circumferential slotting | 04:28 | 9.3 | 7 | 35 | 6 | Internal
102129 | 10540.782 | 9170 | 5.644 | 12.215 | Metal Loss | Corrosion | Circumferential grooving | 04:28 | 9.3 | 11 | 35 | 7 | Internal
102130 | 10541.179 | 9170 | 6.041 | 12.215 | Metal Loss | Corrosion | Circumferential slotting | 03:42 | 9.3 | 6 | 35 | 6 | Internal
102131 | 10542.191 | 9170 | 7.053 | 12.215 | Metal Loss | Corrosion | Circumferential slotting | 05:26 | 9.3 | 6 | 21 | 6 | Internal
102132 | 10544.9 | 9170 | 9.762 | 12.215 | Metal Loss | Corrosion | Circumferential grooving | 05:28 | 9.3 | 10 | 43 | 8 | Internal
70907 | 10547.353 | 9180 |  | 12.177 | Weld | Longitudinal weld pipe |  | 06:36 | 9.3
70908 | 10559.53 | 9190 |  | 12.22 | Weld | Longitudinal weld pipe |  | 02:32 | 9.3
70909 | 10571.75 | 9200 |  | 12.176 | Weld | Longitudinal weld pipe |  | 09:14 | 9.3
102133 | 10576.873 | 9200 | 5.123 | 12.176 | Metal Loss | Corrosion | Circumferential slotting | 04:58 | 9.3 | 6 | 35 | 6 | External
102134 | 10576.929 | 9200 | 5.179 | 12.176 | Metal Loss | Corrosion | Circumferential slotting | 06:26 | 9.3 | 6 | 21 | 6 | External
102135 | 10577.675 | 9200 | 5.925 | 12.176 | Metal Loss | Corrosion | Circumferential slotting | 08:14 | 9.3 | 9 | 43 | 6 | External
70910 | 10583.926 | 9210 |  | 12.204 | Weld | Longitudinal weld pipe |  | 00:16 | 9.3
70911 | 10596.13 | 9220 |  | 12.008 | Weld | Longitudinal weld pipe |  |  | 9.3
102136 | 10596.437 | 9220 | 0.307 | 12.008 | Metal Loss | Corrosion | Circumferential grooving | 08:58 | 9.3 | 11 | 28 | 6 | Internal
102137 | 10596.898 | 9220 | 0.768 | 12.008 | Metal Loss | Corrosion | Circumferential slotting | 08:56 | 9.3 | 6 | 14 | 6 | Internal
102138 | 10597.038 | 9220 | 0.908 | 12.008 | Metal Loss | Corrosion | Circumferential grooving | 08:00 | 9.3 | 13 | 50 | 7 | Internal
102139 | 10597.123 | 9220 | 0.993 | 12.008 | Metal Loss | Corrosion | Circumferential grooving | 08:02 | 9.3 | 14 | 92 | 7 | Internal
245 | 10597.222 | 9220 | 1.092 | 12.008 | Metal Loss | Corrosion | Pitting | 08:18 | 9.3 | 15 | 28 | 8 | Internal
900149 | 10597.302 | 9220 | 1.172 | 12.008 | Metal Loss | CLUSTER corrosion | Circumferential grooving | 07:14 | 9.3 | 15 | 57 | 12 | Internal | 0.703 | 105.2
102141 | 10597.303 | 9220 | 1.173 | 12.008 | Metal Loss | Corrosion | Circumferential slotting | 08:34 | 9.3 | 7 | 21 | 10 | Internal | 0.702 | 105.4
102143 | 10597.433 | 9220 | 1.303 | 12.008 | Metal Loss | Corrosion | Circumferential slotting | 07:30 | 9.3 | 6 | 28 | 8 | Internal
102144 | 10597.49 | 9220 | 1.36 | 12.008 | Metal Loss | Corrosion | Circumferential slotting | 08:24 | 9.3 | 7 | 21 | 7 | Internal
102145 | 10598.73 | 9220 | 2.6 | 12.008 | Metal Loss | Corrosion | Circumferential slotting | 08:50 | 9.3 | 8 | 43 | 8 | Internal
900150 | 10598.809 | 9220 | 2.679 | 12.008 | Metal Loss | CLUSTER corrosion | Circumferential grooving | 07:34 | 9.3 | 14 | 106 | 7 | Internal
102149 | 10599.068 | 9220 | 2.938 | 12.008 | Metal Loss | Corrosion | Circumferential slotting | 07:52 | 9.3 | 6 | 28 | 7 | Internal
900151 | 10599.14 | 9220 | 3.01 | 12.008 | Metal Loss | CLUSTER corrosion | Circumferential grooving | 08:16 | 9.3 | 10 | 71 | 7 | Internal
102152 | 10599.631 | 9220 | 3.501 | 12.008 | Metal Loss | Corrosion | Circumferential slotting | 07:38 | 9.3 | 8 | 35 | 6 | Internal
102153 | 10600.092 | 9220 | 3.962 | 12.008 | Metal Loss | Corrosion | Circumferential slotting | 07:28 | 9.3 | 8 | 50 | 6 | Internal
102154 | 10600.901 | 9220 | 4.771 | 12.008 | Metal Loss | Corrosion | Circumferential grooving | 08:16 | 9.3 | 13 | 64 | 19 | External | 0.704 | 105.2
102155 | 10602.318 | 9220 | 6.188 | 12.008 | Dent |  |  | 11:32 | 9.3 | 41 | 92 | 0.6
102156 | 10605.722 | 9220 | 9.592 | 12.008 | Metal Loss | Corrosion | Circumferential grooving | 08:02 | 9.3 | 12 | 57 | 7 | Internal
102157 | 10605.773 | 9220 | 9.643 | 12.008 | Metal Loss | Corrosion | Circumferential grooving | 04:44 | 9.3 | 11 | 50 | 8 | Internal
70912 | 10608.138 | 9230 |  | 12.204 | Weld | Longitudinal weld pipe |  | 02:40 | 9.3
70913 | 10620.342 | 9240 |  | 12.235 | Weld | Longitudinal weld pipe |  | 10:52 | 9.3
70914 | 10632.577 | 9250 |  | 12.205 | Weld | Longitudinal weld pipe |  | 03:32 | 9.3
70915 | 10644.782 | 9260 |  | 12.196 | Weld | Longitudinal weld pipe |  |  | 9.3
70916 | 10656.978 | 9270 |  | 12.197 | Weld | Longitudinal weld pipe |  | 02:52 | 9.3
70917 | 10669.175 | 9280 |  | 12.216 | Weld | Longitudinal weld pipe |  | 03:08 | 9.3
70918 | 10681.391 | 9290 |  | 12.269 | Weld | Longitudinal weld pipe |  | 07:08 | 9.3
102158 | 10688.557 | 9290 | 7.166 | 12.269 | Metal Loss | Close To |  | 10:56 | 9.3 | 23 | 78
70919 | 10693.66 | 9300 |  | 12.214 | Weld | Longitudinal weld pipe |  | 08:08 | 9.3
70920 | 10705.874 | 9310 |  | 12.24 | Weld | Longitudinal weld pipe |  | 00:02 | 9.3
70921 | 10718.114 | 9320 |  | 12.215 | Weld | Longitudinal weld pipe |  | 07:48 | 9.3
70922 | 10730.329 | 9330 |  | 12.24 | Weld | Longitudinal weld pipe |  | 01:28 | 9.3
70923 | 10742.569 | 9340 |  | 12.266 | Weld | Longitudinal weld pipe |  | 00:14 | 9.3
70924 | 10754.835 | 9350 |  | 12.223 | Weld | Longitudinal weld pipe |  | 08:02 | 9.3
70925 | 10767.058 | 9360 |  | 12.192 | Weld | Longitudinal weld pipe |  | 09:36 | 9.3
70926 | 10779.25 | 9370 |  | 12.209 | Weld | Longitudinal weld pipe |  | 08:14 | 9.3
70927 | 10791.459 | 9380 |  | 12.197 | Weld | Longitudinal weld pipe |  | 11:42 | 9.3
70928 | 10803.656 | 9390 |  | 12.208 | Weld | Longitudinal weld pipe |  | 00:32 | 9.3
70929 | 10815.864 | 9400 |  | 12.207 | Weld | Longitudinal weld pipe |  | 09:42 | 9.3
70930 | 10828.071 | 9410 |  | 12.208 | Weld | Longitudinal weld pipe |  | 02:12 | 9.3
70931 | 10840.279 | 9420 |  | 12.216 | Weld | Longitudinal weld pipe |  | 10:38 | 9.3
70932 | 10852.495 | 9430 |  | 12.161 | Weld | Longitudinal weld pipe |  | 07:26 | 9.3
70933 | 10864.656 | 9440 |  | 12.208 | Weld | Longitudinal weld pipe |  | 09:44 | 9.3
70934 | 10876.864 | 9450 |  | 12.243 | Weld | Longitudinal weld pipe |  | 02:50 | 9.3
70935 | 10889.107 | 9460 |  | 12.259 | Weld | Longitudinal weld pipe |  | 11:40 | 9.3
70936 | 10901.366 | 9470 |  | 12.223 | Weld | Longitudinal weld pipe |  |  | 9.3
70937 | 10913.589 | 9480 |  | 12.227 | Weld | Longitudinal weld pipe |  | 06:36 | 9.3
70938 | 10925.816 | 9490 |  | 11.794 | Weld | Longitudinal weld pipe |  | 08:58 | 9.3
102159 | 10934.886 | 9490 | 9.07 | 11.794 | Metal Loss | Corrosion | Circumferential slotting | 07:10 | 9.3 | 6 | 35 | 6 | External
70939 | 10937.61 | 9500 |  | 12.2 | Weld | Longitudinal weld pipe |  | 06:22 | 9.3
70940 | 10949.81 | 9510 |  | 12.167 | Weld | Longitudinal weld pipe |  | 07:34 | 9.3
102160 | 10949.811 | 9510 | 0.001 | 12.167 | Weld |  |  | 00:48 | 9.3 |  | 121
70941 | 10961.977 | 9520 |  | 12.173 | Weld | Longitudinal weld pipe |  | 10:44 | 9.3
102161 | 10964.688 | 9520 | 2.711 | 12.173 | Metal Loss | Close To |  | 11:02 | 9.3 | 19 | 71
50021 | 10966.732 | 9520 | 4.755 | 12.173 | Marker | AGM |  |  | 9.3 | [6 empty] | KM 11000
102162 | 10969.127 | 9520 | 7.15 | 12.173 | Metal Loss | Corrosion | Circumferential grooving | 03:00 | 9.3 | 12 | 43 | 7 | External
70942 | 10974.15 | 9530 |  | 12.159 | Weld | Longitudinal weld pipe |  | 00:12 | 9.3
70943 | 10986.309 | 9540 |  | 12.284 | Weld | Longitudinal weld pipe |  | 10:28 | 9.3
102163 | 10991.339 | 9540 | 5.03 | 12.284 | Metal Loss | Corrosion | Circumferential slotting | 08:30 | 9.3 | 9 | 50 | 6 | External
102164 | 10991.991 | 9540 | 5.682 | 12.284 | Metal Loss | Corrosion | General | 00:22 | 9.3 | 33 | 270 | 8 | External
102165 | 10992.045 | 9540 | 5.736 | 12.284 | Metal Loss | Corrosion | Circumferential grooving | 10:06 | 9.3 | 13 | 135 | 7 | External
102166 | 10992.266 | 9540 | 5.957 | 12.284 | Metal Loss | Corrosion | Circumferential slotting | 04:02 | 9.3 | 7 | 43 | 11 | External | 0.702 | 105.4
900152 | 10992.311 | 9540 | 6.002 | 12.284 | Metal Loss | CLUSTER corrosion | General | 03:22 | 9.3 | 32 | 142 | 11 | External | 0.707 | 104.7
102169 | 10992.342 | 9540 | 6.033 | 12.284 | Metal Loss | Corrosion | Circumferential slotting | 07:30 | 9.3 | 6 | 28 | 6 | External
102170 | 10992.454 | 9540 | 6.145 | 12.284 | Metal Loss | Corrosion | Circumferential grooving | 02:48 | 9.3 | 11 | 35 | 6 | External
102171 | 10992.519 | 9540 | 6.21 | 12.284 | Metal Loss | Corrosion | Circumferential grooving | 04:24 | 9.3 | 14 | 50 | 6 | External
102172 | 10992.594 | 9540 | 6.285 | 12.284 | Metal Loss | Corrosion | Circumferential slotting | 03:08 | 9.3 | 8 | 28 | 6 | External
102173 | 10992.729 | 9540 | 6.42 | 12.284 | Metal Loss | Corrosion | Circumferential grooving | 03:44 | 9.3 | 24 | 128 | 8 | External
102174 | 10993.126 | 9540 | 6.817 | 12.284 | Metal Loss | Corrosion | Circumferential grooving | 02:50 | 9.3 | 21 | 99 | 7 | External
102175 | 10994.7 | 9540 | 8.391 | 12.284 | Metal Loss | Corrosion | Circumferential slotting | 05:58 | 9.3 | 9 | 43 | 6 | External
102176 | 10995.048 | 9540 | 8.739 | 12.284 | Metal Loss | Corrosion | Circumferential grooving | 05:28 | 9.3 | 12 | 35 | 6 | External
102177 | 10995.151 | 9540 | 8.842 | 12.284 | Metal Loss | Corrosion | Circumferential slotting | 06:24 | 9.3 | 9 | 28 | 11 | External | 0.702 | 105.3
102178 | 10995.251 | 9540 | 8.942 | 12.284 | Metal Loss | Corrosion | Circumferential grooving | 06:52 | 9.3 | 12 | 43 | 7 | External
102179 | 10995.252 | 9540 | 8.943 | 12.284 | Metal Loss | Corrosion | Circumferential grooving | 05:04 | 9.3 | 18 | 57 | 6 | External
102180 | 10995.384 | 9540 | 9.075 | 12.284 | Metal Loss | Corrosion | Circumferential slotting | 05:16 | 9.3 | 9 | 35 | 6 | External
900153 | 10995.555 | 9540 | 9.246 | 12.284 | Metal Loss | CLUSTER corrosion | General | 05:54 | 9.3 | 51 | 114 | 9 | External
102183 | 10998.083 | 9540 | 11.774 | 12.284 | Metal Loss | Corrosion | Circumferential grooving | 06:14 | 9.3 | 11 | 35 | 6 | External
102184 | 10998.342 | 9540 | 12.033 | 12.284 | Metal Loss | Corrosion | Circumferential grooving | 05:10 | 9.3 | 12 | 28 | 6 | External
70944 | 10998.593 | 9550 |  | 12.228 | Weld | Longitudinal weld pipe |  |  | 9.3
102185 | 11001.806 | 9550 | 3.213 | 12.228 | Metal Loss | Corrosion | Circumferential grooving | 03:08 | 9.3 | 15 | 64 | 6 | External
102186 | 11005.699 | 9550 | 7.106 | 12.228 | Metal Loss | Corrosion | Circumferential grooving | 05:14 | 9.3 | 13 | 43 | 6 | External
102187 | 11006.015 | 9550 | 7.422 | 12.228 | Metal Loss | Corrosion | Circumferential grooving | 04:20 | 9.3 | 11 | 71 | 6 | External
102188 | 11006.182 | 9550 | 7.589 | 12.228 | Metal Loss | Corrosion | Circumferential grooving | 03:24 | 9.3 | 12 | 35 | 9 | External
102189 | 11006.374 | 9550 | 7.781 | 12.228 | Metal Loss | Corrosion | Circumferential grooving | 04:24 | 9.3 | 25 | 121 | 7 | External
102190 | 11006.454 | 9550 | 7.861 | 12.228 | Metal Loss | Corrosion | Circumferential slotting | 04:22 | 9.3 | 8 | 57 | 6 | External
900154 | 11006.542 | 9550 | 7.949 | 12.228 | Metal Loss | CLUSTER corrosion | General | 04:50 | 9.3 | 52 | 85 | 9 | External
102193 | 11007.028 | 9550 | 8.435 | 12.228 | Metal Loss | Corrosion | Pitting | 04:40 | 9.3 | 11 | 21 | 6 | External
102194 | 11007.235 | 9550 | 8.642 | 12.228 | Metal Loss | Corrosion | Circumferential grooving | 06:28 | 9.3 | 10 | 28 | 6 | External
246 | 11007.38 | 9550 | 8.787 | 12.228 | Metal Loss | Corrosion | Pitting | 04:28 | 9.3 | 15 | 28 | 8 | External
102195 | 11007.392 | 9550 | 8.799 | 12.228 | Metal Loss | Corrosion | Circumferential grooving | 05:58 | 9.3 | 12 | 57 | 7 | External
900155 | 11007.491 | 9550 | 8.898 | 12.228 | Metal Loss | CLUSTER corrosion | General | 05:26 | 9.3 | 44 | 42 | 11 | External | 0.711 | 104.1
248 | 11007.569 | 9550 | 8.976 | 12.228 | Metal Loss | Corrosion | Pitting | 05:22 | 9.3 | 22 | 32 | 15 | External | 0.706 | 104.9
102197 | 11007.699 | 9550 | 9.106 | 12.228 | Metal Loss | Corrosion | General | 05:10 | 9.3 | 35 | 128 | 10 | External | 0.707 | 104.6
900156 | 11007.748 | 9550 | 9.155 | 12.228 | Metal Loss | CLUSTER corrosion | General | 04:10 | 9.3 | 38 | 99 | 8 | External
102199 | 11008.017 | 9550 | 9.424 | 12.228 | Metal Loss | Corrosion | Circumferential grooving | 04:28 | 9.3 | 22 | 85 | 7 | External
900157 | 11008.083 | 9550 | 9.49 | 12.228 | Metal Loss | CLUSTER corrosion | General | 03:32 | 9.3 | 151 | 192 | 8 | External
900158 | 11008.297 | 9550 | 9.704 | 12.228 | Metal Loss | CLUSTER corrosion | General | 04:10 | 9.3 | 58 | 198 | 12 | External | 0.716 | 103.3
102207 | 11008.438 | 9550 | 9.845 | 12.228 | Metal Loss | Corrosion | Circumferential slotting | 04:46 | 9.3 | 8 | 28 | 11 | External | 0.702 | 105.4
102208 | 11008.475 | 9550 | 9.882 | 12.228 | Metal Loss | Corrosion | Circumferential grooving | 03:54 | 9.3 | 12 | 43 | 6 | External
102209 | 11008.646 | 9550 | 10.053 | 12.228 | Metal Loss | Corrosion | Circumferential grooving | 04:54 | 9.3 | 13 | 64 | 9 | External
102210 | 11008.717 | 9550 | 10.124 | 12.228 | Metal Loss | Corrosion | Circumferential slotting | 04:06 | 9.3 | 7 | 64 | 9 | External
102211 | 11008.784 | 9550 | 10.191 | 12.228 | Metal Loss | Corrosion | Circumferential grooving | 05:10 | 9.3 | 15 | 78 | 8 | External
102212 | 11008.806 | 9550 | 10.213 | 12.228 | Metal Loss | Corrosion | Circumferential grooving | 03:56 | 9.3 | 11 | 57 | 7 | External
102213 | 11008.865 | 9550 | 10.272 | 12.228 | Metal Loss | Corrosion | Circumferential slotting | 04:32 | 9.3 | 7 | 50 | 6 | External
102214 | 11008.964 | 9550 | 10.371 | 12.228 | Metal Loss | Corrosion | Circumferential slotting | 05:24 | 9.3 | 8 | 35 | 6 | External
102215 | 11008.973 | 9550 | 10.38 | 12.228 | Metal Loss | Corrosion | Circumferential grooving | 04:12 | 9.3 | 10 | 50 | 7 | External
102216 | 11009.071 | 9550 | 10.478 | 12.228 | Metal Loss | Corrosion | Circumferential slotting | 04:56 | 9.3 | 8 | 50 | 12 | External | 0.702 | 105.4
102217 | 11009.156 | 9550 | 10.563 | 12.228 | Metal Loss | Corrosion | Circumferential grooving | 04:36 | 9.3 | 12 | 71 | 7 | External
102218 | 11009.213 | 9550 | 10.62 | 12.228 | Metal Loss | Corrosion | Circumferential grooving | 04:48 | 9.3 | 25 | 92 | 7 | External
102219 | 11009.279 | 9550 | 10.686 | 12.228 | Metal Loss | Corrosion | Circumferential grooving | 03:38 | 9.3 | 12 | 71 | 9 | External
102220 | 11009.299 | 9550 | 10.706 | 12.228 | Metal Loss | Corrosion | Circumferential slotting | 04:50 | 9.3 | 9 | 78 | 6 | External
102221 | 11009.415 | 9550 | 10.822 | 12.228 | Metal Loss | Corrosion | Circumferential grooving | 04:14 | 9.3 | 10 | 50 | 7 | External
102222 | 11009.479 | 9550 | 10.886 | 12.228 | Metal Loss | Corrosion | Circumferential grooving | 04:54 | 9.3 | 25 | 85 | 7 | External
102223 | 11009.489 | 9550 | 10.896 | 12.228 | Metal Loss | Corrosion | Circumferential grooving | 04:10 | 9.3 | 12 | 28 | 6 | External
900159 | 11009.614 | 9550 | 11.021 | 12.228 | Metal Loss | CLUSTER corrosion | General | 04:50 | 9.3 | 31 | 49 | 9 | External
102226 | 11009.716 | 9550 | 11.123 | 12.228 | Metal Loss | Corrosion | Circumferential grooving | 04:22 | 9.3 | 16 | 78 | 6 | External
102227 | 11010.169 | 9550 | 11.576 | 12.228 | Metal Loss | Corrosion | Circumferential grooving | 04:40 | 9.3 | 18 | 71 | 8 | External
102228 | 11010.516 | 9550 | 11.923 | 12.228 | Metal Loss | Corrosion | Circumferential grooving | 04:30 | 9.3 | 11 | 50 | 6 | External
102229 | 11010.617 | 9550 | 12.024 | 12.228 | Metal Loss | Corrosion | Circumferential grooving | 05:06 | 9.3 | 12 | 43 | 6 | External
102230 | 11010.648 | 9550 | 12.055 | 12.228 | Metal Loss | Corrosion | Circumferential grooving | 03:38 | 9.3 | 29 | 121 | 8 | External
102231 | 11010.713 | 9550 | 12.12 | 12.228 | Metal Loss | Corrosion | Circumferential grooving | 05:02 | 9.3 | 17 | 50 | 8 | External
70945 | 11010.821 | 9560 |  | 12.226 | Weld | Longitudinal weld pipe |  | 11:22 | 9.3
102232 | 11010.841 | 9560 | 0.02 | 12.226 | Metal Loss | Corrosion | Circumferential grooving | 03:00 | 9.3 | 25 | 99 | 12 | External | 0.706 | 104.9 | adj. to GW
102233 | 11010.87 | 9560 | 0.049 | 12.226 | Metal Loss | Corrosion | Circumferential grooving | 05:04 | 9.3 | 11 | 50 | 11 | External | 0.703 | 105.3 | adj. to GW
102234 | 11010.878 | 9560 | 0.057 | 12.226 | Metal Loss | Corrosion | Circumferential slotting | 04:28 | 9.3 | 6 | 35 | 9 | External
900160 | 11011.008 | 9560 | 0.187 | 12.226 | Metal Loss | CLUSTER corrosion | General | 03:36 | 9.3 | 46 | 114 | 15 | External | 0.715 | 103.5
102237 | 11011.147 | 9560 | 0.326 | 12.226 | Metal Loss | Corrosion | Circumferential grooving | 04:00 | 9.3 | 10 | 50 | 12 | External | 0.703 | 105.3
102238 | 11011.262 | 9560 | 0.441 | 12.226 | Metal Loss | Corrosion | Circumferential grooving | 03:54 | 9.3 | 15 | 92 | 8 | External
900161 | 11011.331 | 9560 | 0.51 | 12.226 | Metal Loss | CLUSTER corrosion | General | 04:02 | 9.3 | 37 | 114 | 11 | External | 0.709 | 104.4
900162 | 11011.406 | 9560 | 0.585 | 12.226 | Metal Loss | CLUSTER corrosion | General | 03:38 | 9.3 | 90 | 156 | 7 | External
102245 | 11011.616 | 9560 | 0.795 | 12.226 | Metal Loss | Corrosion | Circumferential slotting | 04:26 | 9.3 | 9 | 43 | 6 | External
900163 | 11011.663 | 9560 | 0.842 | 12.226 | Metal Loss | CLUSTER corrosion | General | 04:12 | 9.3 | 44 | 78 | 14 | External | 0.713 | 103.7
900164 | 11011.758 | 9560 | 0.937 | 12.226 | Metal Loss | CLUSTER corrosion | General | 04:12 | 9.3 | 45 | 99 | 12 | External | 0.712 | 103.9
70946 | 11023.047 | 9570 |  | 12.192 | Weld | Longitudinal weld pipe |  |  | 9.3
102250 | 11024.46 | 9570 | 1.413 | 12.192 | Metal Loss | Corrosion | Circumferential slotting | 06:14 | 9.3 | 9 | 35 | 7 | External
102251 | 11025.98 | 9570 | 2.933 | 12.192 | Metal Loss | Corrosion | Circumferential slotting | 03:58 | 9.3 | 9 | 50 | 7 | External
102252 | 11026.247 | 9570 | 3.2 | 12.192 | Metal Loss | Corrosion | General | 04:14 | 9.3 | 44 | 113 | 7 | External
102253 | 11026.326 | 9570 | 3.279 | 12.192 | Metal Loss | Corrosion | General | 04:14 | 9.3 | 33 | 113 | 8 | External
102254 | 11032.192 | 9570 | 9.145 | 12.192 | Metal Loss | Corrosion | Circumferential slotting | 03:20 | 9.3 | 7 | 21 | 6 | External
102255 | 11032.289 | 9570 | 9.242 | 12.192 | Metal Loss | Corrosion | Circumferential slotting | 04:20 | 9.3 | 6 | 35 | 6 | External
70947 | 11035.239 | 9580 |  | 12.188 | Weld | Longitudinal weld pipe |  | 03:04 | 9.3
102256 | 11035.5 | 9580 | 0.261 | 12.188 | Metal Loss | Corrosion | General | 03:48 | 9.3 | 34 | 121 | 6 | External
102257 | 11046.982 | 9580 | 11.743 | 12.188 | Metal Loss | Corrosion | Circumferential grooving | 03:16 | 9.3 | 10 | 28 | 7 | External
70948 | 11047.427 | 9590 |  | 12.192 | Weld | Longitudinal weld pipe |  | 01:08 | 9.3
102258 | 11051.56 | 9590 | 4.133 | 12.192 | Metal Loss | Corrosion | Circumferential slotting | 03:20 | 9.3 | 9 | 43 | 10 | External | 0.702 | 105.4
102259 | 11051.581 | 9590 | 4.154 | 12.192 | Metal Loss | Corrosion | Circumferential slotting | 02:08 | 9.3 | 6 | 21 | 7 | External
102260 | 11051.983 | 9590 | 4.556 | 12.192 | Metal Loss | Corrosion | Circumferential grooving | 01:14 | 9.3 | 15 | 121 | 8 | External
102261 | 11052.236 | 9590 | 4.809 | 12.192 | Metal Loss | Corrosion | Circumferential grooving | 02:48 | 9.3 | 11 | 71 | 8 | External
102262 | 11052.26 | 9590 | 4.833 | 12.192 | Metal Loss | Corrosion | Circumferential grooving | 00:16 | 9.3 | 10 | 43 | 7 | External
102263 | 11053.745 | 9590 | 6.318 | 12.192 | Metal Loss | Corrosion | Circumferential grooving | 00:42 | 9.3 | 14 | 57 | 10 | External | 0.703 | 105.3
102264 | 11053.776 | 9590 | 6.349 | 12.192 | Metal Loss | Corrosion | Circumferential grooving | 09:22 | 9.3 | 12 | 50 | 7 | External
102265 | 11053.779 | 9590 | 6.352 | 12.192 | Metal Loss | Corrosion | Circumferential grooving | 10:14 | 9.3 | 11 | 57 | 6 | External
102266 | 11053.939 | 9590 | 6.512 | 12.192 | Metal Loss | Corrosion | Circumferential grooving | 08:52 | 9.3 | 12 | 50 | 7 | External
102267 | 11054.01 | 9590 | 6.583 | 12.192 | Metal Loss | Corrosion | Circumferential grooving | 01:24 | 9.3 | 26 | 170 | 7 | External
102268 | 11054.069 | 9590 | 6.642 | 12.192 | Metal Loss | Corrosion | Circumferential grooving | 00:52 | 9.3 | 13 | 64 | 7 | External
102269 | 11054.079 | 9590 | 6.652 | 12.192 | Metal Loss | Corrosion | Circumferential grooving | 08:56 | 9.3 | 12 | 71 | 6 | External
102270 | 11054.162 | 9590 | 6.735 | 12.192 | Metal Loss | Corrosion | Circumferential grooving | 01:36 | 9.3 | 12 | 64 | 6 | External
102271 | 11054.195 | 9590 | 6.768 | 12.192 | Metal Loss | Corrosion | Circumferential grooving | 10:24 | 9.3 | 21 | 121 | 8 | External
102272 | 11054.449 | 9590 | 7.022 | 12.192 | Metal Loss | Corrosion | Circumferential grooving | 02:54 | 9.3 | 18 | 113 | 8 | External
102273 | 11055.213 | 9590 | 7.786 | 12.192 | Metal Loss | Corrosion | Circumferential slotting | 08:06 | 9.3 | 9 | 50 | 7 | External
102274 | 11055.265 | 9590 | 7.838 | 12.192 | Metal Loss | Corrosion | Circumferential slotting | 03:02 | 9.3 | 9 | 78 | 10 | External | 0.702 | 105.4
102275 | 11055.409 | 9590 | 7.982 | 12.192 | Metal Loss | Corrosion | Circumferential grooving | 02:46 | 9.3 | 11 | 92 | 9 | External
102276 | 11055.422 | 9590 | 7.995 | 12.192 | Metal Loss | Corrosion | Circumferential slotting | 04:38 | 9.3 | 8 | 28 | 6 | External
102277 | 11055.522 | 9590 | 8.095 | 12.192 | Metal Loss | Corrosion | Circumferential slotting | 05:18 | 9.3 | 9 | 50 | 7 | External
70949 | 11059.619 | 9600 |  | 12.194 | Weld | Longitudinal weld pipe |  | 01:22 | 9.3
102278 | 11065.861 | 9600 | 6.242 | 12.194 | Metal Loss | Corrosion | Circumferential grooving | 01:04 | 9.3 | 13 | 57 | 6 | External
102279 | 11069.124 | 9600 | 9.505 | 12.194 | Metal Loss | Corrosion | Circumferential slotting | 03:06 | 9.3 | 6 | 21 | 7 | Internal
102280 | 11069.299 | 9600 | 9.68 | 12.194 | Metal Loss | Corrosion | Circumferential slotting | 02:58 | 9.3 | 9 | 28 | 6 | Internal
102281 | 11070.869 | 9600 | 11.25 | 12.194 | Metal Loss | Corrosion | Circumferential slotting | 02:36 | 9.3 | 7 | 28 | 6 | Internal
70950 | 11071.813 | 9610 |  | 12.243 | Weld | Longitudinal weld pipe |  |  | 9.3
102282 | 11072.634 | 9610 | 0.821 | 12.243 | Metal Loss | Corrosion | Circumferential grooving | 02:20 | 9.3 | 13 | 43 | 7 | Internal
102283 | 11072.785 | 9610 | 0.972 | 12.243 | Metal Loss | Corrosion | Circumferential slotting | 02:34 | 9.3 | 6 | 21 | 6 | Internal
102284 | 11073.5 | 9610 | 1.687 | 12.243 | Metal Loss | Corrosion | Circumferential grooving | 03:42 | 9.3 | 13 | 35 | 6 | Internal
102285 | 11073.512 | 9610 | 1.699 | 12.243 | Metal Loss | Corrosion | Circumferential slotting | 05:06 | 9.3 | 6 | 21 | 6 | Internal
102286 | 11073.615 | 9610 | 1.802 | 12.243 | Metal Loss | Corrosion | Circumferential grooving | 05:58 | 9.3 | 12 | 50 | 7 | Internal
102287 | 11073.68 | 9610 | 1.867 | 12.243 | Metal Loss | Corrosion | Circumferential slotting | 02:50 | 9.3 | 6 | 43 | 6 | Internal
102288 | 11073.754 | 9610 | 1.941 | 12.243 | Metal Loss | Corrosion | Circumferential slotting | 05:38 | 9.3 | 8 | 21 | 6 | Internal
102289 | 11074.49 | 9610 | 2.677 | 12.243 | Metal Loss | Corrosion | Circumferential grooving | 05:10 | 9.3 | 11 | 43 | 8 | Internal
102290 | 11074.676 | 9610 | 2.863 | 12.243 | Metal Loss | Corrosion | Circumferential slotting | 04:00 | 9.3 | 9 | 28 | 6 | Internal
102291 | 11075.031 | 9610 | 3.218 | 12.243 | Metal Loss | Corrosion | Circumferential slotting | 05:32 | 9.3 | 8 | 28 | 6 | Internal
102292 | 11075.332 | 9610 | 3.519 | 12.243 | Metal Loss | Corrosion | Circumferential grooving | 05:18 | 9.3 | 11 | 50 | 7 | Internal
102293 | 11075.534 | 9610 | 3.721 | 12.243 | Metal Loss | Corrosion | Circumferential slotting | 05:16 | 9.3 | 9 | 28 | 9 | Internal
900165 | 11075.62 | 9610 | 3.807 | 12.243 | Metal Loss | CLUSTER corrosion | General | 05:00 | 9.3 | 30 | 64 | 6 | Internal
102296 | 11075.728 | 9610 | 3.915 | 12.243 | Metal Loss | Corrosion | Circumferential slotting | 05:32 | 9.3 | 7 | 28 | 7 | Internal
102297 | 11075.992 | 9610 | 4.179 | 12.243 | Metal Loss | Corrosion | Circumferential slotting | 05:14 | 9.3 | 9 | 50 | 6 | Internal
900166 | 11076.354 | 9610 | 4.541 | 12.243 | Metal Loss | CLUSTER corrosion | General | 05:12 | 9.3 | 35 | 49 | 10 | Internal | 0.707 | 104.6
102300 | 11076.743 | 9610 | 4.93 | 12.243 | Metal Loss | Corrosion | Circumferential slotting | 04:58 | 9.3 | 9 | 64 | 7 | Internal
900167 | 11076.863 | 9610 | 5.05 | 12.243 | Metal Loss | CLUSTER corrosion | Circumferential grooving | 04:58 | 9.3 | 18 | 57 | 7 | Internal
102303 | 11077.076 | 9610 | 5.263 | 12.243 | Metal Loss | Corrosion | Circumferential slotting | 05:24 | 9.3 | 6 | 21 | 7 | Internal
102304 | 11077.218 | 9610 | 5.405 | 12.243 | Metal Loss | Corrosion | Circumferential slotting | 04:56 | 9.3 | 7 | 21 | 6 | Internal
102305 | 11077.497 | 9610 | 5.684 | 12.243 | Metal Loss | Corrosion | Circumferential slotting | 05:34 | 9.3 | 7 | 28 | 6 | Internal
102306 | 11078.02 | 9610 | 6.207 | 12.243 | Metal Loss | Corrosion | Circumferential grooving | 05:32 | 9.3 | 13 | 43 | 6 | Internal
102307 | 11078.087 | 9610 | 6.274 | 12.243 | Metal Loss | Corrosion | Circumferential grooving | 05:12 | 9.3 | 10 | 35 | 7 | Internal
102308 | 11078.203 | 9610 | 6.39 | 12.243 | Metal Loss | Corrosion | Circumferential slotting | 04:52 | 9.3 | 7 | 14 | 6 | Internal
102309 | 11078.266 | 9610 | 6.453 | 12.243 | Metal Loss | Corrosion | Circumferential grooving | 04:40 | 9.3 | 15 | 57 | 8 | Internal
102310 | 11078.424 | 9610 | 6.611 | 12.243 | Metal Loss | Corrosion | Circumferential slotting | 05:06 | 9.3 | 7 | 21 | 6 | Internal
102311 | 11078.471 | 9610 | 6.658 | 12.243 | Metal Loss | Corrosion | Pitting | 04:54 | 9.3 | 12 | 14 | 6 | Internal
102312 | 11078.522 | 9610 | 6.709 | 12.243 | Metal Loss | Corrosion | Circumferential slotting | 04:34 | 9.3 | 8 | 35 | 7 | Internal
102313 | 11078.585 | 9610 | 6.772 | 12.243 | Metal Loss | Corrosion | Circumferential slotting | 05:30 | 9.3 | 6 | 14 | 7 | Internal
900168 | 11078.594 | 9610 | 6.781 | 12.243 | Metal Loss | CLUSTER corrosion | General | 04:30 | 9.3 | 41 | 56 | 9 | Internal
102316 | 11078.718 | 9610 | 6.905 | 12.243 | Metal Loss | Corrosion | Circumferential slotting | 05:08 | 9.3 | 6 | 21 | 6 | Internal
250 | 11078.763 | 9610 | 6.95 | 12.243 | Metal Loss | Corrosion | Pitting | 04:52 | 9.3 | 14 | 15 | 10 | Internal | 0.703 | 105.3
251 | 11078.846 | 9610 | 7.033 | 12.243 | Metal Loss | Corrosion | Pitting | 04:48 | 9.3 | 13 | 13 | 8 | Internal
102317 | 11078.931 | 9610 | 7.118 | 12.243 | Metal Loss | Corrosion | Circumferential slotting | 05:36 | 9.3 | 7 | 21 | 6 | Internal
102318 | 11078.981 | 9610 | 7.168 | 12.243 | Metal Loss | Corrosion | Circumferential grooving | 04:40 | 9.3 | 10 | 64 | 9 | Internal
102319 | 11079.031 | 9610 | 7.218 | 12.243 | Metal Loss | Corrosion | Circumferential grooving | 04:40 | 9.3 | 11 | 35 | 6 | Internal
102320 | 11079.08 | 9610 | 7.267 | 12.243 | Metal Loss | Corrosion | Circumferential grooving | 05:08 | 9.3 | 12 | 35 | 7 | Internal
102321 | 11079.337 | 9610 | 7.524 | 12.243 | Metal Loss | Corrosion | Circumferential slotting | 05:18 | 9.3 | 6 | 14 | 6 | Internal
900169 | 11079.423 | 9610 | 7.61 | 12.243 | Metal Loss | CLUSTER corrosion | Circumferential grooving | 04:38 | 9.3 | 23 | 106 | 9 | Internal
102325 | 11079.504 | 9610 | 7.691 | 12.243 | Metal Loss | Corrosion | Circumferential slotting | 04:46 | 9.3 | 9 | 35 | 9 | Internal
900170 | 11079.55 | 9610 | 7.737 | 12.243 | Metal Loss | CLUSTER corrosion | Circumferential slotting | 04:52 | 9.3 | 9 | 64 | 7 | Internal
102328 | 11079.709 | 9610 | 7.896 | 12.243 | Metal Loss | Corrosion | Circumferential slotting | 05:20 | 9.3 | 6 | 14 | 7 | Internal
252 | 11079.724 | 9610 | 7.911 | 12.243 | Metal Loss | Corrosion | Pitting | 04:52 | 9.3 | 13 | 14 | 10 | Internal | 0.703 | 105.3
253 | 11079.886 | 9610 | 8.073 | 12.243 | Metal Loss | Corrosion | Circumferential grooving | 08:04 | 9.3 | 17 | 35 | 10 | Internal | 0.703 | 105.2
102329 | 11079.966 | 9610 | 8.153 | 12.243 | Metal Loss | Corrosion | Circumferential slotting | 05:14 | 9.3 | 7 | 35 | 9 | Internal
102330 | 11080.082 | 9610 | 8.269 | 12.243 | Metal Loss | Corrosion | Circumferential slotting | 05:22 | 9.3 | 6 | 35 | 6 | Internal
102331 | 11080.269 | 9610 | 8.456 | 12.243 | Metal Loss | Corrosion | Circumferential slotting | 04:42 | 9.3 | 8 | 35 | 6 | Internal
900171 | 11080.304 | 9610 | 8.491 | 12.243 | Metal Loss | CLUSTER corrosion | Circumferential grooving | 05:04 | 9.3 | 23 | 64 | 7 | Internal
102334 | 11080.415 | 9610 | 8.602 | 12.243 | Metal Loss | Corrosion | Circumferential slotting | 04:48 | 9.3 | 7 | 28 | 7 | Internal
102335 | 11080.426 | 9610 | 8.613 | 12.243 | Metal Loss | Corrosion | Circumferential slotting | 05:20 | 9.3 | 9 | 57 | 9 | Internal
102336 | 11080.648 | 9610 | 8.835 | 12.243 | Metal Loss | Corrosion | Circumferential slotting | 05:12 | 9.3 | 7 | 21 | 9 | Internal
102337 | 11080.823 | 9610 | 9.01 | 12.243 | Metal Loss | Corrosion | Circumferential slotting | 04:46 | 9.3 | 9 | 43 | 9 | Internal
102338 | 11080.933 | 9610 | 9.12 | 12.243 | Metal Loss | Corrosion | Circumferential slotting | 05:58 | 9.3 | 7 | 14 | 6 | Internal
102339 | 11080.958 | 9610 | 9.145 | 12.243 | Metal Loss | Corrosion | Circumferential slotting | 04:38 | 9.3 | 6 | 50 | 7 | Internal
102340 | 11080.996 | 9610 | 9.183 | 12.243 | Metal Loss | Corrosion | Circumferential slotting | 04:46 | 9.3 | 7 | 43 | 7 | Internal
900172 | 11081.167 | 9610 | 9.354 | 12.243 | Metal Loss | CLUSTER corrosion | General | 05:04 | 9.3 | 35 | 113 | 11 | Internal | 0.708 | 104.5
102342 | 11081.177 | 9610 | 9.364 | 12.243 | Metal Loss | Corrosion | Circumferential slotting | 06:28 | 9.3 | 8 | 35 | 6 | Internal
102344 | 11081.317 | 9610 | 9.504 | 12.243 | Metal Loss | Corrosion | Circumferential slotting | 05:12 | 9.3 | 7 | 21 | 7 | Internal
102345 | 11081.318 | 9610 | 9.505 | 12.243 | Metal Loss | Corrosion | Circumferential slotting | 05:56 | 9.3 | 9 | 28 | 7 | Internal
102346 | 11081.356 | 9610 | 9.543 | 12.243 | Metal Loss | Corrosion | Circumferential slotting | 05:12 | 9.3 | 7 | 28 | 7 | Internal
900173 | 11081.494 | 9610 | 9.681 | 12.243 | Metal Loss | CLUSTER corrosion | Pitting | 05:12 | 9.3 | 25 | 42 | 6 | Internal
102349 | 11081.901 | 9610 | 10.088 | 12.243 | Metal Loss | Corrosion | Circumferential grooving | 05:02 | 9.3 | 14 | 50 | 6 | Internal
255 | 11082.802 | 9610 | 10.989 | 12.243 | Metal Loss | Corrosion | Circumferential grooving | 05:36 | 9.3 | 15 | 35 | 10 | Internal | 0.703 | 105.3
102350 | 11082.899 | 9610 | 11.086 | 12.243 | Metal Loss | Corrosion | Circumferential grooving | 05:40 | 9.3 | 10 | 57 | 7 | Internal
102351 | 11082.949 | 9610 | 11.136 | 12.243 | Metal Loss | Corrosion | Circumferential slotting | 05:08 | 9.3 | 6 | 14 | 10 | Internal | 0.702 | 105.4
102352 | 11082.993 | 9610 | 11.18 | 12.243 | Metal Loss | Corrosion | Circumferential grooving | 05:52 | 9.3 | 10 | 28 | 8 | Internal
102353 | 11083.393 | 9610 | 11.58 | 12.243 | Metal Loss | Corrosion | Circumferential slotting | 05:42 | 9.3 | 8 | 43 | 9 | Internal
102354 | 11083.5 | 9610 | 11.687 | 12.243 | Metal Loss | Corrosion | Circumferential slotting | 06:38 | 9.3 | 6 | 21 | 7 | Internal
102355 | 11083.678 | 9610 | 11.865 | 12.243 | Metal Loss | Corrosion | Circumferential slotting | 05:48 | 9.3 | 7 | 21 | 9 | Internal
102356 | 11083.745 | 9610 | 11.932 | 12.243 | Metal Loss | Corrosion | Circumferential slotting | 05:56 | 9.3 | 8 | 28 | 9 | Internal
102357 | 11083.836 | 9610 | 12.023 | 12.243 | Metal Loss | Corrosion | Circumferential slotting | 06:12 | 9.3 | 9 | 35 | 6 | Internal
102358 | 11083.919 | 9610 | 12.106 | 12.243 | Metal Loss | Corrosion | Circumferential slotting | 05:36 | 9.3 | 6 | 21 | 9 | Internal
70951 | 11084.056 | 9620 |  | 12.18 | Weld | Longitudinal weld pipe |  | 02:42 | 9.3
102359 | 11084.094 | 9620 | 0.038 | 12.18 | Metal Loss | Corrosion | Circumferential grooving | 06:54 | 9.3 | 11 | 57 | 10 | Internal | 0.703 | 105.3 | adj. to GW
102360 | 11084.469 | 9620 | 0.413 | 12.18 | Metal Loss | Corrosion | Circumferential slotting | 07:24 | 9.3 | 7 | 43 | 7 | Internal
102361 | 11084.987 | 9620 | 0.931 | 12.18 | Metal Loss | Corrosion | Circumferential slotting | 05:50 | 9.3 | 6 | 28 | 6 | Internal
102362 | 11085.439 | 9620 | 1.383 | 12.18 | Metal Loss | Corrosion | Circumferential slotting | 07:08 | 9.3 | 6 | 28 | 7 | Internal
102363 | 11085.782 | 9620 | 1.726 | 12.18 | Metal Loss | Corrosion | Circumferential slotting | 02:38 | 9.3 | 7 | 21 | 6 | Internal
102364 | 11085.905 | 9620 | 1.849 | 12.18 | Metal Loss | Corrosion | Circumferential slotting | 04:44 | 9.3 | 8 | 21 | 6 | Internal
900174 | 11086.735 | 9620 | 2.679 | 12.18 | Metal Loss | CLUSTER corrosion | Circumferential grooving | 04:56 | 9.3 | 18 | 71 | 7 | Internal
102367 | 11086.878 | 9620 | 2.822 | 12.18 | Metal Loss | Corrosion | Circumferential slotting | 01:52 | 9.3 | 7 | 35 | 7 | Internal
102368 | 11087.274 | 9620 | 3.218 | 12.18 | Metal Loss | Corrosion | Circumferential slotting | 01:58 | 9.3 | 7 | 28 | 6 | Internal
102369 | 11087.35 | 9620 | 3.294 | 12.18 | Metal Loss | Corrosion | Circumferential slotting | 02:02 | 9.3 | 6 | 28 | 6 | Internal
102370 | 11088.183 | 9620 | 4.127 | 12.18 | Metal Loss | Corrosion | Circumferential grooving | 01:54 | 9.3 | 11 | 43 | 7 | Internal
102371 | 11095.15 | 9620 | 11.094 | 12.18 | Metal Loss | Corrosion | Circumferential grooving | 04:28 | 9.3 | 16 | 43 | 7 | Internal
70952 | 11096.236 | 9630 |  | 12.156 | Weld | Longitudinal weld pipe |  |  | 9.3
102372 | 11096.3 | 9630 | 0.064 | 12.156 | Metal Loss | Corrosion | Circumferential slotting | 07:50 | 9.3 | 8 | 28 | 7 | Internal
102373 | 11096.347 | 9630 | 0.111 | 12.156 | Metal Loss | Close To |  | 07:46 | 9.3 | 24 | 64
102374 | 11100.182 | 9630 | 3.946 | 12.156 | Metal Loss | Corrosion | Circumferential slotting | 07:10 | 9.3 | 9 | 35 | 10 | Internal | 0.702 | 105.4
102375 | 11100.503 | 9630 | 4.267 | 12.156 | Metal Loss | Corrosion | Circumferential slotting | 07:28 | 9.3 | 6 | 14 | 7 | Internal
102376 | 11100.552 | 9630 | 4.316 | 12.156 | Metal Loss | Corrosion | Circumferential slotting | 07:20 | 9.3 | 8 | 28 | 7 | Internal
102377 | 11100.993 | 9630 | 4.757 | 12.156 | Metal Loss | Corrosion | Circumferential slotting | 07:50 | 9.3 | 7 | 21 | 6 | Internal
102378 | 11101.96 | 9630 | 5.724 | 12.156 | Metal Loss | Corrosion | Circumferential slotting | 06:34 | 9.3 | 9 | 35 | 6 | Internal
256 | 11104.691 | 9630 | 8.455 | 12.156 | Metal Loss | Corrosion | Pitting | 08:20 | 9.3 | 12 | 17 | 11 | Internal | 0.703 | 105.3
102379 | 11105.618 | 9630 | 9.382 | 12.156 | Metal Loss | Corrosion | Circumferential slotting | 08:14 | 9.3 | 7 | 21 | 6 | Internal
102380 | 11106.528 | 9630 | 10.292 | 12.156 | Metal Loss | Corrosion | Circumferential slotting | 07:18 | 9.3 | 6 | 28 | 6 | Internal
102381 | 11107.948 | 9630 | 11.712 | 12.156 | Metal Loss | Corrosion | Circumferential slotting | 07:56 | 9.3 | 6 | 14 | 6 | Internal
102382 | 11108.15 | 9630 | 11.914 | 12.156 | Metal Loss | Corrosion | Circumferential slotting | 07:58 | 9.3 | 8 | 28 | 6 | Internal
102383 | 11108.175 | 9630 | 11.939 | 12.156 | Metal Loss | Corrosion | Circumferential slotting | 08:58 | 9.3 | 8 | 43 | 7 | Internal
102384 | 11108.178 | 9630 | 11.942 | 12.156 | Metal Loss | Corrosion | Circumferential slotting | 04:26 | 9.3 | 9 | 28 | 6 | Internal
102385 | 11108.22 | 9630 | 11.984 | 12.156 | Metal Loss | Corrosion | Circumferential slotting | 07:54 | 9.3 | 6 | 21 | 6 | Internal
70953 | 11108.392 | 9640 |  | 11.06 | Weld | Longitudinal weld pipe |  | 06:12 | 9.3
70954 | 11119.452 | 9650 |  | 10.788 | Weld | Longitudinal weld pipe |  | 05:56 | 9.3
257 | 11127.153 | 9650 | 7.701 | 10.788 | Metal Loss | Corrosion | Pitting | 05:12 | 9.3 | 12 | 14 | 8 | External
900175 | 11127.191 | 9650 | 7.739 | 10.788 | Metal Loss | CLUSTER corrosion | General | 03:16 | 9.3 | 33 | 120 | 9 | Internal
102388 | 11127.223 | 9650 | 7.771 | 10.788 | Metal Loss | Corrosion | Circumferential grooving | 04:40 | 9.3 | 16 | 92 | 10 | Internal | 0.703 | 105.2
102389 | 11127.276 | 9650 | 7.824 | 10.788 | Metal Loss | Corrosion | Circumferential grooving | 07:08 | 9.3 | 19 | 113 | 8 | Internal
102390 | 11127.334 | 9650 | 7.882 | 10.788 | Metal Loss | Corrosion | Circumferential grooving | 04:00 | 9.3 | 15 | 57 | 6 | Internal
102391 | 11127.505 | 9650 | 8.053 | 10.788 | Metal Loss | Corrosion | Circumferential grooving | 06:06 | 9.3 | 13 | 50 | 10 | Internal | 0.703 | 105.3
102392 | 11127.592 | 9650 | 8.14 | 10.788 | Metal Loss | Corrosion | Circumferential grooving | 01:26 | 9.3 | 15 | 43 | 6 | Internal
102393 | 11127.624 | 9650 | 8.172 | 10.788 | Metal Loss | Corrosion | Circumferential slotting | 06:22 | 9.3 | 9 | 35 | 6 | Internal
102394 | 11127.699 | 9650 | 8.247 | 10.788 | Metal Loss | Corrosion | Circumferential grooving | 07:58 | 9.3 | 15 | 57 | 7 | Internal
102395 | 11127.889 | 9650 | 8.437 | 10.788 | Metal Loss | Corrosion | Circumferential grooving | 11:40 | 9.3 | 10 | 57 | 6 | Internal
102396 | 11128.941 | 9650 | 9.489 | 10.788 | Metal Loss | Corrosion | Circumferential grooving | 11:12 | 9.3 | 10 | 71 | 6 | Internal
102397 | 11129.407 | 9650 | 9.955 | 10.788 | Metal Loss | Corrosion | Circumferential grooving | 11:14 | 9.3 | 10 | 35 | 6 | Internal
102398 | 11129.546 | 9650 | 10.094 | 10.788 | Metal Loss | Corrosion | Circumferential grooving | 11:26 | 9.3 | 10 | 43 | 6 | Internal
102399 | 11129.652 | 9650 | 10.2 | 10.788 | Metal Loss | Corrosion | Circumferential grooving | 05:14 | 9.3 | 13 | 57 | 6 | Internal
102400 | 11129.747 | 9650 | 10.295 | 10.788 | Metal Loss | Corrosion | Circumferential grooving | 00:28 | 9.3 | 11 | 43 | 6 | Internal
102401 | 11129.752 | 9650 | 10.3 | 10.788 | Metal Loss | Corrosion | Circumferential grooving | 05:16 | 9.3 | 12 | 71 | 6 | Internal
102402 | 11129.756 | 9650 | 10.304 | 10.788 | Metal Loss | Corrosion | Circumferential slotting | 06:20 | 9.3 | 7 | 43 | 6 | Internal
102403 | 11129.764 | 9650 | 10.312 | 10.788 | Metal Loss | Corrosion | Circumferential grooving | 11:36 | 9.3 | 16 | 64 | 7 | Internal
102404 | 11130.155 | 9650 | 10.703 | 10.788 | Metal Loss | Corrosion | Circumferential grooving | 11:32 | 9.3 | 10 | 43 | 6 | Internal
70955 | 11130.24 | 9660 |  | 3.613 | Weld | Longitudinal weld pipe |  |  | 9.3
102405 | 11130.723 | 9660 | 0.483 | 3.613 | Metal Loss | Corrosion | Circumferential grooving | 10:52 | 9.3 | 11 | 43 | 7 | Internal
102406 | 11130.922 | 9660 | 0.682 | 3.613 | Metal Loss | Corrosion | Circumferential grooving | 11:32 | 9.3 | 15 | 64 | 10 | Internal | 0.703 | 105.3
102407 | 11131.005 | 9660 | 0.765 | 3.613 | Metal Loss | Corrosion | Circumferential grooving | 02:16 | 9.3 | 16 | 57 | 7 | Internal
102408 | 11131.244 | 9660 | 1.004 | 3.613 | Metal Loss | Corrosion | Circumferential grooving | 11:34 | 9.3 | 11 | 85 | 6 | Internal
102409 | 11131.31 | 9660 | 1.07 | 3.613 | Metal Loss | Corrosion | Circumferential grooving | 08:54 | 9.3 | 12 | 50 | 8 | Internal
102410 | 11131.351 | 9660 | 1.111 | 3.613 | Metal Loss | Corrosion | Circumferential slotting | 03:42 | 9.3 | 6 | 21 | 6 | Internal
102411 | 11131.355 | 9660 | 1.115 | 3.613 | Metal Loss | Corrosion | Circumferential grooving | 09:18 | 9.3 | 11 | 64 | 6 | Internal
102412 | 11131.469 | 9660 | 1.229 | 3.613 | Metal Loss | Corrosion | Circumferential grooving | 10:46 | 9.3 | 16 | 71 | 8 | Internal
102413 | 11131.55 | 9660 | 1.31 | 3.613 | Metal Loss | Corrosion | Circumferential grooving | 02:20 | 9.3 | 11 | 71 | 6 | Internal
102414 | 11131.566 | 9660 | 1.326 | 3.613 | Metal Loss | Corrosion | Circumferential grooving | 08:48 | 9.3 | 10 | 50 | 7 | Internal
102415 | 11131.732 | 9660 | 1.492 | 3.613 | Metal Loss | Corrosion | Circumferential grooving | 10:08 | 9.3 | 10 | 64 | 7 | Internal
102416 | 11131.744 | 9660 | 1.504 | 3.613 | Metal Loss | Corrosion | Circumferential slotting | 09:24 | 9.3 | 9 | 43 | 6 | Internal
70956 | 11133.853 | 9670 |  | 12.153 | Weld | Longitudinal weld pipe |  |  | 9.3
258 | 11134.394 | 9670 | 0.541 | 12.153 | Casing | Start |  |  | 9.3 | 23378
70957 | 11146.006 | 9680 |  | 12.236 | Weld | Longitudinal weld pipe |  |  | 9.3
259 | 11157.739 | 9680 | 11.733 | 12.236 | Casing | End eccentric |  | 03:18 | 9.3 |  | 270
70958 | 11158.242 | 9690 |  | 7.138 | Weld | Longitudinal weld pipe |  | 07:32 | 9.3
70959 | 11165.38 | 9700 |  | 12.192 | Weld | Longitudinal weld pipe |  | 03:54 | 9.3
900176 | 11175.304 | 9700 | 9.924 | 12.192 | Metal Loss | CLUSTER corrosion | Circumferential grooving | 08:18 | 9.3 | 20 | 121 | 10 | External | 0.704 | 105.1
102419 | 11175.448 | 9700 | 10.068 | 12.192 | Metal Loss | Corrosion | Circumferential grooving | 08:22 | 9.3 | 14 | 128 | 7 | External
70960 | 11177.572 | 9710 |  | 11.19 | Weld | Longitudinal weld pipe |  | 09:34 | 9.3
260 | 11183.479 | 9710 | 5.907 | 11.19 | Metal Loss | Corrosion | Pitting | 02:50 | 9.3 | 18 | 12 | 8 | Internal
102420 | 11183.641 | 9710 | 6.069 | 11.19 | Metal Loss | Corrosion | Circumferential grooving | 02:46 | 9.3 | 12 | 35 | 7 | Internal
102421 | 11184.599 | 9710 | 7.027 | 11.19 | Metal Loss | Corrosion | Circumferential slotting | 03:24 | 9.3 | 7 | 28 | 7 | Internal
102422 | 11185.423 | 9710 | 7.851 | 11.19 | Metal Loss | Corrosion | Circumferential slotting | 02:28 | 9.3 | 7 | 28 | 7 | Internal
102423 | 11185.463 | 9710 | 7.891 | 11.19 | Metal Loss | Corrosion | Circumferential slotting | 03:28 | 9.3 | 6 | 21 | 7 | Internal
261 | 11185.977 | 9710 | 8.405 | 11.19 | Metal Loss | Corrosion | Pitting | 03:28 | 9.3 | 15 | 21 | 8 | Internal
102424 | 11186.105 | 9710 | 8.533 | 11.19 | Metal Loss | Corrosion | Circumferential slotting | 03:24 | 9.3 | 6 | 14 | 7 | Internal
102425 | 11186.284 | 9710 | 8.712 | 11.19 | Metal Loss | Corrosion | Circumferential grooving | 02:30 | 9.3 | 10 | 28 | 6 | Internal
102426 | 11186.478 | 9710 | 8.906 | 11.19 | Metal Loss | Corrosion | Circumferential slotting | 03:26 | 9.3 | 8 | 28 | 7 | Internal
102427 | 11187.057 | 9710 | 9.485 | 11.19 | Metal Loss | Corrosion | Circumferential grooving | 02:02 | 9.3 | 10 | 28 | 7 | Internal
102428 | 11187.11 | 9710 | 9.538 | 11.19 | Metal Loss | Corrosion | Circumferential slotting | 02:14 | 9.3 | 7 | 14 | 6 | Internal
102429 | 11187.764 | 9710 | 10.192 | 11.19 | Metal Loss | Corrosion | Circumferential slotting | 01:58 | 9.3 | 8 | 28 | 8 | Internal
70961 | 11188.762 | 9720 |  | 11.721 | Weld | Longitudinal weld pipe |  | 06:12 | 9.3
70962 | 11200.483 | 9730 |  | 12.22 | Weld | Longitudinal weld pipe |  | 09:54 | 9.3
102430 | 11200.676 | 9730 | 0.193 | 12.22 | Metal Loss | Close To |  | 01:40 | 9.3 | 17 | 121
102431 | 11200.742 | 9730 | 0.259 | 12.22 | Metal Loss | Corrosion | Circumferential slotting | 11:04 | 9.3 | 8 | 50 | 6 | Internal
102432 | 11200.801 | 9730 | 0.318 | 12.22 | Metal Loss | Corrosion | Circumferential grooving | 11:24 | 9.3 | 10 | 28 | 7 | Internal
900177 | 11200.821 | 9730 | 0.338 | 12.22 | Metal Loss | CLUSTER corrosion | Pitting | 12:00 | 9.3 | 26 | 49 | 7 | Internal
102435 | 11200.887 | 9730 | 0.404 | 12.22 | Metal Loss | Corrosion | Circumferential slotting | 00:16 | 9.3 | 6 | 35 | 6 | Internal
262 | 11200.928 | 9730 | 0.445 | 12.22 | Metal Loss | Corrosion | Pitting | 01:14 | 9.3 | 14 | 21 | 8 | Internal
102436 | 11201.003 | 9730 | 0.52 | 12.22 | Metal Loss | Corrosion | Circumferential grooving | 00:22 | 9.3 | 14 | 64 | 8 | Internal
102437 | 11201.06 | 9730 | 0.577 | 12.22 | Metal Loss | Corrosion | Circumferential grooving | 00:58 | 9.3 | 12 | 57 | 8 | Internal
102438 | 11201.115 | 9730 | 0.632 | 12.22 | Metal Loss | Corrosion | Circumferential slotting | 01:02 | 9.3 | 9 | 21 | 8 | Internal
102439 | 11201.241 | 9730 | 0.758 | 12.22 | Metal Loss | Corrosion | Circumferential grooving | 01:02 | 9.3 | 11 | 43 | 11 | Internal | 0.703 | 105.3
102440 | 11201.322 | 9730 | 0.839 | 12.22 | Metal Loss | Corrosion | Circumferential slotting | 01:02 | 9.3 | 6 | 28 | 6 | Internal
102441 | 11201.325 | 9730 | 0.842 | 12.22 | Metal Loss | Corrosion | Circumferential slotting | 09:30 | 9.3 | 7 | 21 | 7 | Internal
102442 | 11201.92 | 9730 | 1.437 | 12.22 | Metal Loss | Corrosion | Circumferential slotting | 02:22 | 9.3 | 8 | 28 | 10 | Internal | 0.702 | 105.4
102443 | 11201.982 | 9730 | 1.499 | 12.22 | Metal Loss | Corrosion | Circumferential grooving | 02:38 | 9.3 | 13 | 35 | 7 | Internal
102444 | 11202.012 | 9730 | 1.529 | 12.22 | Metal Loss | Corrosion | Circumferential slotting | 01:10 | 9.3 | 6 | 28 | 6 | Internal
102445 | 11202.064 | 9730 | 1.581 | 12.22 | Metal Loss | Corrosion | Circumferential slotting | 03:18 | 9.3 | 7 | 14 | 6 | Internal
102446 | 11202.081 | 9730 | 1.598 | 12.22 | Metal Loss | Corrosion | Circumferential slotting | 01:06 | 9.3 | 8 | 43 | 6 | Internal
102447 | 11202.109 | 9730 | 1.626 | 12.22 | Metal Loss | Corrosion | Circumferential slotting | 02:14 | 9.3 | 6 | 21 | 6 | Internal
102448 | 11202.14 | 9730 | 1.657 | 12.22 | Metal Loss | Corrosion | Circumferential grooving | 00:46 | 9.3 | 15 | 50 | 6 | Internal
900178 | 11202.184 | 9730 | 1.701 | 12.22 | Metal Loss | CLUSTER corrosion | Circumferential grooving | 00:46 | 9.3 | 27 | 57 | 7 | Internal
900179 | 11202.24 | 9730 | 1.757 | 12.22 | Metal Loss | CLUSTER corrosion | Circumferential grooving | 02:26 | 9.3 | 24 | 106 | 8 | Internal
102452 | 11202.249 | 9730 | 1.766 | 12.22 | Metal Loss | Corrosion | Circumferential grooving | 00:58 | 9.3 | 13 | 28 | 6 | Internal
102454 | 11202.412 | 9730 | 1.929 | 12.22 | Metal Loss | Corrosion | Circumferential grooving | 01:08 | 9.3 | 14 | 43 | 6 | Internal
102455 | 11202.598 | 9730 | 2.115 | 12.22 | Metal Loss | Corrosion | Circumferential grooving | 01:04 | 9.3 | 14 | 43 | 7 | Internal
102456 | 11202.903 | 9730 | 2.42 | 12.22 | Metal Loss | Corrosion | Circumferential slotting | 01:06 | 9.3 | 8 | 28 | 6 | Internal
102457 | 11203.432 | 9730 | 2.949 | 12.22 | Metal Loss | Corrosion | Circumferential slotting | 03:24 | 9.3 | 6 | 21 | 7 | Internal
102458 | 11203.688 | 9730 | 3.205 | 12.22 | Metal Loss | Corrosion | Circumferential slotting | 01:34 | 9.3 | 8 | 28 | 7 | Internal
102459 | 11211.172 | 9730 | 10.689 | 12.22 | Metal Loss | Corrosion | Circumferential grooving | 00:58 | 9.3 | 13 | 43 | 6 | Internal
102460 | 11211.541 | 9730 | 11.058 | 12.22 | Metal Loss | Corrosion | Circumferential slotting | 01:08 | 9.3 | 8 | 35 | 7 | Internal
900180 | 11212.182 | 9730 | 11.699 | 12.22 | Metal Loss | CLUSTER corrosion | General | 00:50 | 9.3 | 30 | 128 | 7 | Internal
102463 | 11212.39 | 9730 | 11.907 | 12.22 | Metal Loss | Corrosion | Circumferential slotting | 02:04 | 9.3 | 8 | 14 | 6 | Internal
70963 | 11212.703 | 9740 |  | 3.007 | Weld | Longitudinal weld pipe |  | 04:00 | 9.3
70964 | 11215.71 | 9750 |  | 5.685 | Weld | Longitudinal weld pipe |  |  | 9.3
70965 | 11221.395 | 9760 |  | 3.378 | Weld | Longitudinal weld pipe |  |  | 9.3
70966 | 11224.773 | 9770 |  | 12.192 | Weld | Longitudinal weld pipe |  | 04:00 | 9.3
102464 | 11228.308 | 9770 | 3.535 | 12.192 | Metal Loss | Corrosion | Circumferential slotting | 02:36 | 9.3 | 7 | 43 | 7 | Internal
102465 | 11231.226 | 9770 | 6.453 | 12.192 | Metal Loss | Corrosion | Circumferential slotting | 02:26 | 9.3 | 7 | 35 | 6 | Internal
102466 | 11231.245 | 9770 | 6.472 | 12.192 | Metal Loss | Corrosion | Circumferential grooving | 04:22 | 9.3 | 10 | 57 | 8 | Internal
70967 | 11236.965 | 9780 |  | 12.196 | Weld | Longitudinal weld pipe |  | 05:56 | 9.3
70968 | 11249.161 | 9790 |  | 12.175 | Weld | Longitudinal weld pipe |  | 03:18 | 9.3
102467 | 11249.258 | 9790 | 0.097 | 12.175 | Metal Loss | Corrosion | Circumferential grooving | 03:00 | 9.3 | 22 | 121 | 7 | External
900181 | 11249.383 | 9790 | 0.222 | 12.175 | Metal Loss | CLUSTER corrosion | General | 08:44 | 9.3 | 31 | 206 | 7 | External
102470 | 11249.489 | 9790 | 0.328 | 12.175 | Metal Loss | Corrosion | Circumferential slotting | 07:40 | 9.3 | 9 | 43 | 6 | External
263 | 11257.291 | 9790 | 8.13 | 12.175 | Metal Loss | Close To |  | 06:18 | 9.3 | 119 | 99
70969 | 11261.336 | 9800 |  | 12.172 | Weld | Longitudinal weld pipe |  | 10:12 | 9.3
264 | 11268.09 | 9800 | 6.754 | 12.172 | Metal Loss | Close To |  | 00:26 | 9.3 | 68 | 227
70970 | 11273.508 | 9810 |  | 9.171 | Weld | Longitudinal weld pipe |  | 05:30 | 9.3
70971 | 11282.679 | 9820 |  | 12.188 | Weld | Longitudinal weld pipe |  | 03:20 | 9.3
70972 | 11294.867 | 9830 |  | 12.198 | Weld | Longitudinal weld pipe |  |  | 9.3
102471 | 11298.556 | 9830 | 3.689 | 12.198 | Metal Loss | Corrosion | Circumferential slotting | 07:30 | 9.3 | 9 | 21 | 7 | External
102472 | 11302.324 | 9830 | 7.457 | 12.198 | Metal Loss | Corrosion | Circumferential grooving | 03:12 | 9.3 | 15 | 64 | 6 | External
70973 | 11307.065 | 9840 |  | 12.179 | Weld | Longitudinal weld pipe |  | 04:42 | 9.3
102473 | 11310.94 | 9840 | 3.875 | 12.179 | Metal Loss | Close To |  | 08:46 | 9.3 | 14 | 57
102474 | 11311.146 | 9840 | 4.081 | 12.179 | Metal Loss | Corrosion | Circumferential slotting | 08:38 | 9.3 | 8 | 28 | 6 | External
102475 | 11311.349 | 9840 | 4.284 | 12.179 | Metal Loss | Corrosion | Circumferential slotting | 07:48 | 9.3 | 6 | 21 | 6 | External
102476 | 11311.413 | 9840 | 4.348 | 12.179 | Metal Loss | Corrosion | Circumferential grooving | 08:32 | 9.3 | 11 | 28 | 8 | External
102477 | 11311.421 | 9840 | 4.356 | 12.179 | Metal Loss | Corrosion | Circumferential grooving | 07:20 | 9.3 | 16 | 92 | 7 | External
102478 | 11311.467 | 9840 | 4.402 | 12.179 | Metal Loss | Corrosion | Circumferential slotting | 05:12 | 9.3 | 8 | 43 | 6 | External
102479 | 11311.495 | 9840 | 4.43 | 12.179 | Metal Loss | Corrosion | Circumferential slotting | 04:12 | 9.3 | 8 | 35 | 6 | External
102480 | 11311.55 | 9840 | 4.485 | 12.179 | Metal Loss | Corrosion | Circumferential slotting | 07:52 | 9.3 | 8 | 35 | 6 | External
102481 | 11311.6 | 9840 | 4.535 | 12.179 | Metal Loss | Corrosion | Circumferential grooving | 07:36 | 9.3 | 12 | 64 | 8 | External
102482 | 11311.685 | 9840 | 4.62 | 12.179 | Metal Loss | Corrosion | Circumferential grooving | 07:54 | 9.3 | 10 | 35 | 8 | External
265 | 11312.147 | 9840 | 5.082 | 12.179 | Support |  |  | 08:44 | 9.3 | 34 | 85
102483 | 11312.707 | 9840 | 5.642 | 12.179 | Metal Loss | Corrosion | Circumferential slotting | 09:18 | 9.3 | 7 | 64 | 6 | External
102484 | 11312.721 | 9840 | 5.656 | 12.179 | Metal Loss | Corrosion | Circumferential grooving | 08:38 | 9.3 | 10 | 43 | 6 | External
102485 | 11313.734 | 9840 | 6.669 | 12.179 | Metal Loss | Corrosion | Circumferential slotting | 10:34 | 9.3 | 9 | 35 | 6 | External
102486 | 11313.916 | 9840 | 6.851 | 12.179 | Metal Loss | Corrosion | Circumferential grooving | 03:04 | 9.3 | 11 | 78 | 9 | External
102487 | 11314.042 | 9840 | 6.977 | 12.179 | Metal Loss | Corrosion | Circumferential grooving | 02:40 | 9.3 | 12 | 92 | 10 | External | 0.703 | 105.3
102488 | 11314.435 | 9840 | 7.37 | 12.179 | Metal Loss | Corrosion | Circumferential slotting | 03:14 | 9.3 | 7 | 57 | 6 | External
900182 | 11314.942 | 9840 | 7.877 | 12.179 | Metal Loss | CLUSTER corrosion | General | 04:48 | 9.3 | 42 | 71 | 13 | External | 0.712 | 104
102491 | 11315.028 | 9840 | 7.963 | 12.179 | Metal Loss | Corrosion | Circumferential grooving | 04:14 | 9.3 | 10 | 64 | 7 | External
102492 | 11315.093 | 9840 | 8.028 | 12.179 | Metal Loss | Corrosion | Circumferential grooving | 03:50 | 9.3 | 13 | 113 | 12 | External | 0.703 | 105.3
102493 | 11315.116 | 9840 | 8.051 | 12.179 | Metal Loss | Corrosion | Circumferential grooving | 05:50 | 9.3 | 21 | 149 | 6 | External
102494 | 11315.216 | 9840 | 8.151 | 12.179 | Metal Loss | Corrosion | Circumferential grooving | 02:46 | 9.3 | 20 | 177 | 9 | External
102495 | 11315.237 | 9840 | 8.172 | 12.179 | Metal Loss | Corrosion | Circumferential slotting | 04:46 | 9.3 | 7 | 43 | 6 | External
102496 | 11316.305 | 9840 | 9.24 | 12.179 | Metal Loss | Corrosion | Circumferential grooving | 04:52 | 9.3 | 11 | 78 | 9 | External
102497 | 11316.318 | 9840 | 9.253 | 12.179 | Metal Loss | Corrosion | Circumferential grooving | 06:04 | 9.3 | 10 | 57 | 6 | External
102498 | 11316.352 | 9840 | 9.287 | 12.179 | Metal Loss | Corrosion | Circumferential slotting | 08:56 | 9.3 | 8 | 71 | 6 | External
102499 | 11316.435 | 9840 | 9.37 | 12.179 | Metal Loss | Corrosion | Circumferential slotting | 04:04 | 9.3 | 6 | 21 | 9 | External
102500 | 11316.443 | 9840 | 9.378 | 12.179 | Metal Loss | Corrosion | Circumferential grooving | 04:48 | 9.3 | 17 | 128 | 12 | External | 0.704 | 105.2
102501 | 11316.477 | 9840 | 9.412 | 12.179 | Metal Loss | Corrosion | Circumferential grooving | 07:52 | 9.3 | 12 | 71 | 6 | External
102502 | 11316.486 | 9840 | 9.421 | 12.179 | Metal Loss | Corrosion | Circumferential grooving | 08:56 | 9.3 | 17 | 113 | 7 | External
102503 | 11316.579 | 9840 | 9.514 | 12.179 | Metal Loss | Corrosion | Circumferential grooving | 04:56 | 9.3 | 17 | 121 | 15 | External | 0.704 | 105.1
102504 | 11316.623 | 9840 | 9.558 | 12.179 | Metal Loss | Corrosion | Circumferential grooving | 08:56 | 9.3 | 11 | 71 | 8 | External
102505 | 11316.9 | 9840 | 9.835 | 12.179 | Metal Loss | Corrosion | Circumferential grooving | 09:38 | 9.3 | 17 | 142 | 6 | External
102506 | 11318.354 | 9840 | 11.289 | 12.179 | Metal Loss | Corrosion | Circumferential grooving | 00:48 | 9.3 | 16 | 135 | 6 | External
102507 | 11318.493 | 9840 | 11.428 | 12.179 | Metal Loss | Corrosion | General | 01:58 | 9.3 | 41 | 312 | 8 | External
102508 | 11318.618 | 9840 | 11.553 | 12.179 | Metal Loss | Corrosion | Circumferential slotting | 01:58 | 9.3 | 9 | 21 | 6 | External
102509 | 11318.646 | 9840 | 11.581 | 12.179 | Metal Loss | Corrosion | Circumferential grooving | 03:46 | 9.3 | 21 | 149 | 7 | External
102510 | 11318.698 | 9840 | 11.633 | 12.179 | Metal Loss | Corrosion | Circumferential grooving | 08:14 | 9.3 | 11 | 57 | 7 | External
102511 | 11318.762 | 9840 | 11.697 | 12.179 | Metal Loss | Corrosion | Circumferential grooving | 02:30 | 9.3 | 18 | 149 | 6 | External
102512 | 11318.842 | 9840 | 11.777 | 12.179 | Metal Loss | Corrosion | Circumferential grooving | 10:04 | 9.3 | 16 | 113 | 6 | External
102513 | 11319.102 | 9840 | 12.037 | 12.179 | Metal Loss | Corrosion | Circumferential grooving | 09:44 | 9.3 | 11 | 57 | 6 | External
70974 | 11319.244 | 9850 |  | 2.916 | Weld | Longitudinal weld pipe |  |  | 9.3
102514 | 11319.498 | 9850 | 0.254 | 2.916 | Metal Loss | Corrosion | Circumferential grooving | 11:22 | 9.3 | 15 | 156 | 6 | External
102515 | 11319.618 | 9850 | 0.374 | 2.916 | Metal Loss | Corrosion | Circumferential grooving | 10:56 | 9.3 | 12 | 71 | 6 | External
102516 | 11320.139 | 9850 | 0.895 | 2.916 | Metal Loss | Corrosion | Circumferential grooving | 02:14 | 9.3 | 26 | 163 | 6 | External
102517 | 11320.214 | 9850 | 0.97 | 2.916 | Metal Loss | Corrosion | Circumferential grooving | 07:46 | 9.3 | 24 | 170 | 7 | External
102518 | 11320.439 | 9850 | 1.195 | 2.916 | Metal Loss | Corrosion | Circumferential grooving | 04:36 | 9.3 | 10 | 71 | 6 | External
102519 | 11320.473 | 9850 | 1.229 | 2.916 | Metal Loss | Corrosion | Circumferential grooving | 07:48 | 9.3 | 14 | 64 | 9 | External
102520 | 11321.743 | 9850 | 2.499 | 2.916 | Metal Loss | Corrosion | Circumferential slotting | 05:26 | 9.3 | 9 | 43 | 6 | External
70975 | 11322.16 | 9860 |  | 5.406 | Weld | Longitudinal weld pipe |  |  | 9.3
102521 | 11322.393 | 9860 | 0.233 | 5.406 | Metal Loss | Corrosion | Circumferential grooving | 05:00 | 9.3 | 11 | 78 | 7 | External
102522 | 11322.734 | 9860 | 0.574 | 5.406 | Metal Loss | Corrosion | Circumferential slotting | 01:18 | 9.3 | 6 | 35 | 6 | External
102523 | 11323.013 | 9860 | 0.853 | 5.406 | Metal Loss | Corrosion | Circumferential slotting | 05:04 | 9.3 | 7 | 35 | 6 | External
102524 | 11323.025 | 9860 | 0.865 | 5.406 | Metal Loss | Corrosion | Circumferential grooving | 06:32 | 9.3 | 13 | 135 | 7 | External
102525 | 11323.255 | 9860 | 1.095 | 5.406 | Metal Loss | Corrosion | Circumferential slotting | 03:28 | 9.3 | 6 | 43 | 6 | External
102526 | 11323.392 | 9860 | 1.232 | 5.406 | Metal Loss | Corrosion | Circumferential slotting | 03:50 | 9.3 | 9 | 43 | 6 | External
102527 | 11323.463 | 9860 | 1.303 | 5.406 | Metal Loss | Corrosion | Circumferential grooving | 03:38 | 9.3 | 10 | 35 | 6 | External
102528 | 11323.594 | 9860 | 1.434 | 5.406 | Metal Loss | Corrosion | Circumferential slotting | 03:22 | 9.3 | 8 | 64 | 6 | External
102529 | 11323.661 | 9860 | 1.501 | 5.406 | Metal Loss | Corrosion | Circumferential slotting | 08:46 | 9.3 | 9 | 43 | 7 | External
102530 | 11323.69 | 9860 | 1.53 | 5.406 | Metal Loss | Corrosion | Circumferential grooving | 00:10 | 9.3 | 11 | 35 | 6 | External
102531 | 11324.338 | 9860 | 2.178 | 5.406 | Metal Loss | Corrosion | Circumferential grooving | 04:54 | 9.3 | 13 | 57 | 6 | External
102532 | 11324.347 | 9860 | 2.187 | 5.406 | Metal Loss | Corrosion | Circumferential slotting | 02:34 | 9.3 | 6 | 28 | 6 | External
102533 | 11324.39 | 9860 | 2.23 | 5.406 | Metal Loss | Corrosion | Circumferential grooving | 04:50 | 9.3 | 19 | 99 | 7 | External
70976 | 11327.566 | 9870 |  | 12.178 | Weld | Longitudinal weld pipe |  | 08:28 | 9.3
266 | 11335.562 | 9870 | 7.996 | 12.178 | Metal Loss | Corrosion | Pitting | 01:06 | 9.3 | 15 | 28 | 8 | Internal
102534 | 11335.812 | 9870 | 8.246 | 12.178 | Metal Loss | Corrosion | Circumferential slotting | 00:38 | 9.3 | 7 | 28 | 9 | Internal
102535 | 11336.47 | 9870 | 8.904 | 12.178 | Metal Loss | Corrosion | Circumferential slotting | 00:38 | 9.3 | 8 | 43 | 6 | Internal
267 | 11336.519 | 9870 | 8.953 | 12.178 | Metal Loss | Close To |  | 01:58 | 9.3 | 26 | 71
70977 | 11339.744 | 9880 |  | 6.036 | Weld | Longitudinal weld pipe |  | 08:32 | 9.3
102536 | 11343.595 | 9880 | 3.851 | 6.036 | Metal Loss | Close To |  | 01:36 | 9.3 | 23 | 71
102537 | 11343.732 | 9880 | 3.988 | 6.036 | Metal Loss | Close To |  | 01:30 | 9.3 | 26 | 85
102538 | 11345.474 | 9880 | 5.73 | 6.036 | Metal Loss | Corrosion | Circumferential slotting | 05:14 | 9.3 | 6 | 21 | 6 | Internal
102539 | 11345.57 | 9880 | 5.826 | 6.036 | Metal Loss | Corrosion | Circumferential grooving | 04:02 | 9.3 | 12 | 35 | 7 | Internal
70978 | 11345.78 | 9890 |  | 12.048 | Weld | Longitudinal weld pipe |  | 00:32 | 9.3
102540 | 11346.129 | 9890 | 0.349 | 12.048 | Metal Loss | Corrosion | Circumferential grooving | 07:08 | 9.3 | 14 | 78 | 9 | Internal
102541 | 11346.185 | 9890 | 0.405 | 12.048 | Metal Loss | Corrosion | Circumferential slotting | 08:36 | 9.3 | 9 | 50 | 8 | Internal
102542 | 11347.4 | 9890 | 1.62 | 12.048 | Metal Loss | Corrosion | Circumferential slotting | 10:00 | 9.3 | 8 | 28 | 6 | Internal
70979 | 11357.828 | 9900 |  | 9.687 | Weld | Longitudinal weld pipe |  | 06:28 | 9.3
268 | 11365.215 | 9900 | 7.387 | 9.687 | Support |  |  | 11:52 | 9.3 | 72 | 156
102543 | 11367.215 | 9900 | 9.387 | 9.687 | Metal Loss | Corrosion | Circumferential grooving | 03:40 | 9.3 | 10 | 57 | 8 | External
70980 | 11367.515 | 9910 |  | 12.177 | Weld | Longitudinal weld pipe |  | 04:08 | 9.3
102544 | 11368.769 | 9910 | 1.254 | 12.177 | Metal Loss | Corrosion | Circumferential slotting | 03:44 | 9.3 | 8 | 43 | 6 | External
102545 | 11368.892 | 9910 | 1.377 | 12.177 | Metal Loss | Corrosion | Circumferential grooving | 04:44 | 9.3 | 12 | 64 | 7 | External
102546 | 11368.917 | 9910 | 1.402 | 12.177 | Metal Loss | Corrosion | Circumferential slotting | 03:32 | 9.3 | 7 | 28 | 6 | External
102547 | 11369.455 | 9910 | 1.94 | 12.177 | Metal Loss | Corrosion | Circumferential grooving | 03:02 | 9.3 | 17 | 106 | 12 | External | 0.704 | 105.2
70981 | 11379.692 | 9920 |  | 12.173 | Weld | Longitudinal weld pipe |  | 07:24 | 9.3
102548 | 11379.875 | 9920 | 0.183 | 12.173 | Metal Loss | Corrosion | Circumferential slotting | 03:10 | 9.3 | 9 | 50 | 6 | External
102549 | 11379.885 | 9920 | 0.193 | 12.173 | Metal Loss | Corrosion | Circumferential slotting | 02:02 | 9.3 | 9 | 28 | 6 | External
102550 | 11380.601 | 9920 | 0.909 | 12.173 | Metal Loss | Corrosion | Circumferential grooving | 10:18 | 9.3 | 12 | 64 | 7 | External
102551 | 11380.632 | 9920 | 0.94 | 12.173 | Metal Loss | Corrosion | Circumferential slotting | 07:30 | 9.3 | 9 | 50 | 7 | External
102552 | 11380.739 | 9920 | 1.047 | 12.173 | Metal Loss | Corrosion | Circumferential grooving | 10:38 | 9.3 | 10 | 43 | 6 | External
102553 | 11380.781 | 9920 | 1.089 | 12.173 | Metal Loss | Corrosion | Circumferential grooving | 05:50 | 9.3 | 14 | 92 | 6 | External
102554 | 11380.957 | 9920 | 1.265 | 12.173 | Metal Loss | Corrosion | Circumferential grooving | 07:28 | 9.3 | 10 | 43 | 6 | External
102555 | 11381.029 | 9920 | 1.337 | 12.173 | Metal Loss | Corrosion | Circumferential grooving | 09:32 | 9.3 | 13 | 50 | 6 | External
102556 | 11381.091 | 9920 | 1.399 | 12.173 | Metal Loss | Corrosion | Circumferential grooving | 04:16 | 9.3 | 11 | 57 | 9 | External
70982 | 11391.865 | 9930 |  | 12.263 | Weld | Longitudinal weld pipe |  | 07:24 | 9.3
70983 | 11404.128 | 9940 |  | 12.148 | Weld | Longitudinal weld pipe |  |  | 9.3
102557 | 11404.154 | 9940 | 0.026 | 12.148 | Metal Loss | Corrosion | Circumferential slotting | 09:36 | 9.3 | 6 | 21 | 7 | Internal |  |  | adj. to GW
102558 | 11404.272 | 9940 | 0.144 | 12.148 | Metal Loss | Corrosion | Circumferential grooving | 08:00 | 9.3 | 15 | 149 | 8 | Internal
102559 | 11404.287 | 9940 | 0.159 | 12.148 | Metal Loss | Corrosion | Circumferential slotting | 09:40 | 9.3 | 9 | 57 | 6 | Internal
102560 | 11404.342 | 9940 | 0.214 | 12.148 | Metal Loss | Corrosion | Circumferential slotting | 09:32 | 9.3 | 9 | 14 | 6 | Internal
102561 | 11404.978 | 9940 | 0.85 | 12.148 | Metal Loss | Corrosion | Circumferential grooving | 02:32 | 9.3 | 11 | 28 | 7 | Internal
269 | 11405.054 | 9940 | 0.926 | 12.148 | Metal Loss | Corrosion | Pitting | 03:24 | 9.3 | 16 | 28 | 10 | Internal | 0.703 | 105.2
102562 | 11405.057 | 9940 | 0.929 | 12.148 | Metal Loss | Corrosion | Circumferential slotting | 02:44 | 9.3 | 9 | 43 | 11 | Internal | 0.702 | 105.3
102563 | 11405.129 | 9940 | 1.001 | 12.148 | Metal Loss | Corrosion | Circumferential slotting | 03:12 | 9.3 | 8 | 50 | 9 | Internal
102564 | 11405.149 | 9940 | 1.021 | 12.148 | Metal Loss | Corrosion | Circumferential grooving | 02:16 | 9.3 | 12 | 57 | 7 | Internal
270 | 11405.217 | 9940 | 1.089 | 12.148 | Metal Loss | Corrosion | Circumferential slotting | 02:58 | 9.3 | 9 | 28 | 13 | Internal | 0.703 | 105.3
102565 | 11405.221 | 9940 | 1.093 | 12.148 | Metal Loss | Corrosion | Circumferential grooving | 04:06 | 9.3 | 18 | 71 | 6 | Internal
271 | 11405.262 | 9940 | 1.134 | 12.148 | Metal Loss | Corrosion | Circumferential grooving | 02:58 | 9.3 | 11 | 35 | 14 | Internal | 0.703 | 105.3
102566 | 11405.283 | 9940 | 1.155 | 12.148 | Metal Loss | Corrosion | Circumferential slotting | 04:18 | 9.3 | 9 | 50 | 11 | Internal | 0.702 | 105.3
102567 | 11405.346 | 9940 | 1.218 | 12.148 | Metal Loss | Corrosion | Circumferential slotting | 04:14 | 9.3 | 7 | 57 | 9 | Internal
102568 | 11405.348 | 9940 | 1.22 | 12.148 | Metal Loss | Corrosion | Circumferential grooving | 02:58 | 9.3 | 20 | 85 | 7 | Internal
272 | 11405.352 | 9940 | 1.224 | 12.148 | Metal Loss | Corrosion | Pitting | 02:18 | 9.3 | 13 | 13 | 11 | Internal | 0.703 | 105.3
102569 | 11405.418 | 9940 | 1.29 | 12.148 | Metal Loss | Corrosion | Circumferential grooving | 02:38 | 9.3 | 14 | 50 | 9 | Internal
102570 | 11405.487 | 9940 | 1.359 | 12.148 | Metal Loss | Corrosion | Circumferential slotting | 02:26 | 9.3 | 9 | 57 | 6 | Internal
102571 | 11405.616 | 9940 | 1.488 | 12.148 | Metal Loss | Corrosion | Circumferential grooving | 02:56 | 9.3 | 16 | 71 | 9 | Internal
102572 | 11405.706 | 9940 | 1.578 | 12.148 | Metal Loss | Corrosion | Circumferential slotting | 02:56 | 9.3 | 6 | 21 | 9 | Internal
900183 | 11405.98 | 9940 | 1.852 | 12.148 | Metal Loss | CLUSTER corrosion | Circumferential grooving | 02:28 | 9.3 | 24 | 128 | 10 | Internal | 0.705 | 105
102574 | 11406.039 | 9940 | 1.911 | 12.148 | Metal Loss | Corrosion | Circumferential slotting | 02:30 | 9.3 | 6 | 21 | 7 | Internal
102575 | 11406.107 | 9940 | 1.979 | 12.148 | Metal Loss | Corrosion | Circumferential slotting | 04:26 | 9.3 | 6 | 35 | 9 | Internal
900184 | 11406.132 | 9940 | 2.004 | 12.148 | Metal Loss | CLUSTER corrosion | Circumferential slotting | 03:06 | 9.3 | 7 | 71 | 10 | Internal | 0.702 | 105.4
900185 | 11406.135 | 9940 | 2.007 | 12.148 | Metal Loss | CLUSTER corrosion | Circumferential grooving | 01:50 | 9.3 | 21 | 78 | 6 | Internal
102580 | 11406.208 | 9940 | 2.08 | 12.148 | Metal Loss | Corrosion | Circumferential slotting | 02:26 | 9.3 | 8 | 28 | 7 | Internal
102581 | 11406.23 | 9940 | 2.102 | 12.148 | Metal Loss | Corrosion | Circumferential slotting | 03:42 | 9.3 | 8 | 14 | 7 | Internal
102582 | 11406.235 | 9940 | 2.107 | 12.148 | Metal Loss | Corrosion | Circumferential slotting | 02:58 | 9.3 | 6 | 28 | 7 | Internal
102583 | 11406.343 | 9940 | 2.215 | 12.148 | Metal Loss | Corrosion | Circumferential slotting | 02:26 | 9.3 | 9 | 28 | 6 | Internal
102584 | 11406.821 | 9940 | 2.693 | 12.148 | Metal Loss | Corrosion | Circumferential grooving | 02:32 | 9.3 | 19 | 142 | 7 | Internal
102585 | 11412.966 | 9940 | 8.838 | 12.148 | Metal Loss | Corrosion | Circumferential slotting | 02:06 | 9.3 | 9 | 57 | 6 | Internal
102586 | 11413.374 | 9940 | 9.246 | 12.148 | Metal Loss | Corrosion | Circumferential grooving | 03:28 | 9.3 | 17 | 71 | 7 | Internal
102587 | 11413.615 | 9940 | 9.487 | 12.148 | Metal Loss | Corrosion | Circumferential slotting | 02:04 | 9.3 | 8 | 35 | 6 | Internal
102588 | 11413.65 | 9940 | 9.522 | 12.148 | Metal Loss | Corrosion | Circumferential slotting | 03:52 | 9.3 | 9 | 57 | 8 | Internal
102589 | 11414.837 | 9940 | 10.709 | 12.148 | Metal Loss | Corrosion | Circumferential grooving | 03:18 | 9.3 | 11 | 35 | 8 | Internal
102591 | 11415.283 | 9940 | 11.155 | 12.148 | Metal Loss | Corrosion | Circumferential slotting | 02:08 | 9.3 | 6 | 21 | 6 | Internal
900186 | 11415.283 | 9940 | 11.155 | 12.148 | Metal Loss | CLUSTER corrosion | Circumferential grooving | 02:44 | 9.3 | 16 | 78 | 7 | Internal
102593 | 11415.695 | 9940 | 11.567 | 12.148 | Metal Loss | Corrosion | Circumferential slotting | 00:22 | 9.3 | 8 | 28 | 6 | Internal
102594 | 11415.785 | 9940 | 11.657 | 12.148 | Metal Loss | Corrosion | Circumferential grooving | 00:14 | 9.3 | 11 | 35 | 6 | Internal
102595 | 11416.097 | 9940 | 11.969 | 12.148 | Metal Loss | Corrosion | Circumferential slotting | 00:28 | 9.3 | 7 | 14 | 6 | Internal
102596 | 11416.145 | 9940 | 12.017 | 12.148 | Metal Loss | Corrosion | Circumferential grooving | 06:04 | 9.3 | 17 | 57 | 7 | Internal
102597 | 11416.202 | 9940 | 12.074 | 12.148 | Metal Loss | Corrosion | Circumferential grooving | 05:36 | 9.3 | 11 | 43 | 6 | Internal
70984 | 11416.276 | 9950 |  | 12.136 | Weld | Longitudinal weld pipe |  |  | 9.3
102598 | 11424.637 | 9950 | 8.361 | 12.136 | Metal Loss | Close To |  | 05:52 | 9.3 | 28 | 92
102599 | 11424.723 | 9950 | 8.447 | 12.136 | Metal Loss | Close To |  | 06:08 | 9.3 | 32 | 78
102600 | 11424.893 | 9950 | 8.617 | 12.136 | Metal Loss | Close To |  | 02:04 | 9.3 | 48 | 85
102601 | 11424.987 | 9950 | 8.711 | 12.136 | Metal Loss | Close To |  | 06:44 | 9.3 | 26 | 64
102602 | 11425.046 | 9950 | 8.77 | 12.136 | Metal Loss | Close To |  | 05:38 | 9.3 | 38 | 199
102603 | 11425.188 | 9950 | 8.912 | 12.136 | Metal Loss | Close To |  | 05:34 | 9.3 | 30 | 57
102604 | 11425.25 | 9950 | 8.974 | 12.136 | Metal Loss | Close To |  | 05:34 | 9.3 | 46 | 277
102605 | 11425.276 | 9950 | 9 | 12.136 | Metal Loss | Close To |  | 08:34 | 9.3 | 26 | 64
102606 | 11425.47 | 9950 | 9.194 | 12.136 | Metal Loss | Close To |  | 05:34 | 9.3 | 34 | 128
102607 | 11425.474 | 9950 | 9.198 | 12.136 | Metal Loss | Close To |  | 07:58 | 9.3 | 44 | 128
102608 | 11425.642 | 9950 | 9.366 | 12.136 | Metal Loss | Close To |  | 05:36 | 9.3 | 34 | 78
102609 | 11425.718 | 9950 | 9.442 | 12.136 | Metal Loss | Close To |  | 08:16 | 9.3 | 22 | 57
102610 | 11425.732 | 9950 | 9.456 | 12.136 | Metal Loss | Close To |  | 06:40 | 9.3 | 42 | 142
102611 | 11425.827 | 9950 | 9.551 | 12.136 | Metal Loss | Close To |  | 07:52 | 9.3 | 30 | 78
102612 | 11425.859 | 9950 | 9.583 | 12.136 | Metal Loss | Close To |  | 05:32 | 9.3 | 36 | 92
102613 | 11426.171 | 9950 | 9.895 | 12.136 | Metal Loss | Close To |  | 06:06 | 9.3 | 38 | 241
102614 | 11426.251 | 9950 | 9.975 | 12.136 | Metal Loss | Close To |  | 08:18 | 9.3 | 25 | 71
102615 | 11426.268 | 9950 | 9.992 | 12.136 | Metal Loss | Close To |  | 06:54 | 9.3 | 17 | 43
102616 | 11426.274 | 9950 | 9.998 | 12.136 | Metal Loss | Close To |  | 11:26 | 9.3 | 32 | 78
102617 | 11426.329 | 9950 | 10.053 | 12.136 | Metal Loss | Close To |  | 07:30 | 9.3 | 21 | 50
102618 | 11426.4 | 9950 | 10.124 | 12.136 | Metal Loss | Close To |  | 06:50 | 9.3 | 19 | 57
102619 | 11426.725 | 9950 | 10.449 | 12.136 | Metal Loss | Close To |  | 06:56 | 9.3 | 21 | 64
102620 | 11426.811 | 9950 | 10.535 | 12.136 | Metal Loss | Close To |  | 06:04 | 9.3 | 37 | 78
102621 | 11426.927 | 9950 | 10.651 | 12.136 | Metal Loss | Close To |  | 06:06 | 9.3 | 39 | 71
102622 | 11427.045 | 9950 | 10.769 | 12.136 | Metal Loss | Close To |  | 11:18 | 9.3 | 26 | 57
102623 | 11427.249 | 9950 | 10.973 | 12.136 | Metal Loss | Close To |  | 02:30 | 9.3 | 64 | 99
102624 | 11427.948 | 9950 | 11.672 | 12.136 | Metal Loss | Close To |  | 07:50 | 9.3 | 26 | 71
70985 | 11428.412 | 9960 |  | 12.191 | Weld | Longitudinal weld pipe |  | 09:50 | 9.3
102625 | 11430.051 | 9960 | 1.639 | 12.191 | Metal Loss | Close To |  | 10:50 | 9.3 | 21 | 43
102626 | 11430.698 | 9960 | 2.286 | 12.191 | Metal Loss | Close To |  | 06:58 | 9.3 | 24 | 78
102627 | 11431.376 | 9960 | 2.964 | 12.191 | Metal Loss | Corrosion | Circumferential grooving | 09:16 | 9.3 | 12 | 43 | 6 | Internal
102628 | 11433.071 | 9960 | 4.659 | 12.191 | Metal Loss | Close To |  | 02:44 | 9.3 | 34 | 71
102629 | 11433.494 | 9960 | 5.082 | 12.191 | Metal Loss | Close To |  | 06:02 | 9.3 | 38 | 78
102630 | 11433.578 | 9960 | 5.166 | 12.191 | Metal Loss | Close To |  | 11:58 | 9.3 | 28 | 71
102631 | 11434.817 | 9960 | 6.405 | 12.191 | Metal Loss | Close To |  | 11:54 | 9.3 | 34 | 71
102632 | 11434.835 | 9960 | 6.423 | 12.191 | Metal Loss | Close To |  | 04:54 | 9.3 | 54 | 71
102633 | 11436.706 | 9960 | 8.294 | 12.191 | Metal Loss | Close To |  | 01:02 | 9.3 | 40 | 78
102634 | 11436.824 | 9960 | 8.412 | 12.191 | Metal Loss | Close To |  | 06:54 | 9.3 | 36 | 106
102635 | 11437.189 | 9960 | 8.777 | 12.191 | Metal Loss | Close To |  | 06:56 | 9.3 | 42 | 71
102636 | 11437.296 | 9960 | 8.884 | 12.191 | Metal Loss | Close To |  | 01:04 | 9.3 | 30 | 71
102637 | 11437.36 | 9960 | 8.948 | 12.191 | Metal Loss | Close To |  | 01:22 | 9.3 | 32 | 57
102638 | 11437.437 | 9960 | 9.025 | 12.191 | Metal Loss | Close To |  | 04:06 | 9.3 | 36 | 85
102639 | 11437.67 | 9960 | 9.258 | 12.191 | Metal Loss | Close To |  | 11:10 | 9.3 | 32 | 64
102640 | 11437.695 | 9960 | 9.283 | 12.191 | Metal Loss | Close To |  | 05:06 | 9.3 | 40 | 85
102641 | 11437.76 | 9960 | 9.348 | 12.191 | Metal Loss | Close To |  | 05:42 | 9.3 | 34 | 128
102642 | 11437.918 | 9960 | 9.506 | 12.191 | Metal Loss | Close To |  | 01:52 | 9.3 | 32 | 71
102643 | 11437.934 | 9960 | 9.522 | 12.191 | Metal Loss | Close To |  | 04:08 | 9.3 | 34 | 57
274 | 11438.13 | 9960 | 9.718 | 12.191 | Metal Loss | Close To |  | 06:28 | 9.3 | 75 | 128
102644 | 11438.269 | 9960 | 9.857 | 12.191 | Metal Loss | Close To |  | 07:28 | 9.3 | 40 | 64
102645 | 11438.323 | 9960 | 9.911 | 12.191 | Metal Loss | Close To |  | 05:04 | 9.3 | 34 | 50
102646 | 11438.379 | 9960 | 9.967 | 12.191 | Metal Loss | Close To |  | 00:18 | 9.3 | 32 | 71
102647 | 11438.459 | 9960 | 10.047 | 12.191 | Metal Loss | Close To |  | 03:10 | 9.3 | 32 | 43
102648 | 11438.507 | 9960 | 10.095 | 12.191 | Metal Loss | Close To |  | 06:30 | 9.3 | 30 | 35
102649 | 11438.591 | 9960 | 10.179 | 12.191 | Metal Loss | Close To |  | 05:58 | 9.3 | 32 | 57
102650 | 11438.7 | 9960 | 10.288 | 12.191 | Metal Loss | Close To |  | 03:30 | 9.3 | 24 | 57
102651 | 11438.746 | 9960 | 10.334 | 12.191 | Metal Loss | Close To |  | 03:50 | 9.3 | 32 | 50
102652 | 11439.04 | 9960 | 10.628 | 12.191 | Metal Loss | Close To |  | 02:08 | 9.3 | 28 | 78
102653 | 11439.244 | 9960 | 10.832 | 12.191 | Metal Loss | Close To |  | 10:44 | 9.3 | 28 | 50
102654 | 11439.36 | 9960 | 10.948 | 12.191 | Metal Loss | Close To |  | 10:56 | 9.3 | 46 | 142
102655 | 11439.537 | 9960 | 11.125 | 12.191 | Metal Loss | Close To |  | 11:38 | 9.3 | 32 | 92
102656 | 11439.945 | 9960 | 11.533 | 12.191 | Metal Loss | Close To |  | 04:56 | 9.3 | 28 | 57
70986 | 11440.603 | 9970 |  | 12.168 | Weld | Longitudinal weld pipe |  | 01:34 | 9.3
102657 | 11441.415 | 9970 | 0.812 | 12.168 | Metal Loss | Close To |  | 02:28 | 9.3 | 23 | 64
102658 | 11441.559 | 9970 | 0.956 | 12.168 | Metal Loss | Close To |  | 11:50 | 9.3 | 48 | 78
102659 | 11441.775 | 9970 | 1.172 | 12.168 | Metal Loss | Close To |  | 03:54 | 9.3 | 32 | 113
102660 | 11443.637 | 9970 | 3.034 | 12.168 | Metal Loss | Close To |  | 01:54 | 9.3 | 36 | 71
102661 | 11444.33 | 9970 | 3.727 | 12.168 | Metal Loss | Close To |  | 09:34 | 9.3 | 36 | 43
102662 | 11444.532 | 9970 | 3.929 | 12.168 | Metal Loss | Close To |  | 04:58 | 9.3 | 36 | 85
102663 | 11444.955 | 9970 | 4.352 | 12.168 | Metal Loss | Close To |  | 06:56 | 9.3 | 42 | 50
102664 | 11445.121 | 9970 | 4.518 | 12.168 | Metal Loss | Close To |  | 00:18 | 9.3 | 40 | 113
102665 | 11445.181 | 9970 | 4.578 | 12.168 | Metal Loss | Close To |  | 06:02 | 9.3 | 50 | 99
102666 | 11445.73 | 9970 | 5.127 | 12.168 | Metal Loss | Close To |  | 02:40 | 9.3 | 40 | 99
102667 | 11446.202 | 9970 | 5.599 | 12.168 | Metal Loss | Close To |  | 06:50 | 9.3 | 46 | 50
102668 | 11446.653 | 9970 | 6.05 | 12.168 | Metal Loss | Close To |  | 09:48 | 9.3 | 34 | 64
102669 | 11446.817 | 9970 | 6.214 | 12.168 | Metal Loss | Close To |  | 09:32 | 9.3 | 46 | 78
102670 | 11447.114 | 9970 | 6.511 | 12.168 | Metal Loss | Close To |  | 04:54 | 9.3 | 36 | 64
102671 | 11447.694 | 9970 | 7.091 | 12.168 | Metal Loss | Close To |  | 06:02 | 9.3 | 48 | 85
102672 | 11450.057 | 9970 | 9.454 | 12.168 | Metal Loss | Close To |  | 06:16 | 9.3 | 18 | 50
102673 | 11450.352 | 9970 | 9.749 | 12.168 | Metal Loss | Close To |  | 07:14 | 9.3 | 62 | 78
102674 | 11450.708 | 9970 | 10.105 | 12.168 | Metal Loss | Close To |  | 02:56 | 9.3 | 26 | 71
102675 | 11451.587 | 9970 | 10.984 | 12.168 | Metal Loss | Close To |  | 06:32 | 9.3 | 44 | 99
70987 | 11452.771 | 9980 |  | 12.162 | Weld | Longitudinal weld pipe |  | 03:38 | 9.3
102676 | 11453.178 | 9980 | 0.407 | 12.162 | Metal Loss | Close To |  | 02:16 | 9.3 | 28 | 71
102677 | 11453.969 | 9980 | 1.198 | 12.162 | Metal Loss | Close To |  | 08:16 | 9.3 | 32 | 71
102678 | 11455.078 | 9980 | 2.307 | 12.162 | Metal Loss | Close To |  | 10:12 | 9.3 | 44 | 78
102679 | 11457.381 | 9980 | 4.61 | 12.162 | Metal Loss | Close To |  | 10:32 | 9.3 | 44 | 71
102680 | 11457.714 | 9980 | 4.943 | 12.162 | Metal Loss | Close To |  | 11:38 | 9.3 | 36 | 78
102681 | 11457.898 | 9980 | 5.127 | 12.162 | Metal Loss | Close To |  | 09:10 | 9.3 | 32 | 78
102682 | 11457.935 | 9980 | 5.164 | 12.162 | Metal Loss | Close To |  | 10:34 | 9.3 | 24 | 43
102683 | 11459.401 | 9980 | 6.63 | 12.162 | Metal Loss | Close To |  | 06:10 | 9.3 | 34 | 99
102684 | 11459.565 | 9980 | 6.794 | 12.162 | Metal Loss | Close To |  | 05:24 | 9.3 | 32 | 106
102685 | 11459.773 | 9980 | 7.002 | 12.162 | Metal Loss | Close To |  | 05:24 | 9.3 | 48 | 106
102686 | 11464.77 | 9980 | 11.999 | 12.162 | Metal Loss | Corrosion | Circumferential slotting | 04:22 | 9.3 | 6 | 21 | 6 | Internal
70988 | 11464.933 | 9990 |  | 12.131 | Weld | Longitudinal weld pipe |  |  | 9.3
102687 | 11465.271 | 9990 | 0.338 | 12.131 | Metal Loss | Corrosion | Circumferential slotting | 01:28 | 9.3 | 7 | 57 | 6 | Internal
102688 | 11465.329 | 9990 | 0.396 | 12.131 | Metal Loss | Close To |  | 04:06 | 9.3 | 42 | 92
102689 | 11465.366 | 9990 | 0.433 | 12.131 | Metal Loss | Corrosion | Circumferential slotting | 11:58 | 9.3 | 9 | 50 | 6 | Internal
900187 | 11465.629 | 9990 | 0.696 | 12.131 | Metal Loss | CLUSTER corrosion | General | 11:58 | 9.3 | 37 | 163 | 9 | Internal
102692 | 11465.961 | 9990 | 1.028 | 12.131 | Metal Loss | Corrosion | Circumferential grooving | 00:20 | 9.3 | 10 | 28 | 9 | Internal
102693 | 11466.105 | 9990 | 1.172 | 12.131 | Metal Loss | Corrosion | Circumferential slotting | 00:10 | 9.3 | 9 | 50 | 6 | Internal
102694 | 11466.169 | 9990 | 1.236 | 12.131 | Metal Loss | Corrosion | Circumferential slotting | 02:14 | 9.3 | 6 | 14 | 7 | Internal
102695 | 11466.269 | 9990 | 1.336 | 12.131 | Metal Loss | Corrosion | Circumferential slotting | 01:30 | 9.3 | 9 | 28 | 6 | Internal
102696 | 11466.325 | 9990 | 1.392 | 12.131 | Metal Loss | Corrosion | Circumferential slotting | 01:10 | 9.3 | 8 | 35 | 8 | Internal
900188 | 11467.032 | 9990 | 2.099 | 12.131 | Metal Loss | CLUSTER corrosion | Circumferential grooving | 02:46 | 9.3 | 27 | 206 | 8 | Internal
102699 | 11475.309 | 9990 | 10.376 | 12.131 | Metal Loss | Close To |  | 05:58 | 9.3 | 32 | 99
102700 | 11476.342 | 9990 | 11.409 | 12.131 | Metal Loss | Close To |  | 06:26 | 9.3 | 30 | 71
70989 | 11477.064 | 10000 |  | 12.092 | Weld | Longitudinal weld pipe |  |  | 9.3
102701 | 11477.127 | 10000 | 0.063 | 12.092 | Metal Loss | Corrosion | Circumferential grooving | 09:50 | 9.3 | 17 | 50 | 6 | Internal
102702 | 11477.56 | 10000 | 0.496 | 12.092 | Metal Loss | Corrosion | Circumferential grooving | 02:42 | 9.3 | 13 | 35 | 6 | Internal
102703 | 11478.797 | 10000 | 1.733 | 12.092 | Metal Loss | Close To |  | 05:04 | 9.3 | 32 | 99
102704 | 11479.14 | 10000 | 2.076 | 12.092 | Metal Loss | Close To |  | 10:02 | 9.3 | 32 | 71
102705 | 11479.476 | 10000 | 2.412 | 12.092 | Metal Loss | Corrosion | Circumferential grooving | 00:48 | 9.3 | 11 | 35 | 7 | Internal
102706 | 11479.58 | 10000 | 2.516 | 12.092 | Metal Loss | Corrosion | Circumferential slotting | 04:52 | 9.3 | 8 | 35 | 6 | Internal
102707 | 11479.769 | 10000 | 2.705 | 12.092 | Metal Loss | Corrosion | Circumferential grooving | 04:42 | 9.3 | 10 | 35 | 6 | Internal
102708 | 11479.877 | 10000 | 2.813 | 12.092 | Metal Loss | Corrosion | Circumferential grooving | 04:30 | 9.3 | 11 | 28 | 6 | Internal
102709 | 11479.974 | 10000 | 2.91 | 12.092 | Metal Loss | Corrosion | Circumferential slotting | 04:54 | 9.3 | 6 | 28 | 6 | Internal
102710 | 11479.998 | 10000 | 2.934 | 12.092 | Metal Loss | Corrosion | Circumferential slotting | 00:54 | 9.3 | 6 | 21 | 6 | Internal
102711 | 11480.263 | 10000 | 3.199 | 12.092 | Metal Loss | Corrosion | Circumferential slotting | 01:04 | 9.3 | 7 | 21 | 7 | Internal
102712 | 11482.208 | 10000 | 5.144 | 12.092 | Metal Loss | Close To |  | 07:38 | 9.3 | 34 | 78
102713 | 11482.578 | 10000 | 5.514 | 12.092 | Metal Loss | Close To |  | 03:28 | 9.3 | 44 | 78
102714 | 11483.89 | 10000 | 6.826 | 12.092 | Metal Loss | Close To |  | 03:04 | 9.3 | 60 | 92
102715 | 11486.133 | 10000 | 9.069 | 12.092 | Metal Loss | Close To |  | 05:16 | 9.3 | 46 | 106
102716 | 11487.018 | 10000 | 9.954 | 12.092 | Metal Loss | Close To |  | 10:50 | 9.3 | 44 | 92
102717 | 11487.883 | 10000 | 10.819 | 12.092 | Metal Loss | Close To |  | 03:34 | 9.3 | 32 | 57
102718 | 11488.589 | 10000 | 11.525 | 12.092 | Metal Loss | Corrosion | Circumferential grooving | 03:50 | 9.3 | 11 | 57 | 6 | Internal
70990 | 11489.156 | 10010 |  | 12.157 | Weld | Longitudinal weld pipe |  |  | 9.3
102719 | 11489.423 | 10010 | 0.267 | 12.157 | Metal Loss | Corrosion | Circumferential slotting | 04:38 | 9.3 | 6 | 21 | 10 | Internal | 0.702 | 105.4
102720 | 11489.434 | 10010 | 0.278 | 12.157 | Metal Loss | Corrosion | Circumferential slotting | 06:38 | 9.3 | 8 | 21 | 6 | Internal
102721 | 11490.111 | 10010 | 0.955 | 12.157 | Metal Loss | Corrosion | Circumferential slotting | 07:46 | 9.3 | 7 | 21 | 6 | Internal
102722 | 11490.954 | 10010 | 1.798 | 12.157 | Metal Loss | Corrosion | Circumferential slotting | 08:14 | 9.3 | 8 | 21 | 7 | Internal
102723 | 11491.029 | 10010 | 1.873 | 12.157 | Metal Loss | Close To |  | 11:34 | 9.3 | 36 | 64
102724 | 11491.314 | 10010 | 2.158 | 12.157 | Metal Loss | Close To |  | 04:40 | 9.3 | 44 | 92
102725 | 11492.037 | 10010 | 2.881 | 12.157 | Metal Loss | Corrosion | Circumferential slotting | 07:16 | 9.3 | 6 | 21 | 7 | Internal
102726 | 11492.079 | 10010 | 2.923 | 12.157 | Metal Loss | Close To |  | 11:56 | 9.3 | 36 | 85
102727 | 11493.897 | 10010 | 4.741 | 12.157 | Metal Loss | Close To |  | 11:28 | 9.3 | 42 | 106
102728 | 11494.598 | 10010 | 5.442 | 12.157 | Metal Loss | Close To |  | 10:20 | 9.3 | 66 | 92
102729 | 11494.62 | 10010 | 5.464 | 12.157 | Metal Loss | Close To |  | 02:12 | 9.3 | 28 | 64
102730 | 11494.772 | 10010 | 5.616 | 12.157 | Metal Loss | Close To |  | 01:32 | 9.3 | 36 | 64
102731 | 11494.826 | 10010 | 5.67 | 12.157 | Metal Loss | Corrosion | Circumferential slotting | 07:44 | 9.3 | 6 | 21 | 6 | Internal
102732 | 11495.247 | 10010 | 6.091 | 12.157 | Metal Loss | Close To |  | 11:02 | 9.3 | 38 | 78
275 | 11496.869 | 10010 | 7.713 | 12.157 | Metal Loss | Close To |  | 02:54 | 9.3 | 38 | 113
102733 | 11497.266 | 10010 | 8.11 | 12.157 | Metal Loss | Close To |  | 10:24 | 9.3 | 36 | 85
102734 | 11497.316 | 10010 | 8.16 | 12.157 | Metal Loss | Close To |  | 09:24 | 9.3 | 28 | 64
102735 | 11497.401 | 10010 | 8.245 | 12.157 | Metal Loss | Corrosion | Circumferential slotting | 07:12 | 9.3 | 9 | 28 | 7 | Internal
102736 | 11497.521 | 10010 | 8.365 | 12.157 | Metal Loss | Corrosion | Circumferential grooving | 07:10 | 9.3 | 11 | 28 | 6 | Internal
102737 | 11497.66 | 10010 | 8.504 | 12.157 | Metal Loss | Close To |  | 07:46 | 9.3 | 28 | 57
102738 | 11498.147 | 10010 | 8.991 | 12.157 | Metal Loss | Close To |  | 10:52 | 9.3 | 34 | 92
102739 | 11498.246 | 10010 | 9.09 | 12.157 | Metal Loss | Corrosion | Circumferential slotting | 07:08 | 9.3 | 9 | 35 | 8 | Internal
102740 | 11499.022 | 10010 | 9.866 | 12.157 | Metal Loss | Close To |  | 04:32 | 9.3 | 28 | 78
102741 | 11499.238 | 10010 | 10.082 | 12.157 | Metal Loss | Close To |  | 05:46 | 9.3 | 28 | 92
102742 | 11499.605 | 10010 | 10.449 | 12.157 | Metal Loss | Close To |  | 07:18 | 9.3 | 44 | 78
102743 | 11499.629 | 10010 | 10.473 | 12.157 | Metal Loss | Close To |  | 10:16 | 9.3 | 46 | 78
102744 | 11500.448 | 10010 | 11.292 | 12.157 | Metal Loss | Close To |  | 00:18 | 9.3 | 36 | 50
70991 | 11501.313 | 10020 |  | 12.201 | Weld | Longitudinal weld pipe |  | 03:04 | 9.3
102745 | 11501.341 | 10020 | 0.028 | 12.201 | Metal Loss | Close To |  | 09:38 | 9.3 | 30 | 85
102746 | 11501.493 | 10020 | 0.18 | 12.201 | Metal Loss | Close To |  | 01:16 | 9.3 | 40 | 113
102747 | 11501.689 | 10020 | 0.376 | 12.201 | Metal Loss | Close To |  | 06:40 | 9.3 | 30 | 78
102748 | 11502.102 | 10020 | 0.789 | 12.201 | Metal Loss | Close To |  | 08:22 | 9.3 | 32 | 64
102749 | 11504.99 | 10020 | 3.677 | 12.201 | Metal Loss | Close To |  | 09:54 | 9.3 | 70 | 121
102750 | 11506.129 | 10020 | 4.816 | 12.201 | Metal Loss | Close To |  | 10:20 | 9.3 | 36 | 85
102751 | 11507.327 | 10020 | 6.014 | 12.201 | Metal Loss | Close To |  | 03:08 | 9.3 | 48 | 78
102752 | 11507.956 | 10020 | 6.643 | 12.201 | Metal Loss | Close To |  | 00:32 | 9.3 | 36 | 92
102753 | 11507.982 | 10020 | 6.669 | 12.201 | Metal Loss | Close To |  | 08:08 | 9.3 | 36 | 71
102754 | 11508.024 | 10020 | 6.711 | 12.201 | Metal Loss | Close To |  | 01:36 | 9.3 | 40 | 99
102755 | 11510.263 | 10020 | 8.95 | 12.201 | Metal Loss | Close To |  | 00:28 | 9.3 | 44 | 85
102756 | 11510.888 | 10020 | 9.575 | 12.201 | Metal Loss | Close To |  | 00:36 | 9.3 | 38 | 92
102757 | 11511.404 | 10020 | 10.091 | 12.201 | Metal Loss | Close To |  | 10:18 | 9.3 | 36 | 71
102758 | 11511.522 | 10020 | 10.209 | 12.201 | Metal Loss | Close To |  | 07:26 | 9.3 | 42 | 71
102759 | 11512.069 | 10020 | 10.756 | 12.201 | Metal Loss | Close To |  | 07:04 | 9.3 | 38 | 85
70992 | 11513.514 | 10030 |  | 12.212 | Weld | Longitudinal weld pipe |  |  | 9.3
102760 | 11514.108 | 10030 | 0.594 | 12.212 | Metal Loss | Close To |  | 02:02 | 9.3 | 64 | 113
102761 | 11515.165 | 10030 | 1.651 | 12.212 | Metal Loss | Close To |  | 06:22 | 9.3 | 28 | 78
102762 | 11515.269 | 10030 | 1.755 | 12.212 | Metal Loss | Close To |  | 05:58 | 9.3 | 38 | 85
102763 | 11515.297 | 10030 | 1.783 | 12.212 | Metal Loss | Close To |  | 10:58 | 9.3 | 36 | 85
102764 | 11515.421 | 10030 | 1.907 | 12.212 | Metal Loss | Close To |  | 05:36 | 9.3 | 40 | 71
102765 | 11515.924 | 10030 | 2.41 | 12.212 | Metal Loss | Close To |  | 06:06 | 9.3 | 44 | 106
102766 | 11516.789 | 10030 | 3.275 | 12.212 | Metal Loss | Close To |  | 06:26 | 9.3 | 46 | 121
102767 | 11518.535 | 10030 | 5.021 | 12.212 | Metal Loss | Close To |  | 07:28 | 9.3 | 32 | 78
102768 | 11518.799 | 10030 | 5.285 | 12.212 | Metal Loss | Close To |  | 08:36 | 9.3 | 40 | 78
102769 | 11519.286 | 10030 | 5.772 | 12.212 | Metal Loss | Close To |  | 07:38 | 9.3 | 48 | 85
102770 | 11520.796 | 10030 | 7.282 | 12.212 | Metal Loss | Close To |  | 09:50 | 9.3 | 42 | 92
102771 | 11521.334 | 10030 | 7.82 | 12.212 | Metal Loss | Close To |  | 08:22 | 9.3 | 42 | 71
102772 | 11522.7 | 10030 | 9.186 | 12.212 | Metal Loss | Close To |  | 02:12 | 9.3 | 42 | 128
102773 | 11523.89 | 10030 | 10.376 | 12.212 | Metal Loss | Close To |  | 11:44 | 9.3 | 52 | 121
102774 | 11524.416 | 10030 | 10.902 | 12.212 | Metal Loss | Close To |  | 11:54 | 9.3 | 50 | 78
102775 | 11524.512 | 10030 | 10.998 | 12.212 | Metal Loss | Close To |  | 04:58 | 9.3 | 28 | 78
102776 | 11524.516 | 10030 | 11.002 | 12.212 | Metal Loss | Close To |  | 06:26 | 9.3 | 40 | 121
102777 | 11524.759 | 10030 | 11.245 | 12.212 | Metal Loss | Close To |  | 05:32 | 9.3 | 28 | 78
102778 | 11524.805 | 10030 | 11.291 | 12.212 | Metal Loss | Close To |  | 07:12 | 9.3 | 62 | 156
102779 | 11524.809 | 10030 | 11.295 | 12.212 | Metal Loss | Close To |  | 04:36 | 9.3 | 24 | 50
102780 | 11524.833 | 10030 | 11.319 | 12.212 | Metal Loss | Close To |  | 05:32 | 9.3 | 32 | 57
102781 | 11525.225 | 10030 | 11.711 | 12.212 | Metal Loss | Close To |  | 05:06 | 9.3 | 36 | 78
102782 | 11525.418 | 10030 | 11.904 | 12.212 | Metal Loss | Close To |  | 01:22 | 9.3 | 46 | 64
70993 | 11525.726 | 10040 |  | 12.177 | Weld | Longitudinal weld pipe |  | 11:14 | 9.3
102783 | 11525.938 | 10040 | 0.212 | 12.177 | Metal Loss | Close To |  | 10:38 | 9.3 | 34 | 50
102784 | 11526.109 | 10040 | 0.383 | 12.177 | Metal Loss | Close To |  | 00:54 | 9.3 | 27 | 43
102785 | 11526.125 | 10040 | 0.399 | 12.177 | Metal Loss | Close To |  | 09:34 | 9.3 | 18 | 43
102786 | 11526.21 | 10040 | 0.484 | 12.177 | Metal Loss | Close To |  | 03:40 | 9.3 | 41 | 43
102787 | 11526.581 | 10040 | 0.855 | 12.177 | Metal Loss | Close To |  | 10:16 | 9.3 | 58 | 92
102788 | 11527.166 | 10040 | 1.44 | 12.177 | Metal Loss | Close To |  | 01:04 | 9.3 | 31 | 35
102789 | 11527.225 | 10040 | 1.499 | 12.177 | Metal Loss | Close To |  | 00:16 | 9.3 | 36 | 57
102790 | 11528.693 | 10040 | 2.967 | 12.177 | Metal Loss | Close To |  | 02:08 | 9.3 | 40 | 78
102791 | 11528.953 | 10040 | 3.227 | 12.177 | Metal Loss | Close To |  | 01:14 | 9.3 | 40 | 85
102792 | 11529.023 | 10040 | 3.297 | 12.177 | Metal Loss | Close To |  | 03:02 | 9.3 | 46 | 64
102793 | 11529.057 | 10040 | 3.331 | 12.177 | Metal Loss | Close To |  | 06:22 | 9.3 | 44 | 64
102794 | 11529.176 | 10040 | 3.45 | 12.177 | Metal Loss | Close To |  | 03:42 | 9.3 | 32 | 78
102795 | 11529.34 | 10040 | 3.614 | 12.177 | Metal Loss | Close To |  | 02:20 | 9.3 | 36 | 71
276 | 11530.284 | 10040 | 4.558 | 12.177 | Support |  |  | 00:24 | 9.3 | 147 | 113
102796 | 11531.142 | 10040 | 5.416 | 12.177 | Metal Loss | Close To |  | 10:16 | 9.3 | 70 | 113
102797 | 11531.274 | 10040 | 5.548 | 12.177 | Metal Loss | Close To |  | 01:22 | 9.3 | 40 | 92
102798 | 11532.216 | 10040 | 6.49 | 12.177 | Metal Loss | Close To |  | 05:26 | 9.3 | 26 | 50
102799 | 11532.308 | 10040 | 6.582 | 12.177 | Metal Loss | Close To |  | 06:04 | 9.3 | 30 | 57
102800 | 11532.354 | 10040 | 6.628 | 12.177 | Metal Loss | Close To |  | 01:04 | 9.3 | 38 | 78
102801 | 11532.454 | 10040 | 6.728 | 12.177 | Metal Loss | Close To |  | 03:24 | 9.3 | 40 | 71
102802 | 11532.584 | 10040 | 6.858 | 12.177 | Metal Loss | Close To |  | 06:44 | 9.3 | 34 | 57
102803 | 11532.663 | 10040 | 6.937 | 12.177 | Metal Loss | Corrosion | Circumferential grooving | 06:54 | 9.3 | 20 | 50 | 7 | Internal
102804 | 11532.8 | 10040 | 7.074 | 12.177 | Metal Loss | Close To |  | 05:34 | 9.3 | 34 | 78
102805 | 11533.323 | 10040 | 7.597 | 12.177 | Support |  |  | 05:08 | 9.3 | 60 | 121
102806 | 11533.754 | 10040 | 8.028 | 12.177 | Metal Loss | Corrosion | Circumferential slotting | 07:58 | 9.3 | 6 | 21 | 6 | Internal
102807 | 11533.892 | 10040 | 8.166 | 12.177 | Metal Loss | Corrosion | Circumferential slotting | 07:32 | 9.3 | 6 | 21 | 6 | Internal
102808 | 11534.023 | 10040 | 8.297 | 12.177 | Metal Loss | Corrosion | Circumferential slotting | 07:52 | 9.3 | 7 | 28 | 6 | Internal
102809 | 11534.289 | 10040 | 8.563 | 12.177 | Metal Loss | Corrosion | Circumferential grooving | 07:18 | 9.3 | 12 | 57 | 9 | Internal
102810 | 11534.477 | 10040 | 8.751 | 12.177 | Metal Loss | Corrosion | Circumferential slotting | 07:22 | 9.3 | 7 | 21 | 6 | Internal
102811 | 11534.712 | 10040 | 8.986 | 12.177 | Metal Loss | Corrosion | Circumferential slotting | 07:24 | 9.3 | 6 | 14 | 6 | Internal
900189 | 11534.844 | 10040 | 9.118 | 12.177 | Metal Loss | CLUSTER corrosion | General | 07:24 | 9.3 | 51 | 50 | 7 | Internal
102814 | 11534.965 | 10040 | 9.239 | 12.177 | Metal Loss | Corrosion | Circumferential grooving | 07:06 | 9.3 | 11 | 50 | 7 | Internal
900190 | 11535.007 | 10040 | 9.281 | 12.177 | Metal Loss | CLUSTER corrosion | General | 07:02 | 9.3 | 39 | 49 | 8 | Internal
102817 | 11535.114 | 10040 | 9.388 | 12.177 | Metal Loss | Corrosion | Circumferential grooving | 07:02 | 9.3 | 12 | 35 | 9 | Internal
102818 | 11535.179 | 10040 | 9.453 | 12.177 | Metal Loss | Corrosion | Circumferential grooving | 07:10 | 9.3 | 16 | 64 | 7 | Internal
102819 | 11535.246 | 10040 | 9.52 | 12.177 | Metal Loss | Corrosion | Circumferential grooving | 06:54 | 9.3 | 16 | 92 | 7 | Internal
102820 | 11535.379 | 10040 | 9.653 | 12.177 | Metal Loss | Close To |  | 01:36 | 9.3 | 26 | 57
102821 | 11535.473 | 10040 | 9.747 | 12.177 | Metal Loss | Corrosion | Circumferential slotting | 07:04 | 9.3 | 9 | 21 | 6 | Internal
900191 | 11535.534 | 10040 | 9.808 | 12.177 | Metal Loss | CLUSTER corrosion | Circumferential grooving | 07:04 | 9.3 | 27 | 78 | 9 | Internal
102824 | 11535.728 | 10040 | 10.002 | 12.177 | Metal Loss | Corrosion | Circumferential grooving | 06:54 | 9.3 | 12 | 35 | 7 | Internal
102825 | 11535.824 | 10040 | 10.098 | 12.177 | Metal Loss | Corrosion | Circumferential grooving | 07:06 | 9.3 | 10 | 21 | 6 | Internal
102826 | 11535.933 | 10040 | 10.207 | 12.177 | Metal Loss | Corrosion | Circumferential slotting | 06:46 | 9.3 | 7 | 35 | 6 | Internal
102827 | 11536.243 | 10040 | 10.517 | 12.177 | Metal Loss | Corrosion | Circumferential slotting | 07:40 | 9.3 | 7 | 50 | 7 | Internal
102828 | 11536.363 | 10040 | 10.637 | 12.177 | Metal Loss | Corrosion | Circumferential slotting | 07:28 | 9.3 | 8 | 28 | 6 | Internal
102829 | 11536.54 | 10040 | 10.814 | 12.177 | Metal Loss | Corrosion | Circumferential slotting | 08:10 | 9.3 | 7 | 28 | 7 | Internal
102830 | 11536.718 | 10040 | 10.992 | 12.177 | Metal Loss | Corrosion | Circumferential slotting | 06:54 | 9.3 | 6 | 35 | 6 | Internal
102831 | 11536.728 | 10040 | 11.002 | 12.177 | Metal Loss | Close To |  | 10:26 | 9.3 | 64 | 85
900192 | 11536.951 | 10040 | 11.225 | 12.177 | Metal Loss | CLUSTER corrosion | Circumferential grooving | 08:08 | 9.3 | 17 | 92 | 7 | Internal
102834 | 11537.014 | 10040 | 11.288 | 12.177 | Metal Loss | Corrosion | Circumferential slotting | 07:36 | 9.3 | 7 | 21 | 6 | Internal
102835 | 11537.326 | 10040 | 11.6 | 12.177 | Metal Loss | Corrosion | Circumferential slotting | 07:18 | 9.3 | 6 | 35 | 6 | Internal
102836 | 11537.376 | 10040 | 11.65 | 12.177 | Metal Loss | Corrosion | Circumferential grooving | 07:22 | 9.3 | 13 | 57 | 6 | Internal
102837 | 11537.554 | 10040 | 11.828 | 12.177 | Metal Loss | Corrosion | Circumferential grooving | 06:02 | 9.3 | 12 | 35 | 6 | Internal
102838 | 11537.555 | 10040 | 11.829 | 12.177 | Metal Loss | Corrosion | Circumferential slotting | 06:38 | 9.3 | 9 | 35 | 6 | Internal
102839 | 11537.734 | 10040 | 12.008 | 12.177 | Metal Loss | Close To |  | 00:32 | 9.3 | 36 | 85
70994 | 11537.903 | 10050 |  | 12.211 | Weld | Longitudinal weld pipe |  | 11:24 | 9.3
102840 | 11538.156 | 10050 | 0.253 | 12.211 | Metal Loss | Close To |  | 05:18 | 9.3 | 123 | 206
102841 | 11538.526 | 10050 | 0.623 | 12.211 | Metal Loss | Close To |  | 05:52 | 9.3 | 29 | 71
102842 | 11538.727 | 10050 | 0.824 | 12.211 | Metal Loss | Close To |  | 06:58 | 9.3 | 23 | 57
102843 | 11539.089 | 10050 | 1.186 | 12.211 | Metal Loss | Close To |  | 06:54 | 9.3 | 21 | 64
102844 | 11539.462 | 10050 | 1.559 | 12.211 | Metal Loss | Close To |  | 05:28 | 9.3 | 32 | 142
102845 | 11539.667 | 10050 | 1.764 | 12.211 | Metal Loss | Close To |  | 06:10 | 9.3 | 20 | 35
102846 | 11539.807 | 10050 | 1.904 | 12.211 | Metal Loss | Close To |  | 06:42 | 9.3 | 28 | 50
277 | 11539.825 | 10050 | 1.922 | 12.211 | Support |  |  | 10:10 | 9.3 | 127 | 170
102847 | 11540.208 | 10050 | 2.305 | 12.211 | Metal Loss | Close To |  | 03:12 | 9.3 | 29 | 50
278 | 11540.563 | 10050 | 2.66 | 12.211 | Metal Loss | Close To |  | 02:42 | 9.3 | 38 | 57
279 | 11541.197 | 10050 | 3.294 | 12.211 | Support |  |  | 02:46 | 9.3 | 247 | 135
280 | 11541.252 | 10050 | 3.349 | 12.211 | Support |  |  | 05:30 | 9.3 | 43 | 121
102848 | 11541.681 | 10050 | 3.778 | 12.211 | Metal Loss | Close To |  | 05:36 | 9.3 | 21 | 43
102849 | 11542.006 | 10050 | 4.103 | 12.211 | Metal Loss | Close To |  | 06:02 | 9.3 | 28 | 50
102850 | 11542.062 | 10050 | 4.159 | 12.211 | Metal Loss | Close To |  | 07:02 | 9.3 | 25 | 71
102851 | 11542.253 | 10050 | 4.35 | 12.211 | Metal Loss | Close To |  | 05:42 | 9.3 | 37 | 85
281 | 11542.452 | 10050 | 4.549 | 12.211 | Support |  |  | 01:44 | 9.3 | 64 | 78
102852 | 11542.637 | 10050 | 4.734 | 12.211 | Metal Loss | Close To |  | 06:00 | 9.3 | 24 | 78
282 | 11545.144 | 10050 | 7.241 | 12.211 | Support |  |  | 02:32 | 9.3 | 36 | 85
102853 | 11546.42 | 10050 | 8.517 | 12.211 | Metal Loss | Close To |  | 06:02 | 9.3 | 33 | 71
102854 | 11547.338 | 10050 | 9.435 | 12.211 | Metal Loss | Corrosion | Circumferential grooving | 08:26 | 9.3 | 15 | 71 | 6 | External
102855 | 11548.338 | 10050 | 10.435 | 12.211 | Metal Loss | Close To |  | 06:32 | 9.3 | 30 | 78
102856 | 11548.552 | 10050 | 10.649 | 12.211 | Metal Loss | Close To |  | 03:56 | 9.3 | 39 | 85
283 | 11549.004 | 10050 | 11.101 | 12.211 | Support |  |  | 11:26 | 9.3 | 30 | 64
70995 | 11550.114 | 10060 |  | 12.177 | Weld | Longitudinal weld pipe |  | 02:16 | 9.3
102857 | 11550.927 | 10060 | 0.813 | 12.177 | Metal Loss | Close To |  | 06:42 | 9.3 | 21 | 35
102858 | 11552.354 | 10060 | 2.24 | 12.177 | Metal Loss | Close To |  | 11:22 | 9.3 | 35 | 85
102859 | 11553.207 | 10060 | 3.093 | 12.177 | Metal Loss | Close To |  | 08:22 | 9.3 | 46 | 78
102860 | 11553.826 | 10060 | 3.712 | 12.177 | Metal Loss | Close To |  | 08:16 | 9.3 | 46 | 78
284 | 11553.967 | 10060 | 3.853 | 12.177 | Support |  |  | 00:10 | 9.3 | 75 | 156
102861 | 11554.951 | 10060 | 4.837 | 12.177 | Metal Loss | Close To |  | 06:22 | 9.3 | 48 | 78
102862 | 11555.326 | 10060 | 5.212 | 12.177 | Metal Loss | Close To |  | 08:44 | 9.3 | 36 | 71
102863 | 11555.47 | 10060 | 5.356 | 12.177 | Metal Loss | Close To |  | 11:20 | 9.3 | 42 | 92
102864 | 11555.674 | 10060 | 5.56 | 12.177 | Metal Loss | Close To |  | 00:54 | 9.3 | 38 | 92
102865 | 11556.363 | 10060 | 6.249 | 12.177 | Metal Loss | Close To |  | 00:40 | 9.3 | 34 | 106
285 | 11557.07 | 10060 | 6.956 | 12.177 | Support |  |  | 11:04 | 9.3 | 29 | 50
102866 | 11557.959 | 10060 | 7.845 | 12.177 | Metal Loss | Close To |  | 06:04 | 9.3 | 96 | 135
286 | 11558.841 | 10060 | 8.727 | 12.177 | Support |  |  | 11:36 | 9.3 | 107 | 64
287 | 11559.443 | 10060 | 9.329 | 12.177 | Support |  |  | 02:40 | 9.3 | 85 | 99
102867 | 11560.44 | 10060 | 10.326 | 12.177 | Metal Loss | Close To |  | 09:48 | 9.3 | 31 | 43
70996 | 11562.291 | 10070 |  | 12.158 | Weld | Longitudinal weld pipe |  | 10:38 | 9.3
102868 | 11562.543 | 10070 | 0.252 | 12.158 | Fitting |  |  |  | 9.3 | 735
288 | 11563.812 | 10070 | 1.521 | 12.158 | Support |  |  | 00:16 | 9.3 | 21 | 50
102869 | 11565.516 | 10070 | 3.225 | 12.158 | Metal Loss | Close To |  | 04:14 | 9.3 | 34 | 78
102870 | 11565.683 | 10070 | 3.392 | 12.158 | Metal Loss | Close To |  | 00:14 | 9.3 | 40 | 85
289 | 11567.314 | 10070 | 5.023 | 12.158 | Support |  |  | 09:18 | 9.3 | 80 | 121
50022 | 11567.819 | 10070 | 5.528 | 12.158 | Marker | AGM |  |  | 9.3 | [6 empty] | KM 11500
102871 | 11569.2 | 10070 | 6.909 | 12.158 | Metal Loss | Close To |  | 01:48 | 9.3 | 36 | 64
102872 | 11569.405 | 10070 | 7.114 | 12.158 | Metal Loss | Close To |  | 11:32 | 9.3 | 28 | 71
102873 | 11569.671 | 10070 | 7.38 | 12.158 | Metal Loss | Close To |  | 01:54 | 9.3 | 24 | 57
102874 | 11569.998 | 10070 | 7.707 | 12.158 | Metal Loss | Close To |  | 11:00 | 9.3 | 37 | 64
102875 | 11570.209 | 10070 | 7.918 | 12.158 | Metal Loss | Close To |  | 01:48 | 9.3 | 23 | 28
290 | 11570.209 | 10070 | 7.918 | 12.158 | Metal Loss | Close To |  | 11:08 | 9.3 | 18 | 28
102876 | 11570.244 | 10070 | 7.953 | 12.158 | Metal Loss | Close To |  | 00:04 | 9.3 | 58 | 92
102877 | 11570.455 | 10070 | 8.164 | 12.158 | Metal Loss | Close To |  | 02:14 | 9.3 | 50 | 92
102878 | 11571.629 | 10070 | 9.338 | 12.158 | Metal Loss | Close To |  | 10:04 | 9.3 | 38 | 78
102879 | 11571.749 | 10070 | 9.458 | 12.158 | Metal Loss | Close To |  | 07:36 | 9.3 | 26 | 50
102880 | 11571.785 | 10070 | 9.494 | 12.158 | Metal Loss | Close To |  | 02:40 | 9.3 | 48 | 85
102881 | 11572.018 | 10070 | 9.727 | 12.158 | Metal Loss | Close To |  | 00:42 | 9.3 | 23 | 43
102882 | 11572.162 | 10070 | 9.871 | 12.158 | Metal Loss | Close To |  | 10:18 | 9.3 | 38 | 78
102883 | 11572.355 | 10070 | 10.064 | 12.158 | Metal Loss | Close To |  | 00:48 | 9.3 | 26 | 35
102884 | 11572.404 | 10070 | 10.113 | 12.158 | Metal Loss | Close To |  | 04:28 | 9.3 | 22 | 71
102885 | 11572.483 | 10070 | 10.192 | 12.158 | Metal Loss | Close To |  | 04:08 | 9.3 | 30 | 78
102886 | 11572.621 | 10070 | 10.33 | 12.158 | Metal Loss | Close To |  | 04:54 | 9.3 | 36 | 92
102887 | 11572.674 | 10070 | 10.383 | 12.158 | Metal Loss | Close To |  | 02:38 | 9.3 | 21 | 43
102888 | 11572.734 | 10070 | 10.443 | 12.158 | Metal Loss | Close To |  | 03:46 | 9.3 | 48 | 92
102889 | 11572.794 | 10070 | 10.503 | 12.158 | Metal Loss | Close To |  | 02:50 | 9.3 | 37 | 71
291 | 11572.929 | 10070 | 10.638 | 12.158 | Metal Loss | Close To |  | 04:30 | 9.3 | 18 | 43
102890 | 11572.982 | 10070 | 10.691 | 12.158 | Metal Loss | Close To |  | 10:58 | 9.3 | 66 | 128
102891 | 11573.07 | 10070 | 10.779 | 12.158 | Metal Loss | Close To |  | 08:28 | 9.3 | 72 | 106
102892 | 11573.168 | 10070 | 10.877 | 12.158 | Metal Loss | Close To |  | 00:04 | 9.3 | 37 | 57
70997 | 11574.449 | 10080 |  | 12.169 | Weld | Longitudinal weld pipe |  | 06:00 | 9.3
102893 | 11574.568 | 10080 | 0.119 | 12.169 | Metal Loss | Close To |  | 08:10 | 9.3 | 23 | 50
102894 | 11574.888 | 10080 | 0.439 | 12.169 | Metal Loss | Close To |  | 04:52 | 9.3 | 28 | 57
102895 | 11574.98 | 10080 | 0.531 | 12.169 | Metal Loss | Close To |  | 04:20 | 9.3 | 40 | 113
102896 | 11575.26 | 10080 | 0.811 | 12.169 | Metal Loss | Close To |  | 09:42 | 9.3 | 22 | 43
102897 | 11575.31 | 10080 | 0.861 | 12.169 | Metal Loss | Close To |  | 09:50 | 9.3 | 46 | 85
102898 | 11576.205 | 10080 | 1.756 | 12.169 | Metal Loss | Close To |  | 00:46 | 9.3 | 30 | 57
102899 | 11576.295 | 10080 | 1.846 | 12.169 | Metal Loss | Close To |  | 07:20 | 9.3 | 26 | 71
102900 | 11576.802 | 10080 | 2.353 | 12.169 | Metal Loss | Close To |  | 10:42 | 9.3 | 34 | 57
102901 | 11577.757 | 10080 | 3.308 | 12.169 | Metal Loss | Close To |  | 03:18 | 9.3 | 42 | 106
102902 | 11578.036 | 10080 | 3.587 | 12.169 | Metal Loss | Close To |  | 01:56 | 9.3 | 23 | 35
102903 | 11578.119 | 10080 | 3.67 | 12.169 | Metal Loss | Close To |  | 02:16 | 9.3 | 30 | 50
102904 | 11578.934 | 10080 | 4.485 | 12.169 | Metal Loss | Close To |  | 11:20 | 9.3 | 35 | 85
102905 | 11579.168 | 10080 | 4.719 | 12.169 | Metal Loss | Close To |  | 10:24 | 9.3 | 53 | 78
102906 | 11579.681 | 10080 | 5.232 | 12.169 | Metal Loss | Close To |  | 04:56 | 9.3 | 26 | 50
292 | 11579.833 | 10080 | 5.384 | 12.169 | Metal Loss | Close To |  | 03:24 | 9.3 | 31 | 57
102907 | 11580.242 | 10080 | 5.793 | 12.169 | Metal Loss | Close To |  | 06:10 | 9.3 | 20 | 64
293 | 11580.32 | 10080 | 5.871 | 12.169 | Metal Loss | Close To |  | 00:02 | 9.3 | 81 | 92
102908 | 11580.448 | 10080 | 5.999 | 12.169 | Metal Loss | Close To |  | 03:06 | 9.3 | 24 | 50
294 | 11580.985 | 10080 | 6.536 | 12.169 | Support |  |  | 04:08 | 9.3 | 30 | 43
295 | 11581.185 | 10080 | 6.736 | 12.169 | Support |  |  | 00:10 | 9.3 | 43 | 85
102909 | 11581.37 | 10080 | 6.921 | 12.169 | Metal Loss | Close To |  | 01:50 | 9.3 | 17 | 43
102910 | 11582.036 | 10080 | 7.587 | 12.169 | Metal Loss | Close To |  | 03:34 | 9.3 | 23 | 43
102911 | 11582.209 | 10080 | 7.76 | 12.169 | Metal Loss | Corrosion | Circumferential grooving | 08:42 | 9.3 | 18 | 57 | 6 | External
102912 | 11582.883 | 10080 | 8.434 | 12.169 | Metal Loss | Close To |  | 01:44 | 9.3 | 32 | 78
102913 | 11583.575 | 10080 | 9.126 | 12.169 | Metal Loss | Close To |  | 01:12 | 9.3 | 24 | 57
102914 | 11583.766 | 10080 | 9.317 | 12.169 | Metal Loss | Close To |  | 07:32 | 9.3 | 20 | 28
102915 | 11583.983 | 10080 | 9.534 | 12.169 | Metal Loss | Close To |  | 02:02 | 9.3 | 20 | 35
102916 | 11584.096 | 10080 | 9.647 | 12.169 | Metal Loss | Close To |  | 01:10 | 9.3 | 42 | 92
102917 | 11585.069 | 10080 | 10.62 | 12.169 | Metal Loss | Close To |  | 03:54 | 9.3 | 46 | 85
296 | 11585.29 | 10080 | 10.841 | 12.169 | Metal Loss | Close To |  | 01:26 | 9.3 | 13 | 35
102918 | 11585.874 | 10080 | 11.425 | 12.169 | Metal Loss | Close To |  | 11:42 | 9.3 | 66 | 149
102919 | 11586.108 | 10080 | 11.659 | 12.169 | Metal Loss | Close To |  | 01:50 | 9.3 | 40 | 71
70998 | 11586.618 | 10090 |  | 12.185 | Weld | Longitudinal weld pipe |  | 03:38 | 9.3
102920 | 11586.663 | 10090 | 0.045 | 12.185 | Metal Loss | Close To |  | 10:44 | 9.3 | 59 | 64
297 | 11586.871 | 10090 | 0.253 | 12.185 | Support |  |  | 01:54 | 9.3 | 37 | 106
102921 | 11587.451 | 10090 | 0.833 | 12.185 | Metal Loss | Close To |  | 01:12 | 9.3 | 38 | 85
102922 | 11588.615 | 10090 | 1.997 | 12.185 | Metal Loss | Close To |  | 00:52 | 9.3 | 34 | 71
102923 | 11588.817 | 10090 | 2.199 | 12.185 | Metal Loss | Close To |  | 09:14 | 9.3 | 38 | 78
102924 | 11588.943 | 10090 | 2.325 | 12.185 | Metal Loss | Close To |  | 00:18 | 9.3 | 60 | 92
102925 | 11589.257 | 10090 | 2.639 | 12.185 | Metal Loss | Close To |  | 00:16 | 9.3 | 36 | 64
298 | 11589.43 | 10090 | 2.812 | 12.185 | Support |  |  | 02:16 | 9.3 | 40 | 78
299 | 11589.657 | 10090 | 3.039 | 12.185 | Support |  |  | 01:18 | 9.3 | 38 | 50
102926 | 11589.928 | 10090 | 3.31 | 12.185 | Metal Loss | Close To |  | 02:50 | 9.3 | 48 | 99
102927 | 11589.994 | 10090 | 3.376 | 12.185 | Metal Loss | Close To |  | 07:02 | 9.3 | 30 | 50
102928 | 11589.998 | 10090 | 3.38 | 12.185 | Metal Loss | Close To |  | 08:30 | 9.3 | 32 | 64
300 | 11590.155 | 10090 | 3.537 | 12.185 | Support |  |  | 03:00 | 9.3 | 25 | 57
301 | 11590.217 | 10090 | 3.599 | 12.185 | Support |  |  | 03:00 | 9.3 | 32 | 57
102929 | 11590.85 | 10090 | 4.232 | 12.185 | Metal Loss | Close To |  | 01:30 | 9.3 | 34 | 57
102930 | 11591.082 | 10090 | 4.464 | 12.185 | Metal Loss | Close To |  | 02:40 | 9.3 | 36 | 57
302 | 11593.05 | 10090 | 6.432 | 12.185 | Support |  |  | 04:58 | 9.3 | 29 | 57
102931 | 11594.208 | 10090 | 7.59 | 12.185 | Metal Loss | Close To |  | 07:58 | 9.3 | 30 | 78
102932 | 11598.484 | 10090 | 11.866 | 12.185 | Metal Loss | Close To |  | 00:28 | 9.3 | 36 | 64
102933 | 11598.603 | 10090 | 11.985 | 12.185 | Metal Loss | Close To |  | 11:48 | 9.3 | 24 | 50
70999 | 11598.803 | 10100 |  | 12.219 | Weld | Longitudinal weld pipe |  | 06:50 | 9.3
102934 | 11599.268 | 10100 | 0.465 | 12.219 | Metal Loss | Close To |  | 09:04 | 9.3 | 48 | 64
102935 | 11599.434 | 10100 | 0.631 | 12.219 | Metal Loss | Close To |  | 02:24 | 9.3 | 30 | 43
102936 | 11600.862 | 10100 | 2.059 | 12.219 | Metal Loss | Close To |  | 09:30 | 9.3 | 36 | 99
102937 | 11605.447 | 10100 | 6.644 | 12.219 | Support |  |  | 00:58 | 9.3 | 68 | 121
102938 | 11607.258 | 10100 | 8.455 | 12.219 | Metal Loss | Close To |  | 08:50 | 9.3 | 189 | 199
102939 | 11607.72 | 10100 | 8.917 | 12.219 | Metal Loss | Close To |  | 08:12 | 9.3 | 50 | 78
303 | 11607.74 | 10100 | 8.937 | 12.219 | Support |  |  | 00:12 | 9.3 | 42 | 121
102940 | 11608.814 | 10100 | 10.011 | 12.219 | Metal Loss | Close To |  | 01:50 | 9.3 | 42 | 128
71000 | 11611.022 | 10110 |  | 12.22 | Weld | Longitudinal weld pipe |  | 00:50 | 9.3
71001 | 11623.242 | 10120 |  | 12.188 | Weld | Longitudinal weld pipe |  | 00:08 | 9.3
304 | 11630.788 | 10120 | 7.546 | 12.188 | Support |  |  | 02:00 | 9.3 | 33 | 50
102941 | 11630.946 | 10120 | 7.704 | 12.188 | Metal Loss | Corrosion | Circumferential grooving | 07:26 | 9.3 | 10 | 57 | 6 | External
71002 | 11635.43 | 10130 |  | 12.231 | Weld | Longitudinal weld pipe |  | 03:54 | 9.3
102942 | 11637.806 | 10130 | 2.376 | 12.231 | Metal Loss | Corrosion | Circumferential slotting | 07:42 | 9.3 | 6 | 43 | 6 | External
102943 | 11637.858 | 10130 | 2.428 | 12.231 | Metal Loss | Corrosion | Circumferential slotting | 05:26 | 9.3 | 9 | 35 | 6 | External
102944 | 11638.453 | 10130 | 3.023 | 12.231 | Metal Loss | Corrosion | Circumferential slotting | 05:38 | 9.3 | 9 | 57 | 7 | External
102945 | 11643.64 | 10130 | 8.21 | 12.231 | Metal Loss | Corrosion | Circumferential grooving | 06:04 | 9.3 | 15 | 43 | 6 | Internal
305 | 11645.561 | 10130 | 10.131 | 12.231 | Support |  |  | 10:58 | 9.3 | 71 | 92
71003 | 11647.661 | 10140 |  | 12.3 | Weld | Longitudinal weld pipe |  | 04:20 | 9.3
102946 | 11657.029 | 10140 | 9.368 | 12.3 | Metal Loss | Corrosion | Circumferential grooving | 04:04 | 9.3 | 17 | 78 | 6 | Internal
102947 | 11658.117 | 10140 | 10.456 | 12.3 | Metal Loss | Corrosion | Circumferential slotting | 03:52 | 9.3 | 8 | 28 | 6 | Internal
900193 | 11658.202 | 10140 | 10.541 | 12.3 | Metal Loss | CLUSTER corrosion | General | 03:44 | 9.3 | 30 | 135 | 8 | Internal
102950 | 11658.31 | 10140 | 10.649 | 12.3 | Metal Loss | Corrosion | Circumferential slotting | 05:58 | 9.3 | 9 | 50 | 6 | Internal
102951 | 11659.322 | 10140 | 11.661 | 12.3 | Metal Loss | Corrosion | Circumferential slotting | 04:06 | 9.3 | 6 | 28 | 6 | Internal
102952 | 11659.363 | 10140 | 11.702 | 12.3 | Metal Loss | Corrosion | Circumferential grooving | 05:50 | 9.3 | 29 | 156 | 6 | Internal
102953 | 11659.428 | 10140 | 11.767 | 12.3 | Metal Loss | Corrosion | Circumferential slotting | 03:58 | 9.3 | 7 | 28 | 6 | Internal
71004 | 11659.961 | 10150 |  | 12.18 | Weld | Longitudinal weld pipe |  |  | 9.3
306 | 11660.469 | 10150 | 0.508 | 12.18 | Support |  |  | 11:16 | 9.3 | 34 | 106
102954 | 11660.666 | 10150 | 0.705 | 12.18 | Metal Loss | Corrosion | Circumferential slotting | 07:40 | 9.3 | 8 | 50 | 8 | External
102955 | 11661.66 | 10150 | 1.699 | 12.18 | Metal Loss | Corrosion | General | 06:46 | 9.3 | 40 | 177 | 8 | External
102956 | 11668.093 | 10150 | 8.132 | 12.18 | Metal Loss | Corrosion | Circumferential slotting | 06:32 | 9.3 | 8 | 43 | 6 | Internal
102957 | 11670.47 | 10150 | 10.509 | 12.18 | Metal Loss | Corrosion | Circumferential grooving | 05:46 | 9.3 | 12 | 71 | 6 | Internal
71005 | 11672.141 | 10160 |  | 12.184 | Weld | Longitudinal weld pipe |  | 10:30 | 9.3
307 | 11674.423 | 10160 | 2.282 | 12.184 | Support |  |  | 02:38 | 9.3 | 41 | 85
102958 | 11674.453 | 10160 | 2.312 | 12.184 | Metal Loss | Corrosion | Circumferential grooving | 07:30 | 9.3 | 11 | 43 | 7 | Internal
308 | 11678.572 | 10160 | 6.431 | 12.184 | Metal Loss | Corrosion | Circumferential grooving | 06:16 | 9.3 | 16 | 35 | 12 | Internal | 0.704 | 105.2
102959 | 11678.72 | 10160 | 6.579 | 12.184 | Metal Loss | Close To |  | 02:30 | 9.3 | 80 | 78
102960 | 11679.68 | 10160 | 7.539 | 12.184 | Metal Loss | Close To |  | 00:54 | 9.3 | 20 | 35
102961 | 11679.728 | 10160 | 7.587 | 12.184 | Metal Loss | Close To |  | 00:32 | 9.3 | 26 | 50
102962 | 11681.536 | 10160 | 9.395 | 12.184 | Metal Loss | Close To |  | 10:44 | 9.3 | 56 | 71
102963 | 11681.675 | 10160 | 9.534 | 12.184 | Metal Loss | Close To |  | 10:26 | 9.3 | 13 | 50
309 | 11681.774 | 10160 | 9.633 | 12.184 | Support |  |  | 04:26 | 9.3 | 61 | 106
102964 | 11682.034 | 10160 | 9.893 | 12.184 | Metal Loss | Close To |  | 11:40 | 9.3 | 24 | 50
102965 | 11683.79 | 10160 | 11.649 | 12.184 | Metal Loss | Close To |  | 03:28 | 9.3 | 64 | 71
102966 | 11683.922 | 10160 | 11.781 | 12.184 | Metal Loss | Corrosion | General | 09:34 | 9.3 | 31 | 121 | 7 | Internal
900194 | 11684.142 | 10160 | 12.001 | 12.184 | Metal Loss | CLUSTER corrosion | Circumferential grooving | 10:02 | 9.3 | 29 | 64 | 9 | Internal
71006 | 11684.325 | 10170 |  | 12.164 | Weld | Longitudinal weld pipe |  | 04:24 | 9.3
102969 | 11684.381 | 10170 | 0.056 | 12.164 | Metal Loss | Corrosion | Circumferential grooving | 10:00 | 9.3 | 17 | 121 | 7 | Internal
900195 | 11684.388 | 10170 | 0.063 | 12.164 | Metal Loss | CLUSTER corrosion | Circumferential grooving | 03:40 | 9.3 | 25 | 170 | 7 | Internal
102971 | 11684.396 | 10170 | 0.071 | 12.164 | Metal Loss | Corrosion | Circumferential slotting | 08:20 | 9.3 | 8 | 43 | 7 | Internal
102973 | 11685.858 | 10170 | 1.533 | 12.164 | Metal Loss | Corrosion | Circumferential grooving | 08:00 | 9.3 | 10 | 28 | 6 | Internal
102974 | 11685.922 | 10170 | 1.597 | 12.164 | Metal Loss | Corrosion | Circumferential slotting | 04:04 | 9.3 | 9 | 28 | 6 | Internal
310 | 11687.064 | 10170 | 2.739 | 12.164 | Support |  |  | 02:54 | 9.3 | 29 | 43
102975 | 11687.511 | 10170 | 3.186 | 12.164 | Metal Loss | Close To |  | 00:36 | 9.3 | 48 | 85
102976 | 11687.941 | 10170 | 3.616 | 12.164 | Metal Loss | Close To |  | 11:30 | 9.3 | 25 | 50
102977 | 11688.333 | 10170 | 4.008 | 12.164 | Metal Loss | Close To |  | 09:52 | 9.3 | 20 | 50
102978 | 11689.053 | 10170 | 4.728 | 12.164 | Metal Loss | Close To |  | 11:44 | 9.3 | 37 | 106
102979 | 11690.407 | 10170 | 6.082 | 12.164 | Metal Loss | Close To |  | 11:12 | 9.3 | 30 | 64
102980 | 11690.742 | 10170 | 6.417 | 12.164 | Metal Loss | Close To |  | 11:08 | 9.3 | 92 | 121
311 | 11692.177 | 10170 | 7.852 | 12.164 | Support |  |  | 11:12 | 9.3 | 121 | 156
102981 | 11692.862 | 10170 | 8.537 | 12.164 | Metal Loss | Close To |  | 10:24 | 9.3 | 77 | 106
102982 | 11693.901 | 10170 | 9.576 | 12.164 | Metal Loss | Corrosion | Circumferential grooving | 02:48 | 9.3 | 12 | 35 | 7 | Internal
102983 | 11693.993 | 10170 | 9.668 | 12.164 | Metal Loss | Corrosion | Circumferential grooving | 04:28 | 9.3 | 13 | 64 | 9 | Internal
312 | 11694.116 | 10170 | 9.791 | 12.164 | Support |  |  | 00:22 | 9.3 | 58 | 99
102984 | 11695.104 | 10170 | 10.779 | 12.164 | Metal Loss | Close To |  | 01:38 | 9.3 | 38 | 92
102985 | 11695.69 | 10170 | 11.365 | 12.164 | Metal Loss | Corrosion | Circumferential slotting | 07:10 | 9.3 | 6 | 14 | 6 | Internal
102986 | 11695.983 | 10170 | 11.658 | 12.164 | Metal Loss | Corrosion | Circumferential slotting | 07:10 | 9.3 | 7 | 14 | 6 | Internal
71007 | 11696.489 | 10180 |  | 12.196 | Weld | Longitudinal weld pipe |  | 00:10 | 9.3
900196 | 11696.526 | 10180 | 0.037 | 12.196 | Metal Loss | CLUSTER corrosion | General | 07:22 | 9.3 | 32 | 42 | 10 | Internal | 0.707 | 104.7 | adj. to GW
102988 | 11696.55 | 10180 | 0.061 | 12.196 | Metal Loss | Corrosion | Circumferential slotting | 08:22 | 9.3 | 8 | 21 | 6 | Internal
102990 | 11696.607 | 10180 | 0.118 | 12.196 | Metal Loss | Corrosion | Circumferential slotting | 07:58 | 9.3 | 7 | 14 | 6 | Internal
900197 | 11696.653 | 10180 | 0.164 | 12.196 | Metal Loss | CLUSTER corrosion | Circumferential grooving | 07:10 | 9.3 | 11 | 78 | 10 | Internal | 0.703 | 105.3
102993 | 11696.68 | 10180 | 0.191 | 12.196 | Metal Loss | Corrosion | Circumferential slotting | 08:18 | 9.3 | 9 | 21 | 7 | Internal
102994 | 11696.882 | 10180 | 0.393 | 12.196 | Metal Loss | Corrosion | Circumferential slotting | 08:52 | 9.3 | 8 | 57 | 8 | Internal
102995 | 11698.39 | 10180 | 1.901 | 12.196 | Metal Loss | Corrosion | Circumferential slotting | 07:22 | 9.3 | 7 | 21 | 6 | Internal
102996 | 11698.94 | 10180 | 2.451 | 12.196 | Metal Loss | Corrosion | Circumferential slotting | 07:22 | 9.3 | 9 | 28 | 7 | Internal
102997 | 11700.022 | 10180 | 3.533 | 12.196 | Metal Loss | Corrosion | Circumferential slotting | 07:30 | 9.3 | 7 | 21 | 6 | Internal
102998 | 11700.077 | 10180 | 3.588 | 12.196 | Metal Loss | Corrosion | Circumferential slotting | 07:28 | 9.3 | 8 | 28 | 6 | Internal
102999 | 11700.671 | 10180 | 4.182 | 12.196 | Metal Loss | Corrosion | Circumferential slotting | 07:22 | 9.3 | 8 | 21 | 6 | Internal
103000 | 11704.752 | 10180 | 8.263 | 12.196 | Metal Loss | Corrosion | Circumferential slotting | 06:50 | 9.3 | 9 | 28 | 7 | Internal
103001 | 11705.621 | 10180 | 9.132 | 12.196 | Metal Loss | Corrosion | Circumferential slotting | 06:56 | 9.3 | 7 | 28 | 6 | Internal
103002 | 11705.648 | 10180 | 9.159 | 12.196 | Metal Loss | Corrosion | Circumferential grooving | 08:24 | 9.3 | 16 | 99 | 8 | Internal
103003 | 11705.7 | 10180 | 9.211 | 12.196 | Metal Loss | Corrosion | Circumferential slotting | 07:48 | 9.3 | 8 | 43 | 6 | Internal
103004 | 11706.154 | 10180 | 9.665 | 12.196 | Metal Loss | Corrosion | Circumferential slotting | 07:26 | 9.3 | 9 | 43 | 6 | Internal
103005 | 11706.301 | 10180 | 9.812 | 12.196 | Metal Loss | Corrosion | Circumferential slotting | 06:50 | 9.3 | 7 | 28 | 7 | Internal
103006 | 11706.629 | 10180 | 10.14 | 12.196 | Metal Loss | Corrosion | Circumferential grooving | 07:32 | 9.3 | 15 | 71 | 6 | Internal
103007 | 11706.777 | 10180 | 10.288 | 12.196 | Metal Loss | Corrosion | Circumferential slotting | 06:48 | 9.3 | 8 | 50 | 6 | Internal
103008 | 11706.938 | 10180 | 10.449 | 12.196 | Metal Loss | Corrosion | Circumferential grooving | 06:02 | 9.3 | 10 | 57 | 6 | Internal
103009 | 11707.008 | 10180 | 10.519 | 12.196 | Metal Loss | Corrosion | Circumferential slotting | 07:34 | 9.3 | 8 | 28 | 6 | Internal
103010 | 11707.272 | 10180 | 10.783 | 12.196 | Metal Loss | Corrosion | Circumferential slotting | 07:28 | 9.3 | 6 | 14 | 7 | Internal
103011 | 11707.56 | 10180 | 11.071 | 12.196 | Metal Loss | Corrosion | Circumferential slotting | 07:00 | 9.3 | 6 | 21 | 6 | Internal
103012 | 11707.645 | 10180 | 11.156 | 12.196 | Metal Loss | Corrosion | Circumferential grooving | 05:14 | 9.3 | 12 | 43 | 6 | Internal
103013 | 11707.681 | 10180 | 11.192 | 12.196 | Metal Loss | Corrosion | Circumferential slotting | 07:54 | 9.3 | 8 | 21 | 7 | Internal
103014 | 11707.743 | 10180 | 11.254 | 12.196 | Metal Loss | Corrosion | Circumferential slotting | 07:38 | 9.3 | 7 | 21 | 7 | Internal
103015 | 11708.286 | 10180 | 11.797 | 12.196 | Metal Loss | Corrosion | Circumferential slotting | 05:00 | 9.3 | 6 | 14 | 6 | Internal
103016 | 11708.41 | 10180 | 11.921 | 12.196 | Metal Loss | Corrosion | Circumferential slotting | 09:00 | 9.3 | 7 | 71 | 6 | Internal
103017 | 11708.512 | 10180 | 12.023 | 12.196 | Metal Loss | Corrosion | Circumferential slotting | 07:46 | 9.3 | 8 | 28 | 6 | Internal
103018 | 11708.564 | 10180 | 12.075 | 12.196 | Metal Loss | Corrosion | Circumferential slotting | 04:58 | 9.3 | 7 | 21 | 6 | Internal
103019 | 11708.576 | 10180 | 12.087 | 12.196 | Metal Loss | Corrosion | Circumferential slotting | 03:06 | 9.3 | 8 | 64 | 6 | Internal
900198 | 11708.586 | 10180 | 12.097 | 12.196 | Metal Loss | CLUSTER corrosion | General | 07:34 | 9.3 | 48 | 100 | 7 | Internal
103021 | 11708.596 | 10180 | 12.107 | 12.196 | Metal Loss | Corrosion | Circumferential slotting | 05:42 | 9.3 | 6 | 50 | 6 | Internal
103023 | 11708.632 | 10180 | 12.143 | 12.196 | Metal Loss | Corrosion | Circumferential grooving | 10:06 | 9.3 | 14 | 43 | 7 | Internal |  |  | adj. to GW
71008 | 11708.685 | 10190 |  | 12.139 | Weld | Longitudinal weld pipe |  |  | 9.3
103024 | 11709.035 | 10190 | 0.35 | 12.139 | Metal Loss | Corrosion | Circumferential grooving | 00:56 | 9.3 | 16 | 50 | 8 | Internal
103025 | 11709.196 | 10190 | 0.511 | 12.139 | Metal Loss | Corrosion | Circumferential slotting | 02:04 | 9.3 | 6 | 14 | 6 | Internal
103026 | 11709.243 | 10190 | 0.558 | 12.139 | Metal Loss | Corrosion | Circumferential grooving | 00:12 | 9.3 | 16 | 57 | 7 | Internal
103027 | 11709.322 | 10190 | 0.637 | 12.139 | Metal Loss | Corrosion | Circumferential slotting | 01:22 | 9.3 | 9 | 28 | 6 | Internal
103028 | 11709.35 | 10190 | 0.665 | 12.139 | Metal Loss | Corrosion | Pitting | 00:46 | 9.3 | 11 | 21 | 7 | Internal
103029 | 11709.353 | 10190 | 0.668 | 12.139 | Metal Loss | Corrosion | Circumferential slotting | 07:54 | 9.3 | 6 | 21 | 6 | Internal
103030 | 11709.447 | 10190 | 0.762 | 12.139 | Metal Loss | Corrosion | Pitting | 00:46 | 9.3 | 27 | 35 | 6 | Internal
103031 | 11709.517 | 10190 | 0.832 | 12.139 | Metal Loss | Corrosion | Circumferential grooving | 11:58 | 9.3 | 11 | 57 | 8 | Internal
103032 | 11709.525 | 10190 | 0.84 | 12.139 | Metal Loss | Corrosion | Circumferential slotting | 02:02 | 9.3 | 6 | 28 | 7 | Internal
103033 | 11709.55 | 10190 | 0.865 | 12.139 | Metal Loss | Corrosion | Circumferential slotting | 01:22 | 9.3 | 9 | 21 | 6 | Internal
103034 | 11709.769 | 10190 | 1.084 | 12.139 | Metal Loss | Corrosion | Circumferential grooving | 11:28 | 9.3 | 14 | 43 | 6 | Internal
103035 | 11709.811 | 10190 | 1.126 | 12.139 | Metal Loss | Corrosion | Circumferential grooving | 01:28 | 9.3 | 20 | 78 | 6 | Internal
103036 | 11709.812 | 10190 | 1.127 | 12.139 | Metal Loss | Corrosion | Pinhole | 07:48 | 9.3 | 6 | 7 | 6 | Internal
103037 | 11709.848 | 10190 | 1.163 | 12.139 | Metal Loss | Corrosion | Circumferential grooving | 11:20 | 9.3 | 15 | 64 | 7 | Internal
103038 | 11709.85 | 10190 | 1.165 | 12.139 | Metal Loss | Corrosion | Circumferential slotting | 04:04 | 9.3 | 6 | 43 | 6 | Internal
103039 | 11709.909 | 10190 | 1.224 | 12.139 | Metal Loss | Corrosion | Circumferential slotting | 07:36 | 9.3 | 6 | 21 | 6 | Internal
103040 | 11709.955 | 10190 | 1.27 | 12.139 | Metal Loss | Corrosion | Circumferential slotting | 12:00 | 9.3 | 8 | 21 | 6 | Internal
103041 | 11709.962 | 10190 | 1.277 | 12.139 | Metal Loss | Corrosion | Circumferential grooving | 02:00 | 9.3 | 10 | 28 | 8 | Internal
103042 | 11709.97 | 10190 | 1.285 | 12.139 | Metal Loss | Corrosion | Circumferential slotting | 11:16 | 9.3 | 9 | 28 | 7 | Internal
103043 | 11710.001 | 10190 | 1.316 | 12.139 | Metal Loss | Corrosion | Circumferential slotting | 02:00 | 9.3 | 7 | 50 | 6 | Internal
103044 | 11710.01 | 10190 | 1.325 | 12.139 | Metal Loss | Corrosion | Circumferential slotting | 07:00 | 9.3 | 8 | 50 | 7 | Internal
103045 | 11710.014 | 10190 | 1.329 | 12.139 | Metal Loss | Corrosion | Circumferential grooving | 11:32 | 9.3 | 22 | 92 | 8 | Internal
900199 | 11710.086 | 10190 | 1.401 | 12.139 | Metal Loss | CLUSTER corrosion | Circumferential grooving | 01:30 | 9.3 | 23 | 57 | 7 | Internal
103048 | 11710.118 | 10190 | 1.433 | 12.139 | Metal Loss | Corrosion | Circumferential grooving | 00:02 | 9.3 | 13 | 50 | 8 | Internal
103049 | 11710.175 | 10190 | 1.49 | 12.139 | Metal Loss | Corrosion | Circumferential slotting | 11:26 | 9.3 | 8 | 28 | 7 | Internal
103050 | 11710.201 | 10190 | 1.516 | 12.139 | Metal Loss | Corrosion | Circumferential slotting | 11:58 | 9.3 | 6 | 28 | 6 | Internal
900200 | 11710.264 | 10190 | 1.579 | 12.139 | Metal Loss | CLUSTER corrosion | Circumferential grooving | 11:26 | 9.3 | 16 | 99 | 7 | Internal
103054 | 11710.308 | 10190 | 1.623 | 12.139 | Metal Loss | Corrosion | Circumferential slotting | 07:54 | 9.3 | 7 | 28 | 6 | Internal
103055 | 11710.343 | 10190 | 1.658 | 12.139 | Metal Loss | Corrosion | Circumferential slotting | 11:22 | 9.3 | 9 | 21 | 10 | Internal | 0.702 | 105.4
103056 | 11710.357 | 10190 | 1.672 | 12.139 | Metal Loss | Corrosion | Circumferential grooving | 01:46 | 9.3 | 16 | 57 | 7 | Internal
103057 | 11710.426 | 10190 | 1.741 | 12.139 | Metal Loss | Corrosion | Circumferential grooving | 11:22 | 9.3 | 11 | 28 | 6 | Internal
103058 | 11710.45 | 10190 | 1.765 | 12.139 | Metal Loss | Corrosion | Circumferential grooving | 00:04 | 9.3 | 13 | 28 | 6 | Internal
900201 | 11710.495 | 10190 | 1.81 | 12.139 | Metal Loss | CLUSTER corrosion | Circumferential grooving | 11:12 | 9.3 | 20 | 128 | 8 | Internal
103061 | 11710.504 | 10190 | 1.819 | 12.139 | Metal Loss | Corrosion | Circumferential grooving | 07:52 | 9.3 | 17 | 43 | 8 | Internal
103062 | 11710.608 | 10190 | 1.923 | 12.139 | Metal Loss | Corrosion | Circumferential grooving | 11:32 | 9.3 | 18 | 71 | 8 | Internal
103063 | 11710.639 | 10190 | 1.954 | 12.139 | Metal Loss | Corrosion | Circumferential slotting | 07:36 | 9.3 | 9 | 28 | 7 | Internal
103064 | 11710.687 | 10190 | 2.002 | 12.139 | Metal Loss | Corrosion | Circumferential slotting | 11:56 | 9.3 | 7 | 35 | 6 | Internal
103065 | 11710.727 | 10190 | 2.042 | 12.139 | Metal Loss | Corrosion | Circumferential slotting | 09:52 | 9.3 | 6 | 14 | 6 | Internal
103066 | 11710.733 | 10190 | 2.048 | 12.139 | Metal Loss | Corrosion | Circumferential slotting | 09:00 | 9.3 | 8 | 35 | 8 | Internal
900202 | 11710.74 | 10190 | 2.055 | 12.139 | Metal Loss | CLUSTER corrosion | Circumferential grooving | 11:16 | 9.3 | 27 | 128 | 9 | Internal
103069 | 11710.815 | 10190 | 2.13 | 12.139 | Metal Loss | Corrosion | Circumferential slotting | 08:00 | 9.3 | 6 | 21 | 9 | Internal
900203 | 11710.852 | 10190 | 2.167 | 12.139 | Metal Loss | CLUSTER corrosion | Circumferential grooving | 07:14 | 9.3 | 23 | 78 | 7 | Internal
103071 | 11710.863 | 10190 | 2.178 | 12.139 | Metal Loss | Corrosion | Circumferential grooving | 11:26 | 9.3 | 25 | 78 | 8 | Internal
103073 | 11710.958 | 10190 | 2.273 | 12.139 | Metal Loss | Corrosion | Circumferential grooving | 11:50 | 9.3 | 12 | 43 | 7 | Internal
103074 | 11711.001 | 10190 | 2.316 | 12.139 | Metal Loss | Corrosion | Circumferential slotting | 01:58 | 9.3 | 8 | 28 | 9 | Internal
103075 | 11711.044 | 10190 | 2.359 | 12.139 | Metal Loss | Corrosion | Circumferential slotting | 02:02 | 9.3 | 6 | 21 | 6 | Internal
103076 | 11711.046 | 10190 | 2.361 | 12.139 | Metal Loss | Corrosion | Circumferential grooving | 11:54 | 9.3 | 27 | 64 | 7 | Internal
103077 | 11711.093 | 10190 | 2.408 | 12.139 | Metal Loss | Corrosion | Circumferential slotting | 01:54 | 9.3 | 9 | 50 | 6 | Internal
103078 | 11711.113 | 10190 | 2.428 | 12.139 | Metal Loss | Corrosion | Circumferential slotting | 11:46 | 9.3 | 8 | 14 | 6 | Internal
103079 | 11711.175 | 10190 | 2.49 | 12.139 | Metal Loss | Corrosion | Circumferential grooving | 08:02 | 9.3 | 10 | 21 | 6 | Internal
900204 | 11711.189 | 10190 | 2.504 | 12.139 | Metal Loss | CLUSTER corrosion | Pitting | 00:22 | 9.3 | 29 | 35 | 7 | Internal
103082 | 11711.217 | 10190 | 2.532 | 12.139 | Metal Loss | Corrosion | Circumferential grooving | 01:44 | 9.3 | 15 | 57 | 8 | Internal
103083 | 11711.273 | 10190 | 2.588 | 12.139 | Metal Loss | Corrosion | Circumferential grooving | 01:56 | 9.3 | 10 | 35 | 7 | Internal
103084 | 11711.274 | 10190 | 2.589 | 12.139 | Metal Loss | Corrosion | Circumferential slotting | 11:32 | 9.3 | 6 | 28 | 6 | Internal
103085 | 11711.316 | 10190 | 2.631 | 12.139 | Metal Loss | Corrosion | Circumferential slotting | 12:00 | 9.3 | 8 | 28 | 6 | Internal
900205 | 11711.321 | 10190 | 2.636 | 12.139 | Metal Loss | CLUSTER corrosion | Pitting | 00:36 | 9.3 | 29 | 35 | 6 | Internal
103087 | 11711.339 | 10190 | 2.654 | 12.139 | Metal Loss | Corrosion | Circumferential slotting | 07:56 | 9.3 | 6 | 14 | 6 | Internal
900206 | 11711.357 | 10190 | 2.672 | 12.139 | Metal Loss | CLUSTER corrosion | Pitting | 06:48 | 9.3 | 20 | 35 | 8 | Internal
103091 | 11711.373 | 10190 | 2.688 | 12.139 | Metal Loss | Corrosion | Circumferential grooving | 01:36 | 9.3 | 10 | 50 | 6 | Internal
103092 | 11711.381 | 10190 | 2.696 | 12.139 | Metal Loss | Corrosion | Circumferential grooving | 11:48 | 9.3 | 19 | 57 | 7 | Internal
103093 | 11711.383 | 10190 | 2.698 | 12.139 | Metal Loss | Corrosion | Circumferential slotting | 07:52 | 9.3 | 9 | 35 | 6 | Internal
103094 | 11711.437 | 10190 | 2.752 | 12.139 | Metal Loss | Corrosion | Circumferential grooving | 08:00 | 9.3 | 12 | 71 | 8 | Internal
103095 | 11711.447 | 10190 | 2.762 | 12.139 | Metal Loss | Corrosion | Circumferential grooving | 06:56 | 9.3 | 13 | 71 | 8 | Internal
103096 | 11711.563 | 10190 | 2.878 | 12.139 | Metal Loss | Corrosion | Circumferential slotting | 11:16 | 9.3 | 8 | 35 | 6 | Internal
103097 | 11711.606 | 10190 | 2.921 | 12.139 | Metal Loss | Corrosion | Circumferential grooving | 11:34 | 9.3 | 20 | 57 | 6 | Internal
103098 | 11711.609 | 10190 | 2.924 | 12.139 | Metal Loss | Corrosion | Circumferential grooving | 00:58 | 9.3 | 10 | 85 | 8 | Internal
103099 | 11711.68 | 10190 | 2.995 | 12.139 | Metal Loss | Corrosion | Circumferential slotting | 08:58 | 9.3 | 8 | 50 | 7 | Internal
103100 | 11711.745 | 10190 | 3.06 | 12.139 | Metal Loss | Corrosion | Pitting | 10:50 | 9.3 | 10 | 14 | 6 | Internal
103101 | 11711.81 | 10190 | 3.125 | 12.139 | Metal Loss | Corrosion | Circumferential slotting | 00:22 | 9.3 | 9 | 35 | 8 | Internal
103102 | 11711.837 | 10190 | 3.152 | 12.139 | Metal Loss | Corrosion | Circumferential grooving | 09:14 | 9.3 | 10 | 21 | 6 | Internal
103103 | 11711.87 | 10190 | 3.185 | 12.139 | Metal Loss | Corrosion | Circumferential slotting | 08:18 | 9.3 | 9 | 35 | 9 | Internal
103104 | 11711.92 | 10190 | 3.235 | 12.139 | Metal Loss | Corrosion | Circumferential grooving | 06:42 | 9.3 | 18 | 99 | 11 | Internal | 0.704 | 105.2
900207 | 11711.937 | 10190 | 3.252 | 12.139 | Metal Loss | CLUSTER corrosion | Circumferential grooving | 08:18 | 9.3 | 15 | 121 | 12 | Internal | 0.703 | 105.2
103107 | 11711.991 | 10190 | 3.306 | 12.139 | Metal Loss | Corrosion | Circumferential grooving | 07:22 | 9.3 | 16 | 64 | 7 | Internal
103108 | 11712.049 | 10190 | 3.364 | 12.139 | Metal Loss | Corrosion | Circumferential slotting | 01:32 | 9.3 | 8 | 14 | 7 | Internal
103109 | 11712.2 | 10190 | 3.515 | 12.139 | Metal Loss | Corrosion | Circumferential slotting | 00:40 | 9.3 | 9 | 28 | 6 | Internal
103110 | 11712.422 | 10190 | 3.737 | 12.139 | Metal Loss | Corrosion | Circumferential slotting | 00:34 | 9.3 | 6 | 14 | 6 | Internal
103111 | 11712.48 | 10190 | 3.795 | 12.139 | Metal Loss | Corrosion | Circumferential slotting | 01:02 | 9.3 | 9 | 35 | 6 | Internal
103112 | 11712.63 | 10190 | 3.945 | 12.139 | Metal Loss | Corrosion | Circumferential slotting | 00:22 | 9.3 | 6 | 14 | 6 | Internal
103113 | 11712.781 | 10190 | 4.096 | 12.139 | Metal Loss | Corrosion | Circumferential grooving | 09:06 | 9.3 | 11 | 50 | 6 | Internal
103114 | 11713.131 | 10190 | 4.446 | 12.139 | Metal Loss | Corrosion | Circumferential slotting | 07:20 | 9.3 | 8 | 21 | 7 | Internal
103115 | 11714.279 | 10190 | 5.594 | 12.139 | Metal Loss | Corrosion | Circumferential slotting | 03:58 | 9.3 | 7 | 21 | 6 | Internal
103116 | 11715.796 | 10190 | 7.111 | 12.139 | Metal Loss | Corrosion | Circumferential slotting | 00:18 | 9.3 | 7 | 28 | 6 | Internal
103117 | 11716.071 | 10190 | 7.386 | 12.139 | Metal Loss | Corrosion | Circumferential slotting | 07:18 | 9.3 | 6 | 14 | 8 | Internal
103118 | 11716.478 | 10190 | 7.793 | 12.139 | Metal Loss | Corrosion | Circumferential grooving | 07:08 | 9.3 | 10 | 43 | 8 | Internal
103119 | 11716.914 | 10190 | 8.229 | 12.139 | Metal Loss | Corrosion | Circumferential slotting | 04:14 | 9.3 | 6 | 14 | 6 | Internal
103120 | 11716.952 | 10190 | 8.267 | 12.139 | Metal Loss | Corrosion | Circumferential slotting | 03:48 | 9.3 | 6 | 28 | 6 | Internal
103121 | 11716.996 | 10190 | 8.311 | 12.139 | Metal Loss | Corrosion | Circumferential slotting | 03:56 | 9.3 | 8 | 57 | 6 | Internal
103122 | 11717.107 | 10190 | 8.422 | 12.139 | Metal Loss | Corrosion | Circumferential grooving | 03:36 | 9.3 | 13 | 78 | 7 | Internal
103123 | 11717.193 | 10190 | 8.508 | 12.139 | Metal Loss | Corrosion | Circumferential slotting | 03:52 | 9.3 | 7 | 43 | 6 | Internal
103124 | 11717.236 | 10190 | 8.551 | 12.139 | Metal Loss | Corrosion | Circumferential grooving | 04:00 | 9.3 | 11 | 50 | 9 | Internal
103125 | 11717.489 | 10190 | 8.804 | 12.139 | Metal Loss | Corrosion | Circumferential grooving | 03:22 | 9.3 | 10 | 57 | 11 | Internal | 0.703 | 105.3
103126 | 11717.744 | 10190 | 9.059 | 12.139 | Metal Loss | Corrosion | Circumferential grooving | 03:02 | 9.3 | 14 | 85 | 8 | Internal
103127 | 11717.873 | 10190 | 9.188 | 12.139 | Metal Loss | Corrosion | Circumferential slotting | 04:00 | 9.3 | 8 | 28 | 9 | Internal
103128 | 11718.012 | 10190 | 9.327 | 12.139 | Metal Loss | Corrosion | Circumferential grooving | 03:24 | 9.3 | 11 | 71 | 8 | Internal
103129 | 11718.111 | 10190 | 9.426 | 12.139 | Metal Loss | Corrosion | Circumferential grooving | 03:56 | 9.3 | 22 | 71 | 8 | Internal
103130 | 11718.175 | 10190 | 9.49 | 12.139 | Metal Loss | Corrosion | Circumferential slotting | 03:44 | 9.3 | 8 | 43 | 7 | Internal
103131 | 11718.446 | 10190 | 9.761 | 12.139 | Metal Loss | Corrosion | Circumferential slotting | 03:50 | 9.3 | 8 | 35 | 6 | Internal
103132 | 11718.604 | 10190 | 9.919 | 12.139 | Metal Loss | Corrosion | Circumferential slotting | 07:22 | 9.3 | 8 | 21 | 6 | Internal
103133 | 11718.882 | 10190 | 10.197 | 12.139 | Metal Loss | Corrosion | Circumferential slotting | 11:52 | 9.3 | 7 | 35 | 6 | Internal
103134 | 11718.901 | 10190 | 10.216 | 12.139 | Metal Loss | Corrosion | Circumferential grooving | 07:40 | 9.3 | 12 | 50 | 7 | Internal
103135 | 11719.06 | 10190 | 10.375 | 12.139 | Metal Loss | Corrosion | Circumferential slotting | 08:22 | 9.3 | 8 | 21 | 7 | Internal
103136 | 11719.207 | 10190 | 10.522 | 12.139 | Metal Loss | Close To |  | 11:26 | 9.3 | 32 | 78
103137 | 11720.143 | 10190 | 11.458 | 12.139 | Metal Loss | Corrosion | Circumferential slotting | 11:30 | 9.3 | 7 | 43 | 6 | Internal
71009 | 11720.824 | 10200 |  | 12.285 | Weld | Longitudinal weld pipe |  | 04:16 | 9.3
103138 | 11720.857 | 10200 | 0.033 | 12.285 | Metal Loss | Corrosion | Circumferential grooving | 08:32 | 9.3 | 21 | 78 | 10 | Internal | 0.704 | 105.1 | adj. to GW
900208 | 11720.861 | 10200 | 0.037 | 12.285 | Metal Loss | CLUSTER corrosion | Circumferential grooving | 02:34 | 9.3 | 25 | 128 | 10 | Internal | 0.705 | 105 | adj. to GW
103141 | 11721.004 | 10200 | 0.18 | 12.285 | Metal Loss | Corrosion | Circumferential grooving | 09:14 | 9.3 | 10 | 57 | 6 | External
103142 | 11721.016 | 10200 | 0.192 | 12.285 | Metal Loss | Corrosion | Circumferential slotting | 08:22 | 9.3 | 6 | 35 | 13 | External | 0.702 | 105.4
103143 | 11721.072 | 10200 | 0.248 | 12.285 | Metal Loss | Corrosion | Circumferential grooving | 02:42 | 9.3 | 13 | 71 | 7 | External
103144 | 11721.106 | 10200 | 0.282 | 12.285 | Metal Loss | Corrosion | Circumferential slotting | 08:02 | 9.3 | 9 | 50 | 6 | External
103145 | 11721.146 | 10200 | 0.322 | 12.285 | Metal Loss | Corrosion | Circumferential grooving | 08:26 | 9.3 | 10 | 71 | 9 | External
103146 | 11721.354 | 10200 | 0.53 | 12.285 | Metal Loss | Corrosion | Circumferential grooving | 02:04 | 9.3 | 14 | 99 | 6 | External
103147 | 11721.485 | 10200 | 0.661 | 12.285 | Metal Loss | Corrosion | Circumferential grooving | 01:48 | 9.3 | 25 | 163 | 8 | External
103148 | 11723.498 | 10200 | 2.674 | 12.285 | Metal Loss | Corrosion | Circumferential grooving | 02:52 | 9.3 | 11 | 71 | 6 | External
313 | 11723.653 | 10200 | 2.829 | 12.285 | Metal Loss | Corrosion | Circumferential grooving | 07:52 | 9.3 | 14 | 28 | 10 | External | 0.703 | 105.3
314 | 11723.701 | 10200 | 2.877 | 12.285 | Metal Loss | Corrosion | Circumferential grooving | 08:50 | 9.3 | 17 | 43 | 14 | External | 0.704 | 105.1
315 | 11723.764 | 10200 | 2.94 | 12.285 | Metal Loss | Corrosion | Circumferential grooving | 08:54 | 9.3 | 13 | 35 | 17 | External | 0.704 | 105.2
103149 | 11723.822 | 10200 | 2.998 | 12.285 | Metal Loss | Corrosion | Circumferential grooving | 02:06 | 9.3 | 16 | 78 | 6 | External
103150 | 11724.123 | 10200 | 3.299 | 12.285 | Metal Loss | Close To |  | 01:42 | 9.3 | 60 | 85
103151 | 11724.342 | 10200 | 3.518 | 12.285 | Metal Loss | Close To |  | 02:36 | 9.3 | 21 | 71
103152 | 11724.768 | 10200 | 3.944 | 12.285 | Metal Loss | Close To |  | 11:50 | 9.3 | 41 | 163
316 | 11724.823 | 10200 | 3.999 | 12.285 | Fitting |  |  |  | 9.3 | 695
103153 | 11724.918 | 10200 | 4.094 | 12.285 | Metal Loss | Close To |  | 00:38 | 9.3 | 28 | 71
103154 | 11725.09 | 10200 | 4.266 | 12.285 | Metal Loss | Close To |  | 01:38 | 9.3 | 40 | 43
103155 | 11725.191 | 10200 | 4.367 | 12.285 | Metal Loss | Close To |  | 11:52 | 9.3 | 20 | 64
103156 | 11725.252 | 10200 | 4.428 | 12.285 | Metal Loss | Close To |  | 10:32 | 9.3 | 20 | 50
103157 | 11725.285 | 10200 | 4.461 | 12.285 | Metal Loss | Close To |  | 00:08 | 9.3 | 18 | 64
103158 | 11725.355 | 10200 | 4.531 | 12.285 | Metal Loss | Close To |  | 10:52 | 9.3 | 51 | 170
317 | 11725.432 | 10200 | 4.608 | 12.285 | Support |  |  | 11:00 | 9.3 | 86 | 177
103159 | 11725.773 | 10200 | 4.949 | 12.285 | Metal Loss | Corrosion | Circumferential slotting | 04:42 | 9.3 | 7 | 43 | 6 | Internal
103160 | 11725.879 | 10200 | 5.055 | 12.285 | Metal Loss | Corrosion | Circumferential grooving | 07:42 | 9.3 | 23 | 106 | 6 | Internal
103161 | 11727.515 | 10200 | 6.691 | 12.285 | Metal Loss | Close To |  | 11:28 | 9.3 | 33 | 85
103162 | 11728.476 | 10200 | 7.652 | 12.285 | Metal Loss | Close To |  | 08:32 | 9.3 | 21 | 50
103163 | 11729.119 | 10200 | 8.295 | 12.285 | Metal Loss | Corrosion | Circumferential grooving | 08:16 | 9.3 | 12 | 50 | 6 | External
103164 | 11729.429 | 10200 | 8.605 | 12.285 | Metal Loss | Corrosion | Circumferential grooving | 08:16 | 9.3 | 15 | 106 | 9 | External
103165 | 11729.718 | 10200 | 8.894 | 12.285 | Metal Loss | Corrosion | Circumferential grooving | 07:30 | 9.3 | 16 | 128 | 7 | External
103166 | 11729.843 | 10200 | 9.019 | 12.285 | Metal Loss | Corrosion | Circumferential grooving | 07:34 | 9.3 | 19 | 149 | 7 | External
103167 | 11730.299 | 10200 | 9.475 | 12.285 | Metal Loss | Corrosion | Circumferential slotting | 01:36 | 9.3 | 7 | 43 | 6 | External
103168 | 11730.419 | 10200 | 9.595 | 12.285 | Metal Loss | Corrosion | Circumferential grooving | 02:32 | 9.3 | 13 | 128 | 6 | External
71010 | 11733.109 | 10210 |  | 12.186 | Weld | Longitudinal weld pipe |  | 11:22 | 9.3
103169 | 11733.214 | 10210 | 0.105 | 12.186 | Metal Loss | Corrosion | Circumferential grooving | 04:04 | 9.3 | 19 | 135 | 7 | Internal
900209 | 11733.237 | 10210 | 0.128 | 12.186 | Metal Loss | CLUSTER corrosion | General | 10:00 | 9.3 | 44 | 348 | 7 | Internal
103172 | 11733.414 | 10210 | 0.305 | 12.186 | Metal Loss | Corrosion | Circumferential grooving | 10:30 | 9.3 | 18 | 113 | 6 | Internal
103173 | 11735.521 | 10210 | 2.412 | 12.186 | Metal Loss | Close To |  | 08:54 | 9.3 | 18 | 50
103174 | 11735.67 | 10210 | 2.561 | 12.186 | Metal Loss | Close To |  | 11:14 | 9.3 | 25 | 121
103175 | 11737.536 | 10210 | 4.427 | 12.186 | Metal Loss | Close To |  | 10:26 | 9.3 | 96 | 113
318 | 11741.47 | 10210 | 8.361 | 12.186 | Support |  |  | 00:48 | 9.3 | 22 | 78
103176 | 11741.544 | 10210 | 8.435 | 12.186 | Metal Loss | Close To |  | 01:26 | 9.3 | 28 | 78
319 | 11741.585 | 10210 | 8.476 | 12.186 | Fitting |  |  |  | 9.3 | 484
320 | 11741.974 | 10210 | 8.865 | 12.186 | Support |  |  | 00:52 | 9.3 | 89 | 192
321 | 11742.125 | 10210 | 9.016 | 12.186 | Support |  |  | 10:52 | 9.3 | 25 | 50
103177 | 11742.208 | 10210 | 9.099 | 12.186 | Metal Loss | Close To |  | 11:08 | 9.3 | 22 | 78
103178 | 11742.69 | 10210 | 9.581 | 12.186 | Metal Loss | Corrosion | Circumferential slotting | 03:54 | 9.3 | 8 | 50 | 9 | Internal
71011 | 11745.295 | 10220 |  | 12.25 | Weld | Longitudinal weld pipe |  | 00:50 | 9.3
103179 | 11745.386 | 10220 | 0.091 | 12.25 | Metal Loss | Corrosion | Circumferential grooving | 07:50 | 9.3 | 19 | 99 | 7 | External
103180 | 11746.162 | 10220 | 0.867 | 12.25 | Metal Loss | Close To |  | 11:30 | 9.3 | 40 | 85
900210 | 11746.245 | 10220 | 0.95 | 12.25 | Metal Loss | CLUSTER corrosion | Circumferential grooving | 03:52 | 9.3 | 25 | 142 | 6 | Internal
103183 | 11746.28 | 10220 | 0.985 | 12.25 | Metal Loss | Corrosion | Circumferential slotting | 07:00 | 9.3 | 9 | 21 | 6 | Internal
103184 | 11746.281 | 10220 | 0.986 | 12.25 | Metal Loss | Corrosion | Circumferential grooving | 07:32 | 9.3 | 10 | 21 | 6 | Internal
103185 | 11746.522 | 10220 | 1.227 | 12.25 | Metal Loss | Corrosion | Circumferential grooving | 04:08 | 9.3 | 12 | 64 | 6 | Internal
103186 | 11746.67 | 10220 | 1.375 | 12.25 | Metal Loss | Corrosion | Circumferential grooving | 03:04 | 9.3 | 11 | 43 | 6 | Internal
103187 | 11747.037 | 10220 | 1.742 | 12.25 | Metal Loss | Close To |  | 09:06 | 9.3 | 27 | 50
103188 | 11749.589 | 10220 | 4.294 | 12.25 | Metal Loss | Corrosion | Circumferential grooving | 08:22 | 9.3 | 10 | 35 | 7 | Internal
103189 | 11749.61 | 10220 | 4.315 | 12.25 | Metal Loss | Corrosion | Circumferential grooving | 06:58 | 9.3 | 10 | 43 | 7 | Internal
103190 | 11750.039 | 10220 | 4.744 | 12.25 | Metal Loss | Corrosion | Circumferential slotting | 04:20 | 9.3 | 6 | 43 | 6 | Internal
103191 | 11752.57 | 10220 | 7.275 | 12.25 | Metal Loss | Close To |  | 00:40 | 9.3 | 24 | 35
322 | 11753.406 | 10220 | 8.111 | 12.25 | Support |  |  | 00:04 | 9.3 | 41 | 71
103192 | 11755.766 | 10220 | 10.471 | 12.25 | Metal Loss | Close To |  | 11:56 | 9.3 | 20 | 35
103193 | 11756.925 | 10220 | 11.63 | 12.25 | Metal Loss | Close To |  | 10:52 | 9.3 | 32 | 85
103194 | 11757.139 | 10220 | 11.844 | 12.25 | Metal Loss | Close To |  | 02:34 | 9.3 | 34 | 92
103195 | 11757.158 | 10220 | 11.863 | 12.25 | Metal Loss | Close To |  | 00:58 | 9.3 | 35 | 43
103196 | 11757.317 | 10220 | 12.022 | 12.25 | Metal Loss | Close To |  | 09:26 | 9.3 | 56 | 135
71012 | 11757.545 | 10230 |  | 12.155 | Weld | Longitudinal weld pipe |  | 04:02 | 9.3
103197 | 11757.555 | 10230 | 0.01 | 12.155 | Support |  |  | 02:44 | 9.3 | 58 | 85
103198 | 11757.751 | 10230 | 0.206 | 12.155 | Metal Loss | Corrosion | Circumferential grooving | 08:24 | 9.3 | 17 | 71 | 6 | Internal
103199 | 11757.777 | 10230 | 0.232 | 12.155 | Metal Loss | Corrosion | Circumferential grooving | 07:28 | 9.3 | 10 | 43 | 6 | Internal
103200 | 11757.797 | 10230 | 0.252 | 12.155 | Metal Loss | Corrosion | Circumferential grooving | 08:20 | 9.3 | 14 | 43 | 8 | Internal
103201 | 11757.887 | 10230 | 0.342 | 12.155 | Metal Loss | Corrosion | Circumferential grooving | 08:50 | 9.3 | 16 | 78 | 6 | Internal
103202 | 11764.093 | 10230 | 6.548 | 12.155 | Metal Loss | Close To |  | 10:06 | 9.3 | 36 | 50
103203 | 11766.34 | 10230 | 8.795 | 12.155 | Metal Loss | Close To |  | 04:26 | 9.3 | 37 | 71
323 | 11766.726 | 10230 | 9.181 | 12.155 | Support |  |  | 11:48 | 9.3 | 71 | 106
324 | 11767.127 | 10230 | 9.582 | 12.155 | Support |  |  | 11:50 | 9.3 | 37 | 71
103204 | 11768.101 | 10230 | 10.556 | 12.155 | Metal Loss | Close To |  | 01:34 | 9.3 | 20 | 71
103205 | 11768.619 | 10230 | 11.074 | 12.155 | Metal Loss | Close To |  | 10:48 | 9.3 | 36 | 92
103206 | 11768.629 | 10230 | 11.084 | 12.155 | Metal Loss | Close To |  | 00:16 | 9.3 | 41 | 106
103207 | 11768.731 | 10230 | 11.186 | 12.155 | Metal Loss | Close To |  | 02:58 | 9.3 | 23 | 85
103208 | 11769.182 | 10230 | 11.637 | 12.155 | Metal Loss | Close To |  | 11:20 | 9.3 | 25 | 35
103209 | 11769.298 | 10230 | 11.753 | 12.155 | Metal Loss | Close To |  | 01:20 | 9.3 | 22 | 35
71013 | 11769.7 | 10240 |  | 12.209 | Weld | Longitudinal weld pipe |  | 00:54 | 9.3
325 | 11770.702 | 10240 | 1.002 | 12.209 | Support |  |  | 09:26 | 9.3 | 25 | 35
103210 | 11771.89 | 10240 | 2.19 | 12.209 | Metal Loss | Close To |  | 10:04 | 9.3 | 81 | 85
103211 | 11775.262 | 10240 | 5.562 | 12.209 | Metal Loss | Close To |  | 00:30 | 9.3 | 30 | 106
103212 | 11777.932 | 10240 | 8.232 | 12.209 | Metal Loss | Close To |  | 10:44 | 9.3 | 29 | 213
103213 | 11778.516 | 10240 | 8.816 | 12.209 | Metal Loss | Close To |  | 10:46 | 9.3 | 64 | 184
326 | 11779.702 | 10240 | 10.002 | 12.209 | Support |  |  | 00:08 | 9.3 | 16 | 35
103214 | 11780.019 | 10240 | 10.319 | 12.209 | Metal Loss | Close To |  | 11:30 | 9.3 | 68 | 128
103215 | 11780.32 | 10240 | 10.62 | 12.209 | Metal Loss | Close To |  | 01:48 | 9.3 | 26 | 85
103216 | 11781.775 | 10240 | 12.075 | 12.209 | Metal Loss | Close To |  | 10:00 | 9.3 | 19 | 43
103217 | 11781.803 | 10240 | 12.103 | 12.209 | Metal Loss | Close To |  | 00:40 | 9.3 | 28 | 78
71014 | 11781.909 | 10250 |  | 12.196 | Weld | Longitudinal weld pipe |  | 01:38 | 9.3
103218 | 11782.44 | 10250 | 0.531 | 12.196 | Metal Loss | Close To |  | 10:28 | 9.3 | 26 | 71
103219 | 11786.896 | 10250 | 4.987 | 12.196 | Metal Loss | Close To |  | 08:06 | 9.3 | 42 | 163
103220 | 11789.129 | 10250 | 7.22 | 12.196 | Metal Loss | Close To |  | 05:54 | 9.3 | 66 | 128
327 | 11790.374 | 10250 | 8.465 | 12.196 | Support |  |  | 11:08 | 9.3 | 16 | 35
103221 | 11792.152 | 10250 | 10.243 | 12.196 | Metal Loss | Close To |  | 09:26 | 9.3 | 36 | 71
103222 | 11792.935 | 10250 | 11.026 | 12.196 | Metal Loss | Close To |  | 10:52 | 9.3 | 62 | 106
103223 | 11793.098 | 10250 | 11.189 | 12.196 | Metal Loss | Close To |  | 09:22 | 9.3 | 90 | 184
71015 | 11794.105 | 10260 |  | 12.227 | Weld | Longitudinal weld pipe |  |  | 9.3
103224 | 11795.487 | 10260 | 1.382 | 12.227 | Metal Loss | Close To |  | 00:54 | 9.3 | 27 | 71
103225 | 11796.036 | 10260 | 1.931 | 12.227 | Metal Loss | Close To |  | 00:28 | 9.3 | 46 | 85
103226 | 11796.368 | 10260 | 2.263 | 12.227 | Metal Loss | Close To |  | 01:14 | 9.3 | 50 | 85
103227 | 11797.524 | 10260 | 3.419 | 12.227 | Metal Loss | Close To |  | 11:00 | 9.3 | 61 | 71
103228 | 11798.421 | 10260 | 4.316 | 12.227 | Metal Loss | Close To |  | 01:32 | 9.3 | 32 | 64
328 | 11800.04 | 10260 | 5.935 | 12.227 | Support |  |  | 00:28 | 9.3 | 56 | 121
103229 | 11800.17 | 10260 | 6.065 | 12.227 | Metal Loss | Close To |  | 11:56 | 9.3 | 49 | 135
103230 | 11800.326 | 10260 | 6.221 | 12.227 | Metal Loss | Close To |  | 00:08 | 9.3 | 37 | 50
103231 | 11800.442 | 10260 | 6.337 | 12.227 | Metal Loss | Close To |  | 00:48 | 9.3 | 34 | 50
329 | 11800.679 | 10260 | 6.574 | 12.227 | Support |  |  | 01:18 | 9.3 | 30 | 99
103232 | 11800.707 | 10260 | 6.602 | 12.227 | Metal Loss | Close To |  | 00:18 | 9.3 | 42 | 71
330 | 11802.116 | 10260 | 8.011 | 12.227 | Support |  |  | 11:20 | 9.3 | 28 | 43
103233 | 11803.108 | 10260 | 9.003 | 12.227 | Metal Loss | Close To |  | 11:38 | 9.3 | 30 | 57
331 | 11803.147 | 10260 | 9.042 | 12.227 | Support |  |  | 06:30 | 9.3 | 31 | 50
103234 | 11803.226 | 10260 | 9.121 | 12.227 | Metal Loss | Close To |  | 00:42 | 9.3 | 139 | 135
103235 | 11803.345 | 10260 | 9.24 | 12.227 | Metal Loss | Close To |  | 02:34 | 9.3 | 69 | 99
332 | 11803.383 | 10260 | 9.278 | 12.227 | Support |  |  | 06:04 | 9.3 | 74 | 156
333 | 11803.815 | 10260 | 9.71 | 12.227 | Support |  |  | 10:54 | 9.3 | 47 | 71
103236 | 11804.061 | 10260 | 9.956 | 12.227 | Metal Loss | Close To |  | 11:34 | 9.3 | 24 | 71
103237 | 11805.438 | 10260 | 11.333 | 12.227 | Metal Loss | Close To |  | 10:40 | 9.3 | 22 | 35
103238 | 11805.648 | 10260 | 11.543 | 12.227 | Metal Loss | Close To |  | 02:50 | 9.3 | 24 | 57
103239 | 11806.005 | 10260 | 11.9 | 12.227 | Metal Loss | Close To |  | 01:32 | 9.3 | 23 | 57
71016 | 11806.332 | 10270 |  | 12.247 | Weld | Longitudinal weld pipe |  | 01:44 | 9.3
103240 | 11806.97 | 10270 | 0.638 | 12.247 | Metal Loss | Close To |  | 11:16 | 9.3 | 18 | 43
334 | 11807.393 | 10270 | 1.061 | 12.247 | Support |  |  | 01:30 | 9.3 | 22 | 142
103241 | 11807.903 | 10270 | 1.571 | 12.247 | Metal Loss | Close To |  | 10:24 | 9.3 | 29 | 50
103242 | 11809.129 | 10270 | 2.797 | 12.247 | Metal Loss | Close To |  | 00:10 | 9.3 | 21 | 50
103243 | 11816.297 | 10270 | 9.965 | 12.247 | Metal Loss | Corrosion | Circumferential grooving | 06:06 | 9.3 | 19 | 71 | 10 | Internal | 0.704 | 105.2
71017 | 11818.579 | 10280 |  | 12.267 | Weld | Longitudinal weld pipe |  |  | 9.3
103244 | 11820.802 | 10280 | 2.223 | 12.267 | Support |  |  | 11:32 | 9.3 | 42 | 142
103245 | 11822.754 | 10280 | 4.175 | 12.267 | Metal Loss | Corrosion | Circumferential grooving | 01:50 | 9.3 | 10 | 50 | 8 | External
103246 | 11824.626 | 10280 | 6.047 | 12.267 | Metal Loss | Close To |  | 06:52 | 9.3 | 58 | 99
336 | 11825.289 | 10280 | 6.71 | 12.267 | Support |  |  | 11:56 | 9.3 | 21 | 43
103247 | 11826.885 | 10280 | 8.306 | 12.267 | Metal Loss | Close To |  | 02:16 | 9.3 | 40 | 64
103248 | 11826.941 | 10280 | 8.362 | 12.267 | Metal Loss | Close To |  | 08:44 | 9.3 | 94 | 85
337 | 11827.251 | 10280 | 8.672 | 12.267 | Support |  |  | 00:26 | 9.3 | 34 | 106
103249 | 11827.416 | 10280 | 8.837 | 12.267 | Metal Loss | Close To |  | 07:04 | 9.3 | 34 | 57
338 | 11827.454 | 10280 | 8.875 | 12.267 | Support |  |  | 00:44 | 9.3 | 30 | 50
339 | 11827.821 | 10280 | 9.242 | 12.267 | Support |  |  | 10:50 | 9.3 | 48 | 156
103250 | 11828.75 | 10280 | 10.171 | 12.267 | Metal Loss | Close To |  | 00:10 | 9.3 | 34 | 92
103251 | 11828.888 | 10280 | 10.309 | 12.267 | Metal Loss | Close To |  | 05:20 | 9.3 | 42 | 78
340 | 11829.62 | 10280 | 11.041 | 12.267 | Metal Loss | Close To |  | 04:32 | 9.3 | 82 | 177
103252 | 11830.783 | 10280 | 12.204 | 12.267 | Metal Loss | Close To |  | 03:34 | 9.3 | 48 | 92
71018 | 11830.846 | 10290 |  | 12.212 | Weld | Longitudinal weld pipe |  |  | 9.3
342 | 11833.281 | 10290 | 2.435 | 12.212 | Support |  |  | 12:00 | 9.3 | 44 | 142
103253 | 11835.342 | 10290 | 4.496 | 12.212 | Metal Loss | Corrosion | Circumferential grooving | 11:32 | 9.3 | 19 | 78 | 10 | External | 0.704 | 105.2
343 | 11835.605 | 10290 | 4.759 | 12.212 | Metal Loss | Corrosion | Pitting | 00:04 | 9.3 | 27 | 43 | 13 | External | 0.707 | 104.7
103254 | 11835.742 | 10290 | 4.896 | 12.212 | Metal Loss | Corrosion | Circumferential slotting | 10:50 | 9.3 | 8 | 43 | 6 | External
103255 | 11835.828 | 10290 | 4.982 | 12.212 | Metal Loss | Close To |  | 06:30 | 9.3 | 34 | 92
103256 | 11836.068 | 10290 | 5.222 | 12.212 | Support |  |  | 06:04 | 9.3 | 56 | 149
103257 | 11836.142 | 10290 | 5.296 | 12.212 | Metal Loss | Corrosion | Circumferential grooving | 09:08 | 9.3 | 13 | 50 | 14 | External | 0.703 | 105.2
103258 | 11836.578 | 10290 | 5.732 | 12.212 | Metal Loss | Corrosion | Circumferential grooving | 09:58 | 9.3 | 28 | 78 | 8 | External
103259 | 11836.715 | 10290 | 5.869 | 12.212 | Metal Loss | Corrosion | Circumferential grooving | 08:44 | 9.3 | 10 | 35 | 7 | External
900211 | 11836.793 | 10290 | 5.947 | 12.212 | Metal Loss | CLUSTER corrosion | General | 08:36 | 9.3 | 52 | 50 | 12 | External | 0.714 | 103.6
103261 | 11837.288 | 10290 | 6.442 | 12.212 | Metal Loss | Close To |  | 01:02 | 9.3 | 34 | 85
103262 | 11838.053 | 10290 | 7.207 | 12.212 | Metal Loss | Close To |  | 07:02 | 9.3 | 42 | 78
103263 | 11838.241 | 10290 | 7.395 | 12.212 | Metal Loss | Close To |  | 06:40 | 9.3 | 37 | 128
103264 | 11838.784 | 10290 | 7.938 | 12.212 | Metal Loss | Corrosion | General | 01:50 | 9.3 | 36 | 85 | 11 | External | 0.708 | 104.5
103265 | 11839.125 | 10290 | 8.279 | 12.212 | Metal Loss | Corrosion | Circumferential grooving | 02:24 | 9.3 | 13 | 50 | 9 | External
103266 | 11839.508 | 10290 | 8.662 | 12.212 | Metal Loss | Close To |  | 00:10 | 9.3 | 32 | 85
103267 | 11839.802 | 10290 | 8.956 | 12.212 | Metal Loss | Close To |  | 06:40 | 9.3 | 137 | 121
103268 | 11840.207 | 10290 | 9.361 | 12.212 | Metal Loss | Close To |  | 05:10 | 9.3 | 64 | 128
345 | 11840.722 | 10290 | 9.876 | 12.212 | Metal Loss | Corrosion | Pitting | 01:22 | 9.3 | 29 | 22 | 15 | External | 0.708 | 104.5
103269 | 11841.288 | 10290 | 10.442 | 12.212 | Metal Loss | Corrosion | General | 10:00 | 9.3 | 43 | 85 | 7 | External
103270 | 11841.445 | 10290 | 10.599 | 12.212 | Metal Loss | Corrosion | Circumferential grooving | 11:36 | 9.3 | 18 | 50 | 9 | External
103271 | 11841.625 | 10290 | 10.779 | 12.212 | Metal Loss | Close To |  | 00:06 | 9.3 | 23 | 43
346 | 11841.647 | 10290 | 10.801 | 12.212 | Metal Loss | Corrosion | Pitting | 06:58 | 9.3 | 22 | 28 | 15 | External | 0.706 | 104.9
103272 | 11842.755 | 10290 | 11.909 | 12.212 | Metal Loss | Corrosion | Circumferential grooving | 08:28 | 9.3 | 10 | 43 | 6 | External
71019 | 11843.058 | 10300 |  | 12.18 | Weld | Longitudinal weld pipe |  |  | 9.3
103273 | 11843.202 | 10300 | 0.144 | 12.18 | Metal Loss | Corrosion | Circumferential grooving | 09:02 | 9.3 | 10 | 35 | 9 | External
103274 | 11844.457 | 10300 | 1.399 | 12.18 | Metal Loss | Corrosion | Circumferential grooving | 08:04 | 9.3 | 16 | 50 | 11 | External | 0.703 | 105.2
103275 | 11844.477 | 10300 | 1.419 | 12.18 | Metal Loss | Close To |  | 09:40 | 9.3 | 56 | 113
347 | 11846.129 | 10300 | 3.071 | 12.18 | Metal Loss | Corrosion | Pitting | 10:08 | 9.3 | 19 | 28 | 12 | External | 0.704 | 105.1
348 | 11846.137 | 10300 | 3.079 | 12.18 | Metal Loss | Corrosion | Pitting | 00:56 | 9.3 | 25 | 35 | 12 | External | 0.706 | 104.9
103276 | 11846.208 | 10300 | 3.15 | 12.18 | Metal Loss | Corrosion | Circumferential grooving | 11:34 | 9.3 | 14 | 35 | 12 | External | 0.703 | 105.2
349 | 11846.678 | 10300 | 3.62 | 12.18 | Metal Loss | Corrosion | Pitting | 08:56 | 9.3 | 18 | 28 | 12 | External | 0.704 | 105.1
350 | 11846.748 | 10300 | 3.69 | 12.18 | Metal Loss | Corrosion | Circumferential grooving | 09:32 | 9.3 | 18 | 64 | 22 | External | 0.706 | 104.8
103277 | 11848.76 | 10300 | 5.702 | 12.18 | Metal Loss | Corrosion | Circumferential grooving | 09:30 | 9.3 | 10 | 43 | 8 | External
103278 | 11849.134 | 10300 | 6.076 | 12.18 | Metal Loss | Close To |  | 10:24 | 9.3 | 21 | 71
351 | 11850.582 | 10300 | 7.524 | 12.18 | Metal Loss | Corrosion | Pitting | 09:38 | 9.3 | 19 | 35 | 13 | External | 0.704 | 105.1
352 | 11850.765 | 10300 | 7.707 | 12.18 | Metal Loss | Corrosion | Circumferential grooving | 10:08 | 9.3 | 15 | 43 | 25 | External | 0.705 | 104.9
353 | 11853.553 | 10300 | 10.495 | 12.18 | Metal Loss | Corrosion | Circumferential grooving | 08:14 | 9.3 | 21 | 64 | 36 | External | 0.712 | 104
354 | 11853.836 | 10300 | 10.778 | 12.18 | Metal Loss | Corrosion | Circumferential grooving | 07:22 | 9.3 | 17 | 50 | 40 | External | 0.709 | 104.3
355 | 11854.001 | 10300 | 10.943 | 12.18 | Metal Loss | Corrosion | Pitting | 04:40 | 9.3 | 16 | 22 | 16 | Internal | 0.704 | 105.1
71020 | 11855.238 | 10310 |  | 12.156 | Weld | Longitudinal weld pipe |  |  | 9.3
356 | 11858.902 | 10310 | 3.664 | 12.156 | Metal Loss | Corrosion | Circumferential grooving | 07:30 | 9.3 | 21 | 92 | 15 | External | 0.705 | 104.9
357 | 11863.729 | 10310 | 8.491 | 12.156 | Metal Loss | Corrosion | Circumferential grooving | 07:14 | 9.3 | 27 | 57 | 13 | Internal | 0.707 | 104.7
358 | 11864.642 | 10310 | 9.404 | 12.156 | Metal Loss | Corrosion | General | 00:06 | 9.3 | 33 | 34 | 16 | External | 0.71 | 104.2
103279 | 11864.744 | 10310 | 9.506 | 12.156 | Metal Loss | Corrosion | Circumferential grooving | 00:26 | 9.3 | 19 | 71 | 10 | External | 0.704 | 105.2
103280 | 11865.31 | 10310 | 10.072 | 12.156 | Metal Loss | Close To |  | 07:22 | 9.3 | 46 | 92
103281 | 11865.565 | 10310 | 10.327 | 12.156 | Metal Loss | MFG | Circumferential grooving | 06:42 | 9.3 | 26 | 177 | 18 | External | 0.708 | 104.5
103282 | 11866.808 | 10310 | 11.57 | 12.156 | Metal Loss | Corrosion | Circumferential grooving | 09:06 | 9.3 | 25 | 78 | 8 | External
103283 | 11867.104 | 10310 | 11.866 | 12.156 | Metal Loss | Corrosion | Circumferential grooving | 11:24 | 9.3 | 11 | 43 | 8 | External
103284 | 11867.245 | 10310 | 12.007 | 12.156 | Metal Loss | Corrosion | Circumferential grooving | 05:24 | 9.3 | 11 | 43 | 9 | External
71021 | 11867.394 | 10320 |  | 12.134 | Weld | Longitudinal weld pipe |  |  | 9.3
103285 | 11867.541 | 10320 | 0.147 | 12.134 | Metal Loss | Corrosion | Circumferential grooving | 10:54 | 9.3 | 22 | 85 | 8 | External
103286 | 11867.71 | 10320 | 0.316 | 12.134 | Metal Loss | Close To |  | 00:18 | 9.3 | 33 | 99
103287 | 11868.027 | 10320 | 0.633 | 12.134 | Metal Loss | Corrosion | Circumferential slotting | 03:12 | 9.3 | 9 | 43 | 11 | External | 0.702 | 105.3
103288 | 11868.415 | 10320 | 1.021 | 12.134 | Metal Loss | Close To |  | 00:50 | 9.3 | 16 | 50
359 | 11869.423 | 10320 | 2.029 | 12.134 | Metal Loss | Corrosion | Circumferential grooving | 01:32 | 9.3 | 14 | 50 | 17 | Internal | 0.704 | 105.2
103289 | 11869.77 | 10320 | 2.376 | 12.134 | Metal Loss | Close To |  | 11:10 | 9.3 | 36 | 71
103290 | 11870.009 | 10320 | 2.615 | 12.134 | Metal Loss | Close To |  | 11:36 | 9.3 | 28 | 85
103291 | 11870.215 | 10320 | 2.821 | 12.134 | Metal Loss | Close To |  | 10:16 | 9.3 | 46 | 78
103292 | 11870.289 | 10320 | 2.895 | 12.134 | Metal Loss | Close To |  | 03:40 | 9.3 | 40 | 85
103293 | 11870.313 | 10320 | 2.919 | 12.134 | Metal Loss | Close To |  | 00:52 | 9.3 | 65 | 85
103294 | 11870.641 | 10320 | 3.247 | 12.134 | Metal Loss | Close To |  | 01:46 | 9.3 | 50 | 64
103295 | 11871.757 | 10320 | 4.363 | 12.134 | Metal Loss | Close To |  | 11:54 | 9.3 | 48 | 99
103296 | 11874.18 | 10320 | 6.786 | 12.134 | Metal Loss | Close To |  | 04:10 | 9.3 | 50 | 78
360 | 11874.865 | 10320 | 7.471 | 12.134 | Support |  |  | 00:06 | 9.3 | 22 | 64
361 | 11877.508 | 10320 | 10.114 | 12.134 | Support |  |  | 11:54 | 9.3 | 61 | 121
362 | 11878.559 | 10320 | 11.165 | 12.134 | Support |  |  | 00:06 | 9.3 | 55 | 71
103297 | 11878.96 | 10320 | 11.566 | 12.134 | Metal Loss | Corrosion | Circumferential slotting | 04:52 | 9.3 | 8 | 43 | 6 | External
103298 | 11879.335 | 10320 | 11.941 | 12.134 | Metal Loss | Close To |  | 01:06 | 9.3 | 62 | 99
71022 | 11879.528 | 10330 |  | 12.223 | Weld | Longitudinal weld pipe |  | 00:32 | 9.3
103299 | 11879.592 | 10330 | 0.064 | 12.223 | Metal Loss | Corrosion | Circumferential grooving | 04:06 | 9.3 | 18 | 71 | 7 | Internal
900212 | 11879.663 | 10330 | 0.135 | 12.223 | Metal Loss | CLUSTER corrosion | General | 04:50 | 9.3 | 36 | 135 | 12 | Internal | 0.709 | 104.4
103302 | 11879.738 | 10330 | 0.21 | 12.223 | Metal Loss | Corrosion | Circumferential grooving | 05:10 | 9.3 | 16 | 50 | 7 | Internal
103303 | 11879.905 | 10330 | 0.377 | 12.223 | Metal Loss | Corrosion | Circumferential slotting | 05:24 | 9.3 | 8 | 35 | 7 | Internal
103304 | 11880.319 | 10330 | 0.791 | 12.223 | Metal Loss | Corrosion | Circumferential grooving | 05:40 | 9.3 | 10 | 21 | 6 | Internal
103305 | 11880.866 | 10330 | 1.338 | 12.223 | Metal Loss | Corrosion | Circumferential slotting | 05:06 | 9.3 | 7 | 21 | 6 | Internal
103306 | 11880.926 | 10330 | 1.398 | 12.223 | Metal Loss | Corrosion | Circumferential slotting | 04:44 | 9.3 | 9 | 28 | 7 | Internal
363 | 11881.118 | 10330 | 1.59 | 12.223 | Support |  |  | 03:16 | 9.3 | 55 | 43
103307 | 11881.544 | 10330 | 2.016 | 12.223 | Metal Loss | Corrosion | Circumferential grooving | 04:26 | 9.3 | 20 | 85 | 6 | Internal
103308 | 11881.788 | 10330 | 2.26 | 12.223 | Metal Loss | Corrosion | Circumferential grooving | 05:30 | 9.3 | 16 | 50 | 6 | Internal
103309 | 11885.61 | 10330 | 6.082 | 12.223 | Metal Loss | Corrosion | Circumferential grooving | 06:40 | 9.3 | 12 | 64 | 7 | External
364 | 11886.102 | 10330 | 6.574 | 12.223 | Metal Loss | Corrosion | Circumferential grooving | 08:30 | 9.3 | 13 | 35 | 8 | External
103310 | 11886.568 | 10330 | 7.04 | 12.223 | Metal Loss | Close To |  | 00:48 | 9.3 | 52 | 106
103311 | 11886.839 | 10330 | 7.311 | 12.223 | Metal Loss | Corrosion | Circumferential grooving | 02:36 | 9.3 | 16 | 57 | 7 | External
365 | 11891.179 | 10330 | 11.651 | 12.223 | Metal Loss | Corrosion | Pitting | 06:26 | 9.3 | 18 | 28 | 8 | External
103312 | 11891.3 | 10330 | 11.772 | 12.223 | Metal Loss | Corrosion | Circumferential grooving | 11:34 | 9.3 | 12 | 106 | 7 | Internal
71023 | 11891.751 | 10340 |  | 11.209 | Weld | Longitudinal weld pipe |  | 11:02 | 9.3
103313 | 11892.802 | 10340 | 1.051 | 11.209 | Metal Loss | Close To |  | 03:40 | 9.3 | 24 | 71
103314 | 11893.596 | 10340 | 1.845 | 11.209 | Metal Loss | Close To |  | 05:08 | 9.3 | 38 | 106
103315 | 11894.001 | 10340 | 2.25 | 11.209 | Metal Loss | Corrosion | Circumferential grooving | 07:26 | 9.3 | 16 | 71 | 11 | External | 0.703 | 105.2
103316 | 11894.033 | 10340 | 2.282 | 11.209 | Metal Loss | Close To |  | 05:06 | 9.3 | 27 | 35
103317 | 11897.135 | 10340 | 5.384 | 11.209 | Metal Loss | Corrosion | Circumferential slotting | 06:44 | 9.3 | 9 | 28 | 7 | External
103318 | 11897.138 | 10340 | 5.387 | 11.209 | Metal Loss | Corrosion | Circumferential grooving | 03:56 | 9.3 | 17 | 163 | 9 | External
103319 | 11897.157 | 10340 | 5.406 | 11.209 | Metal Loss | Corrosion | Circumferential grooving | 05:44 | 9.3 | 13 | 64 | 6 | External
103320 | 11897.231 | 10340 | 5.48 | 11.209 | Metal Loss | Corrosion | Circumferential grooving | 06:08 | 9.3 | 11 | 43 | 6 | External
103321 | 11901.521 | 10340 | 9.77 | 11.209 | Metal Loss | Close To |  | 02:20 | 9.3 | 36 | 71
71024 | 11902.96 | 10350 |  | 4.768 | Weld | Longitudinal weld pipe |  |  | 9.3
103322 | 11903.686 | 10350 | 0.726 | 4.768 | Metal Loss | Corrosion | Circumferential grooving | 07:50 | 9.3 | 10 | 35 | 8 | External
103323 | 11903.704 | 10350 | 0.744 | 4.768 | Metal Loss | Corrosion | Circumferential slotting | 06:10 | 9.3 | 9 | 35 | 6 | External
103324 | 11906.51 | 10350 | 3.55 | 4.768 | Support |  |  | 01:36 | 9.3 | 87 | 149
103325 | 11907.107 | 10350 | 4.147 | 4.768 | Metal Loss | Close To |  | 02:36 | 9.3 | 62 | 92
71025 | 11907.728 | 10360 |  | 12.294 | Weld | Longitudinal weld pipe |  | 10:08 | 9.3
103326 | 11908.299 | 10360 | 0.571 | 12.294 | Metal Loss | Close To |  | 00:58 | 9.3 | 48 | 99
103327 | 11909.915 | 10360 | 2.187 | 12.294 | Metal Loss | Close To |  | 09:18 | 9.3 | 40 | 71
103328 | 11912.087 | 10360 | 4.359 | 12.294 | Metal Loss | Close To |  | 08:28 | 9.3 | 32 | 85
103329 | 11912.728 | 10360 | 5 | 12.294 | Metal Loss | Close To |  | 04:24 | 9.3 | 60 | 99
103330 | 11913.305 | 10360 | 5.577 | 12.294 | Metal Loss | Close To |  | 02:10 | 9.3 | 36 | 99
103331 | 11916.009 | 10360 | 8.281 | 12.294 | Metal Loss | Close To |  | 08:28 | 9.3 | 64 | 128
103332 | 11916.578 | 10360 | 8.85 | 12.294 | Metal Loss | Close To |  | 01:54 | 9.3 | 36 | 57
103333 | 11917.417 | 10360 | 9.689 | 12.294 | Metal Loss | Close To |  | 01:14 | 9.3 | 52 | 85
103334 | 11918.531 | 10360 | 10.803 | 12.294 | Metal Loss | Corrosion | Circumferential slotting | 11:28 | 9.3 | 9 | 28 | 6 | External
103335 | 11918.643 | 10360 | 10.915 | 12.294 | Metal Loss | Close To |  | 01:48 | 9.3 | 46 | 71
71026 | 11920.022 | 10370 |  | 12.216 | Weld | Longitudinal weld pipe |  | 04:56 | 9.3
103336 | 11920.084 | 10370 | 0.062 | 12.216 | Metal Loss | Corrosion | Circumferential grooving | 04:00 | 9.3 | 13 | 113 | 7 | Internal
103337 | 11920.086 | 10370 | 0.064 | 12.216 | Metal Loss | Corrosion | Circumferential grooving | 05:24 | 9.3 | 14 | 121 | 6 | Internal
103338 | 11920.218 | 10370 | 0.196 | 12.216 | Metal Loss | Corrosion | Circumferential grooving | 06:24 | 9.3 | 12 | 50 | 6 | Internal
103339 | 11920.288 | 10370 | 0.266 | 12.216 | Metal Loss | Corrosion | Circumferential grooving | 05:44 | 9.3 | 13 | 85 | 6 | Internal
103340 | 11921.175 | 10370 | 1.153 | 12.216 | Metal Loss | Close To |  | 11:18 | 9.3 | 77 | 78
103341 | 11927.477 | 10370 | 7.455 | 12.216 | Metal Loss | Close To |  | 11:08 | 9.3 | 50 | 92
366 | 11928.133 | 10370 | 8.111 | 12.216 | Metal Loss | Corrosion | Pitting | 06:24 | 9.3 | 28 | 43 | 8 | External
103342 | 11928.147 | 10370 | 8.125 | 12.216 | Metal Loss | Corrosion | Circumferential grooving | 04:48 | 9.3 | 14 | 50 | 7 | Internal
367 | 11929.019 | 10370 | 8.997 | 12.216 | Metal Loss | Corrosion | Pitting | 04:40 | 9.3 | 17 | 28 | 8 | Internal
103343 | 11929.124 | 10370 | 9.102 | 12.216 | Metal Loss | Corrosion | Circumferential grooving | 08:24 | 9.3 | 13 | 57 | 6 | Internal
103344 | 11929.18 | 10370 | 9.158 | 12.216 | Metal Loss | Corrosion | Circumferential grooving | 08:00 | 9.3 | 10 | 35 | 6 | Internal
103345 | 11929.459 | 10370 | 9.437 | 12.216 | Metal Loss | Corrosion | Circumferential grooving | 06:06 | 9.3 | 14 | 78 | 10 | Internal | 0.703 | 105.3
103346 | 11929.487 | 10370 | 9.465 | 12.216 | Metal Loss | Corrosion | Circumferential grooving | 07:18 | 9.3 | 15 | 92 | 7 | Internal
103347 | 11929.492 | 10370 | 9.47 | 12.216 | Metal Loss | Corrosion | Circumferential slotting | 03:10 | 9.3 | 9 | 64 | 10 | Internal | 0.702 | 105.4
103348 | 11929.552 | 10370 | 9.53 | 12.216 | Metal Loss | Corrosion | Circumferential grooving | 06:30 | 9.3 | 12 | 57 | 9 | Internal
103349 | 11929.576 | 10370 | 9.554 | 12.216 | Metal Loss | Corrosion | Circumferential grooving | 03:14 | 9.3 | 10 | 57 | 6 | Internal
103350 | 11930.78 | 10370 | 10.758 | 12.216 | Metal Loss | Corrosion | Circumferential grooving | 01:44 | 9.3 | 13 | 57 | 7 | Internal
368 | 11931.309 | 10370 | 11.287 | 12.216 | Metal Loss | Corrosion | Circumferential grooving | 05:28 | 9.3 | 21 | 43 | 12 | Internal | 0.705 | 105
900213 | 11931.316 | 10370 | 11.294 | 12.216 | Metal Loss | CLUSTER corrosion | General | 04:20 | 9.3 | 42 | 85 | 7 | Internal
103353 | 11931.932 | 10370 | 11.91 | 12.216 | Metal Loss | Corrosion | Circumferential slotting | 03:54 | 9.3 | 7 | 50 | 6 | Internal
71027 | 11932.238 | 10380 |  | 8.998 | Weld | Longitudinal weld pipe |  | 01:18 | 9.3
103354 | 11937.606 | 10380 | 5.368 | 8.998 | Metal Loss | Corrosion | Circumferential grooving | 04:24 | 9.3 | 23 | 92 | 9 | External
103355 | 11937.744 | 10380 | 5.506 | 8.998 | Metal Loss | Close To |  | 08:08 | 9.3 | 31 | 71
71028 | 11941.236 | 10390 |  | 12.151 | Weld | Longitudinal weld pipe |  |  | 9.3
103356 | 11941.237 | 10390 | 0.001 | 12.151 | Weld |  |  | 05:32 | 9.3 |  | 121
103357 | 11942.852 | 10390 | 1.616 | 12.151 | Bend |  |  | 03:00 | 9.3 | 9564 | [5 empty] | right
103358 | 11948.125 | 10390 | 6.889 | 12.151 | Metal Loss | Corrosion | Circumferential slotting | 04:50 | 9.3 | 7 | 50 | 6 | External
103359 | 11948.253 | 10390 | 7.017 | 12.151 | Metal Loss | Corrosion | Circumferential slotting | 04:56 | 9.3 | 8 | 57 | 9 | External
103360 | 11948.963 | 10390 | 7.727 | 12.151 | Metal Loss | Corrosion | Circumferential slotting | 05:14 | 9.3 | 9 | 43 | 12 | External | 0.702 | 105.3
103361 | 11949.09 | 10390 | 7.854 | 12.151 | Metal Loss | Corrosion | Circumferential slotting | 03:34 | 9.3 | 6 | 21 | 9 | External
103362 | 11951.343 | 10390 | 10.107 | 12.151 | Metal Loss | Corrosion | Circumferential grooving | 06:26 | 9.3 | 29 | 128 | 7 | External
103363 | 11951.88 | 10390 | 10.644 | 12.151 | Metal Loss | Corrosion | Circumferential grooving | 05:32 | 9.3 | 13 | 92 | 6 | External
71029 | 11953.387 | 10400 |  | 12.234 | Weld | Longitudinal weld pipe |  | 02:48 | 9.3
103364 | 11956.706 | 10400 | 3.319 | 12.234 | Metal Loss | Close To |  | 08:50 | 9.3 | 40 | 50
103365 | 11961.688 | 10400 | 8.301 | 12.234 | Metal Loss | Corrosion | Circumferential slotting | 07:32 | 9.3 | 6 | 21 | 7 | Internal
103366 | 11963.169 | 10400 | 9.782 | 12.234 | Metal Loss | Corrosion | Circumferential grooving | 07:40 | 9.3 | 10 | 35 | 7 | Internal
103367 | 11963.968 | 10400 | 10.581 | 12.234 | Metal Loss | Corrosion | Circumferential slotting | 05:32 | 9.3 | 9 | 21 | 6 | Internal
369 | 11964.24 | 10400 | 10.853 | 12.234 | Metal Loss | Corrosion | Pitting | 05:26 | 9.3 | 15 | 21 | 8 | Internal
103368 | 11964.43 | 10400 | 11.043 | 12.234 | Metal Loss | Corrosion | Circumferential grooving | 05:14 | 9.3 | 16 | 43 | 9 | Internal
103369 | 11964.463 | 10400 | 11.076 | 12.234 | Metal Loss | Corrosion | Circumferential slotting | 06:02 | 9.3 | 6 | 21 | 10 | Internal | 0.702 | 105.4
103370 | 11964.543 | 10400 | 11.156 | 12.234 | Metal Loss | Corrosion | Circumferential slotting | 04:54 | 9.3 | 9 | 50 | 6 | Internal
103371 | 11964.556 | 10400 | 11.169 | 12.234 | Metal Loss | Corrosion | Circumferential slotting | 05:48 | 9.3 | 8 | 21 | 7 | Internal
103372 | 11964.652 | 10400 | 11.265 | 12.234 | Metal Loss | Corrosion | Circumferential slotting | 05:44 | 9.3 | 7 | 21 | 9 | Internal
103373 | 11964.869 | 10400 | 11.482 | 12.234 | Metal Loss | Corrosion | Circumferential slotting | 05:36 | 9.3 | 8 | 50 | 7 | Internal
103374 | 11964.884 | 10400 | 11.497 | 12.234 | Metal Loss | Corrosion | Circumferential slotting | 04:52 | 9.3 | 8 | 28 | 6 | Internal
103375 | 11964.965 | 10400 | 11.578 | 12.234 | Metal Loss | Corrosion | Circumferential slotting | 06:10 | 9.3 | 9 | 21 | 8 | Internal
103376 | 11964.989 | 10400 | 11.602 | 12.234 | Metal Loss | Corrosion | Circumferential slotting | 05:38 | 9.3 | 6 | 21 | 9 | Internal
103377 | 11965.374 | 10400 | 11.987 | 12.234 | Metal Loss | Corrosion | Circumferential slotting | 05:00 | 9.3 | 9 | 43 | 6 | Internal
900214 | 11965.426 | 10400 | 12.039 | 12.234 | Metal Loss | CLUSTER corrosion | General | 05:00 | 9.3 | 45 | 85 | 7 | Internal
71030 | 11965.621 | 10410 |  | 12.321 | Weld | Longitudinal weld pipe |  | 09:44 | 9.3
103380 | 11966.195 | 10410 | 0.574 | 12.321 | Metal Loss | Close To |  | 01:24 | 9.3 | 39 | 85
103381 | 11967.5 | 10410 | 1.879 | 12.321 | Metal Loss | Corrosion | Circumferential slotting | 03:38 | 9.3 | 7 | 28 | 6 | Internal
103382 | 11968.621 | 10410 | 3 | 12.321 | Metal Loss | Corrosion | Circumferential grooving | 07:12 | 9.3 | 21 | 92 | 6 | Internal
103383 | 11969.432 | 10410 | 3.811 | 12.321 | Metal Loss | Corrosion | Circumferential grooving | 10:20 | 9.3 | 10 | 57 | 6 | Internal
103384 | 11969.858 | 10410 | 4.237 | 12.321 | Metal Loss | Close To |  | 01:22 | 9.3 | 33 | 71
103385 | 11972.387 | 10410 | 6.766 | 12.321 | Metal Loss | Close To |  | 01:16 | 9.3 | 126 | 113
71031 | 11977.942 | 10420 |  | 12.22 | Weld | Longitudinal weld pipe |  |  | 9.3
370 | 11985.256 | 10420 | 7.314 | 12.22 | Metal Loss | Corrosion | Pitting | 07:18 | 9.3 | 19 | 28 | 15 | External | 0.705 | 105
71032 | 11990.162 | 10430 |  | 12.212 | Weld | Longitudinal weld pipe |  | 11:10 | 9.3
71033 | 12002.374 | 10440 |  | 12.224 | Weld | Longitudinal weld pipe |  |  | 9.3
371 | 12004.717 | 10440 | 2.343 | 12.224 | Support |  |  | 11:18 | 9.3 | 27 | 227
103386 | 12004.891 | 10440 | 2.517 | 12.224 | Metal Loss | Close To |  | 11:04 | 9.3 | 47 | 135
103387 | 12004.974 | 10440 | 2.6 | 12.224 | Metal Loss | Close To |  | 10:32 | 9.3 | 174 | 348
71034 | 12014.598 | 10450 |  | 12.197 | Weld | Longitudinal weld pipe |  |  | 9.3
71035 | 12026.795 | 10460 |  | 12.18 | Weld | Longitudinal weld pipe |  | 02:14 | 9.3
103388 | 12026.947 | 10460 | 0.152 | 12.18 | Metal Loss | Corrosion | Circumferential slotting | 04:34 | 9.3 | 6 | 28 | 11 | Internal | 0.702 | 105.4
103389 | 12028.134 | 10460 | 1.339 | 12.18 | Metal Loss | Corrosion | Circumferential slotting | 04:48 | 9.3 | 7 | 28 | 6 | Internal
103390 | 12029.547 | 10460 | 2.752 | 12.18 | Metal Loss | Close To |  | 01:34 | 9.3 | 24 | 43
103391 | 12030.168 | 10460 | 3.373 | 12.18 | Metal Loss | Close To |  | 01:44 | 9.3 | 34 | 43
103392 | 12030.453 | 10460 | 3.658 | 12.18 | Metal Loss | Corrosion | Circumferential grooving | 04:36 | 9.3 | 18 | 50 | 6 | Internal
103393 | 12030.459 | 10460 | 3.664 | 12.18 | Metal Loss | Corrosion | Circumferential slotting | 05:28 | 9.3 | 8 | 28 | 9 | Internal
103394 | 12030.592 | 10460 | 3.797 | 12.18 | Metal Loss | Corrosion | Circumferential slotting | 05:30 | 9.3 | 9 | 28 | 7 | Internal
103395 | 12030.805 | 10460 | 4.01 | 12.18 | Metal Loss | Corrosion | Circumferential slotting | 05:30 | 9.3 | 8 | 28 | 7 | Internal
103396 | 12031.254 | 10460 | 4.459 | 12.18 | Metal Loss | Corrosion | Circumferential grooving | 04:00 | 9.3 | 10 | 28 | 6 | Internal
103397 | 12031.263 | 10460 | 4.468 | 12.18 | Metal Loss | Corrosion | Circumferential slotting | 05:36 | 9.3 | 7 | 21 | 7 | Internal
103398 | 12031.304 | 10460 | 4.509 | 12.18 | Metal Loss | Corrosion | Circumferential slotting | 05:36 | 9.3 | 8 | 21 | 7 | Internal
103399 | 12031.377 | 10460 | 4.582 | 12.18 | Metal Loss | Corrosion | Circumferential slotting | 05:28 | 9.3 | 7 | 21 | 6 | Internal
103400 | 12031.426 | 10460 | 4.631 | 12.18 | Metal Loss | Corrosion | Circumferential slotting | 05:36 | 9.3 | 8 | 21 | 7 | Internal
103401 | 12031.79 | 10460 | 4.995 | 12.18 | Metal Loss | Corrosion | Circumferential grooving | 05:18 | 9.3 | 13 | 57 | 7 | Internal
103402 | 12031.837 | 10460 | 5.042 | 12.18 | Metal Loss | Corrosion | Circumferential grooving | 05:22 | 9.3 | 10 | 35 | 6 | Internal
103403 | 12032.226 | 10460 | 5.431 | 12.18 | Metal Loss | Corrosion | Circumferential slotting | 04:44 | 9.3 | 8 | 14 | 6 | Internal
103404 | 12033.46 | 10460 | 6.665 | 12.18 | Metal Loss | Corrosion | Circumferential grooving | 03:56 | 9.3 | 15 | 71 | 6 | Internal
900215 | 12033.781 | 10460 | 6.986 | 12.18 | Metal Loss | CLUSTER corrosion | Circumferential grooving | 04:18 | 9.3 | 27 | 142 | 7 | Internal
103407 | 12034.325 | 10460 | 7.53 | 12.18 | Metal Loss | Corrosion | Circumferential grooving | 05:36 | 9.3 | 18 | 43 | 6 | Internal
103408 | 12034.46 | 10460 | 7.665 | 12.18 | Metal Loss | Corrosion | Circumferential grooving | 05:36 | 9.3 | 13 | 43 | 8 | Internal
103409 | 12034.561 | 10460 | 7.766 | 12.18 | Metal Loss | Corrosion | Circumferential slotting | 04:24 | 9.3 | 7 | 21 | 6 | Internal
103410 | 12034.626 | 10460 | 7.831 | 12.18 | Metal Loss | Corrosion | Circumferential grooving | 03:32 | 9.3 | 14 | 57 | 6 | Internal
103411 | 12034.697 | 10460 | 7.902 | 12.18 | Metal Loss | Corrosion | Circumferential grooving | 04:08 | 9.3 | 13 | 50 | 7 | Internal
103412 | 12034.705 | 10460 | 7.91 | 12.18 | Metal Loss | Corrosion | Circumferential slotting | 05:12 | 9.3 | 9 | 35 | 7 | Internal
103413 | 12034.793 | 10460 | 7.998 | 12.18 | Metal Loss | Corrosion | Circumferential grooving | 03:38 | 9.3 | 17 | 43 | 6 | Internal
103414 | 12034.846 | 10460 | 8.051 | 12.18 | Metal Loss | Corrosion | Circumferential slotting | 05:30 | 9.3 | 7 | 35 | 6 | Internal
103415 | 12034.86 | 10460 | 8.065 | 12.18 | Metal Loss | Corrosion | Circumferential grooving | 03:34 | 9.3 | 11 | 35 | 7 | Internal
103416 | 12034.963 | 10460 | 8.168 | 12.18 | Metal Loss | Corrosion | Circumferential slotting | 05:38 | 9.3 | 8 | 35 | 6 | Internal
103417 | 12035.041 | 10460 | 8.246 | 12.18 | Metal Loss | Corrosion | Circumferential slotting | 05:38 | 9.3 | 7 | 21 | 7 | Internal
103418 | 12035.059 | 10460 | 8.264 | 12.18 | Metal Loss | Corrosion | Circumferential grooving | 05:02 | 9.3 | 10 | 35 | 8 | Internal
103419 | 12035.099 | 10460 | 8.304 | 12.18 | Metal Loss | Corrosion | Circumferential grooving | 04:38 | 9.3 | 10 | 78 | 7 | Internal
103420 | 12035.143 | 10460 | 8.348 | 12.18 | Metal Loss | Corrosion | Circumferential grooving | 05:30 | 9.3 | 11 | 57 | 8 | Internal
103421 | 12035.234 | 10460 | 8.439 | 12.18 | Metal Loss | Corrosion | Circumferential grooving | 03:22 | 9.3 | 18 | 78 | 6 | Internal
103422 | 12035.458 | 10460 | 8.663 | 12.18 | Metal Loss | Corrosion | Circumferential slotting | 03:40 | 9.3 | 8 | 43 | 7 | Internal
103423 | 12035.683 | 10460 | 8.888 | 12.18 | Metal Loss | Corrosion | Circumferential slotting | 04:24 | 9.3 | 8 | 43 | 6 | Internal
103424 | 12035.689 | 10460 | 8.894 | 12.18 | Metal Loss | Corrosion | Circumferential slotting | 05:04 | 9.3 | 8 | 35 | 8 | Internal
103425 | 12036.307 | 10460 | 9.512 | 12.18 | Metal Loss | Corrosion | Circumferential slotting | 03:18 | 9.3 | 6 | 14 | 6 | Internal
103426 | 12037.414 | 10460 | 10.619 | 12.18 | Metal Loss | Corrosion | Circumferential slotting | 03:22 | 9.3 | 6 | 35 | 6 | Internal
103427 | 12037.792 | 10460 | 10.997 | 12.18 | Metal Loss | Corrosion | Circumferential grooving | 03:08 | 9.3 | 13 | 85 | 8 | Internal
103428 | 12038.044 | 10460 | 11.249 | 12.18 | Metal Loss | Corrosion | Circumferential slotting | 03:24 | 9.3 | 8 | 21 | 6 | Internal
71036 | 12038.975 | 10470 |  | 12.192 | Weld | Longitudinal weld pipe |  | 11:42 | 9.3
372 | 12049.897 | 10470 | 10.922 | 12.192 | Metal Loss | Corrosion | Pitting | 01:16 | 9.3 | 14 | 21 | 8 | Internal
103429 | 12050.304 | 10470 | 11.329 | 12.192 | Metal Loss | Corrosion | Circumferential slotting | 01:02 | 9.3 | 7 | 35 | 6 | Internal
103430 | 12050.589 | 10470 | 11.614 | 12.192 | Metal Loss | Corrosion | Circumferential slotting | 00:02 | 9.3 | 6 | 28 | 7 | Internal
71037 | 12051.167 | 10480 |  | 12.23 | Weld | Longitudinal weld pipe |  |  | 9.3
71038 | 12063.397 | 10490 |  | 12.192 | Weld | Longitudinal weld pipe |  |  | 9.3
103431 | 12071.681 | 10490 | 8.284 | 12.192 | Metal Loss | Corrosion | Circumferential grooving | 00:02 | 9.3 | 11 | 43 | 6 | External
373 | 12074.197 | 10490 | 10.8 | 12.192 | Metal Loss |  |  | 11:40 | 9.3 | 17 | 21
71039 | 12075.589 | 10500 |  | 12.225 | Weld | Longitudinal weld pipe |  | 09:20 | 9.3
103432 | 12083.333 | 10500 | 7.744 | 12.225 | Metal Loss | Corrosion | Circumferential slotting | 07:36 | 9.3 | 8 | 35 | 6 | External
103433 | 12083.383 | 10500 | 7.794 | 12.225 | Metal Loss | Corrosion | Circumferential grooving | 07:32 | 9.3 | 11 | 50 | 8 | External
103434 | 12083.431 | 10500 | 7.842 | 12.225 | Metal Loss | Corrosion | Circumferential grooving | 04:32 | 9.3 | 18 | 113 | 10 | External | 0.704 | 105.2
71040 | 12087.814 | 10510 |  | 12.243 | Weld | Longitudinal weld pipe |  | 05:42 | 9.3
71041 | 12100.057 | 10520 |  | 12.168 | Weld | Longitudinal weld pipe |  | 08:18 | 9.3
103435 | 12103.881 | 10520 | 3.824 | 12.168 | Metal Loss | Corrosion | Circumferential grooving | 03:14 | 9.3 | 10 | 43 | 6 | Internal
103436 | 12104.012 | 10520 | 3.955 | 12.168 | Metal Loss | Corrosion | Circumferential slotting | 07:20 | 9.3 | 9 | 35 | 6 | Internal
103437 | 12104.732 | 10520 | 4.675 | 12.168 | Metal Loss | Corrosion | Circumferential slotting | 07:10 | 9.3 | 8 | 50 | 7 | Internal
103438 | 12106.447 | 10520 | 6.39 | 12.168 | Metal Loss | Close To |  | 09:54 | 9.3 | 24 | 43
103439 | 12108.203 | 10520 | 8.146 | 12.168 | Metal Loss | Corrosion | Circumferential grooving | 03:34 | 9.3 | 12 | 106 | 8 | Internal
103440 | 12108.262 | 10520 | 8.205 | 12.168 | Metal Loss | Corrosion | Circumferential grooving | 09:38 | 9.3 | 11 | 71 | 6 | External
103441 | 12108.295 | 10520 | 8.238 | 12.168 | Metal Loss | Corrosion | Circumferential grooving | 00:14 | 9.3 | 12 | 57 | 6 | Internal
103442 | 12108.374 | 10520 | 8.317 | 12.168 | Metal Loss | Corrosion | Circumferential slotting | 02:06 | 9.3 | 6 | 14 | 6 | Internal
103443 | 12108.553 | 10520 | 8.496 | 12.168 | Metal Loss | Corrosion | Circumferential slotting | 00:30 | 9.3 | 8 | 35 | 7 | Internal
103444 | 12108.627 | 10520 | 8.57 | 12.168 | Metal Loss | Corrosion | Circumferential slotting | 00:16 | 9.3 | 9 | 28 | 6 | Internal
103445 | 12108.646 | 10520 | 8.589 | 12.168 | Metal Loss | Corrosion | Circumferential grooving | 01:28 | 9.3 | 15 | 57 | 8 | Internal
103446 | 12108.77 | 10520 | 8.713 | 12.168 | Metal Loss | Corrosion | Circumferential slotting | 00:36 | 9.3 | 8 | 14 | 6 | Internal
103447 | 12108.848 | 10520 | 8.791 | 12.168 | Metal Loss | Corrosion | Circumferential slotting | 03:20 | 9.3 | 6 | 35 | 6 | Internal
103448 | 12108.972 | 10520 | 8.915 | 12.168 | Metal Loss | Corrosion | Circumferential grooving | 00:20 | 9.3 | 12 | 57 | 8 | Internal
103449 | 12109.043 | 10520 | 8.986 | 12.168 | Metal Loss | Corrosion | Circumferential slotting | 06:48 | 9.3 | 9 | 35 | 9 | Internal
103450 | 12109.043 | 10520 | 8.986 | 12.168 | Metal Loss | Corrosion | Circumferential grooving | 00:16 | 9.3 | 13 | 57 | 6 | Internal
103451 | 12109.136 | 10520 | 9.079 | 12.168 | Metal Loss | Corrosion | Circumferential grooving | 00:18 | 9.3 | 10 | 57 | 6 | Internal
103452 | 12109.255 | 10520 | 9.198 | 12.168 | Metal Loss | Corrosion | Circumferential slotting | 01:38 | 9.3 | 7 | 14 | 6 | Internal
900216 | 12109.33 | 10520 | 9.273 | 12.168 | Metal Loss | CLUSTER corrosion | Circumferential grooving | 01:30 | 9.3 | 24 | 78 | 8 | Internal
103455 | 12109.359 | 10520 | 9.302 | 12.168 | Metal Loss | Corrosion | Circumferential slotting | 08:42 | 9.3 | 8 | 21 | 7 | Internal
103456 | 12109.406 | 10520 | 9.349 | 12.168 | Metal Loss | Corrosion | Circumferential grooving | 00:22 | 9.3 | 20 | 64 | 7 | Internal
103457 | 12109.727 | 10520 | 9.67 | 12.168 | Metal Loss | Corrosion | Circumferential slotting | 00:20 | 9.3 | 8 | 21 | 6 | Internal
103458 | 12109.743 | 10520 | 9.686 | 12.168 | Metal Loss | Corrosion | Circumferential grooving | 01:40 | 9.3 | 14 | 57 | 8 | Internal
374 | 12109.771 | 10520 | 9.714 | 12.168 | Metal Loss | Corrosion | Pitting | 02:52 | 9.3 | 15 | 21 | 8 | Internal
103459 | 12109.835 | 10520 | 9.778 | 12.168 | Metal Loss | Corrosion | Circumferential grooving | 00:20 | 9.3 | 13 | 35 | 8 | Internal
103460 | 12109.939 | 10520 | 9.882 | 12.168 | Metal Loss | Corrosion | Circumferential slotting | 02:40 | 9.3 | 6 | 28 | 6 | Internal
103461 | 12109.954 | 10520 | 9.897 | 12.168 | Metal Loss | Corrosion | Circumferential slotting | 00:28 | 9.3 | 7 | 21 | 6 | Internal
103462 | 12109.96 | 10520 | 9.903 | 12.168 | Metal Loss | Corrosion | Circumferential slotting | 01:36 | 9.3 | 8 | 43 | 6 | Internal
103463 | 12109.981 | 10520 | 9.924 | 12.168 | Metal Loss | Corrosion | Circumferential grooving | 07:24 | 9.3 | 15 | 85 | 7 | Internal
103464 | 12110.036 | 10520 | 9.979 | 12.168 | Metal Loss | Corrosion | Circumferential grooving | 02:26 | 9.3 | 13 | 78 | 6 | Internal
103465 | 12110.176 | 10520 | 10.119 | 12.168 | Metal Loss | Corrosion | Circumferential slotting | 03:18 | 9.3 | 6 | 43 | 6 | Internal
103466 | 12110.466 | 10520 | 10.409 | 12.168 | Metal Loss | Corrosion | Circumferential slotting | 01:54 | 9.3 | 6 | 14 | 6 | Internal
103467 | 12110.527 | 10520 | 10.47 | 12.168 | Metal Loss | Corrosion | Circumferential slotting | 01:40 | 9.3 | 9 | 28 | 6 | Internal
103468 | 12110.62 | 10520 | 10.563 | 12.168 | Metal Loss | Corrosion | Circumferential slotting | 00:24 | 9.3 | 7 | 28 | 7 | Internal
103469 | 12110.632 | 10520 | 10.575 | 12.168 | Metal Loss | Corrosion | Circumferential grooving | 01:08 | 9.3 | 10 | 35 | 6 | Internal
103470 | 12110.703 | 10520 | 10.646 | 12.168 | Metal Loss | Corrosion | Circumferential grooving | 01:28 | 9.3 | 17 | 57 | 6 | Internal
103471 | 12110.903 | 10520 | 10.846 | 12.168 | Metal Loss | Corrosion | Circumferential slotting | 01:08 | 9.3 | 8 | 35 | 6 | Internal
103472 | 12111.605 | 10520 | 11.548 | 12.168 | Metal Loss | Corrosion | Circumferential slotting | 11:48 | 9.3 | 6 | 28 | 6 | Internal
103473 | 12111.623 | 10520 | 11.566 | 12.168 | Metal Loss | Corrosion | Circumferential slotting | 01:44 | 9.3 | 8 | 35 | 6 | Internal
103474 | 12111.647 | 10520 | 11.59 | 12.168 | Metal Loss | Corrosion | Circumferential slotting | 00:28 | 9.3 | 8 | 35 | 6 | Internal
103475 | 12111.755 | 10520 | 11.698 | 12.168 | Metal Loss | Corrosion | Circumferential grooving | 00:32 | 9.3 | 13 | 43 | 6 | Internal
103476 | 12112.099 | 10520 | 12.042 | 12.168 | Metal Loss | Corrosion | Circumferential slotting | 03:30 | 9.3 | 8 | 35 | 6 | Internal
71042 | 12112.225 | 10530 |  | 12.22 | Weld | Longitudinal weld pipe |  | 10:00 | 9.3
103477 | 12119.317 | 10530 | 7.092 | 12.22 | Metal Loss | Close To |  | 02:58 | 9.3 | 31 | 85
103478 | 12123.218 | 10530 | 10.993 | 12.22 | Metal Loss | Close To |  | 00:36 | 9.3 | 28 | 113
103479 | 12124.053 | 10530 | 11.828 | 12.22 | Metal Loss | Close To |  | 08:38 | 9.3 | 34 | 50
375 | 12124.312 | 10530 | 12.087 | 12.22 | Metal Loss | Corrosion | Pitting | 04:52 | 9.3 | 15 | 21 | 8 | Internal
71043 | 12124.445 | 10540 |  | 5.795 | Weld | Longitudinal weld pipe |  | 06:56 | 9.3
103480 | 12124.618 | 10540 | 0.173 | 5.795 | Metal Loss | Corrosion | Circumferential grooving | 10:34 | 9.3 | 14 | 35 | 7 | Internal
103481 | 12126.473 | 10540 | 2.028 | 5.795 | Metal Loss | Close To |  | 06:10 | 9.3 | 18 | 71
376 | 12127.268 | 10540 | 2.823 | 5.795 | Support |  |  | 07:34 | 9.3 | 22 | 35
71044 | 12130.24 | 10550 |  | 12.212 | Weld | Longitudinal weld pipe |  |  | 9.3
103482 | 12134.597 | 10550 | 4.357 | 12.212 | Metal Loss | Corrosion | Circumferential slotting | 09:12 | 9.3 | 9 | 64 | 7 | External
103483 | 12141.865 | 10550 | 11.625 | 12.212 | Metal Loss | Close To |  | 08:12 | 9.3 | 38 | 85
71045 | 12142.452 | 10560 |  | 12.2 | Weld | Longitudinal weld pipe |  |  | 9.3
377 | 12144.221 | 10560 | 1.769 | 12.2 | Support |  |  | 09:12 | 9.3 | 13 | 28
103484 | 12145.075 | 10560 | 2.623 | 12.2 | Metal Loss | Close To |  | 01:40 | 9.3 | 19 | 35
103485 | 12145.135 | 10560 | 2.683 | 12.2 | Metal Loss | Close To |  | 00:20 | 9.3 | 37 | 71
103486 | 12151.609 | 10560 | 9.157 | 12.2 | Metal Loss | Corrosion | Circumferential slotting | 08:52 | 9.3 | 7 | 43 | 16 | External | 0.702 | 105.3
103487 | 12154.267 | 10560 | 11.815 | 12.2 | Metal Loss | Corrosion | Circumferential grooving | 08:58 | 9.3 | 12 | 64 | 6 | External
71046 | 12154.652 | 10570 |  | 12.216 | Weld | Longitudinal weld pipe |  |  | 9.3
103488 | 12158.375 | 10570 | 3.723 | 12.216 | Metal Loss | Corrosion | Circumferential slotting | 02:28 | 9.3 | 8 | 57 | 6 | External
71047 | 12166.868 | 10580 |  | 9.145 | Weld | Longitudinal weld pipe |  |  | 9.3
71048 | 12176.013 | 10590 |  | 12.212 | Weld | Longitudinal weld pipe |  |  | 9.3
71049 | 12188.225 | 10600 |  | 12.319 | Weld | Longitudinal weld pipe |  | 04:22 | 9.3
378 | 12193.149 | 10600 | 4.924 | 12.319 | Support |  |  | 11:22 | 9.3 | 18 | 43
379 | 12193.289 | 10600 | 5.064 | 12.319 | Support |  |  | 06:26 | 9.3 | 21 | 85
103489 | 12193.387 | 10600 | 5.162 | 12.319 | Metal Loss | Corrosion | Circumferential grooving | 06:26 | 9.3 | 12 | 35 | 9 | Internal
103490 | 12196.704 | 10600 | 8.479 | 12.319 | Metal Loss | Corrosion | Circumferential grooving | 05:52 | 9.3 | 22 | 99 | 7 | Internal
103491 | 12200.046 | 10600 | 11.821 | 12.319 | Metal Loss | Close To |  | 00:44 | 9.3 | 25 | 50
71050 | 12200.544 | 10610 |  | 12.246 | Weld | Longitudinal weld pipe |  |  | 9.3
380 | 12208.747 | 10610 | 8.203 | 12.246 | Support |  |  | 00:28 | 9.3 | 49 | 177
381 | 12212.407 | 10610 | 11.863 | 12.246 | Support |  |  | 09:04 | 9.3 | 26 | 71
71051 | 12212.79 | 10620 |  | 12.204 | Weld | Longitudinal weld pipe |  | 07:50 | 9.3
103492 | 12213.11 | 10620 | 0.32 | 12.204 | Metal Loss | Close To |  | 00:38 | 9.3 | 144 | 85
103493 | 12213.711 | 10620 | 0.921 | 12.204 | Metal Loss | Close To |  | 00:40 | 9.3 | 73 | 99
382 | 12214.091 | 10620 | 1.301 | 12.204 | Support |  |  | 01:10 | 9.3 | 38 | 71
103494 | 12214.311 | 10620 | 1.521 | 12.204 | Metal Loss | Close To |  | 00:52 | 9.3 | 86 | 71
383 | 12214.574 | 10620 | 1.784 | 12.204 | Support |  |  | 11:12 | 9.3 | 64 | 121
103495 | 12220.483 | 10620 | 7.693 | 12.204 | Metal Loss | Close To |  | 08:20 | 9.3 | 119 | 85
384 | 12223.214 | 10620 | 10.424 | 12.204 | Metal Loss | Corrosion | Pitting | 07:54 | 9.3 | 15 | 21 | 8 | External
71052 | 12224.994 | 10630 |  | 12.213 | Weld | Longitudinal weld pipe |  |  | 9.3
103496 | 12225.17 | 10630 | 0.176 | 12.213 | Metal Loss | Close To |  | 10:04 | 9.3 | 39 | 71
385 | 12230.307 | 10630 | 5.313 | 12.213 | Support |  |  | 01:02 | 9.3 | 18 | 50
103497 | 12230.567 | 10630 | 5.573 | 12.213 | Metal Loss | Close To |  | 00:28 | 9.3 | 44 | 57
71053 | 12237.207 | 10640 |  | 10.2 | Weld | Longitudinal weld pipe |  |  | 9.3
103498 | 12241.906 | 10640 | 4.699 | 10.2 | Metal Loss | Close To |  | 09:54 | 9.3 | 49 | 71
71054 | 12247.407 | 10650 |  | 12.164 | Weld | Longitudinal weld pipe |  | 08:30 | 9.3
71055 | 12259.571 | 10660 |  | 12.212 | Weld | Longitudinal weld pipe |  | 03:10 | 9.3
103499 | 12260.117 | 10660 | 0.546 | 12.212 | Metal Loss | Corrosion | Circumferential grooving | 11:54 | 9.3 | 13 | 50 | 6 | Internal
103500 | 12261.117 | 10660 | 1.546 | 12.212 | Metal Loss | Corrosion | Circumferential grooving | 11:06 | 9.3 | 10 | 28 | 7 | Internal
103501 | 12261.477 | 10660 | 1.906 | 12.212 | Metal Loss | Corrosion | Circumferential grooving | 08:24 | 9.3 | 14 | 78 | 8 | Internal
103502 | 12261.544 | 10660 | 1.973 | 12.212 | Metal Loss | Corrosion | Circumferential grooving | 03:44 | 9.3 | 10 | 50 | 6 | Internal
103503 | 12261.884 | 10660 | 2.313 | 12.212 | Metal Loss | Corrosion | Circumferential grooving | 08:26 | 9.3 | 15 | 78 | 6 | Internal
103504 | 12262.531 | 10660 | 2.96 | 12.212 | Metal Loss | Corrosion | Circumferential grooving | 03:24 | 9.3 | 14 | 85 | 6 | Internal
103505 | 12262.809 | 10660 | 3.238 | 12.212 | Metal Loss | Corrosion | Circumferential grooving | 03:18 | 9.3 | 13 | 85 | 6 | Internal
103506 | 12267.876 | 10660 | 8.305 | 12.212 | Metal Loss | Corrosion | Circumferential slotting | 07:24 | 9.3 | 9 | 28 | 6 | Internal
103507 | 12267.931 | 10660 | 8.36 | 12.212 | Metal Loss | Corrosion | Circumferential grooving | 06:36 | 9.3 | 11 | 64 | 7 | Internal
71056 | 12271.783 | 10670 |  | 12.204 | Weld | Longitudinal weld pipe |  |  | 9.3
386 | 12280.639 | 10670 | 8.856 | 12.204 | Support |  |  | 01:54 | 9.3 | 26 | 43
103508 | 12281.073 | 10670 | 9.29 | 12.204 | Metal Loss | Close To |  | 09:52 | 9.3 | 47 | 71
387 | 12281.109 | 10670 | 9.326 | 12.204 | Support |  |  | 03:24 | 9.3 | 29 | 64
103509 | 12283.067 | 10670 | 11.284 | 12.204 | Metal Loss | Corrosion | Circumferential grooving | 04:36 | 9.3 | 16 | 57 | 6 | External
103510 | 12283.223 | 10670 | 11.44 | 12.204 | Metal Loss | Corrosion | Circumferential grooving | 02:52 | 9.3 | 15 | 78 | 11 | External | 0.703 | 105.2
103511 | 12283.411 | 10670 | 11.628 | 12.204 | Metal Loss | Corrosion | Circumferential grooving | 01:52 | 9.3 | 11 | 57 | 6 | External
71057 | 12283.987 | 10680 |  | 12.22 | Weld | Longitudinal weld pipe |  |  | 9.3
103512 | 12284.09 | 10680 | 0.103 | 12.22 | Metal Loss | Close To |  | 00:04 | 9.3 | 45 | 106
103513 | 12291.946 | 10680 | 7.959 | 12.22 | Metal Loss | Close To |  | 08:52 | 9.3 | 89 | 85
103514 | 12292.068 | 10680 | 8.081 | 12.22 | Metal Loss | Corrosion | Circumferential grooving | 10:00 | 9.3 | 22 | 50 | 6 | External
388 | 12293.65 | 10680 | 9.663 | 12.22 | Support |  |  | 07:28 | 9.3 | 33 | 92
103515 | 12295.27 | 10680 | 11.283 | 12.22 | Metal Loss | Corrosion | Circumferential slotting | 04:20 | 9.3 | 8 | 50 | 6 | External
71058 | 12296.207 | 10690 |  | 11.418 | Weld | Longitudinal weld pipe |  |  | 9.3
103516 | 12300.72 | 10690 | 4.513 | 11.418 | Metal Loss | Close To |  | 10:26 | 9.3 | 56 | 106
103517 | 12300.924 | 10690 | 4.717 | 11.418 | Metal Loss | Corrosion | Circumferential grooving | 04:30 | 9.3 | 16 | 113 | 7 | External
71059 | 12307.625 | 10700 |  | 12.231 | Weld | Longitudinal weld pipe |  | 00:42 | 9.3
71060 | 12319.856 | 10710 |  | 12.2 | Weld | Longitudinal weld pipe |  | 07:54 | 9.3
103518 | 12320.23 | 10710 | 0.374 | 12.2 | Metal Loss | Corrosion | Circumferential slotting | 09:38 | 9.3 | 6 | 35 | 6 | Internal
103519 | 12330.627 | 10710 | 10.771 | 12.2 | Metal Loss | Corrosion | Circumferential slotting | 08:16 | 9.3 | 8 | 50 | 6 | Internal
71061 | 12332.056 | 10720 |  | 12.192 | Weld | Longitudinal weld pipe |  |  | 9.3
71062 | 12344.248 | 10730 |  | 12.208 | Weld | Longitudinal weld pipe |  | 05:34 | 9.3
103520 | 12346.98 | 10730 | 2.732 | 12.208 | Support |  |  | 04:38 | 9.3 | 52 | 121
103521 | 12347.268 | 10730 | 3.02 | 12.208 | Metal Loss | Close To |  | 01:52 | 9.3 | 44 | 50
103522 | 12347.789 | 10730 | 3.541 | 12.208 | Metal Loss | Close To |  | 01:42 | 9.3 | 36 | 43
103523 | 12348.648 | 10730 | 4.4 | 12.208 | Metal Loss | Close To |  | 02:04 | 9.3 | 28 | 50
103524 | 12352.279 | 10730 | 8.031 | 12.208 | Metal Loss | Close To |  | 03:18 | 9.3 | 25 | 35
103525 | 12355.179 | 10730 | 10.931 | 12.208 | Support |  |  | 11:36 | 9.3 | 32 | 113
71063 | 12356.456 | 10740 |  | 11.944 | Weld | Longitudinal weld pipe |  | 04:26 | 9.3
389 | 12359.811 | 10740 | 3.355 | 11.944 | Support |  |  | 02:16 | 9.3 | 35 | 50
103526 | 12362.701 | 10740 | 6.245 | 11.944 | Metal Loss | Close To |  | 00:36 | 9.3 | 51 | 71
390 | 12363.051 | 10740 | 6.595 | 11.944 | Support |  |  | 00:56 | 9.3 | 21 | 35
71064 | 12368.4 | 10750 |  | 3.721 | Weld | Longitudinal weld pipe |  |  | 9.3
71065 | 12372.121 | 10760 |  | 7.372 | Weld | Longitudinal weld pipe |  |  | 9.3
103527 | 12372.567 | 10760 | 0.446 | 7.372 | Metal Loss | Close To |  | 03:08 | 9.3 | 37 | 50
71066 | 12379.493 | 10770 |  | 12.228 | Weld | Longitudinal weld pipe |  |  | 9.3
103528 | 12386.604 | 10770 | 7.111 | 12.228 | Metal Loss | Corrosion | Circumferential grooving | 01:44 | 9.3 | 15 | 35 | 8 | Internal
103529 | 12387.511 | 10770 | 8.018 | 12.228 | Metal Loss | Corrosion | Circumferential grooving | 08:52 | 9.3 | 13 | 43 | 6 | Internal
71067 | 12391.721 | 10780 |  | 7.62 | Weld | Longitudinal weld pipe |  | 05:00 | 9.3
71068 | 12399.341 | 10790 |  | 4.487 | Weld | Longitudinal weld pipe |  | 02:32 | 9.3
71069 | 12403.828 | 10800 |  | 12.072 | Weld | Longitudinal weld pipe |  | 06:16 | 9.3
391 | 12406.835 | 10800 | 3.007 | 12.072 | Metal Loss | Corrosion | Pitting | 02:28 | 9.3 | 19 | 28 | 10 | External | 0.704 | 105.2
103530 | 12406.883 | 10800 | 3.055 | 12.072 | Metal Loss | Corrosion | Circumferential slotting | 02:38 | 9.3 | 8 | 35 | 14 | External | 0.702 | 105.3
71070 | 12415.9 | 10810 |  | 6.912 | Weld | Longitudinal weld pipe |  | 11:22 | 9.3
103531 | 12416.026 | 10810 | 0.126 | 6.912 | Metal Loss | Corrosion | Circumferential grooving | 03:54 | 9.3 | 22 | 64 | 26 | External | 0.709 | 104.4
900217 | 12419.438 | 10810 | 3.538 | 6.912 | Metal Loss | CLUSTER corrosion | General | 02:32 | 9.3 | 48 | 85 | 8 | External
103534 | 12420.178 | 10810 | 4.278 | 6.912 | Metal Loss | Corrosion | Circumferential slotting | 10:28 | 9.3 | 6 | 14 | 6 | Internal
103535 | 12420.455 | 10810 | 4.555 | 6.912 | Metal Loss | Corrosion | Circumferential grooving | 10:22 | 9.3 | 10 | 28 | 6 | Internal
103536 | 12420.554 | 10810 | 4.654 | 6.912 | Metal Loss | Corrosion | Circumferential grooving | 10:46 | 9.3 | 15 | 50 | 8 | Internal
103537 | 12420.614 | 10810 | 4.714 | 6.912 | Metal Loss | Corrosion | Circumferential grooving | 10:30 | 9.3 | 18 | 57 | 6 | Internal
103538 | 12421.096 | 10810 | 5.196 | 6.912 | Metal Loss | Corrosion | Circumferential grooving | 10:48 | 9.3 | 11 | 35 | 7 | Internal
71071 | 12422.812 | 10820 |  | 12.282 | Weld | Longitudinal weld pipe |  | 06:38 | 9.3
71072 | 12435.094 | 10830 |  | 11.205 | Weld | Longitudinal weld pipe |  | 09:30 | 9.3
103539 | 12437.334 | 10830 | 2.24 | 11.205 | Metal Loss | Corrosion | Circumferential slotting | 09:18 | 9.3 | 7 | 21 | 7 | Internal
103540 | 12445.813 | 10830 | 10.719 | 11.205 | Metal Loss | Close To |  | 11:48 | 9.3 | 44 | 64
71073 | 12446.299 | 10840 |  | 12.225 | Weld | Longitudinal weld pipe |  | 02:46 | 9.3
392 | 12453.097 | 10840 | 6.798 | 12.225 | Metal Loss | Corrosion | Circumferential grooving | 05:38 | 9.3 | 14 | 35 | 22 | External | 0.704 | 105.1
103541 | 12458.261 | 10840 | 11.962 | 12.225 | Metal Loss | Corrosion | Circumferential grooving | 11:48 | 9.3 | 10 | 35 | 6 | External
103542 | 12458.393 | 10840 | 12.094 | 12.225 | Metal Loss | Corrosion | Circumferential slotting | 11:56 | 9.3 | 8 | 35 | 19 | External | 0.703 | 105.3
71074 | 12458.524 | 10850 |  | 10.915 | Weld | Longitudinal weld pipe |  | 11:54 | 9.3
103543 | 12464.795 | 10850 | 6.271 | 10.915 | Metal Loss | Corrosion | Circumferential slotting | 01:24 | 9.3 | 8 | 28 | 6 | Internal
103544 | 12464.996 | 10850 | 6.472 | 10.915 | Metal Loss | Corrosion | Circumferential slotting | 01:20 | 9.3 | 7 | 28 | 6 | Internal
103545 | 12465.069 | 10850 | 6.545 | 10.915 | Metal Loss | Corrosion | Circumferential slotting | 11:08 | 9.3 | 7 | 35 | 6 | Internal
103546 | 12465.798 | 10850 | 7.274 | 10.915 | Metal Loss | Corrosion | Circumferential slotting | 11:12 | 9.3 | 7 | 35 | 6 | Internal
103547 | 12465.919 | 10850 | 7.395 | 10.915 | Metal Loss | Corrosion | Circumferential slotting | 01:26 | 9.3 | 9 | 43 | 6 | Internal
103548 | 12466.206 | 10850 | 7.682 | 10.915 | Metal Loss | Corrosion | Circumferential grooving | 10:58 | 9.3 | 11 | 78 | 6 | Internal
103549 | 12466.301 | 10850 | 7.777 | 10.915 | Metal Loss | Corrosion | Circumferential grooving | 11:08 | 9.3 | 10 | 50 | 6 | Internal
103550 | 12466.849 | 10850 | 8.325 | 10.915 | Metal Loss | Corrosion | Circumferential slotting | 01:54 | 9.3 | 9 | 57 | 6 | Internal
393 | 12466.853 | 10850 | 8.329 | 10.915 | Metal Loss | Corrosion | Pitting | 11:38 | 9.3 | 18 | 28 | 8 | Internal
103551 | 12467.07 | 10850 | 8.546 | 10.915 | Metal Loss | Corrosion | Circumferential slotting | 09:40 | 9.3 | 6 | 21 | 12 | Internal | 0.702 | 105.4
103552 | 12467.114 | 10850 | 8.59 | 10.915 | Metal Loss | Corrosion | Circumferential slotting | 00:32 | 9.3 | 8 | 28 | 6 | Internal
103553 | 12468.205 | 10850 | 9.681 | 10.915 | Metal Loss | Corrosion | Circumferential slotting | 10:06 | 9.3 | 6 | 35 | 6 | Internal
103554 | 12468.331 | 10850 | 9.807 | 10.915 | Metal Loss | Corrosion | Circumferential grooving | 02:10 | 9.3 | 23 | 85 | 6 | Internal
103555 | 12469.363 | 10850 | 10.839 | 10.915 | Metal Loss | Corrosion | Circumferential grooving | 04:54 | 9.3 | 10 | 64 | 8 | Internal
71075 | 12469.439 | 10860 |  | 6.206 | Weld | Longitudinal weld pipe |  |  | 9.3
71076 | 12475.645 | 10870 |  | 5.693 | Weld | Longitudinal weld pipe |  |  | 9.3
103556 | 12477.752 | 10870 | 2.107 | 5.693 | Metal Loss | MFG | Circumferential grooving | 07:22 | 9.3 | 16 | 128 | 9 | External
103557 | 12480.248 | 10870 | 4.603 | 5.693 | Metal Loss | MFG | Circumferential grooving | 06:54 | 9.3 | 22 | 291 | 10 | External | 0.704 | 105.1
71077 | 12481.338 | 10880 |  | 6.169 | Weld | Longitudinal weld pipe |  | 11:06 | 9.3
103558 | 12483.285 | 10880 | 1.947 | 6.169 | Metal Loss | Corrosion | Circumferential grooving | 11:22 | 9.3 | 14 | 92 | 6 | External
103559 | 12483.645 | 10880 | 2.307 | 6.169 | Dent |  |  | 03:16 | 9.3 | 82 | 156 | 1
103560 | 12484.371 | 10880 | 3.033 | 6.169 | Metal Loss | Close To |  | 03:08 | 9.3 | 27 | 57
71078 | 12487.507 | 10890 |  | 6.633 | Weld | Longitudinal weld pipe |  |  | 9.3
103561 | 12491.357 | 10890 | 3.85 | 6.633 | Metal Loss | Corrosion | Circumferential slotting | 05:02 | 9.3 | 7 | 28 | 6 | Internal
103562 | 12493.881 | 10890 | 6.374 | 6.633 | Metal Loss | Corrosion | Circumferential grooving | 03:54 | 9.3 | 15 | 92 | 6 | Internal
103563 | 12493.997 | 10890 | 6.49 | 6.633 | Metal Loss | Corrosion | Circumferential grooving | 06:02 | 9.3 | 18 | 113 | 6 | Internal
71079 | 12494.14 | 10900 |  | 6.153 | Weld | Longitudinal weld pipe |  | 09:02 | 9.3
394 | 12498.522 | 10900 | 4.382 | 6.153 | Metal Loss | Corrosion | Circumferential grooving | 12:00 | 9.3 | 17 | 43 | 19 | External | 0.705 | 105
103564 | 12499.373 | 10900 | 5.233 | 6.153 | Metal Loss | Corrosion | Circumferential grooving | 00:34 | 9.3 | 10 | 35 | 8 | External
71080 | 12500.293 | 10910 |  | 6.222 | Weld | Longitudinal weld pipe |  | 03:40 | 9.3
71081 | 12506.515 | 10920 |  | 5.693 | Weld | Longitudinal weld pipe |  | 04:26 | 9.3
71082 | 12512.208 | 10930 |  | 6.168 | Weld | Longitudinal weld pipe |  | 05:46 | 9.3
103565 | 12514.77 | 10930 | 2.562 | 6.168 | Metal Loss | Corrosion | Circumferential grooving | 10:32 | 9.3 | 21 | 163 | 10 | External | 0.704 | 105.1
103566 | 12515.913 | 10930 | 3.705 | 6.168 | Metal Loss | Corrosion | Circumferential slotting | 11:36 | 9.3 | 7 | 50 | 8 | External
103567 | 12516.008 | 10930 | 3.8 | 6.168 | Metal Loss | Corrosion | Circumferential grooving | 11:36 | 9.3 | 14 | 57 | 7 | External
395 | 12516.194 | 10930 | 3.986 | 6.168 | Metal Loss | Corrosion | Circumferential grooving | 01:20 | 9.3 | 21 | 71 | 38 | External | 0.712 | 103.9
103568 | 12517.269 | 10930 | 5.061 | 6.168 | Metal Loss | Corrosion | Circumferential grooving | 11:02 | 9.3 | 11 | 85 | 12 | Internal | 0.703 | 105.3
71083 | 12518.376 | 10940 |  | 3.416 | Weld | Longitudinal weld pipe |  | 03:54 | 9.3
71084 | 12521.792 | 10950 |  | 2.058 | Weld | Longitudinal weld pipe |  |  | 12.7
396 | 12522.198 | 10950 | 0.406 | 2.058 | Bend |  |  | 12:00 | 12.7 | 1584 | [5 empty] | up
71085 | 12523.85 | 10960 |  | 0.859 | Weld | Longitudinal weld pipe |  |  | 12.7
71086 | 12524.709 | 10970 |  | 0.999 | Weld | Longitudinal weld pipe |  |  | 12.7
71087 | 12525.708 | 10980 |  | 2.087 | Weld | Longitudinal weld pipe |  |  | 12.7
397 | 12525.898 | 10980 | 0.19 | 2.087 | Bend |  |  | 06:00 | 12.7 | 1418 | [5 empty] | down
71088 | 12527.795 | 10990 |  | 2.224 | Weld | Longitudinal weld pipe |  |  | 12.7
399 | 12528.242 | 10990 | 0.447 | 2.224 | Support |  |  | 06:00 | 12.7 | 200 | 210
398 | 12528.258 | 10990 | 0.463 | 2.224 | Offtake |  |  | 12:00 | 12.7 | 50 | 50
400 | 12528.922 | 10990 | 1.127 | 2.224 | Joint Insulation |  |  |  | 12.7
401 | 12529.441 | 10990 | 1.646 | 2.224 | Offtake |  |  | 12:00 | 12.7 | 100 | 100
80011 | 12530.019 | 11000 |  | 0.632 | Tee | Tee pipe |  | 06:02
402 | 12530.106 | 11000 | 0.087 | 0.632 | Offtake |  |  | 09:00 |  | 400 | 400
80012 | 12530.651 | 11010 |  | 1.297 | Weld | Valve pipe |  | 10:20
403 | 12531.273 | 11010 | 0.622 | 1.297 | Valve | [10 empty] | Receiver valve#1
80013 | 12531.948 | 11020 |  | 0.621 | Tee | Tee pipe |  | 11:52
404 | 12532.055 | 11020 | 0.107 | 0.621 | Offtake |  |  | 12:00 |  | 400 | 400
50023 | 12532.211 | 11020 | 0.263 | 0.621 | Marker | AGM | [9 empty] | Receiver tee
80014 | 12532.569 | 11030 |  | 1.301 | Weld | Valve pipe |  | 11:52
405 | 12533.182 | 11030 | 0.613 | 1.301 | Valve | [10 empty] | Receiver valve#2
80015 | 12533.87 | 11040 |  | 0 | Weld | Longitudinal weld pipe |  | 00:10 | 9.3

## Only in NEW
FITUR HANYA DI DATA BARU 2025 — 24 fitur
Log Dist NEW (m) | Feature Type NEW | Identif. NEW | Joint No. NEW | Joint Len NEW (m) | Dist GW NEW (m) | Wall WT NEW (mm) | O'Clock NEW | Length NEW (mm) | Width NEW (mm) | Depth NEW (%WT) | Surface NEW | ERF ASME NEW | Psafe NEW (bar) | Comment NEW
10.571 | Joint Insulation |  | 70 | 0.879 | 0.465 | 12.7
376.819 | Metal Loss | Corrosion | 480 | 12.112 | 5.81 | 9.3 | 08:16 | 11 | 57 | 17 | External | 0.703 | 105.3
524.265 | Casing | Start | 610 | 5.773 | 4.44 | 9.3 |  | 19459
543.724 | Casing | End | 630 | 10.164 | 5.96 | 9.3
632.106 | Metal Loss | Corrosion | 710 | 11.156 | 11.122 | 9.3 | 07:30 | 13 | 92 | 9 | External |  |  | adj. to GW
632.151 | Metal Loss | Corrosion | 720 | 12.17 | 0.011 | 9.3 | 10:36 | 6 | 14 | 9 | External |  |  | adj. to GW
1430.517 | Metal Loss | Corrosion | 1450 | 4.306 | 2.94 | 9.3 | 00:30 | 8 | 35 | 8 | Internal
3400.415 | Metal Loss | Corrosion | 3110 | 12.177 | 4.354 | 9.3 | 02:52 | 8 | 43 | 6 | External
4309.807 | Casing | Start | 3870 | 12.227 | 6.17 | 9.3 |  | 14351
4324.158 | Casing | End | 3880 | 12.168 | 8.294 | 9.3
5478.403 | Casing | Start eccentric | 4860 | 6.706 | 1.305 | 9.3 | 05:14 | 27810 | 227
5506.26 | Casing | End | 4880 | 12.188 | 11.284 | 9.3
7121.978 | Casing | Start | 6290 | 10.22 | 4.96 | 9.3 |  | 15697
7127.919 | Casing | Middle eccentric | 6300 | 12.205 | 0.681 | 9.3 | 06:02
7137.629 | Casing | End eccentric | 6300 | 12.205 | 10.391 | 9.3 | 10:48 |  | 284
8205.393 | Metal Loss | CLUSTER corrosion | 7220 | 12.21 | 3.114 | 9.3 | 06:12 | 47 | 128 | 15 | External | 0.716 | 103.4
9370.563 | Extraneous Body |  | 8200 | 12.208 | 8.391 | 9.3 | 00:26 | 28 | 78 |  |  |  |  | poss.hard debris
9402.952 | Extraneous Body |  | 8230 | 5.114 | 4.139 | 9.3 | 11:56 | 88 | 71 |  |  |  |  | poss.hard debris
11134.394 | Casing | Start | 9670 | 12.153 | 0.541 | 9.3 |  | 23378
11157.739 | Casing | End eccentric | 9680 | 12.236 | 11.733 | 9.3 | 03:18 |  | 270
11415.283 | Metal Loss | Corrosion | 9940 | 12.148 | 11.155 | 9.3 | 02:08 | 6 | 21 | 6 | Internal
11570.209 | Metal Loss | Close To | 10070 | 12.158 | 7.918 | 9.3 | 01:48 | 23 | 28
12109.043 | Metal Loss | Corrosion | 10520 | 12.168 | 8.986 | 9.3 | 06:48 | 9 | 35 | 9 | Internal
12528.922 | Joint Insulation |  | 10990 | 2.224 | 1.127 | 12.7

## Only in OLD
FITUR HANYA DI DATA LAMA 2025 — 24 fitur
Log Dist OLD (m) | Feature Type OLD | Identif. OLD | Joint No. OLD | Joint Len OLD (m) | Dist GW OLD (m) | Wall WT OLD (mm) | O'Clock OLD | Length OLD (mm) | Width OLD (mm) | Depth OLD (%WT) | Surface OLD | ERF ASME OLD | Psafe OLD (bar) | Comment OLD
10.571 | Joint Insulation |  | 70 | 0.879 | 0.465 | 12.7
376.819 | Metal Loss | Corrosion | 480 | 12.112 | 5.81 | 9.3 | 08:16 | 11 | 57 | 17 | External | 0.703 | 105.3
524.265 | Casing | Start | 610 | 5.773 | 4.44 | 9.3 |  | 19459
543.724 | Casing | End | 630 | 10.164 | 5.96 | 9.3
632.106 | Metal Loss | Corrosion | 710 | 11.156 | 11.122 | 9.3 | 07:30 | 13 | 92 | 9 | External |  |  | adj. to GW
632.151 | Metal Loss | Corrosion | 720 | 12.17 | 0.011 | 9.3 | 10:36 | 6 | 14 | 9 | External |  |  | adj. to GW
1430.517 | Metal Loss | Corrosion | 1450 | 4.306 | 2.94 | 9.3 | 00:30 | 8 | 35 | 8 | Internal
3400.415 | Metal Loss | Corrosion | 3110 | 12.177 | 4.354 | 9.3 | 02:52 | 8 | 43 | 6 | External
4309.807 | Casing | Start | 3870 | 12.227 | 6.17 | 9.3 |  | 14351
4324.158 | Casing | End | 3880 | 12.168 | 8.294 | 9.3
5478.403 | Casing | Start eccentric | 4860 | 6.706 | 1.305 | 9.3 | 05:14 | 27810 | 227
5506.26 | Casing | End | 4880 | 12.188 | 11.284 | 9.3
7121.978 | Casing | Start | 6290 | 10.22 | 4.96 | 9.3 |  | 15697
7127.919 | Casing | Middle eccentric | 6300 | 12.205 | 0.681 | 9.3 | 06:02
7137.629 | Casing | End eccentric | 6300 | 12.205 | 10.391 | 9.3 | 10:48 |  | 284
8205.393 | Metal Loss | CLUSTER corrosion | 7220 | 12.21 | 3.114 | 9.3 | 06:12 | 47 | 128 | 15 | External | 0.716 | 103.4
9370.563 | Extraneous Body |  | 8200 | 12.208 | 8.391 | 9.3 | 00:26 | 28 | 78 |  |  |  |  | poss.hard debris
9402.952 | Extraneous Body |  | 8230 | 5.114 | 4.139 | 9.3 | 11:56 | 88 | 71 |  |  |  |  | poss.hard debris
11134.394 | Casing | Start | 9670 | 12.153 | 0.541 | 9.3 |  | 23378
11157.739 | Casing | End eccentric | 9680 | 12.236 | 11.733 | 9.3 | 03:18 |  | 270
11415.283 | Metal Loss | Corrosion | 9940 | 12.148 | 11.155 | 9.3 | 02:08 | 6 | 21 | 6 | Internal
11570.209 | Metal Loss | Close To | 10070 | 12.158 | 7.918 | 9.3 | 01:48 | 23 | 28
12109.043 | Metal Loss | Corrosion | 10520 | 12.168 | 8.986 | 9.3 | 06:48 | 9 | 35 | 9 | Internal
12528.922 | Joint Insulation |  | 10990 | 2.224 | 1.127 | 12.7

## Bracket_Zones
VALVE-WELD BRACKET ZONES v8.2 ¦ Total: 1140 zona ¦ LOCKED: 1140 ¦ PARTIAL: 0
LOCKED = zona dikunci Valve+Weld di kedua sisi (matching paling akurat) ¦ PARTIAL = hanya satu sisi terkunci ¦ Anomali di zona LOCKED mendapat toleransi ODO lebih ketat.
# | Confidence | Left Anchor | Right Anchor | NEW Lo (m) | NEW Hi (m) | OLD Lo (m) | OLD Hi (m)
1 | LOCKED | Weld | Valve | -0.66 | 0 | -0.66 | 0
2 | LOCKED | Valve | Weld | 0 | 0.64 | 0 | 0.64
3 | LOCKED | Weld | Weld | 0.64 | 4.96 | 0.64 | 4.96
4 | LOCKED | Weld | Weld | 4.96 | 6.26 | 4.96 | 6.26
5 | LOCKED | Weld | Valve | 6.26 | 6.86 | 6.26 | 6.86
6 | LOCKED | Valve | Weld | 6.86 | 8.95 | 6.86 | 8.95
7 | LOCKED | Weld | Weld | 8.95 | 10.11 | 8.95 | 10.11
8 | LOCKED | Weld | Weld | 10.11 | 10.98 | 10.11 | 10.98
9 | LOCKED | Weld | Weld | 10.98 | 19.41 | 10.98 | 19.41
10 | LOCKED | Weld | Weld | 19.41 | 27.35 | 19.41 | 27.35
11 | LOCKED | Weld | Weld | 27.35 | 33.51 | 27.35 | 33.51
12 | LOCKED | Weld | Weld | 33.51 | 42.47 | 33.51 | 42.47
13 | LOCKED | Weld | Weld | 42.47 | 48.35 | 42.47 | 48.35
14 | LOCKED | Weld | Weld | 48.35 | 58.02 | 48.35 | 58.02
15 | LOCKED | Weld | Weld | 58.02 | 68.17 | 58.02 | 68.17
16 | LOCKED | Weld | Weld | 68.17 | 78.28 | 68.17 | 78.28
17 | LOCKED | Weld | Weld | 78.28 | 81.64 | 78.28 | 81.64
18 | LOCKED | Weld | Weld | 81.64 | 82.64 | 81.64 | 82.64
19 | LOCKED | Weld | Valve | 82.64 | 83.29 | 82.64 | 83.29
20 | LOCKED | Valve | Weld | 83.29 | 83.91 | 83.29 | 83.91
21 | LOCKED | Weld | Weld | 83.91 | 85.47 | 83.91 | 85.47
22 | LOCKED | Weld | Weld | 85.47 | 88.54 | 85.47 | 88.54
23 | LOCKED | Weld | Weld | 88.54 | 90.01 | 88.54 | 90.01
24 | LOCKED | Weld | Weld | 90.01 | 93.06 | 90.01 | 93.06
25 | LOCKED | Weld | Weld | 93.06 | 94.53 | 93.06 | 94.53
26 | LOCKED | Weld | Weld | 94.53 | 103.72 | 94.53 | 103.72
27 | LOCKED | Weld | Weld | 103.72 | 115.88 | 103.72 | 115.88
28 | LOCKED | Weld | Weld | 115.88 | 128.06 | 115.88 | 128.06
29 | LOCKED | Weld | Weld | 128.06 | 140.19 | 128.06 | 140.19
30 | LOCKED | Weld | Weld | 140.19 | 152.36 | 140.19 | 152.36
31 | LOCKED | Weld | Weld | 152.36 | 164.54 | 152.36 | 164.54
32 | LOCKED | Weld | Weld | 164.54 | 176.78 | 164.54 | 176.78
33 | LOCKED | Weld | Weld | 176.78 | 188.94 | 176.78 | 188.94
34 | LOCKED | Weld | Weld | 188.94 | 201.07 | 188.94 | 201.07
35 | LOCKED | Weld | Weld | 201.07 | 213.05 | 201.07 | 213.05
36 | LOCKED | Weld | Weld | 213.05 | 225.17 | 213.05 | 225.17
37 | LOCKED | Weld | Weld | 225.17 | 237.29 | 225.17 | 237.29
38 | LOCKED | Weld | Weld | 237.29 | 249.56 | 237.29 | 249.56
39 | LOCKED | Weld | Weld | 249.56 | 261.75 | 249.56 | 261.75
40 | LOCKED | Weld | Weld | 261.75 | 273.91 | 261.75 | 273.91
41 | LOCKED | Weld | Weld | 273.91 | 286.09 | 273.91 | 286.09
42 | LOCKED | Weld | Weld | 286.09 | 298.22 | 286.09 | 298.22
43 | LOCKED | Weld | Weld | 298.22 | 310.32 | 298.22 | 310.32
44 | LOCKED | Weld | Weld | 310.32 | 322.47 | 310.32 | 322.47
45 | LOCKED | Weld | Weld | 322.47 | 334.56 | 322.47 | 334.56
46 | LOCKED | Weld | Weld | 334.56 | 346.74 | 334.56 | 346.74
47 | LOCKED | Weld | Weld | 346.74 | 358.88 | 346.74 | 358.88
48 | LOCKED | Weld | Weld | 358.88 | 371.01 | 358.88 | 371.01
49 | LOCKED | Weld | Weld | 371.01 | 383.12 | 371.01 | 383.12
50 | LOCKED | Weld | Weld | 383.12 | 395.24 | 383.12 | 395.24
51 | LOCKED | Weld | Weld | 395.24 | 407.37 | 395.24 | 407.37
52 | LOCKED | Weld | Weld | 407.37 | 419.53 | 407.37 | 419.53
53 | LOCKED | Weld | Weld | 419.53 | 431.69 | 419.53 | 431.69
54 | LOCKED | Weld | Weld | 431.69 | 443.86 | 431.69 | 443.86
55 | LOCKED | Weld | Weld | 443.86 | 456.05 | 443.86 | 456.05
56 | LOCKED | Weld | Weld | 456.05 | 467.12 | 456.05 | 467.12
57 | LOCKED | Weld | Weld | 467.12 | 479.3 | 467.12 | 479.3
58 | LOCKED | Weld | Weld | 479.3 | 491.45 | 479.3 | 491.45
59 | LOCKED | Weld | Weld | 491.45 | 503.57 | 491.45 | 503.57
60 | LOCKED | Weld | Weld | 503.57 | 515.7 | 503.57 | 515.7
61 | LOCKED | Weld | Weld | 515.7 | 519.83 | 515.7 | 519.83
62 | LOCKED | Weld | Weld | 519.83 | 525.6 | 519.83 | 525.6
63 | LOCKED | Weld | Weld | 525.6 | 537.76 | 525.6 | 537.76
64 | LOCKED | Weld | Weld | 537.76 | 547.93 | 537.76 | 547.93
65 | LOCKED | Weld | Weld | 547.93 | 559.33 | 547.93 | 559.33
66 | LOCKED | Weld | Weld | 559.33 | 571.55 | 559.33 | 571.55
67 | LOCKED | Weld | Weld | 571.55 | 577.92 | 571.55 | 577.92
68 | LOCKED | Weld | Weld | 577.92 | 586.04 | 577.92 | 586.04
69 | LOCKED | Weld | Weld | 586.04 | 598.19 | 586.04 | 598.19
70 | LOCKED | Weld | Weld | 598.19 | 610.33 | 598.19 | 610.33
71 | LOCKED | Weld | Weld | 610.33 | 620.98 | 610.33 | 620.98
72 | LOCKED | Weld | Weld | 620.98 | 632.14 | 620.98 | 632.14
73 | LOCKED | Weld | Weld | 632.14 | 644.31 | 632.14 | 644.31
74 | LOCKED | Weld | Weld | 644.31 | 656.48 | 644.31 | 656.48
75 | LOCKED | Weld | Weld | 656.48 | 668.66 | 656.48 | 668.66
76 | LOCKED | Weld | Weld | 668.66 | 680.84 | 668.66 | 680.84
77 | LOCKED | Weld | Weld | 680.84 | 690.49 | 680.84 | 690.49
78 | LOCKED | Weld | Weld | 690.49 | 690.49 | 690.49 | 690.49
79 | LOCKED | Weld | Weld | 690.49 | 699.17 | 690.49 | 699.17
80 | LOCKED | Weld | Weld | 699.17 | 711.25 | 699.17 | 711.25
81 | LOCKED | Weld | Weld | 711.25 | 723.46 | 711.25 | 723.46
82 | LOCKED | Weld | Weld | 723.46 | 735.5 | 723.46 | 735.5
83 | LOCKED | Weld | Weld | 735.5 | 747.46 | 735.5 | 747.46
84 | LOCKED | Weld | Weld | 747.46 | 759.62 | 747.46 | 759.62
85 | LOCKED | Weld | Weld | 759.62 | 771.78 | 759.62 | 771.78
86 | LOCKED | Weld | Weld | 771.78 | 783.95 | 771.78 | 783.95
87 | LOCKED | Weld | Weld | 783.95 | 796.12 | 783.95 | 796.12
88 | LOCKED | Weld | Weld | 796.12 | 808.26 | 796.12 | 808.26
89 | LOCKED | Weld | Weld | 808.26 | 820.4 | 808.26 | 820.4
90 | LOCKED | Weld | Weld | 820.4 | 826.87 | 820.4 | 826.87
91 | LOCKED | Weld | Weld | 826.87 | 839.09 | 826.87 | 839.09
92 | LOCKED | Weld | Weld | 839.09 | 847.31 | 839.09 | 847.31
93 | LOCKED | Weld | Weld | 847.31 | 856.48 | 847.31 | 856.48
94 | LOCKED | Weld | Weld | 856.48 | 868.65 | 856.48 | 868.65
95 | LOCKED | Weld | Weld | 868.65 | 880.78 | 868.65 | 880.78
96 | LOCKED | Weld | Weld | 880.78 | 892.91 | 880.78 | 892.91
97 | LOCKED | Weld | Weld | 892.91 | 905.06 | 892.91 | 905.06
98 | LOCKED | Weld | Weld | 905.06 | 917.21 | 905.06 | 917.21
99 | LOCKED | Weld | Weld | 917.21 | 929.38 | 917.21 | 929.38
100 | LOCKED | Weld | Weld | 929.38 | 929.38 | 929.38 | 929.38
101 | LOCKED | Weld | Weld | 929.38 | 941.56 | 929.38 | 941.56
102 | LOCKED | Weld | Weld | 941.56 | 953.78 | 941.56 | 953.78
103 | LOCKED | Weld | Weld | 953.78 | 965.91 | 953.78 | 965.91
104 | LOCKED | Weld | Weld | 965.91 | 974.1 | 965.91 | 974.1
105 | LOCKED | Weld | Weld | 974.1 | 986.24 | 974.1 | 986.24
106 | LOCKED | Weld | Weld | 986.24 | 998.38 | 986.24 | 998.38
107 | LOCKED | Weld | Weld | 998.38 | 1010.55 | 998.38 | 1010.55
108 | LOCKED | Weld | Weld | 1010.55 | 1022.69 | 1010.55 | 1022.69
109 | LOCKED | Weld | Weld | 1022.69 | 1034.21 | 1022.69 | 1034.21
110 | LOCKED | Weld | Weld | 1034.21 | 1046.42 | 1034.21 | 1046.42
111 | LOCKED | Weld | Weld | 1046.42 | 1058.53 | 1046.42 | 1058.53
112 | LOCKED | Weld | Weld | 1058.53 | 1070.68 | 1058.53 | 1070.68
113 | LOCKED | Weld | Weld | 1070.68 | 1079.85 | 1070.68 | 1079.85
114 | LOCKED | Weld | Weld | 1079.85 | 1089.02 | 1079.85 | 1089.02
115 | LOCKED | Weld | Weld | 1089.02 | 1101.13 | 1089.02 | 1101.13
116 | LOCKED | Weld | Weld | 1101.13 | 1113.26 | 1101.13 | 1113.26
117 | LOCKED | Weld | Weld | 1113.26 | 1125.38 | 1113.26 | 1125.38
118 | LOCKED | Weld | Weld | 1125.38 | 1137.48 | 1125.38 | 1137.48
119 | LOCKED | Weld | Weld | 1137.48 | 1149.61 | 1137.48 | 1149.61
120 | LOCKED | Weld | Weld | 1149.61 | 1161.75 | 1149.61 | 1161.75
121 | LOCKED | Weld | Weld | 1161.75 | 1173.89 | 1161.75 | 1173.89
122 | LOCKED | Weld | Weld | 1173.89 | 1185.99 | 1173.89 | 1185.99
123 | LOCKED | Weld | Weld | 1185.99 | 1189.96 | 1185.99 | 1189.96
124 | LOCKED | Weld | Weld | 1189.96 | 1195.91 | 1189.96 | 1195.91
125 | LOCKED | Weld | Weld | 1195.91 | 1202.63 | 1195.91 | 1202.63
126 | LOCKED | Weld | Weld | 1202.63 | 1207.69 | 1202.63 | 1207.69
127 | LOCKED | Weld | Weld | 1207.69 | 1213.85 | 1207.69 | 1213.85
128 | LOCKED | Weld | Weld | 1213.85 | 1223.11 | 1213.85 | 1223.11
129 | LOCKED | Weld | Weld | 1223.11 | 1235.22 | 1223.11 | 1235.22
130 | LOCKED | Weld | Weld | 1235.22 | 1247.41 | 1235.22 | 1247.41
131 | LOCKED | Weld | Weld | 1247.41 | 1259.6 | 1247.41 | 1259.6
132 | LOCKED | Weld | Weld | 1259.6 | 1271.77 | 1259.6 | 1271.77
133 | LOCKED | Weld | Weld | 1271.77 | 1283.98 | 1271.77 | 1283.98
134 | LOCKED | Weld | Weld | 1283.98 | 1296.16 | 1283.98 | 1296.16
135 | LOCKED | Weld | Weld | 1296.16 | 1308.28 | 1296.16 | 1308.28
136 | LOCKED | Weld | Weld | 1308.28 | 1320.41 | 1308.28 | 1320.41
137 | LOCKED | Weld | Weld | 1320.41 | 1324.22 | 1320.41 | 1324.22
138 | LOCKED | Weld | Weld | 1324.22 | 1330.94 | 1324.22 | 1330.94
139 | LOCKED | Weld | Weld | 1330.94 | 1343.07 | 1330.94 | 1343.07
140 | LOCKED | Weld | Weld | 1343.07 | 1355.13 | 1343.07 | 1355.13
141 | LOCKED | Weld | Weld | 1355.13 | 1367.2 | 1355.13 | 1367.2
142 | LOCKED | Weld | Weld | 1367.2 | 1379.34 | 1367.2 | 1379.34
143 | LOCKED | Weld | Weld | 1379.34 | 1391.51 | 1379.34 | 1391.51
144 | LOCKED | Weld | Weld | 1391.51 | 1391.51 | 1391.51 | 1391.51
145 | LOCKED | Weld | Weld | 1391.51 | 1403.69 | 1391.51 | 1403.69
146 | LOCKED | Weld | Weld | 1403.69 | 1412.14 | 1403.69 | 1412.14
147 | LOCKED | Weld | Weld | 1412.14 | 1424.32 | 1412.14 | 1424.32
148 | LOCKED | Weld | Weld | 1424.32 | 1427.58 | 1424.32 | 1427.58
149 | LOCKED | Weld | Weld | 1427.58 | 1431.88 | 1427.58 | 1431.88
150 | LOCKED | Weld | Weld | 1431.88 | 1440.17 | 1431.88 | 1440.17
151 | LOCKED | Weld | Weld | 1440.17 | 1452.35 | 1440.17 | 1452.35
152 | LOCKED | Weld | Weld | 1452.35 | 1464.55 | 1452.35 | 1464.55
153 | LOCKED | Weld | Weld | 1464.55 | 1476.73 | 1464.55 | 1476.73
154 | LOCKED | Weld | Weld | 1476.73 | 1488.92 | 1476.73 | 1488.92
155 | LOCKED | Weld | Weld | 1488.92 | 1501.09 | 1488.92 | 1501.09
156 | LOCKED | Weld | Weld | 1501.09 | 1513.26 | 1501.09 | 1513.26
157 | LOCKED | Weld | Weld | 1513.26 | 1525.49 | 1513.26 | 1525.49
158 | LOCKED | Weld | Weld | 1525.49 | 1537.63 | 1525.49 | 1537.63
159 | LOCKED | Weld | Weld | 1537.63 | 1537.63 | 1537.63 | 1537.63
160 | LOCKED | Weld | Weld | 1537.63 | 1549.89 | 1537.63 | 1549.89
161 | LOCKED | Weld | Weld | 1549.89 | 1562.07 | 1549.89 | 1562.07
162 | LOCKED | Weld | Weld | 1562.07 | 1574.25 | 1562.07 | 1574.25
163 | LOCKED | Weld | Weld | 1574.25 | 1586.47 | 1574.25 | 1586.47
164 | LOCKED | Weld | Weld | 1586.47 | 1598.63 | 1586.47 | 1598.63
165 | LOCKED | Weld | Weld | 1598.63 | 1610.78 | 1598.63 | 1610.78
166 | LOCKED | Weld | Weld | 1610.78 | 1622.96 | 1610.78 | 1622.96
167 | LOCKED | Weld | Weld | 1622.96 | 1635.1 | 1622.96 | 1635.1
168 | LOCKED | Weld | Weld | 1635.1 | 1647.29 | 1635.1 | 1647.29
169 | LOCKED | Weld | Weld | 1647.29 | 1659.46 | 1647.29 | 1659.46
170 | LOCKED | Weld | Weld | 1659.46 | 1671.51 | 1659.46 | 1671.51
171 | LOCKED | Weld | Weld | 1671.51 | 1683.68 | 1671.51 | 1683.68
172 | LOCKED | Weld | Weld | 1683.68 | 1683.68 | 1683.68 | 1683.68
173 | LOCKED | Weld | Weld | 1683.68 | 1695.86 | 1683.68 | 1695.86
174 | LOCKED | Weld | Weld | 1695.86 | 1707.98 | 1695.86 | 1707.98
175 | LOCKED | Weld | Weld | 1707.98 | 1707.98 | 1707.98 | 1707.98
176 | LOCKED | Weld | Weld | 1707.98 | 1720.21 | 1707.98 | 1720.21
177 | LOCKED | Weld | Weld | 1720.21 | 1732.38 | 1720.21 | 1732.38
178 | LOCKED | Weld | Weld | 1732.38 | 1744.54 | 1732.38 | 1744.54
179 | LOCKED | Weld | Weld | 1744.54 | 1756.64 | 1744.54 | 1756.64
180 | LOCKED | Weld | Weld | 1756.64 | 1768.79 | 1756.64 | 1768.79
181 | LOCKED | Weld | Weld | 1768.79 | 1780.94 | 1768.79 | 1780.94
182 | LOCKED | Weld | Weld | 1780.94 | 1793.11 | 1780.94 | 1793.11
183 | LOCKED | Weld | Weld | 1793.11 | 1805.35 | 1793.11 | 1805.35
184 | LOCKED | Weld | Weld | 1805.35 | 1817.52 | 1805.35 | 1817.52
185 | LOCKED | Weld | Weld | 1817.52 | 1829.72 | 1817.52 | 1829.72
186 | LOCKED | Weld | Weld | 1829.72 | 1841.88 | 1829.72 | 1841.88
187 | LOCKED | Weld | Weld | 1841.88 | 1854.1 | 1841.88 | 1854.1
188 | LOCKED | Weld | Weld | 1854.1 | 1866.22 | 1854.1 | 1866.22
189 | LOCKED | Weld | Weld | 1866.22 | 1878.3 | 1866.22 | 1878.3
190 | LOCKED | Weld | Weld | 1878.3 | 1890.55 | 1878.3 | 1890.55
191 | LOCKED | Weld | Weld | 1890.55 | 1902.7 | 1890.55 | 1902.7
192 | LOCKED | Weld | Weld | 1902.7 | 1914.91 | 1902.7 | 1914.91
193 | LOCKED | Weld | Weld | 1914.91 | 1927.02 | 1914.91 | 1927.02
194 | LOCKED | Weld | Weld | 1927.02 | 1939.18 | 1927.02 | 1939.18
195 | LOCKED | Weld | Weld | 1939.18 | 1951.35 | 1939.18 | 1951.35
196 | LOCKED | Weld | Weld | 1951.35 | 1963.54 | 1951.35 | 1963.54
197 | LOCKED | Weld | Weld | 1963.54 | 1975.72 | 1963.54 | 1975.72
198 | LOCKED | Weld | Weld | 1975.72 | 1987.88 | 1975.72 | 1987.88
199 | LOCKED | Weld | Weld | 1987.88 | 1991.83 | 1987.88 | 1991.83
200 | LOCKED | Weld | Weld | 1991.83 | 2003.05 | 1991.83 | 2003.05
201 | LOCKED | Weld | Weld | 2003.05 | 2015.21 | 2003.05 | 2015.21
202 | LOCKED | Weld | Weld | 2015.21 | 2027.34 | 2015.21 | 2027.34
203 | LOCKED | Weld | Weld | 2027.34 | 2039.52 | 2027.34 | 2039.52
204 | LOCKED | Weld | Weld | 2039.52 | 2051.63 | 2039.52 | 2051.63
205 | LOCKED | Weld | Weld | 2051.63 | 2063.78 | 2051.63 | 2063.78
206 | LOCKED | Weld | Weld | 2063.78 | 2075.95 | 2063.78 | 2075.95
207 | LOCKED | Weld | Weld | 2075.95 | 2088.22 | 2075.95 | 2088.22
208 | LOCKED | Weld | Weld | 2088.22 | 2100.41 | 2088.22 | 2100.41
209 | LOCKED | Weld | Weld | 2100.41 | 2112.55 | 2100.41 | 2112.55
210 | LOCKED | Weld | Weld | 2112.55 | 2124.77 | 2112.55 | 2124.77
211 | LOCKED | Weld | Weld | 2124.77 | 2136.97 | 2124.77 | 2136.97
212 | LOCKED | Weld | Weld | 2136.97 | 2149.14 | 2136.97 | 2149.14
213 | LOCKED | Weld | Weld | 2149.14 | 2161.23 | 2149.14 | 2161.23
214 | LOCKED | Weld | Weld | 2161.23 | 2173.35 | 2161.23 | 2173.35
215 | LOCKED | Weld | Weld | 2173.35 | 2185.57 | 2173.35 | 2185.57
216 | LOCKED | Weld | Weld | 2185.57 | 2197.72 | 2185.57 | 2197.72
217 | LOCKED | Weld | Weld | 2197.72 | 2209.86 | 2197.72 | 2209.86
218 | LOCKED | Weld | Weld | 2209.86 | 2221.12 | 2209.86 | 2221.12
219 | LOCKED | Weld | Weld | 2221.12 | 2233.35 | 2221.12 | 2233.35
220 | LOCKED | Weld | Weld | 2233.35 | 2245.51 | 2233.35 | 2245.51
221 | LOCKED | Weld | Weld | 2245.51 | 2257.72 | 2245.51 | 2257.72
222 | LOCKED | Weld | Weld | 2257.72 | 2269.92 | 2257.72 | 2269.92
223 | LOCKED | Weld | Weld | 2269.92 | 2282.12 | 2269.92 | 2282.12
224 | LOCKED | Weld | Weld | 2282.12 | 2294.3 | 2282.12 | 2294.3
225 | LOCKED | Weld | Weld | 2294.3 | 2306.44 | 2294.3 | 2306.44
226 | LOCKED | Weld | Weld | 2306.44 | 2318.5 | 2306.44 | 2318.5
227 | LOCKED | Weld | Weld | 2318.5 | 2330.64 | 2318.5 | 2330.64
228 | LOCKED | Weld | Weld | 2330.64 | 2330.64 | 2330.64 | 2330.64
229 | LOCKED | Weld | Weld | 2330.64 | 2342.83 | 2330.64 | 2342.83
230 | LOCKED | Weld | Weld | 2342.83 | 2354.98 | 2342.83 | 2354.98
231 | LOCKED | Weld | Weld | 2354.98 | 2367.18 | 2354.98 | 2367.18
232 | LOCKED | Weld | Weld | 2367.18 | 2379.35 | 2367.18 | 2379.35
233 | LOCKED | Weld | Weld | 2379.35 | 2391.61 | 2379.35 | 2391.61
234 | LOCKED | Weld | Weld | 2391.61 | 2403.79 | 2391.61 | 2403.79
235 | LOCKED | Weld | Weld | 2403.79 | 2403.79 | 2403.79 | 2403.79
236 | LOCKED | Weld | Weld | 2403.79 | 2416.07 | 2403.79 | 2416.07
237 | LOCKED | Weld | Weld | 2416.07 | 2428.22 | 2416.07 | 2428.22
238 | LOCKED | Weld | Weld | 2428.22 | 2428.23 | 2428.22 | 2428.23
239 | LOCKED | Weld | Weld | 2428.23 | 2440.4 | 2428.23 | 2440.4
240 | LOCKED | Weld | Weld | 2440.4 | 2452.57 | 2440.4 | 2452.57
241 | LOCKED | Weld | Weld | 2452.57 | 2464.73 | 2452.57 | 2464.73
242 | LOCKED | Weld | Weld | 2464.73 | 2476.98 | 2464.73 | 2476.98
243 | LOCKED | Weld | Weld | 2476.98 | 2489.16 | 2476.98 | 2489.16
244 | LOCKED | Weld | Weld | 2489.16 | 2501.36 | 2489.16 | 2501.36
245 | LOCKED | Weld | Weld | 2501.36 | 2513.48 | 2501.36 | 2513.48
246 | LOCKED | Weld | Weld | 2513.48 | 2525.67 | 2513.48 | 2525.67
247 | LOCKED | Weld | Weld | 2525.67 | 2537.86 | 2525.67 | 2537.86
248 | LOCKED | Weld | Weld | 2537.86 | 2550.1 | 2537.86 | 2550.1
249 | LOCKED | Weld | Weld | 2550.1 | 2562.28 | 2550.1 | 2562.28
250 | LOCKED | Weld | Weld | 2562.28 | 2574.52 | 2562.28 | 2574.52
251 | LOCKED | Weld | Weld | 2574.52 | 2574.52 | 2574.52 | 2574.52
252 | LOCKED | Weld | Weld | 2574.52 | 2586.68 | 2574.52 | 2586.68
253 | LOCKED | Weld | Weld | 2586.68 | 2598.81 | 2586.68 | 2598.81
254 | LOCKED | Weld | Weld | 2598.81 | 2610.97 | 2598.81 | 2610.97
255 | LOCKED | Weld | Weld | 2610.97 | 2623.08 | 2610.97 | 2623.08
256 | LOCKED | Weld | Weld | 2623.08 | 2635.34 | 2623.08 | 2635.34
257 | LOCKED | Weld | Weld | 2635.34 | 2647.52 | 2635.34 | 2647.52
258 | LOCKED | Weld | Weld | 2647.52 | 2659.76 | 2647.52 | 2659.76
259 | LOCKED | Weld | Weld | 2659.76 | 2671.9 | 2659.76 | 2671.9
260 | LOCKED | Weld | Weld | 2671.9 | 2684.05 | 2671.9 | 2684.05
261 | LOCKED | Weld | Weld | 2684.05 | 2696.22 | 2684.05 | 2696.22
262 | LOCKED | Weld | Weld | 2696.22 | 2708.48 | 2696.22 | 2708.48
263 | LOCKED | Weld | Weld | 2708.48 | 2720.61 | 2708.48 | 2720.61
264 | LOCKED | Weld | Weld | 2720.61 | 2732.8 | 2720.61 | 2732.8
265 | LOCKED | Weld | Weld | 2732.8 | 2744.98 | 2732.8 | 2744.98
266 | LOCKED | Weld | Weld | 2744.98 | 2757.14 | 2744.98 | 2757.14
267 | LOCKED | Weld | Weld | 2757.14 | 2769.32 | 2757.14 | 2769.32
268 | LOCKED | Weld | Weld | 2769.32 | 2781.59 | 2769.32 | 2781.59
269 | LOCKED | Weld | Weld | 2781.59 | 2793.79 | 2781.59 | 2793.79
270 | LOCKED | Weld | Weld | 2793.79 | 2796.63 | 2793.79 | 2796.63
271 | LOCKED | Weld | Weld | 2796.63 | 2808.75 | 2796.63 | 2808.75
272 | LOCKED | Weld | Weld | 2808.75 | 2820.88 | 2808.75 | 2820.88
273 | LOCKED | Weld | Weld | 2820.88 | 2833 | 2820.88 | 2833
274 | LOCKED | Weld | Weld | 2833 | 2845.18 | 2833 | 2845.18
275 | LOCKED | Weld | Weld | 2845.18 | 2857.43 | 2845.18 | 2857.43
276 | LOCKED | Weld | Weld | 2857.43 | 2869.64 | 2857.43 | 2869.64
277 | LOCKED | Weld | Weld | 2869.64 | 2881.84 | 2869.64 | 2881.84
278 | LOCKED | Weld | Weld | 2881.84 | 2894.01 | 2881.84 | 2894.01
279 | LOCKED | Weld | Weld | 2894.01 | 2906.26 | 2894.01 | 2906.26
280 | LOCKED | Weld | Weld | 2906.26 | 2918.41 | 2906.26 | 2918.41
281 | LOCKED | Weld | Weld | 2918.41 | 2930.61 | 2918.41 | 2930.61
282 | LOCKED | Weld | Weld | 2930.61 | 2941.8 | 2930.61 | 2941.8
283 | LOCKED | Weld | Weld | 2941.8 | 2953.97 | 2941.8 | 2953.97
284 | LOCKED | Weld | Weld | 2953.97 | 2966.15 | 2953.97 | 2966.15
285 | LOCKED | Weld | Weld | 2966.15 | 2978.28 | 2966.15 | 2978.28
286 | LOCKED | Weld | Weld | 2978.28 | 2990.44 | 2978.28 | 2990.44
287 | LOCKED | Weld | Weld | 2990.44 | 3000.09 | 2990.44 | 3000.09
288 | LOCKED | Weld | Weld | 3000.09 | 3012.32 | 3000.09 | 3012.32
289 | LOCKED | Weld | Weld | 3012.32 | 3024.53 | 3012.32 | 3024.53
290 | LOCKED | Weld | Weld | 3024.53 | 3036.7 | 3024.53 | 3036.7
291 | LOCKED | Weld | Weld | 3036.7 | 3048.89 | 3036.7 | 3048.89
292 | LOCKED | Weld | Weld | 3048.89 | 3061.09 | 3048.89 | 3061.09
293 | LOCKED | Weld | Weld | 3061.09 | 3073.28 | 3061.09 | 3073.28
294 | LOCKED | Weld | Weld | 3073.28 | 3085.43 | 3073.28 | 3085.43
295 | LOCKED | Weld | Weld | 3085.43 | 3097.6 | 3085.43 | 3097.6
296 | LOCKED | Weld | Weld | 3097.6 | 3109.84 | 3097.6 | 3109.84
297 | LOCKED | Weld | Weld | 3109.84 | 3109.84 | 3109.84 | 3109.84
298 | LOCKED | Weld | Weld | 3109.84 | 3122.02 | 3109.84 | 3122.02
299 | LOCKED | Weld | Weld | 3122.02 | 3134.18 | 3122.02 | 3134.18
300 | LOCKED | Weld | Weld | 3134.18 | 3146.35 | 3134.18 | 3146.35
301 | LOCKED | Weld | Weld | 3146.35 | 3158.49 | 3146.35 | 3158.49
302 | LOCKED | Weld | Weld | 3158.49 | 3170.64 | 3158.49 | 3170.64
303 | LOCKED | Weld | Weld | 3170.64 | 3182.83 | 3170.64 | 3182.83
304 | LOCKED | Weld | Weld | 3182.83 | 3182.83 | 3182.83 | 3182.83
305 | LOCKED | Weld | Weld | 3182.83 | 3195.04 | 3182.83 | 3195.04
306 | LOCKED | Weld | Weld | 3195.04 | 3195.04 | 3195.04 | 3195.04
307 | LOCKED | Weld | Weld | 3195.04 | 3207.24 | 3195.04 | 3207.24
308 | LOCKED | Weld | Weld | 3207.24 | 3219.43 | 3207.24 | 3219.43
309 | LOCKED | Weld | Weld | 3219.43 | 3231.59 | 3219.43 | 3231.59
310 | LOCKED | Weld | Weld | 3231.59 | 3231.59 | 3231.59 | 3231.59
311 | LOCKED | Weld | Weld | 3231.59 | 3243.75 | 3231.59 | 3243.75
312 | LOCKED | Weld | Weld | 3243.75 | 3255.94 | 3243.75 | 3255.94
313 | LOCKED | Weld | Weld | 3255.94 | 3268.15 | 3255.94 | 3268.15
314 | LOCKED | Weld | Weld | 3268.15 | 3280.32 | 3268.15 | 3280.32
315 | LOCKED | Weld | Weld | 3280.32 | 3280.32 | 3280.32 | 3280.32
316 | LOCKED | Weld | Weld | 3280.32 | 3292.44 | 3280.32 | 3292.44
317 | LOCKED | Weld | Weld | 3292.44 | 3304.6 | 3292.44 | 3304.6
318 | LOCKED | Weld | Weld | 3304.6 | 3316.74 | 3304.6 | 3316.74
319 | LOCKED | Weld | Weld | 3316.74 | 3328.86 | 3316.74 | 3328.86
320 | LOCKED | Weld | Weld | 3328.86 | 3328.86 | 3328.86 | 3328.86
321 | LOCKED | Weld | Weld | 3328.86 | 3341.15 | 3328.86 | 3341.15
322 | LOCKED | Weld | Weld | 3341.15 | 3353.34 | 3341.15 | 3353.34
323 | LOCKED | Weld | Weld | 3353.34 | 3358.03 | 3353.34 | 3358.03
324 | LOCKED | Weld | Weld | 3358.03 | 3370.23 | 3358.03 | 3370.23
325 | LOCKED | Weld | Weld | 3370.23 | 3371.66 | 3370.23 | 3371.66
326 | LOCKED | Weld | Weld | 3371.66 | 3383.85 | 3371.66 | 3383.85
327 | LOCKED | Weld | Weld | 3383.85 | 3396.06 | 3383.85 | 3396.06
328 | LOCKED | Weld | Weld | 3396.06 | 3408.24 | 3396.06 | 3408.24
329 | LOCKED | Weld | Weld | 3408.24 | 3420.42 | 3408.24 | 3420.42
330 | LOCKED | Weld | Weld | 3420.42 | 3432.63 | 3420.42 | 3432.63
331 | LOCKED | Weld | Weld | 3432.63 | 3444.9 | 3432.63 | 3444.9
332 | LOCKED | Weld | Weld | 3444.9 | 3457.15 | 3444.9 | 3457.15
333 | LOCKED | Weld | Weld | 3457.15 | 3469.31 | 3457.15 | 3469.31
334 | LOCKED | Weld | Weld | 3469.31 | 3481.47 | 3469.31 | 3481.47
335 | LOCKED | Weld | Weld | 3481.47 | 3493.65 | 3481.47 | 3493.65
336 | LOCKED | Weld | Weld | 3493.65 | 3505.84 | 3493.65 | 3505.84
337 | LOCKED | Weld | Weld | 3505.84 | 3518.11 | 3505.84 | 3518.11
338 | LOCKED | Weld | Weld | 3518.11 | 3530.31 | 3518.11 | 3530.31
339 | LOCKED | Weld | Weld | 3530.31 | 3542.48 | 3530.31 | 3542.48
340 | LOCKED | Weld | Weld | 3542.48 | 3554.68 | 3542.48 | 3554.68
341 | LOCKED | Weld | Weld | 3554.68 | 3566.94 | 3554.68 | 3566.94
342 | LOCKED | Weld | Weld | 3566.94 | 3579.15 | 3566.94 | 3579.15
343 | LOCKED | Weld | Weld | 3579.15 | 3591.34 | 3579.15 | 3591.34
344 | LOCKED | Weld | Weld | 3591.34 | 3603.58 | 3591.34 | 3603.58
345 | LOCKED | Weld | Weld | 3603.58 | 3615.75 | 3603.58 | 3615.75
346 | LOCKED | Weld | Weld | 3615.75 | 3627.98 | 3615.75 | 3627.98
347 | LOCKED | Weld | Weld | 3627.98 | 3640.13 | 3627.98 | 3640.13
348 | LOCKED | Weld | Weld | 3640.13 | 3652.28 | 3640.13 | 3652.28
349 | LOCKED | Weld | Weld | 3652.28 | 3664.54 | 3652.28 | 3664.54
350 | LOCKED | Weld | Weld | 3664.54 | 3676.66 | 3664.54 | 3676.66
351 | LOCKED | Weld | Weld | 3676.66 | 3688.87 | 3676.66 | 3688.87
352 | LOCKED | Weld | Weld | 3688.87 | 3701.09 | 3688.87 | 3701.09
353 | LOCKED | Weld | Weld | 3701.09 | 3713.31 | 3701.09 | 3713.31
354 | LOCKED | Weld | Weld | 3713.31 | 3725.51 | 3713.31 | 3725.51
355 | LOCKED | Weld | Weld | 3725.51 | 3737.74 | 3725.51 | 3737.74
356 | LOCKED | Weld | Weld | 3737.74 | 3750.03 | 3737.74 | 3750.03
357 | LOCKED | Weld | Weld | 3750.03 | 3762.24 | 3750.03 | 3762.24
358 | LOCKED | Weld | Weld | 3762.24 | 3774.42 | 3762.24 | 3774.42
359 | LOCKED | Weld | Weld | 3774.42 | 3786.63 | 3774.42 | 3786.63
360 | LOCKED | Weld | Weld | 3786.63 | 3792.67 | 3786.63 | 3792.67
361 | LOCKED | Weld | Weld | 3792.67 | 3804.82 | 3792.67 | 3804.82
362 | LOCKED | Weld | Weld | 3804.82 | 3816.97 | 3804.82 | 3816.97
363 | LOCKED | Weld | Weld | 3816.97 | 3829.15 | 3816.97 | 3829.15
364 | LOCKED | Weld | Weld | 3829.15 | 3841.32 | 3829.15 | 3841.32
365 | LOCKED | Weld | Weld | 3841.32 | 3852.99 | 3841.32 | 3852.99
366 | LOCKED | Weld | Weld | 3852.99 | 3865.17 | 3852.99 | 3865.17
367 | LOCKED | Weld | Weld | 3865.17 | 3877.03 | 3865.17 | 3877.03
368 | LOCKED | Weld | Weld | 3877.03 | 3888.8 | 3877.03 | 3888.8
369 | LOCKED | Weld | Weld | 3888.8 | 3901 | 3888.8 | 3901
370 | LOCKED | Weld | Weld | 3901 | 3913.19 | 3901 | 3913.19
371 | LOCKED | Weld | Weld | 3913.19 | 3925.37 | 3913.19 | 3925.37
372 | LOCKED | Weld | Weld | 3925.37 | 3937.63 | 3925.37 | 3937.63
373 | LOCKED | Weld | Weld | 3937.63 | 3949.81 | 3937.63 | 3949.81
374 | LOCKED | Weld | Weld | 3949.81 | 3961.97 | 3949.81 | 3961.97
375 | LOCKED | Weld | Weld | 3961.97 | 3974.11 | 3961.97 | 3974.11
376 | LOCKED | Weld | Weld | 3974.11 | 3986.38 | 3974.11 | 3986.38
377 | LOCKED | Weld | Weld | 3986.38 | 3998.53 | 3986.38 | 3998.53
378 | LOCKED | Weld | Weld | 3998.53 | 4010.72 | 3998.53 | 4010.72
379 | LOCKED | Weld | Weld | 4010.72 | 4022.91 | 4010.72 | 4022.91
380 | LOCKED | Weld | Weld | 4022.91 | 4035.14 | 4022.91 | 4035.14
381 | LOCKED | Weld | Weld | 4035.14 | 4047.38 | 4035.14 | 4047.38
382 | LOCKED | Weld | Weld | 4047.38 | 4059.65 | 4047.38 | 4059.65
383 | LOCKED | Weld | Weld | 4059.65 | 4071.83 | 4059.65 | 4071.83
384 | LOCKED | Weld | Weld | 4071.83 | 4084.01 | 4071.83 | 4084.01
385 | LOCKED | Weld | Weld | 4084.01 | 4096.21 | 4084.01 | 4096.21
386 | LOCKED | Weld | Weld | 4096.21 | 4108.51 | 4096.21 | 4108.51
387 | LOCKED | Weld | Weld | 4108.51 | 4120.72 | 4108.51 | 4120.72
388 | LOCKED | Weld | Weld | 4120.72 | 4132.9 | 4120.72 | 4132.9
389 | LOCKED | Weld | Weld | 4132.9 | 4145.06 | 4132.9 | 4145.06
390 | LOCKED | Weld | Weld | 4145.06 | 4157.28 | 4145.06 | 4157.28
391 | LOCKED | Weld | Weld | 4157.28 | 4169.48 | 4157.28 | 4169.48
392 | LOCKED | Weld | Weld | 4169.48 | 4181.74 | 4169.48 | 4181.74
393 | LOCKED | Weld | Weld | 4181.74 | 4193.42 | 4181.74 | 4193.42
394 | LOCKED | Weld | Weld | 4193.42 | 4205.64 | 4193.42 | 4205.64
395 | LOCKED | Weld | Weld | 4205.64 | 4217.81 | 4205.64 | 4217.81
396 | LOCKED | Weld | Weld | 4217.81 | 4230.01 | 4217.81 | 4230.01
397 | LOCKED | Weld | Weld | 4230.01 | 4242.21 | 4230.01 | 4242.21
398 | LOCKED | Weld | Weld | 4242.21 | 4254.41 | 4242.21 | 4254.41
399 | LOCKED | Weld | Weld | 4254.41 | 4266.66 | 4254.41 | 4266.66
400 | LOCKED | Weld | Weld | 4266.66 | 4278.84 | 4266.66 | 4278.84
401 | LOCKED | Weld | Weld | 4278.84 | 4291.09 | 4278.84 | 4291.09
402 | LOCKED | Weld | Weld | 4291.09 | 4301.15 | 4291.09 | 4301.15
403 | LOCKED | Weld | Weld | 4301.15 | 4303.64 | 4301.15 | 4303.64
404 | LOCKED | Weld | Weld | 4303.64 | 4315.86 | 4303.64 | 4315.86
405 | LOCKED | Weld | Weld | 4315.86 | 4328.03 | 4315.86 | 4328.03
406 | LOCKED | Weld | Weld | 4328.03 | 4337.13 | 4328.03 | 4337.13
407 | LOCKED | Weld | Weld | 4337.13 | 4347.77 | 4337.13 | 4347.77
408 | LOCKED | Weld | Weld | 4347.77 | 4359.98 | 4347.77 | 4359.98
409 | LOCKED | Weld | Weld | 4359.98 | 4372.21 | 4359.98 | 4372.21
410 | LOCKED | Weld | Weld | 4372.21 | 4384.54 | 4372.21 | 4384.54
411 | LOCKED | Weld | Weld | 4384.54 | 4396.74 | 4384.54 | 4396.74
412 | LOCKED | Weld | Weld | 4396.74 | 4407.95 | 4396.74 | 4407.95
413 | LOCKED | Weld | Weld | 4407.95 | 4419.15 | 4407.95 | 4419.15
414 | LOCKED | Weld | Weld | 4419.15 | 4431.37 | 4419.15 | 4431.37
415 | LOCKED | Weld | Weld | 4431.37 | 4443.59 | 4431.37 | 4443.59
416 | LOCKED | Weld | Weld | 4443.59 | 4454.05 | 4443.59 | 4454.05
417 | LOCKED | Weld | Weld | 4454.05 | 4466.32 | 4454.05 | 4466.32
418 | LOCKED | Weld | Weld | 4466.32 | 4478.48 | 4466.32 | 4478.48
419 | LOCKED | Weld | Weld | 4478.48 | 4490.54 | 4478.48 | 4490.54
420 | LOCKED | Weld | Weld | 4490.54 | 4502.72 | 4490.54 | 4502.72
421 | LOCKED | Weld | Weld | 4502.72 | 4514.94 | 4502.72 | 4514.94
422 | LOCKED | Weld | Weld | 4514.94 | 4527.17 | 4514.94 | 4527.17
423 | LOCKED | Weld | Weld | 4527.17 | 4539.42 | 4527.17 | 4539.42
424 | LOCKED | Weld | Weld | 4539.42 | 4551.64 | 4539.42 | 4551.64
425 | LOCKED | Weld | Weld | 4551.64 | 4563.86 | 4551.64 | 4563.86
426 | LOCKED | Weld | Weld | 4563.86 | 4576.07 | 4563.86 | 4576.07
427 | LOCKED | Weld | Weld | 4576.07 | 4588.31 | 4576.07 | 4588.31
428 | LOCKED | Weld | Weld | 4588.31 | 4600.54 | 4588.31 | 4600.54
429 | LOCKED | Weld | Weld | 4600.54 | 4612.76 | 4600.54 | 4612.76
430 | LOCKED | Weld | Weld | 4612.76 | 4624.96 | 4612.76 | 4624.96
431 | LOCKED | Weld | Weld | 4624.96 | 4637.15 | 4624.96 | 4637.15
432 | LOCKED | Weld | Weld | 4637.15 | 4649.44 | 4637.15 | 4649.44
433 | LOCKED | Weld | Weld | 4649.44 | 4661.6 | 4649.44 | 4661.6
434 | LOCKED | Weld | Weld | 4661.6 | 4673.82 | 4661.6 | 4673.82
435 | LOCKED | Weld | Weld | 4673.82 | 4686 | 4673.82 | 4686
436 | LOCKED | Weld | Weld | 4686 | 4698.21 | 4686 | 4698.21
437 | LOCKED | Weld | Weld | 4698.21 | 4710.44 | 4698.21 | 4710.44
438 | LOCKED | Weld | Weld | 4710.44 | 4722.69 | 4710.44 | 4722.69
439 | LOCKED | Weld | Weld | 4722.69 | 4734.9 | 4722.69 | 4734.9
440 | LOCKED | Weld | Weld | 4734.9 | 4747.11 | 4734.9 | 4747.11
441 | LOCKED | Weld | Weld | 4747.11 | 4759.27 | 4747.11 | 4759.27
442 | LOCKED | Weld | Weld | 4759.27 | 4771.48 | 4759.27 | 4771.48
443 | LOCKED | Weld | Weld | 4771.48 | 4783.69 | 4771.48 | 4783.69
444 | LOCKED | Weld | Weld | 4783.69 | 4785.15 | 4783.69 | 4785.15
445 | LOCKED | Weld | Weld | 4785.15 | 4797.21 | 4785.15 | 4797.21
446 | LOCKED | Weld | Weld | 4797.21 | 4809.34 | 4797.21 | 4809.34
447 | LOCKED | Weld | Weld | 4809.34 | 4821.4 | 4809.34 | 4821.4
448 | LOCKED | Weld | Weld | 4821.4 | 4833.61 | 4821.4 | 4833.61
449 | LOCKED | Weld | Weld | 4833.61 | 4845.86 | 4833.61 | 4845.86
450 | LOCKED | Weld | Weld | 4845.86 | 4858.08 | 4845.86 | 4858.08
451 | LOCKED | Weld | Weld | 4858.08 | 4858.08 | 4858.08 | 4858.08
452 | LOCKED | Weld | Weld | 4858.08 | 4870.27 | 4858.08 | 4870.27
453 | LOCKED | Weld | Weld | 4870.27 | 4882.49 | 4870.27 | 4882.49
454 | LOCKED | Weld | Weld | 4882.49 | 4894.68 | 4882.49 | 4894.68
455 | LOCKED | Weld | Weld | 4894.68 | 4906.87 | 4894.68 | 4906.87
456 | LOCKED | Weld | Weld | 4906.87 | 4919.07 | 4906.87 | 4919.07
457 | LOCKED | Weld | Weld | 4919.07 | 4931.27 | 4919.07 | 4931.27
458 | LOCKED | Weld | Weld | 4931.27 | 4943.46 | 4931.27 | 4943.46
459 | LOCKED | Weld | Weld | 4943.46 | 4955.51 | 4943.46 | 4955.51
460 | LOCKED | Weld | Weld | 4955.51 | 4967.71 | 4955.51 | 4967.71
461 | LOCKED | Weld | Weld | 4967.71 | 4979.97 | 4967.71 | 4979.97
462 | LOCKED | Weld | Weld | 4979.97 | 4992.15 | 4979.97 | 4992.15
463 | LOCKED | Weld | Weld | 4992.15 | 5004.34 | 4992.15 | 5004.34
464 | LOCKED | Weld | Weld | 5004.34 | 5016.58 | 5004.34 | 5016.58
465 | LOCKED | Weld | Weld | 5016.58 | 5016.58 | 5016.58 | 5016.58
466 | LOCKED | Weld | Weld | 5016.58 | 5028.81 | 5016.58 | 5028.81
467 | LOCKED | Weld | Weld | 5028.81 | 5041.17 | 5028.81 | 5041.17
468 | LOCKED | Weld | Weld | 5041.17 | 5053.38 | 5041.17 | 5053.38
469 | LOCKED | Weld | Weld | 5053.38 | 5065.6 | 5053.38 | 5065.6
470 | LOCKED | Weld | Weld | 5065.6 | 5065.6 | 5065.6 | 5065.6
471 | LOCKED | Weld | Weld | 5065.6 | 5077.83 | 5065.6 | 5077.83
472 | LOCKED | Weld | Weld | 5077.83 | 5090.04 | 5077.83 | 5090.04
473 | LOCKED | Weld | Weld | 5090.04 | 5102.26 | 5090.04 | 5102.26
474 | LOCKED | Weld | Weld | 5102.26 | 5114.47 | 5102.26 | 5114.47
475 | LOCKED | Weld | Weld | 5114.47 | 5126.72 | 5114.47 | 5126.72
476 | LOCKED | Weld | Weld | 5126.72 | 5138.94 | 5126.72 | 5138.94
477 | LOCKED | Weld | Weld | 5138.94 | 5151.18 | 5138.94 | 5151.18
478 | LOCKED | Weld | Weld | 5151.18 | 5163.36 | 5151.18 | 5163.36
479 | LOCKED | Weld | Weld | 5163.36 | 5175.55 | 5163.36 | 5175.55
480 | LOCKED | Weld | Weld | 5175.55 | 5187.76 | 5175.55 | 5187.76
481 | LOCKED | Weld | Weld | 5187.76 | 5199.98 | 5187.76 | 5199.98
482 | LOCKED | Weld | Weld | 5199.98 | 5212.24 | 5199.98 | 5212.24
483 | LOCKED | Weld | Weld | 5212.24 | 5224.43 | 5212.24 | 5224.43
484 | LOCKED | Weld | Weld | 5224.43 | 5236.61 | 5224.43 | 5236.61
485 | LOCKED | Weld | Weld | 5236.61 | 5248.79 | 5236.61 | 5248.79
486 | LOCKED | Weld | Weld | 5248.79 | 5260.99 | 5248.79 | 5260.99
487 | LOCKED | Weld | Weld | 5260.99 | 5273.15 | 5260.99 | 5273.15
488 | LOCKED | Weld | Weld | 5273.15 | 5285.3 | 5273.15 | 5285.3
489 | LOCKED | Weld | Weld | 5285.3 | 5290.27 | 5285.3 | 5290.27
490 | LOCKED | Weld | Weld | 5290.27 | 5302.41 | 5290.27 | 5302.41
491 | LOCKED | Weld | Weld | 5302.41 | 5314.61 | 5302.41 | 5314.61
492 | LOCKED | Weld | Weld | 5314.61 | 5326.8 | 5314.61 | 5326.8
493 | LOCKED | Weld | Weld | 5326.8 | 5338.97 | 5326.8 | 5338.97
494 | LOCKED | Weld | Weld | 5338.97 | 5351.17 | 5338.97 | 5351.17
495 | LOCKED | Weld | Weld | 5351.17 | 5363.34 | 5351.17 | 5363.34
496 | LOCKED | Weld | Weld | 5363.34 | 5375.53 | 5363.34 | 5375.53
497 | LOCKED | Weld | Weld | 5375.53 | 5387.69 | 5375.53 | 5387.69
498 | LOCKED | Weld | Weld | 5387.69 | 5399.85 | 5387.69 | 5399.85
499 | LOCKED | Weld | Weld | 5399.85 | 5411.97 | 5399.85 | 5411.97
500 | LOCKED | Weld | Weld | 5411.97 | 5411.97 | 5411.97 | 5411.97
501 | LOCKED | Weld | Weld | 5411.97 | 5424.17 | 5411.97 | 5424.17
502 | LOCKED | Weld | Weld | 5424.17 | 5436.38 | 5424.17 | 5436.38
503 | LOCKED | Weld | Weld | 5436.38 | 5448.52 | 5436.38 | 5448.52
504 | LOCKED | Weld | Weld | 5448.52 | 5460.67 | 5448.52 | 5460.67
505 | LOCKED | Weld | Weld | 5460.67 | 5468.05 | 5460.67 | 5468.05
506 | LOCKED | Weld | Weld | 5468.05 | 5477.1 | 5468.05 | 5477.1
507 | LOCKED | Weld | Weld | 5477.1 | 5483.8 | 5477.1 | 5483.8
508 | LOCKED | Weld | Weld | 5483.8 | 5494.98 | 5483.8 | 5494.98
509 | LOCKED | Weld | Weld | 5494.98 | 5507.16 | 5494.98 | 5507.16
510 | LOCKED | Weld | Weld | 5507.16 | 5507.16 | 5507.16 | 5507.16
511 | LOCKED | Weld | Weld | 5507.16 | 5515.54 | 5507.16 | 5515.54
512 | LOCKED | Weld | Weld | 5515.54 | 5527.68 | 5515.54 | 5527.68
513 | LOCKED | Weld | Weld | 5527.68 | 5539.9 | 5527.68 | 5539.9
514 | LOCKED | Weld | Weld | 5539.9 | 5552.08 | 5539.9 | 5552.08
515 | LOCKED | Weld | Weld | 5552.08 | 5564.3 | 5552.08 | 5564.3
516 | LOCKED | Weld | Weld | 5564.3 | 5576.52 | 5564.3 | 5576.52
517 | LOCKED | Weld | Weld | 5576.52 | 5588.73 | 5576.52 | 5588.73
518 | LOCKED | Weld | Weld | 5588.73 | 5600.94 | 5588.73 | 5600.94
519 | LOCKED | Weld | Weld | 5600.94 | 5613.13 | 5600.94 | 5613.13
520 | LOCKED | Weld | Weld | 5613.13 | 5625.31 | 5613.13 | 5625.31
521 | LOCKED | Weld | Weld | 5625.31 | 5637.47 | 5625.31 | 5637.47
522 | LOCKED | Weld | Weld | 5637.47 | 5649.66 | 5637.47 | 5649.66
523 | LOCKED | Weld | Weld | 5649.66 | 5661.88 | 5649.66 | 5661.88
524 | LOCKED | Weld | Weld | 5661.88 | 5674.18 | 5661.88 | 5674.18
525 | LOCKED | Weld | Weld | 5674.18 | 5685.83 | 5674.18 | 5685.83
526 | LOCKED | Weld | Weld | 5685.83 | 5698.14 | 5685.83 | 5698.14
527 | LOCKED | Weld | Weld | 5698.14 | 5710.45 | 5698.14 | 5710.45
528 | LOCKED | Weld | Weld | 5710.45 | 5722.67 | 5710.45 | 5722.67
529 | LOCKED | Weld | Weld | 5722.67 | 5734.89 | 5722.67 | 5734.89
530 | LOCKED | Weld | Weld | 5734.89 | 5747.11 | 5734.89 | 5747.11
531 | LOCKED | Weld | Weld | 5747.11 | 5759.32 | 5747.11 | 5759.32
532 | LOCKED | Weld | Weld | 5759.32 | 5771.53 | 5759.32 | 5771.53
533 | LOCKED | Weld | Weld | 5771.53 | 5783.72 | 5771.53 | 5783.72
534 | LOCKED | Weld | Weld | 5783.72 | 5795.88 | 5783.72 | 5795.88
535 | LOCKED | Weld | Weld | 5795.88 | 5808.09 | 5795.88 | 5808.09
536 | LOCKED | Weld | Weld | 5808.09 | 5820.29 | 5808.09 | 5820.29
537 | LOCKED | Weld | Weld | 5820.29 | 5832.51 | 5820.29 | 5832.51
538 | LOCKED | Weld | Weld | 5832.51 | 5844.74 | 5832.51 | 5844.74
539 | LOCKED | Weld | Weld | 5844.74 | 5856.94 | 5844.74 | 5856.94
540 | LOCKED | Weld | Weld | 5856.94 | 5869.15 | 5856.94 | 5869.15
541 | LOCKED | Weld | Weld | 5869.15 | 5881.48 | 5869.15 | 5881.48
542 | LOCKED | Weld | Weld | 5881.48 | 5893.72 | 5881.48 | 5893.72
543 | LOCKED | Weld | Weld | 5893.72 | 5905.95 | 5893.72 | 5905.95
544 | LOCKED | Weld | Weld | 5905.95 | 5918.21 | 5905.95 | 5918.21
545 | LOCKED | Weld | Weld | 5918.21 | 5930.42 | 5918.21 | 5930.42
546 | LOCKED | Weld | Weld | 5930.42 | 5930.43 | 5930.42 | 5930.43
547 | LOCKED | Weld | Weld | 5930.43 | 5942.64 | 5930.43 | 5942.64
548 | LOCKED | Weld | Weld | 5942.64 | 5954.88 | 5942.64 | 5954.88
549 | LOCKED | Weld | Weld | 5954.88 | 5967.06 | 5954.88 | 5967.06
550 | LOCKED | Weld | Weld | 5967.06 | 5979.26 | 5967.06 | 5979.26
551 | LOCKED | Weld | Weld | 5979.26 | 5991.48 | 5979.26 | 5991.48
552 | LOCKED | Weld | Weld | 5991.48 | 6003.77 | 5991.48 | 6003.77
553 | LOCKED | Weld | Weld | 6003.77 | 6016 | 6003.77 | 6016
554 | LOCKED | Weld | Weld | 6016 | 6028.11 | 6016 | 6028.11
555 | LOCKED | Weld | Weld | 6028.11 | 6040.35 | 6028.11 | 6040.35
556 | LOCKED | Weld | Weld | 6040.35 | 6052.64 | 6040.35 | 6052.64
557 | LOCKED | Weld | Weld | 6052.64 | 6064.87 | 6052.64 | 6064.87
558 | LOCKED | Weld | Weld | 6064.87 | 6077.07 | 6064.87 | 6077.07
559 | LOCKED | Weld | Weld | 6077.07 | 6078.94 | 6077.07 | 6078.94
560 | LOCKED | Weld | Weld | 6078.94 | 6091.13 | 6078.94 | 6091.13
561 | LOCKED | Weld | Weld | 6091.13 | 6103.33 | 6091.13 | 6103.33
562 | LOCKED | Weld | Weld | 6103.33 | 6115.51 | 6103.33 | 6115.51
563 | LOCKED | Weld | Weld | 6115.51 | 6127.69 | 6115.51 | 6127.69
564 | LOCKED | Weld | Weld | 6127.69 | 6139.78 | 6127.69 | 6139.78
565 | LOCKED | Weld | Weld | 6139.78 | 6151.98 | 6139.78 | 6151.98
566 | LOCKED | Weld | Weld | 6151.98 | 6164.24 | 6151.98 | 6164.24
567 | LOCKED | Weld | Weld | 6164.24 | 6176.47 | 6164.24 | 6176.47
568 | LOCKED | Weld | Weld | 6176.47 | 6188.68 | 6176.47 | 6188.68
569 | LOCKED | Weld | Weld | 6188.68 | 6200.94 | 6188.68 | 6200.94
570 | LOCKED | Weld | Weld | 6200.94 | 6206.01 | 6200.94 | 6206.01
571 | LOCKED | Weld | Weld | 6206.01 | 6218.29 | 6206.01 | 6218.29
572 | LOCKED | Weld | Weld | 6218.29 | 6230.48 | 6218.29 | 6230.48
573 | LOCKED | Weld | Weld | 6230.48 | 6242.68 | 6230.48 | 6242.68
574 | LOCKED | Weld | Weld | 6242.68 | 6254.9 | 6242.68 | 6254.9
575 | LOCKED | Weld | Weld | 6254.9 | 6267.15 | 6254.9 | 6267.15
576 | LOCKED | Weld | Weld | 6267.15 | 6273.72 | 6267.15 | 6273.72
577 | LOCKED | Weld | Weld | 6273.72 | 6285.91 | 6273.72 | 6285.91
578 | LOCKED | Weld | Weld | 6285.91 | 6298.08 | 6285.91 | 6298.08
579 | LOCKED | Weld | Weld | 6298.08 | 6310.24 | 6298.08 | 6310.24
580 | LOCKED | Weld | Weld | 6310.24 | 6322.42 | 6310.24 | 6322.42
581 | LOCKED | Weld | Weld | 6322.42 | 6333.63 | 6322.42 | 6333.63
582 | LOCKED | Weld | Weld | 6333.63 | 6344.83 | 6333.63 | 6344.83
583 | LOCKED | Weld | Weld | 6344.83 | 6357.05 | 6344.83 | 6357.05
584 | LOCKED | Weld | Weld | 6357.05 | 6361.92 | 6357.05 | 6361.92
585 | LOCKED | Weld | Weld | 6361.92 | 6374.09 | 6361.92 | 6374.09
586 | LOCKED | Weld | Weld | 6374.09 | 6381.29 | 6374.09 | 6381.29
587 | LOCKED | Weld | Weld | 6381.29 | 6393.49 | 6381.29 | 6393.49
588 | LOCKED | Weld | Weld | 6393.49 | 6405.69 | 6393.49 | 6405.69
589 | LOCKED | Weld | Weld | 6405.69 | 6417.95 | 6405.69 | 6417.95
590 | LOCKED | Weld | Weld | 6417.95 | 6430.12 | 6417.95 | 6430.12
591 | LOCKED | Weld | Weld | 6430.12 | 6442.19 | 6430.12 | 6442.19
592 | LOCKED | Weld | Weld | 6442.19 | 6454.39 | 6442.19 | 6454.39
593 | LOCKED | Weld | Weld | 6454.39 | 6466.57 | 6454.39 | 6466.57
594 | LOCKED | Weld | Weld | 6466.57 | 6478.81 | 6466.57 | 6478.81
595 | LOCKED | Weld | Weld | 6478.81 | 6491.12 | 6478.81 | 6491.12
596 | LOCKED | Weld | Weld | 6491.12 | 6503.26 | 6491.12 | 6503.26
597 | LOCKED | Weld | Weld | 6503.26 | 6515.56 | 6503.26 | 6515.56
598 | LOCKED | Weld | Weld | 6515.56 | 6526.75 | 6515.56 | 6526.75
599 | LOCKED | Weld | Weld | 6526.75 | 6538.97 | 6526.75 | 6538.97
600 | LOCKED | Weld | Weld | 6538.97 | 6551.19 | 6538.97 | 6551.19
601 | LOCKED | Weld | Weld | 6551.19 | 6563.43 | 6551.19 | 6563.43
602 | LOCKED | Weld | Weld | 6563.43 | 6575.59 | 6563.43 | 6575.59
603 | LOCKED | Weld | Weld | 6575.59 | 6587.85 | 6575.59 | 6587.85
604 | LOCKED | Weld | Weld | 6587.85 | 6598.8 | 6587.85 | 6598.8
605 | LOCKED | Weld | Weld | 6598.8 | 6601.06 | 6598.8 | 6601.06
606 | LOCKED | Weld | Weld | 6601.06 | 6611.07 | 6601.06 | 6611.07
607 | LOCKED | Weld | Weld | 6611.07 | 6623.32 | 6611.07 | 6623.32
608 | LOCKED | Weld | Weld | 6623.32 | 6635.58 | 6623.32 | 6635.58
609 | LOCKED | Weld | Weld | 6635.58 | 6647.77 | 6635.58 | 6647.77
610 | LOCKED | Weld | Weld | 6647.77 | 6659.96 | 6647.77 | 6659.96
611 | LOCKED | Weld | Weld | 6659.96 | 6672.16 | 6659.96 | 6672.16
612 | LOCKED | Weld | Weld | 6672.16 | 6684.37 | 6672.16 | 6684.37
613 | LOCKED | Weld | Weld | 6684.37 | 6696.55 | 6684.37 | 6696.55
614 | LOCKED | Weld | Weld | 6696.55 | 6708.74 | 6696.55 | 6708.74
615 | LOCKED | Weld | Weld | 6708.74 | 6720.95 | 6708.74 | 6720.95
616 | LOCKED | Weld | Weld | 6720.95 | 6733.14 | 6720.95 | 6733.14
617 | LOCKED | Weld | Weld | 6733.14 | 6745.4 | 6733.14 | 6745.4
618 | LOCKED | Weld | Weld | 6745.4 | 6757.63 | 6745.4 | 6757.63
619 | LOCKED | Weld | Weld | 6757.63 | 6767.96 | 6757.63 | 6767.96
620 | LOCKED | Weld | Weld | 6767.96 | 6780.14 | 6767.96 | 6780.14
621 | LOCKED | Weld | Weld | 6780.14 | 6792.32 | 6780.14 | 6792.32
622 | LOCKED | Weld | Weld | 6792.32 | 6804.55 | 6792.32 | 6804.55
623 | LOCKED | Weld | Weld | 6804.55 | 6806.04 | 6804.55 | 6806.04
624 | LOCKED | Weld | Weld | 6806.04 | 6818.27 | 6806.04 | 6818.27
625 | LOCKED | Weld | Weld | 6818.27 | 6828.18 | 6818.27 | 6828.18
626 | LOCKED | Weld | Weld | 6828.18 | 6840.39 | 6828.18 | 6840.39
627 | LOCKED | Weld | Weld | 6840.39 | 6852.65 | 6840.39 | 6852.65
628 | LOCKED | Weld | Weld | 6852.65 | 6864.84 | 6852.65 | 6864.84
629 | LOCKED | Weld | Weld | 6864.84 | 6877.11 | 6864.84 | 6877.11
630 | LOCKED | Weld | Weld | 6877.11 | 6889.3 | 6877.11 | 6889.3
631 | LOCKED | Weld | Weld | 6889.3 | 6901.5 | 6889.3 | 6901.5
632 | LOCKED | Weld | Weld | 6901.5 | 6906.88 | 6901.5 | 6906.88
633 | LOCKED | Weld | Weld | 6906.88 | 6919.14 | 6906.88 | 6919.14
634 | LOCKED | Weld | Weld | 6919.14 | 6931.41 | 6919.14 | 6931.41
635 | LOCKED | Weld | Weld | 6931.41 | 6943.58 | 6931.41 | 6943.58
636 | LOCKED | Weld | Weld | 6943.58 | 6955.77 | 6943.58 | 6955.77
637 | LOCKED | Weld | Weld | 6955.77 | 6961.33 | 6955.77 | 6961.33
638 | LOCKED | Weld | Weld | 6961.33 | 6973.54 | 6961.33 | 6973.54
639 | LOCKED | Weld | Weld | 6973.54 | 6985.71 | 6973.54 | 6985.71
640 | LOCKED | Weld | Weld | 6985.71 | 6997.92 | 6985.71 | 6997.92
641 | LOCKED | Weld | Weld | 6997.92 | 7010.11 | 6997.92 | 7010.11
642 | LOCKED | Weld | Weld | 7010.11 | 7022.31 | 7010.11 | 7022.31
643 | LOCKED | Weld | Weld | 7022.31 | 7034.5 | 7022.31 | 7034.5
644 | LOCKED | Weld | Weld | 7034.5 | 7046.71 | 7034.5 | 7046.71
645 | LOCKED | Weld | Weld | 7046.71 | 7054.77 | 7046.71 | 7054.77
646 | LOCKED | Weld | Weld | 7054.77 | 7067.04 | 7054.77 | 7067.04
647 | LOCKED | Weld | Weld | 7067.04 | 7079.2 | 7067.04 | 7079.2
648 | LOCKED | Weld | Weld | 7079.2 | 7091.38 | 7079.2 | 7091.38
649 | LOCKED | Weld | Weld | 7091.38 | 7103.55 | 7091.38 | 7103.55
650 | LOCKED | Weld | Weld | 7103.55 | 7115.72 | 7103.55 | 7115.72
651 | LOCKED | Weld | Weld | 7115.72 | 7117.02 | 7115.72 | 7117.02
652 | LOCKED | Weld | Weld | 7117.02 | 7127.24 | 7117.02 | 7127.24
653 | LOCKED | Weld | Weld | 7127.24 | 7139.44 | 7127.24 | 7139.44
654 | LOCKED | Weld | Weld | 7139.44 | 7150.56 | 7139.44 | 7150.56
655 | LOCKED | Weld | Weld | 7150.56 | 7152.65 | 7150.56 | 7152.65
656 | LOCKED | Weld | Weld | 7152.65 | 7157.9 | 7152.65 | 7157.9
657 | LOCKED | Weld | Weld | 7157.9 | 7158.96 | 7157.9 | 7158.96
658 | LOCKED | Weld | Weld | 7158.96 | 7171.23 | 7158.96 | 7171.23
659 | LOCKED | Weld | Weld | 7171.23 | 7183.42 | 7171.23 | 7183.42
660 | LOCKED | Weld | Weld | 7183.42 | 7195.62 | 7183.42 | 7195.62
661 | LOCKED | Weld | Weld | 7195.62 | 7195.62 | 7195.62 | 7195.62
662 | LOCKED | Weld | Weld | 7195.62 | 7207.75 | 7195.62 | 7207.75
663 | LOCKED | Weld | Weld | 7207.75 | 7219.96 | 7207.75 | 7219.96
664 | LOCKED | Weld | Weld | 7219.96 | 7232.14 | 7219.96 | 7232.14
665 | LOCKED | Weld | Weld | 7232.14 | 7240.95 | 7232.14 | 7240.95
666 | LOCKED | Weld | Weld | 7240.95 | 7252.98 | 7240.95 | 7252.98
667 | LOCKED | Weld | Weld | 7252.98 | 7264.22 | 7252.98 | 7264.22
668 | LOCKED | Weld | Weld | 7264.22 | 7276.45 | 7264.22 | 7276.45
669 | LOCKED | Weld | Weld | 7276.45 | 7288.65 | 7276.45 | 7288.65
670 | LOCKED | Weld | Weld | 7288.65 | 7300.97 | 7288.65 | 7300.97
671 | LOCKED | Weld | Weld | 7300.97 | 7313.14 | 7300.97 | 7313.14
672 | LOCKED | Weld | Weld | 7313.14 | 7325.33 | 7313.14 | 7325.33
673 | LOCKED | Weld | Weld | 7325.33 | 7337.47 | 7325.33 | 7337.47
674 | LOCKED | Weld | Weld | 7337.47 | 7349.65 | 7337.47 | 7349.65
675 | LOCKED | Weld | Weld | 7349.65 | 7361.81 | 7349.65 | 7361.81
676 | LOCKED | Weld | Weld | 7361.81 | 7373.97 | 7361.81 | 7373.97
677 | LOCKED | Weld | Weld | 7373.97 | 7386.09 | 7373.97 | 7386.09
678 | LOCKED | Weld | Weld | 7386.09 | 7398.24 | 7386.09 | 7398.24
679 | LOCKED | Weld | Weld | 7398.24 | 7410.5 | 7398.24 | 7410.5
680 | LOCKED | Weld | Weld | 7410.5 | 7422.7 | 7410.5 | 7422.7
681 | LOCKED | Weld | Weld | 7422.7 | 7434.86 | 7422.7 | 7434.86
682 | LOCKED | Weld | Weld | 7434.86 | 7447.01 | 7434.86 | 7447.01
683 | LOCKED | Weld | Weld | 7447.01 | 7459.16 | 7447.01 | 7459.16
684 | LOCKED | Weld | Weld | 7459.16 | 7471.36 | 7459.16 | 7471.36
685 | LOCKED | Weld | Weld | 7471.36 | 7483.51 | 7471.36 | 7483.51
686 | LOCKED | Weld | Weld | 7483.51 | 7494.04 | 7483.51 | 7494.04
687 | LOCKED | Weld | Weld | 7494.04 | 7506.19 | 7494.04 | 7506.19
688 | LOCKED | Weld | Weld | 7506.19 | 7518.32 | 7506.19 | 7518.32
689 | LOCKED | Weld | Weld | 7518.32 | 7530.45 | 7518.32 | 7530.45
690 | LOCKED | Weld | Weld | 7530.45 | 7542.56 | 7530.45 | 7542.56
691 | LOCKED | Weld | Weld | 7542.56 | 7554.74 | 7542.56 | 7554.74
692 | LOCKED | Weld | Weld | 7554.74 | 7566.93 | 7554.74 | 7566.93
693 | LOCKED | Weld | Weld | 7566.93 | 7579.1 | 7566.93 | 7579.1
694 | LOCKED | Weld | Weld | 7579.1 | 7591.36 | 7579.1 | 7591.36
695 | LOCKED | Weld | Weld | 7591.36 | 7603.53 | 7591.36 | 7603.53
696 | LOCKED | Weld | Weld | 7603.53 | 7615.72 | 7603.53 | 7615.72
697 | LOCKED | Weld | Weld | 7615.72 | 7627.87 | 7615.72 | 7627.87
698 | LOCKED | Weld | Weld | 7627.87 | 7640.06 | 7627.87 | 7640.06
699 | LOCKED | Weld | Weld | 7640.06 | 7652.23 | 7640.06 | 7652.23
700 | LOCKED | Weld | Weld | 7652.23 | 7664.44 | 7652.23 | 7664.44
701 | LOCKED | Weld | Weld | 7664.44 | 7676.57 | 7664.44 | 7676.57
702 | LOCKED | Weld | Weld | 7676.57 | 7688.81 | 7676.57 | 7688.81
703 | LOCKED | Weld | Weld | 7688.81 | 7700.98 | 7688.81 | 7700.98
704 | LOCKED | Weld | Weld | 7700.98 | 7713.2 | 7700.98 | 7713.2
705 | LOCKED | Weld | Weld | 7713.2 | 7725.38 | 7713.2 | 7725.38
706 | LOCKED | Weld | Weld | 7725.38 | 7737.58 | 7725.38 | 7737.58
707 | LOCKED | Weld | Weld | 7737.58 | 7749.78 | 7737.58 | 7749.78
708 | LOCKED | Weld | Weld | 7749.78 | 7749.78 | 7749.78 | 7749.78
709 | LOCKED | Weld | Weld | 7749.78 | 7762.03 | 7749.78 | 7762.03
710 | LOCKED | Weld | Weld | 7762.03 | 7762.03 | 7762.03 | 7762.03
711 | LOCKED | Weld | Weld | 7762.03 | 7774.25 | 7762.03 | 7774.25
712 | LOCKED | Weld | Weld | 7774.25 | 7786.45 | 7774.25 | 7786.45
713 | LOCKED | Weld | Weld | 7786.45 | 7798.66 | 7786.45 | 7798.66
714 | LOCKED | Weld | Weld | 7798.66 | 7810.92 | 7798.66 | 7810.92
715 | LOCKED | Weld | Weld | 7810.92 | 7823.08 | 7810.92 | 7823.08
716 | LOCKED | Weld | Weld | 7823.08 | 7835.3 | 7823.08 | 7835.3
717 | LOCKED | Weld | Weld | 7835.3 | 7847.52 | 7835.3 | 7847.52
718 | LOCKED | Weld | Weld | 7847.52 | 7859.72 | 7847.52 | 7859.72
719 | LOCKED | Weld | Weld | 7859.72 | 7871.94 | 7859.72 | 7871.94
720 | LOCKED | Weld | Weld | 7871.94 | 7884.15 | 7871.94 | 7884.15
721 | LOCKED | Weld | Weld | 7884.15 | 7896.34 | 7884.15 | 7896.34
722 | LOCKED | Weld | Weld | 7896.34 | 7908.56 | 7896.34 | 7908.56
723 | LOCKED | Weld | Weld | 7908.56 | 7920.73 | 7908.56 | 7920.73
724 | LOCKED | Weld | Weld | 7920.73 | 7932.92 | 7920.73 | 7932.92
725 | LOCKED | Weld | Weld | 7932.92 | 7945.12 | 7932.92 | 7945.12
726 | LOCKED | Weld | Weld | 7945.12 | 7957.32 | 7945.12 | 7957.32
727 | LOCKED | Weld | Weld | 7957.32 | 7969.48 | 7957.32 | 7969.48
728 | LOCKED | Weld | Weld | 7969.48 | 7981.74 | 7969.48 | 7981.74
729 | LOCKED | Weld | Weld | 7981.74 | 7993.9 | 7981.74 | 7993.9
730 | LOCKED | Weld | Weld | 7993.9 | 8005.43 | 7993.9 | 8005.43
731 | LOCKED | Weld | Weld | 8005.43 | 8006.47 | 8005.43 | 8006.47
732 | LOCKED | Weld | Weld | 8006.47 | 8018.7 | 8006.47 | 8018.7
733 | LOCKED | Weld | Weld | 8018.7 | 8030.96 | 8018.7 | 8030.96
734 | LOCKED | Weld | Weld | 8030.96 | 8043.34 | 8030.96 | 8043.34
735 | LOCKED | Weld | Weld | 8043.34 | 8055.62 | 8043.34 | 8055.62
736 | LOCKED | Weld | Weld | 8055.62 | 8067.88 | 8055.62 | 8067.88
737 | LOCKED | Weld | Weld | 8067.88 | 8080.05 | 8067.88 | 8080.05
738 | LOCKED | Weld | Weld | 8080.05 | 8092.19 | 8080.05 | 8092.19
739 | LOCKED | Weld | Weld | 8092.19 | 8104.4 | 8092.19 | 8104.4
740 | LOCKED | Weld | Weld | 8104.4 | 8116.62 | 8104.4 | 8116.62
741 | LOCKED | Weld | Weld | 8116.62 | 8128.82 | 8116.62 | 8128.82
742 | LOCKED | Weld | Weld | 8128.82 | 8141.12 | 8128.82 | 8141.12
743 | LOCKED | Weld | Weld | 8141.12 | 8153.4 | 8141.12 | 8153.4
744 | LOCKED | Weld | Weld | 8153.4 | 8165.62 | 8153.4 | 8165.62
745 | LOCKED | Weld | Weld | 8165.62 | 8177.83 | 8165.62 | 8177.83
746 | LOCKED | Weld | Weld | 8177.83 | 8190.05 | 8177.83 | 8190.05
747 | LOCKED | Weld | Weld | 8190.05 | 8202.28 | 8190.05 | 8202.28
748 | LOCKED | Weld | Weld | 8202.28 | 8214.49 | 8202.28 | 8214.49
749 | LOCKED | Weld | Weld | 8214.49 | 8226.68 | 8214.49 | 8226.68
750 | LOCKED | Weld | Weld | 8226.68 | 8238.89 | 8226.68 | 8238.89
751 | LOCKED | Weld | Weld | 8238.89 | 8251.1 | 8238.89 | 8251.1
752 | LOCKED | Weld | Weld | 8251.1 | 8263.32 | 8251.1 | 8263.32
753 | LOCKED | Weld | Weld | 8263.32 | 8275.56 | 8263.32 | 8275.56
754 | LOCKED | Weld | Weld | 8275.56 | 8287.79 | 8275.56 | 8287.79
755 | LOCKED | Weld | Weld | 8287.79 | 8300.03 | 8287.79 | 8300.03
756 | LOCKED | Weld | Weld | 8300.03 | 8312.23 | 8300.03 | 8312.23
757 | LOCKED | Weld | Weld | 8312.23 | 8324.45 | 8312.23 | 8324.45
758 | LOCKED | Weld | Weld | 8324.45 | 8336.64 | 8324.45 | 8336.64
759 | LOCKED | Weld | Weld | 8336.64 | 8348.83 | 8336.64 | 8348.83
760 | LOCKED | Weld | Weld | 8348.83 | 8361.04 | 8348.83 | 8361.04
761 | LOCKED | Weld | Weld | 8361.04 | 8373.17 | 8361.04 | 8373.17
762 | LOCKED | Weld | Weld | 8373.17 | 8385.39 | 8373.17 | 8385.39
763 | LOCKED | Weld | Weld | 8385.39 | 8397.61 | 8385.39 | 8397.61
764 | LOCKED | Weld | Weld | 8397.61 | 8409.82 | 8397.61 | 8409.82
765 | LOCKED | Weld | Weld | 8409.82 | 8422.03 | 8409.82 | 8422.03
766 | LOCKED | Weld | Weld | 8422.03 | 8434.27 | 8422.03 | 8434.27
767 | LOCKED | Weld | Weld | 8434.27 | 8446.5 | 8434.27 | 8446.5
768 | LOCKED | Weld | Weld | 8446.5 | 8458.75 | 8446.5 | 8458.75
769 | LOCKED | Weld | Weld | 8458.75 | 8470.95 | 8458.75 | 8470.95
770 | LOCKED | Weld | Weld | 8470.95 | 8483.12 | 8470.95 | 8483.12
771 | LOCKED | Weld | Weld | 8483.12 | 8495.33 | 8483.12 | 8495.33
772 | LOCKED | Weld | Weld | 8495.33 | 8507.56 | 8495.33 | 8507.56
773 | LOCKED | Weld | Weld | 8507.56 | 8519.78 | 8507.56 | 8519.78
774 | LOCKED | Weld | Weld | 8519.78 | 8531.99 | 8519.78 | 8531.99
775 | LOCKED | Weld | Weld | 8531.99 | 8544.12 | 8531.99 | 8544.12
776 | LOCKED | Weld | Weld | 8544.12 | 8556.35 | 8544.12 | 8556.35
777 | LOCKED | Weld | Weld | 8556.35 | 8568.59 | 8556.35 | 8568.59
778 | LOCKED | Weld | Weld | 8568.59 | 8580.83 | 8568.59 | 8580.83
779 | LOCKED | Weld | Weld | 8580.83 | 8593.09 | 8580.83 | 8593.09
780 | LOCKED | Weld | Weld | 8593.09 | 8605.3 | 8593.09 | 8605.3
781 | LOCKED | Weld | Weld | 8605.3 | 8617.5 | 8605.3 | 8617.5
782 | LOCKED | Weld | Weld | 8617.5 | 8629.7 | 8617.5 | 8629.7
783 | LOCKED | Weld | Weld | 8629.7 | 8641.87 | 8629.7 | 8641.87
784 | LOCKED | Weld | Weld | 8641.87 | 8654.06 | 8641.87 | 8654.06
785 | LOCKED | Weld | Weld | 8654.06 | 8666.28 | 8654.06 | 8666.28
786 | LOCKED | Weld | Weld | 8666.28 | 8678.49 | 8666.28 | 8678.49
787 | LOCKED | Weld | Weld | 8678.49 | 8690.67 | 8678.49 | 8690.67
788 | LOCKED | Weld | Weld | 8690.67 | 8702.87 | 8690.67 | 8702.87
789 | LOCKED | Weld | Weld | 8702.87 | 8714.6 | 8702.87 | 8714.6
790 | LOCKED | Weld | Weld | 8714.6 | 8726.72 | 8714.6 | 8726.72
791 | LOCKED | Weld | Weld | 8726.72 | 8738.74 | 8726.72 | 8738.74
792 | LOCKED | Weld | Weld | 8738.74 | 8750.97 | 8738.74 | 8750.97
793 | LOCKED | Weld | Weld | 8750.97 | 8763.18 | 8750.97 | 8763.18
794 | LOCKED | Weld | Weld | 8763.18 | 8775.4 | 8763.18 | 8775.4
795 | LOCKED | Weld | Weld | 8775.4 | 8787.6 | 8775.4 | 8787.6
796 | LOCKED | Weld | Weld | 8787.6 | 8799.8 | 8787.6 | 8799.8
797 | LOCKED | Weld | Weld | 8799.8 | 8812.01 | 8799.8 | 8812.01
798 | LOCKED | Weld | Weld | 8812.01 | 8824.25 | 8812.01 | 8824.25
799 | LOCKED | Weld | Weld | 8824.25 | 8836.49 | 8824.25 | 8836.49
800 | LOCKED | Weld | Weld | 8836.49 | 8848.75 | 8836.49 | 8848.75
801 | LOCKED | Weld | Weld | 8848.75 | 8860.98 | 8848.75 | 8860.98
802 | LOCKED | Weld | Weld | 8860.98 | 8873.22 | 8860.98 | 8873.22
803 | LOCKED | Weld | Weld | 8873.22 | 8885.47 | 8873.22 | 8885.47
804 | LOCKED | Weld | Weld | 8885.47 | 8897.7 | 8885.47 | 8897.7
805 | LOCKED | Weld | Weld | 8897.7 | 8910.01 | 8897.7 | 8910.01
806 | LOCKED | Weld | Weld | 8910.01 | 8922.24 | 8910.01 | 8922.24
807 | LOCKED | Weld | Weld | 8922.24 | 8934.46 | 8922.24 | 8934.46
808 | LOCKED | Weld | Weld | 8934.46 | 8946.67 | 8934.46 | 8946.67
809 | LOCKED | Weld | Weld | 8946.67 | 8958.85 | 8946.67 | 8958.85
810 | LOCKED | Weld | Weld | 8958.85 | 8971.07 | 8958.85 | 8971.07
811 | LOCKED | Weld | Weld | 8971.07 | 8983.29 | 8971.07 | 8983.29
812 | LOCKED | Weld | Weld | 8983.29 | 8983.29 | 8983.29 | 8983.29
813 | LOCKED | Weld | Weld | 8983.29 | 8995.49 | 8983.29 | 8995.49
814 | LOCKED | Weld | Weld | 8995.49 | 9007.7 | 8995.49 | 9007.7
815 | LOCKED | Weld | Weld | 9007.7 | 9019.9 | 9007.7 | 9019.9
816 | LOCKED | Weld | Weld | 9019.9 | 9029.64 | 9019.9 | 9029.64
817 | LOCKED | Weld | Weld | 9029.64 | 9041.87 | 9029.64 | 9041.87
818 | LOCKED | Weld | Weld | 9041.87 | 9054.12 | 9041.87 | 9054.12
819 | LOCKED | Weld | Weld | 9054.12 | 9066.34 | 9054.12 | 9066.34
820 | LOCKED | Weld | Weld | 9066.34 | 9077.56 | 9066.34 | 9077.56
821 | LOCKED | Weld | Weld | 9077.56 | 9089.76 | 9077.56 | 9089.76
822 | LOCKED | Weld | Weld | 9089.76 | 9101.93 | 9089.76 | 9101.93
823 | LOCKED | Weld | Weld | 9101.93 | 9114.13 | 9101.93 | 9114.13
824 | LOCKED | Weld | Weld | 9114.13 | 9126.35 | 9114.13 | 9126.35
825 | LOCKED | Weld | Weld | 9126.35 | 9138.53 | 9126.35 | 9138.53
826 | LOCKED | Weld | Weld | 9138.53 | 9150.76 | 9138.53 | 9150.76
827 | LOCKED | Weld | Weld | 9150.76 | 9150.77 | 9150.76 | 9150.77
828 | LOCKED | Weld | Weld | 9150.77 | 9162.97 | 9150.77 | 9162.97
829 | LOCKED | Weld | Weld | 9162.97 | 9175.17 | 9162.97 | 9175.17
830 | LOCKED | Weld | Weld | 9175.17 | 9187.52 | 9175.17 | 9187.52
831 | LOCKED | Weld | Weld | 9187.52 | 9199.74 | 9187.52 | 9199.74
832 | LOCKED | Weld | Weld | 9199.74 | 9211.98 | 9199.74 | 9211.98
833 | LOCKED | Weld | Weld | 9211.98 | 9224.22 | 9211.98 | 9224.22
834 | LOCKED | Weld | Weld | 9224.22 | 9224.22 | 9224.22 | 9224.22
835 | LOCKED | Weld | Weld | 9224.22 | 9236.52 | 9224.22 | 9236.52
836 | LOCKED | Weld | Weld | 9236.52 | 9248.76 | 9236.52 | 9248.76
837 | LOCKED | Weld | Weld | 9248.76 | 9248.76 | 9248.76 | 9248.76
838 | LOCKED | Weld | Weld | 9248.76 | 9260.92 | 9248.76 | 9260.92
839 | LOCKED | Weld | Weld | 9260.92 | 9273.11 | 9260.92 | 9273.11
840 | LOCKED | Weld | Weld | 9273.11 | 9285.31 | 9273.11 | 9285.31
841 | LOCKED | Weld | Weld | 9285.31 | 9293.4 | 9285.31 | 9293.4
842 | LOCKED | Weld | Weld | 9293.4 | 9295.49 | 9293.4 | 9295.49
843 | LOCKED | Weld | Weld | 9295.49 | 9297.58 | 9295.49 | 9297.58
844 | LOCKED | Weld | Weld | 9297.58 | 9309.79 | 9297.58 | 9309.79
845 | LOCKED | Weld | Weld | 9309.79 | 9318.95 | 9309.79 | 9318.95
846 | LOCKED | Weld | Weld | 9318.95 | 9331.13 | 9318.95 | 9331.13
847 | LOCKED | Weld | Weld | 9331.13 | 9343.33 | 9331.13 | 9343.33
848 | LOCKED | Weld | Weld | 9343.33 | 9349.97 | 9343.33 | 9349.97
849 | LOCKED | Weld | Weld | 9349.97 | 9362.17 | 9349.97 | 9362.17
850 | LOCKED | Weld | Weld | 9362.17 | 9374.38 | 9362.17 | 9374.38
851 | LOCKED | Weld | Weld | 9374.38 | 9386.58 | 9374.38 | 9386.58
852 | LOCKED | Weld | Weld | 9386.58 | 9398.81 | 9386.58 | 9398.81
853 | LOCKED | Weld | Weld | 9398.81 | 9403.93 | 9398.81 | 9403.93
854 | LOCKED | Weld | Weld | 9403.93 | 9416.11 | 9403.93 | 9416.11
855 | LOCKED | Weld | Weld | 9416.11 | 9416.11 | 9416.11 | 9416.11
856 | LOCKED | Weld | Weld | 9416.11 | 9428.32 | 9416.11 | 9428.32
857 | LOCKED | Weld | Weld | 9428.32 | 9440.51 | 9428.32 | 9440.51
858 | LOCKED | Weld | Weld | 9440.51 | 9452.7 | 9440.51 | 9452.7
859 | LOCKED | Weld | Weld | 9452.7 | 9464.92 | 9452.7 | 9464.92
860 | LOCKED | Weld | Weld | 9464.92 | 9477.12 | 9464.92 | 9477.12
861 | LOCKED | Weld | Weld | 9477.12 | 9489.36 | 9477.12 | 9489.36
862 | LOCKED | Weld | Weld | 9489.36 | 9501.59 | 9489.36 | 9501.59
863 | LOCKED | Weld | Weld | 9501.59 | 9513.81 | 9501.59 | 9513.81
864 | LOCKED | Weld | Weld | 9513.81 | 9526.05 | 9513.81 | 9526.05
865 | LOCKED | Weld | Weld | 9526.05 | 9538.28 | 9526.05 | 9538.28
866 | LOCKED | Weld | Weld | 9538.28 | 9550.49 | 9538.28 | 9550.49
867 | LOCKED | Weld | Weld | 9550.49 | 9562.76 | 9550.49 | 9562.76
868 | LOCKED | Weld | Weld | 9562.76 | 9574.97 | 9562.76 | 9574.97
869 | LOCKED | Weld | Weld | 9574.97 | 9587.21 | 9574.97 | 9587.21
870 | LOCKED | Weld | Weld | 9587.21 | 9599.41 | 9587.21 | 9599.41
871 | LOCKED | Weld | Weld | 9599.41 | 9611.61 | 9599.41 | 9611.61
872 | LOCKED | Weld | Weld | 9611.61 | 9623.83 | 9611.61 | 9623.83
873 | LOCKED | Weld | Weld | 9623.83 | 9636.03 | 9623.83 | 9636.03
874 | LOCKED | Weld | Weld | 9636.03 | 9648.36 | 9636.03 | 9648.36
875 | LOCKED | Weld | Weld | 9648.36 | 9660.58 | 9648.36 | 9660.58
876 | LOCKED | Weld | Weld | 9660.58 | 9672.76 | 9660.58 | 9672.76
877 | LOCKED | Weld | Weld | 9672.76 | 9685.06 | 9672.76 | 9685.06
878 | LOCKED | Weld | Weld | 9685.06 | 9697.26 | 9685.06 | 9697.26
879 | LOCKED | Weld | Weld | 9697.26 | 9709.45 | 9697.26 | 9709.45
880 | LOCKED | Weld | Weld | 9709.45 | 9721.67 | 9709.45 | 9721.67
881 | LOCKED | Weld | Weld | 9721.67 | 9733.87 | 9721.67 | 9733.87
882 | LOCKED | Weld | Weld | 9733.87 | 9746.01 | 9733.87 | 9746.01
883 | LOCKED | Weld | Weld | 9746.01 | 9758.18 | 9746.01 | 9758.18
884 | LOCKED | Weld | Weld | 9758.18 | 9770.35 | 9758.18 | 9770.35
885 | LOCKED | Weld | Weld | 9770.35 | 9782.55 | 9770.35 | 9782.55
886 | LOCKED | Weld | Weld | 9782.55 | 9794.78 | 9782.55 | 9794.78
887 | LOCKED | Weld | Weld | 9794.78 | 9794.78 | 9794.78 | 9794.78
888 | LOCKED | Weld | Weld | 9794.78 | 9807.02 | 9794.78 | 9807.02
889 | LOCKED | Weld | Weld | 9807.02 | 9819.25 | 9807.02 | 9819.25
890 | LOCKED | Weld | Weld | 9819.25 | 9831.56 | 9819.25 | 9831.56
891 | LOCKED | Weld | Weld | 9831.56 | 9843.72 | 9831.56 | 9843.72
892 | LOCKED | Weld | Weld | 9843.72 | 9855.92 | 9843.72 | 9855.92
893 | LOCKED | Weld | Weld | 9855.92 | 9868.12 | 9855.92 | 9868.12
894 | LOCKED | Weld | Weld | 9868.12 | 9880.29 | 9868.12 | 9880.29
895 | LOCKED | Weld | Weld | 9880.29 | 9880.29 | 9880.29 | 9880.29
896 | LOCKED | Weld | Weld | 9880.29 | 9892.5 | 9880.29 | 9892.5
897 | LOCKED | Weld | Weld | 9892.5 | 9904.68 | 9892.5 | 9904.68
898 | LOCKED | Weld | Weld | 9904.68 | 9916.9 | 9904.68 | 9916.9
899 | LOCKED | Weld | Weld | 9916.9 | 9929.19 | 9916.9 | 9929.19
900 | LOCKED | Weld | Weld | 9929.19 | 9941.4 | 9929.19 | 9941.4
901 | LOCKED | Weld | Weld | 9941.4 | 9953.63 | 9941.4 | 9953.63
902 | LOCKED | Weld | Weld | 9953.63 | 9965.84 | 9953.63 | 9965.84
903 | LOCKED | Weld | Weld | 9965.84 | 9978 | 9965.84 | 9978
904 | LOCKED | Weld | Weld | 9978 | 9990.16 | 9978 | 9990.16
905 | LOCKED | Weld | Weld | 9990.16 | 10002.36 | 9990.16 | 10002.36
906 | LOCKED | Weld | Weld | 10002.36 | 10014.65 | 10002.36 | 10014.65
907 | LOCKED | Weld | Weld | 10014.65 | 10026.82 | 10014.65 | 10026.82
908 | LOCKED | Weld | Weld | 10026.82 | 10039.04 | 10026.82 | 10039.04
909 | LOCKED | Weld | Weld | 10039.04 | 10051.25 | 10039.04 | 10051.25
910 | LOCKED | Weld | Weld | 10051.25 | 10063.43 | 10051.25 | 10063.43
911 | LOCKED | Weld | Weld | 10063.43 | 10075.63 | 10063.43 | 10075.63
912 | LOCKED | Weld | Weld | 10075.63 | 10087.89 | 10075.63 | 10087.89
913 | LOCKED | Weld | Weld | 10087.89 | 10100.09 | 10087.89 | 10100.09
914 | LOCKED | Weld | Weld | 10100.09 | 10112.36 | 10100.09 | 10112.36
915 | LOCKED | Weld | Weld | 10112.36 | 10124.54 | 10112.36 | 10124.54
916 | LOCKED | Weld | Weld | 10124.54 | 10136.73 | 10124.54 | 10136.73
917 | LOCKED | Weld | Weld | 10136.73 | 10148.94 | 10136.73 | 10148.94
918 | LOCKED | Weld | Weld | 10148.94 | 10161.2 | 10148.94 | 10161.2
919 | LOCKED | Weld | Weld | 10161.2 | 10173.45 | 10161.2 | 10173.45
920 | LOCKED | Weld | Weld | 10173.45 | 10185.67 | 10173.45 | 10185.67
921 | LOCKED | Weld | Weld | 10185.67 | 10197.87 | 10185.67 | 10197.87
922 | LOCKED | Weld | Weld | 10197.87 | 10197.87 | 10197.87 | 10197.87
923 | LOCKED | Weld | Weld | 10197.87 | 10210.07 | 10197.87 | 10210.07
924 | LOCKED | Weld | Weld | 10210.07 | 10222.24 | 10210.07 | 10222.24
925 | LOCKED | Weld | Weld | 10222.24 | 10222.24 | 10222.24 | 10222.24
926 | LOCKED | Weld | Weld | 10222.24 | 10234.41 | 10222.24 | 10234.41
927 | LOCKED | Weld | Weld | 10234.41 | 10246.61 | 10234.41 | 10246.61
928 | LOCKED | Weld | Weld | 10246.61 | 10258.86 | 10246.61 | 10258.86
929 | LOCKED | Weld | Weld | 10258.86 | 10270.01 | 10258.86 | 10270.01
930 | LOCKED | Weld | Weld | 10270.01 | 10282.1 | 10270.01 | 10282.1
931 | LOCKED | Weld | Weld | 10282.1 | 10294.36 | 10282.1 | 10294.36
932 | LOCKED | Weld | Weld | 10294.36 | 10306.56 | 10294.36 | 10306.56
933 | LOCKED | Weld | Weld | 10306.56 | 10316.89 | 10306.56 | 10316.89
934 | LOCKED | Weld | Weld | 10316.89 | 10327.81 | 10316.89 | 10327.81
935 | LOCKED | Weld | Weld | 10327.81 | 10340.06 | 10327.81 | 10340.06
936 | LOCKED | Weld | Weld | 10340.06 | 10352.2 | 10340.06 | 10352.2
937 | LOCKED | Weld | Weld | 10352.2 | 10364.4 | 10352.2 | 10364.4
938 | LOCKED | Weld | Weld | 10364.4 | 10376.59 | 10364.4 | 10376.59
939 | LOCKED | Weld | Weld | 10376.59 | 10388.88 | 10376.59 | 10388.88
940 | LOCKED | Weld | Weld | 10388.88 | 10401.13 | 10388.88 | 10401.13
941 | LOCKED | Weld | Weld | 10401.13 | 10413.3 | 10401.13 | 10413.3
942 | LOCKED | Weld | Weld | 10413.3 | 10425.48 | 10413.3 | 10425.48
943 | LOCKED | Weld | Weld | 10425.48 | 10437.64 | 10425.48 | 10437.64
944 | LOCKED | Weld | Weld | 10437.64 | 10449.84 | 10437.64 | 10449.84
945 | LOCKED | Weld | Weld | 10449.84 | 10462.03 | 10449.84 | 10462.03
946 | LOCKED | Weld | Weld | 10462.03 | 10474.25 | 10462.03 | 10474.25
947 | LOCKED | Weld | Weld | 10474.25 | 10486.43 | 10474.25 | 10486.43
948 | LOCKED | Weld | Weld | 10486.43 | 10498.63 | 10486.43 | 10498.63
949 | LOCKED | Weld | Weld | 10498.63 | 10510.77 | 10498.63 | 10510.77
950 | LOCKED | Weld | Weld | 10510.77 | 10522.96 | 10510.77 | 10522.96
951 | LOCKED | Weld | Weld | 10522.96 | 10535.14 | 10522.96 | 10535.14
952 | LOCKED | Weld | Weld | 10535.14 | 10547.35 | 10535.14 | 10547.35
953 | LOCKED | Weld | Weld | 10547.35 | 10559.53 | 10547.35 | 10559.53
954 | LOCKED | Weld | Weld | 10559.53 | 10571.75 | 10559.53 | 10571.75
955 | LOCKED | Weld | Weld | 10571.75 | 10583.93 | 10571.75 | 10583.93
956 | LOCKED | Weld | Weld | 10583.93 | 10596.13 | 10583.93 | 10596.13
957 | LOCKED | Weld | Weld | 10596.13 | 10608.14 | 10596.13 | 10608.14
958 | LOCKED | Weld | Weld | 10608.14 | 10620.34 | 10608.14 | 10620.34
959 | LOCKED | Weld | Weld | 10620.34 | 10632.58 | 10620.34 | 10632.58
960 | LOCKED | Weld | Weld | 10632.58 | 10644.78 | 10632.58 | 10644.78
961 | LOCKED | Weld | Weld | 10644.78 | 10656.98 | 10644.78 | 10656.98
962 | LOCKED | Weld | Weld | 10656.98 | 10669.17 | 10656.98 | 10669.17
963 | LOCKED | Weld | Weld | 10669.17 | 10681.39 | 10669.17 | 10681.39
964 | LOCKED | Weld | Weld | 10681.39 | 10693.66 | 10681.39 | 10693.66
965 | LOCKED | Weld | Weld | 10693.66 | 10705.87 | 10693.66 | 10705.87
966 | LOCKED | Weld | Weld | 10705.87 | 10718.11 | 10705.87 | 10718.11
967 | LOCKED | Weld | Weld | 10718.11 | 10730.33 | 10718.11 | 10730.33
968 | LOCKED | Weld | Weld | 10730.33 | 10742.57 | 10730.33 | 10742.57
969 | LOCKED | Weld | Weld | 10742.57 | 10754.83 | 10742.57 | 10754.83
970 | LOCKED | Weld | Weld | 10754.83 | 10767.06 | 10754.83 | 10767.06
971 | LOCKED | Weld | Weld | 10767.06 | 10779.25 | 10767.06 | 10779.25
972 | LOCKED | Weld | Weld | 10779.25 | 10791.46 | 10779.25 | 10791.46
973 | LOCKED | Weld | Weld | 10791.46 | 10803.66 | 10791.46 | 10803.66
974 | LOCKED | Weld | Weld | 10803.66 | 10815.86 | 10803.66 | 10815.86
975 | LOCKED | Weld | Weld | 10815.86 | 10828.07 | 10815.86 | 10828.07
976 | LOCKED | Weld | Weld | 10828.07 | 10840.28 | 10828.07 | 10840.28
977 | LOCKED | Weld | Weld | 10840.28 | 10852.5 | 10840.28 | 10852.5
978 | LOCKED | Weld | Weld | 10852.5 | 10864.66 | 10852.5 | 10864.66
979 | LOCKED | Weld | Weld | 10864.66 | 10876.86 | 10864.66 | 10876.86
980 | LOCKED | Weld | Weld | 10876.86 | 10889.11 | 10876.86 | 10889.11
981 | LOCKED | Weld | Weld | 10889.11 | 10901.37 | 10889.11 | 10901.37
982 | LOCKED | Weld | Weld | 10901.37 | 10913.59 | 10901.37 | 10913.59
983 | LOCKED | Weld | Weld | 10913.59 | 10925.82 | 10913.59 | 10925.82
984 | LOCKED | Weld | Weld | 10925.82 | 10937.61 | 10925.82 | 10937.61
985 | LOCKED | Weld | Weld | 10937.61 | 10949.81 | 10937.61 | 10949.81
986 | LOCKED | Weld | Weld | 10949.81 | 10949.81 | 10949.81 | 10949.81
987 | LOCKED | Weld | Weld | 10949.81 | 10961.98 | 10949.81 | 10961.98
988 | LOCKED | Weld | Weld | 10961.98 | 10974.15 | 10961.98 | 10974.15
989 | LOCKED | Weld | Weld | 10974.15 | 10986.31 | 10974.15 | 10986.31
990 | LOCKED | Weld | Weld | 10986.31 | 10998.59 | 10986.31 | 10998.59
991 | LOCKED | Weld | Weld | 10998.59 | 11010.82 | 10998.59 | 11010.82
992 | LOCKED | Weld | Weld | 11010.82 | 11023.05 | 11010.82 | 11023.05
993 | LOCKED | Weld | Weld | 11023.05 | 11035.24 | 11023.05 | 11035.24
994 | LOCKED | Weld | Weld | 11035.24 | 11047.43 | 11035.24 | 11047.43
995 | LOCKED | Weld | Weld | 11047.43 | 11059.62 | 11047.43 | 11059.62
996 | LOCKED | Weld | Weld | 11059.62 | 11071.81 | 11059.62 | 11071.81
997 | LOCKED | Weld | Weld | 11071.81 | 11084.06 | 11071.81 | 11084.06
998 | LOCKED | Weld | Weld | 11084.06 | 11096.24 | 11084.06 | 11096.24
999 | LOCKED | Weld | Weld | 11096.24 | 11108.39 | 11096.24 | 11108.39
1000 | LOCKED | Weld | Weld | 11108.39 | 11119.45 | 11108.39 | 11119.45
1001 | LOCKED | Weld | Weld | 11119.45 | 11130.24 | 11119.45 | 11130.24
1002 | LOCKED | Weld | Weld | 11130.24 | 11133.85 | 11130.24 | 11133.85
1003 | LOCKED | Weld | Weld | 11133.85 | 11146.01 | 11133.85 | 11146.01
1004 | LOCKED | Weld | Weld | 11146.01 | 11158.24 | 11146.01 | 11158.24
1005 | LOCKED | Weld | Weld | 11158.24 | 11165.38 | 11158.24 | 11165.38
1006 | LOCKED | Weld | Weld | 11165.38 | 11177.57 | 11165.38 | 11177.57
1007 | LOCKED | Weld | Weld | 11177.57 | 11188.76 | 11177.57 | 11188.76
1008 | LOCKED | Weld | Weld | 11188.76 | 11200.48 | 11188.76 | 11200.48
1009 | LOCKED | Weld | Weld | 11200.48 | 11212.7 | 11200.48 | 11212.7
1010 | LOCKED | Weld | Weld | 11212.7 | 11215.71 | 11212.7 | 11215.71
1011 | LOCKED | Weld | Weld | 11215.71 | 11221.4 | 11215.71 | 11221.4
1012 | LOCKED | Weld | Weld | 11221.4 | 11224.77 | 11221.4 | 11224.77
1013 | LOCKED | Weld | Weld | 11224.77 | 11236.97 | 11224.77 | 11236.97
1014 | LOCKED | Weld | Weld | 11236.97 | 11249.16 | 11236.97 | 11249.16
1015 | LOCKED | Weld | Weld | 11249.16 | 11261.34 | 11249.16 | 11261.34
1016 | LOCKED | Weld | Weld | 11261.34 | 11273.51 | 11261.34 | 11273.51
1017 | LOCKED | Weld | Weld | 11273.51 | 11282.68 | 11273.51 | 11282.68
1018 | LOCKED | Weld | Weld | 11282.68 | 11294.87 | 11282.68 | 11294.87
1019 | LOCKED | Weld | Weld | 11294.87 | 11307.07 | 11294.87 | 11307.07
1020 | LOCKED | Weld | Weld | 11307.07 | 11319.24 | 11307.07 | 11319.24
1021 | LOCKED | Weld | Weld | 11319.24 | 11322.16 | 11319.24 | 11322.16
1022 | LOCKED | Weld | Weld | 11322.16 | 11327.57 | 11322.16 | 11327.57
1023 | LOCKED | Weld | Weld | 11327.57 | 11339.74 | 11327.57 | 11339.74
1024 | LOCKED | Weld | Weld | 11339.74 | 11345.78 | 11339.74 | 11345.78
1025 | LOCKED | Weld | Weld | 11345.78 | 11357.83 | 11345.78 | 11357.83
1026 | LOCKED | Weld | Weld | 11357.83 | 11367.51 | 11357.83 | 11367.51
1027 | LOCKED | Weld | Weld | 11367.51 | 11379.69 | 11367.51 | 11379.69
1028 | LOCKED | Weld | Weld | 11379.69 | 11391.86 | 11379.69 | 11391.86
1029 | LOCKED | Weld | Weld | 11391.86 | 11404.13 | 11391.86 | 11404.13
1030 | LOCKED | Weld | Weld | 11404.13 | 11416.28 | 11404.13 | 11416.28
1031 | LOCKED | Weld | Weld | 11416.28 | 11428.41 | 11416.28 | 11428.41
1032 | LOCKED | Weld | Weld | 11428.41 | 11440.6 | 11428.41 | 11440.6
1033 | LOCKED | Weld | Weld | 11440.6 | 11452.77 | 11440.6 | 11452.77
1034 | LOCKED | Weld | Weld | 11452.77 | 11464.93 | 11452.77 | 11464.93
1035 | LOCKED | Weld | Weld | 11464.93 | 11477.06 | 11464.93 | 11477.06
1036 | LOCKED | Weld | Weld | 11477.06 | 11489.16 | 11477.06 | 11489.16
1037 | LOCKED | Weld | Weld | 11489.16 | 11501.31 | 11489.16 | 11501.31
1038 | LOCKED | Weld | Weld | 11501.31 | 11513.51 | 11501.31 | 11513.51
1039 | LOCKED | Weld | Weld | 11513.51 | 11525.73 | 11513.51 | 11525.73
1040 | LOCKED | Weld | Weld | 11525.73 | 11537.9 | 11525.73 | 11537.9
1041 | LOCKED | Weld | Weld | 11537.9 | 11550.11 | 11537.9 | 11550.11
1042 | LOCKED | Weld | Weld | 11550.11 | 11562.29 | 11550.11 | 11562.29
1043 | LOCKED | Weld | Weld | 11562.29 | 11574.45 | 11562.29 | 11574.45
1044 | LOCKED | Weld | Weld | 11574.45 | 11586.62 | 11574.45 | 11586.62
1045 | LOCKED | Weld | Weld | 11586.62 | 11598.8 | 11586.62 | 11598.8
1046 | LOCKED | Weld | Weld | 11598.8 | 11611.02 | 11598.8 | 11611.02
1047 | LOCKED | Weld | Weld | 11611.02 | 11623.24 | 11611.02 | 11623.24
1048 | LOCKED | Weld | Weld | 11623.24 | 11635.43 | 11623.24 | 11635.43
1049 | LOCKED | Weld | Weld | 11635.43 | 11647.66 | 11635.43 | 11647.66
1050 | LOCKED | Weld | Weld | 11647.66 | 11659.96 | 11647.66 | 11659.96
1051 | LOCKED | Weld | Weld | 11659.96 | 11672.14 | 11659.96 | 11672.14
1052 | LOCKED | Weld | Weld | 11672.14 | 11684.33 | 11672.14 | 11684.33
1053 | LOCKED | Weld | Weld | 11684.33 | 11696.49 | 11684.33 | 11696.49
1054 | LOCKED | Weld | Weld | 11696.49 | 11708.68 | 11696.49 | 11708.68
1055 | LOCKED | Weld | Weld | 11708.68 | 11720.82 | 11708.68 | 11720.82
1056 | LOCKED | Weld | Weld | 11720.82 | 11733.11 | 11720.82 | 11733.11
1057 | LOCKED | Weld | Weld | 11733.11 | 11745.3 | 11733.11 | 11745.3
1058 | LOCKED | Weld | Weld | 11745.3 | 11757.55 | 11745.3 | 11757.55
1059 | LOCKED | Weld | Weld | 11757.55 | 11769.7 | 11757.55 | 11769.7
1060 | LOCKED | Weld | Weld | 11769.7 | 11781.91 | 11769.7 | 11781.91
1061 | LOCKED | Weld | Weld | 11781.91 | 11794.1 | 11781.91 | 11794.1
1062 | LOCKED | Weld | Weld | 11794.1 | 11806.33 | 11794.1 | 11806.33
1063 | LOCKED | Weld | Weld | 11806.33 | 11818.58 | 11806.33 | 11818.58
1064 | LOCKED | Weld | Weld | 11818.58 | 11830.85 | 11818.58 | 11830.85
1065 | LOCKED | Weld | Weld | 11830.85 | 11843.06 | 11830.85 | 11843.06
1066 | LOCKED | Weld | Weld | 11843.06 | 11855.24 | 11843.06 | 11855.24
1067 | LOCKED | Weld | Weld | 11855.24 | 11867.39 | 11855.24 | 11867.39
1068 | LOCKED | Weld | Weld | 11867.39 | 11879.53 | 11867.39 | 11879.53
1069 | LOCKED | Weld | Weld | 11879.53 | 11891.75 | 11879.53 | 11891.75
1070 | LOCKED | Weld | Weld | 11891.75 | 11902.96 | 11891.75 | 11902.96
1071 | LOCKED | Weld | Weld | 11902.96 | 11907.73 | 11902.96 | 11907.73
1072 | LOCKED | Weld | Weld | 11907.73 | 11920.02 | 11907.73 | 11920.02
1073 | LOCKED | Weld | Weld | 11920.02 | 11932.24 | 11920.02 | 11932.24
1074 | LOCKED | Weld | Weld | 11932.24 | 11941.24 | 11932.24 | 11941.24
1075 | LOCKED | Weld | Weld | 11941.24 | 11941.24 | 11941.24 | 11941.24
1076 | LOCKED | Weld | Weld | 11941.24 | 11953.39 | 11941.24 | 11953.39
1077 | LOCKED | Weld | Weld | 11953.39 | 11965.62 | 11953.39 | 11965.62
1078 | LOCKED | Weld | Weld | 11965.62 | 11977.94 | 11965.62 | 11977.94
1079 | LOCKED | Weld | Weld | 11977.94 | 11990.16 | 11977.94 | 11990.16
1080 | LOCKED | Weld | Weld | 11990.16 | 12002.37 | 11990.16 | 12002.37
1081 | LOCKED | Weld | Weld | 12002.37 | 12014.6 | 12002.37 | 12014.6
1082 | LOCKED | Weld | Weld | 12014.6 | 12026.8 | 12014.6 | 12026.8
1083 | LOCKED | Weld | Weld | 12026.8 | 12038.98 | 12026.8 | 12038.98
1084 | LOCKED | Weld | Weld | 12038.98 | 12051.17 | 12038.98 | 12051.17
1085 | LOCKED | Weld | Weld | 12051.17 | 12063.4 | 12051.17 | 12063.4
1086 | LOCKED | Weld | Weld | 12063.4 | 12075.59 | 12063.4 | 12075.59
1087 | LOCKED | Weld | Weld | 12075.59 | 12087.81 | 12075.59 | 12087.81
1088 | LOCKED | Weld | Weld | 12087.81 | 12100.06 | 12087.81 | 12100.06
1089 | LOCKED | Weld | Weld | 12100.06 | 12112.23 | 12100.06 | 12112.23
1090 | LOCKED | Weld | Weld | 12112.23 | 12124.44 | 12112.23 | 12124.44
1091 | LOCKED | Weld | Weld | 12124.44 | 12130.24 | 12124.44 | 12130.24
1092 | LOCKED | Weld | Weld | 12130.24 | 12142.45 | 12130.24 | 12142.45
1093 | LOCKED | Weld | Weld | 12142.45 | 12154.65 | 12142.45 | 12154.65
1094 | LOCKED | Weld | Weld | 12154.65 | 12166.87 | 12154.65 | 12166.87
1095 | LOCKED | Weld | Weld | 12166.87 | 12176.01 | 12166.87 | 12176.01
1096 | LOCKED | Weld | Weld | 12176.01 | 12188.23 | 12176.01 | 12188.23
1097 | LOCKED | Weld | Weld | 12188.23 | 12200.54 | 12188.23 | 12200.54
1098 | LOCKED | Weld | Weld | 12200.54 | 12212.79 | 12200.54 | 12212.79
1099 | LOCKED | Weld | Weld | 12212.79 | 12224.99 | 12212.79 | 12224.99
1100 | LOCKED | Weld | Weld | 12224.99 | 12237.21 | 12224.99 | 12237.21
1101 | LOCKED | Weld | Weld | 12237.21 | 12247.41 | 12237.21 | 12247.41
1102 | LOCKED | Weld | Weld | 12247.41 | 12259.57 | 12247.41 | 12259.57
1103 | LOCKED | Weld | Weld | 12259.57 | 12271.78 | 12259.57 | 12271.78
1104 | LOCKED | Weld | Weld | 12271.78 | 12283.99 | 12271.78 | 12283.99
1105 | LOCKED | Weld | Weld | 12283.99 | 12296.21 | 12283.99 | 12296.21
1106 | LOCKED | Weld | Weld | 12296.21 | 12307.62 | 12296.21 | 12307.62
1107 | LOCKED | Weld | Weld | 12307.62 | 12319.86 | 12307.62 | 12319.86
1108 | LOCKED | Weld | Weld | 12319.86 | 12332.06 | 12319.86 | 12332.06
1109 | LOCKED | Weld | Weld | 12332.06 | 12344.25 | 12332.06 | 12344.25
1110 | LOCKED | Weld | Weld | 12344.25 | 12356.46 | 12344.25 | 12356.46
1111 | LOCKED | Weld | Weld | 12356.46 | 12368.4 | 12356.46 | 12368.4
1112 | LOCKED | Weld | Weld | 12368.4 | 12372.12 | 12368.4 | 12372.12
1113 | LOCKED | Weld | Weld | 12372.12 | 12379.49 | 12372.12 | 12379.49
1114 | LOCKED | Weld | Weld | 12379.49 | 12391.72 | 12379.49 | 12391.72
1115 | LOCKED | Weld | Weld | 12391.72 | 12399.34 | 12391.72 | 12399.34
1116 | LOCKED | Weld | Weld | 12399.34 | 12403.83 | 12399.34 | 12403.83
1117 | LOCKED | Weld | Weld | 12403.83 | 12415.9 | 12403.83 | 12415.9
1118 | LOCKED | Weld | Weld | 12415.9 | 12422.81 | 12415.9 | 12422.81
1119 | LOCKED | Weld | Weld | 12422.81 | 12435.09 | 12422.81 | 12435.09
1120 | LOCKED | Weld | Weld | 12435.09 | 12446.3 | 12435.09 | 12446.3
1121 | LOCKED | Weld | Weld | 12446.3 | 12458.52 | 12446.3 | 12458.52
1122 | LOCKED | Weld | Weld | 12458.52 | 12469.44 | 12458.52 | 12469.44
1123 | LOCKED | Weld | Weld | 12469.44 | 12475.65 | 12469.44 | 12475.65
1124 | LOCKED | Weld | Weld | 12475.65 | 12481.34 | 12475.65 | 12481.34
1125 | LOCKED | Weld | Weld | 12481.34 | 12487.51 | 12481.34 | 12487.51
1126 | LOCKED | Weld | Weld | 12487.51 | 12494.14 | 12487.51 | 12494.14
1127 | LOCKED | Weld | Weld | 12494.14 | 12500.29 | 12494.14 | 12500.29
1128 | LOCKED | Weld | Weld | 12500.29 | 12506.51 | 12500.29 | 12506.51
1129 | LOCKED | Weld | Weld | 12506.51 | 12512.21 | 12506.51 | 12512.21
1130 | LOCKED | Weld | Weld | 12512.21 | 12518.38 | 12512.21 | 12518.38
1131 | LOCKED | Weld | Weld | 12518.38 | 12521.79 | 12518.38 | 12521.79
1132 | LOCKED | Weld | Weld | 12521.79 | 12523.85 | 12521.79 | 12523.85
1133 | LOCKED | Weld | Weld | 12523.85 | 12524.71 | 12523.85 | 12524.71
1134 | LOCKED | Weld | Weld | 12524.71 | 12525.71 | 12524.71 | 12525.71
1135 | LOCKED | Weld | Weld | 12525.71 | 12527.8 | 12525.71 | 12527.8
1136 | LOCKED | Weld | Weld | 12527.8 | 12530.65 | 12527.8 | 12530.65
1137 | LOCKED | Weld | Valve | 12530.65 | 12531.27 | 12530.65 | 12531.27
1138 | LOCKED | Valve | Weld | 12531.27 | 12532.57 | 12531.27 | 12532.57
1139 | LOCKED | Weld | Valve | 12532.57 | 12533.18 | 12532.57 | 12533.18
1140 | LOCKED | Valve | Weld | 12533.18 | 12533.87 | 12533.18 | 12533.87

## Physics_Validation
VALIDASI FISIKA v8.2 ¦ Growth Rate: 0 flag ¦ Clock Integrity: 0 flag
Log Dist NEW (m) | Feature Type | Depth NEW (%WT) | Depth OLD (%WT) | Depth Δ (%WT) | Flag Type | Detail / Reason | Action

## Residual_Plot
RESIDUAL ERROR ANALYSIS v8.2 ¦ Delta Odometer (NEW − OLD) vs Log Distance ¦ Garis lurus miring = Linear Drift (OK) ¦ Zigzag tajam = Misalignment lokal
Interpretasi: Tren linier miring → normal. Fluktuasi <0.5m → noise sensor (OK). Lonjakan >2m → kemungkinan misalignment lokal.
Log Dist NEW (m) | Delta Odo (m) NEW−OLD | Feature Type | Δ Trend | Interpretasi
-0.661 | 0 | Weld | — | Titik awal
0 | 0 | Valve | → stabil | Normal — drift konsisten
0.637 | 0 | Weld | → stabil | Normal — drift konsisten
1.058 | 0 | Bend | → stabil | Normal — drift konsisten
4.524 | 0 | Support | → stabil | Normal — drift konsisten
4.957 | 0 | Weld | → stabil | Normal — drift konsisten
5.579 | 0 | Offtake | → stabil | Normal — drift konsisten
5.995 | 0 | Support | → stabil | Normal — drift konsisten
6.257 | 0 | Weld | → stabil | Normal — drift konsisten
6.864 | 0 | Valve | → stabil | Normal — drift konsisten
7.506 | 0 | Tee | → stabil | Normal — drift konsisten
7.601 | 0 | Offtake | → stabil | Normal — drift konsisten
7.784 | 0 | Marker | → stabil | Normal — drift konsisten
8.123 | 0 | Tee | → stabil | Normal — drift konsisten
8.489 | 0 | Offtake | → stabil | Normal — drift konsisten
8.953 | 0 | Weld | → stabil | Normal — drift konsisten
9.224 | 0 | Offtake | → stabil | Normal — drift konsisten
9.626 | 0 | Offtake | → stabil | Normal — drift konsisten
10.106 | 0 | Weld | → stabil | Normal — drift konsisten
10.985 | 0 | Weld | → stabil | Normal — drift konsisten
11.105 | 0 | Support | → stabil | Normal — drift konsisten
12.293 | 0 | Bend | → stabil | Normal — drift konsisten
14.531 | 0 | Support | → stabil | Normal — drift konsisten
19.415 | 0 | Weld | → stabil | Normal — drift konsisten
19.667 | 0 | Metal Loss | → stabil | Normal — drift konsisten
24.112 | 0 | Bend | → stabil | Normal — drift konsisten
27.354 | 0 | Weld | → stabil | Normal — drift konsisten
27.662 | 0 | Metal Loss | → stabil | Normal — drift konsisten
31.252 | 0 | Metal Loss | → stabil | Normal — drift konsisten
33.508 | 0 | Weld | → stabil | Normal — drift konsisten
34.361 | 0 | Bend | → stabil | Normal — drift konsisten
38.643 | 0 | Metal Loss | → stabil | Normal — drift konsisten
42.47 | 0 | Weld | → stabil | Normal — drift konsisten
46.667 | 0 | Metal Loss | → stabil | Normal — drift konsisten
47.619 | 0 | Metal Loss | → stabil | Normal — drift konsisten
47.72 | 0 | Metal Loss | → stabil | Normal — drift konsisten
48.354 | 0 | Weld | → stabil | Normal — drift konsisten
49.634 | 0 | Bend | → stabil | Normal — drift konsisten
50.853 | 0 | Metal Loss | → stabil | Normal — drift konsisten
51.23 | 0 | Fitting | → stabil | Normal — drift konsisten
51.756 | 0 | Metal Loss | → stabil | Normal — drift konsisten
58.015 | 0 | Weld | → stabil | Normal — drift konsisten
58.182 | 0 | Metal Loss | → stabil | Normal — drift konsisten
58.247 | 0 | Metal Loss | → stabil | Normal — drift konsisten
59.104 | 0 | Metal Loss | → stabil | Normal — drift konsisten
59.219 | 0 | Metal Loss | → stabil | Normal — drift konsisten
61.616 | 0 | Metal Loss | → stabil | Normal — drift konsisten
63.804 | 0 | Metal Loss | → stabil | Normal — drift konsisten
68.175 | 0 | Weld | → stabil | Normal — drift konsisten
68.351 | 0 | Metal Loss | → stabil | Normal — drift konsisten
72.456 | 0 | Metal Loss | → stabil | Normal — drift konsisten
73.67 | 0 | Metal Loss | → stabil | Normal — drift konsisten
78.285 | 0 | Weld | → stabil | Normal — drift konsisten
81.03 | 0 | Tee | → stabil | Normal — drift konsisten
81.202 | 0 | Offtake | → stabil | Normal — drift konsisten
81.637 | 0 | Weld | → stabil | Normal — drift konsisten
82.158 | 0 | Support | → stabil | Normal — drift konsisten
82.35 | 0 | Support | → stabil | Normal — drift konsisten
82.643 | 0 | Weld | → stabil | Normal — drift konsisten
83.288 | 0 | Valve | → stabil | Normal — drift konsisten
83.913 | 0 | Weld | → stabil | Normal — drift konsisten
84.346 | 0 | Offtake | → stabil | Normal — drift konsisten
84.548 | 0 | Support | → stabil | Normal — drift konsisten
84.825 | 0 | Offtake | → stabil | Normal — drift konsisten
85.467 | 0 | Weld | → stabil | Normal — drift konsisten
86.398 | 0 | Bend | → stabil | Normal — drift konsisten
88.536 | 0 | Weld | → stabil | Normal — drift konsisten
90.01 | 0 | Weld | → stabil | Normal — drift konsisten
90.741 | 0 | Bend | → stabil | Normal — drift konsisten
93.062 | 0 | Weld | → stabil | Normal — drift konsisten
93.598 | 0 | Metal Loss | → stabil | Normal — drift konsisten
94.525 | 0 | Weld | → stabil | Normal — drift konsisten
95.752 | 0 | Metal Loss | → stabil | Normal — drift konsisten
97.678 | 0 | Metal Loss | → stabil | Normal — drift konsisten
99.196 | 0 | Metal Loss | → stabil | Normal — drift konsisten
103.165 | 0 | Metal Loss | → stabil | Normal — drift konsisten
103.267 | 0 | Metal Loss | → stabil | Normal — drift konsisten
103.383 | 0 | Metal Loss | → stabil | Normal — drift konsisten
103.412 | 0 | Metal Loss | → stabil | Normal — drift konsisten
103.688 | 0 | Metal Loss | → stabil | Normal — drift konsisten
103.715 | 0 | Weld | → stabil | Normal — drift konsisten
104.134 | 0 | Metal Loss | → stabil | Normal — drift konsisten
104.228 | 0 | Metal Loss | → stabil | Normal — drift konsisten
104.257 | 0 | Metal Loss | → stabil | Normal — drift konsisten
104.264 | 0 | Metal Loss | → stabil | Normal — drift konsisten
104.37 | 0 | Metal Loss | → stabil | Normal — drift konsisten
104.672 | 0 | Metal Loss | → stabil | Normal — drift konsisten
104.72 | 0 | Metal Loss | → stabil | Normal — drift konsisten
104.986 | 0 | Metal Loss | → stabil | Normal — drift konsisten
105.272 | 0 | Metal Loss | → stabil | Normal — drift konsisten
109.79 | 0 | Metal Loss | → stabil | Normal — drift konsisten
115.78 | 0 | Metal Loss | → stabil | Normal — drift konsisten
115.884 | 0 | Weld | → stabil | Normal — drift konsisten
128.06 | 0 | Weld | → stabil | Normal — drift konsisten
138.874 | 0 | Metal Loss | → stabil | Normal — drift konsisten
138.89 | 0 | Metal Loss | → stabil | Normal — drift konsisten
140.185 | 0 | Weld | → stabil | Normal — drift konsisten
142.558 | 0 | Metal Loss | → stabil | Normal — drift konsisten
149.407 | 0 | Metal Loss | → stabil | Normal — drift konsisten
151.633 | 0 | Metal Loss | → stabil | Normal — drift konsisten
152.364 | 0 | Weld | → stabil | Normal — drift konsisten
152.612 | 0 | Metal Loss | → stabil | Normal — drift konsisten
152.766 | 0 | Metal Loss | → stabil | Normal — drift konsisten
155.332 | 0 | Metal Loss | → stabil | Normal — drift konsisten
155.506 | 0 | Metal Loss | → stabil | Normal — drift konsisten
155.615 | 0 | Metal Loss | → stabil | Normal — drift konsisten
155.685 | 0 | Metal Loss | → stabil | Normal — drift konsisten
157.059 | 0 | Metal Loss | → stabil | Normal — drift konsisten
159.691 | 0 | Metal Loss | → stabil | Normal — drift konsisten
164.462 | 0 | Metal Loss | → stabil | Normal — drift konsisten
164.539 | 0 | Weld | → stabil | Normal — drift konsisten
176.779 | 0 | Weld | → stabil | Normal — drift konsisten
178.092 | 0 | Metal Loss | → stabil | Normal — drift konsisten
188.941 | 0 | Weld | → stabil | Normal — drift konsisten
200.208 | 0 | Metal Loss | → stabil | Normal — drift konsisten
200.365 | 0 | Metal Loss | → stabil | Normal — drift konsisten
201.072 | 0 | Weld | → stabil | Normal — drift konsisten
202.685 | 0 | Metal Loss | → stabil | Normal — drift konsisten
213.052 | 0 | Weld | → stabil | Normal — drift konsisten
225.172 | 0 | Weld | → stabil | Normal — drift konsisten
226.011 | 0 | Metal Loss | → stabil | Normal — drift konsisten
226.042 | 0 | Metal Loss | → stabil | Normal — drift konsisten
237.289 | 0 | Weld | → stabil | Normal — drift konsisten
249.391 | 0 | Metal Loss | → stabil | Normal — drift konsisten
249.561 | 0 | Weld | → stabil | Normal — drift konsisten
261.745 | 0 | Weld | → stabil | Normal — drift konsisten
273.909 | 0 | Weld | → stabil | Normal — drift konsisten
286.093 | 0 | Weld | → stabil | Normal — drift konsisten
287.657 | 0 | Metal Loss | → stabil | Normal — drift konsisten
298.221 | 0 | Weld | → stabil | Normal — drift konsisten
299.642 | 0 | Metal Loss | → stabil | Normal — drift konsisten
300.805 | 0 | Metal Loss | → stabil | Normal — drift konsisten
302.521 | 0 | Metal Loss | → stabil | Normal — drift konsisten
305.158 | 0 | Metal Loss | → stabil | Normal — drift konsisten
310.316 | 0 | Weld | → stabil | Normal — drift konsisten
310.844 | 0 | Metal Loss | → stabil | Normal — drift konsisten
310.913 | 0 | Metal Loss | → stabil | Normal — drift konsisten
313.147 | 0 | Metal Loss | → stabil | Normal — drift konsisten
313.164 | 0 | Metal Loss | → stabil | Normal — drift konsisten
322.473 | 0 | Weld | → stabil | Normal — drift konsisten
332.062 | 0 | Metal Loss | → stabil | Normal — drift konsisten
332.732 | 0 | Metal Loss | → stabil | Normal — drift konsisten
334.565 | 0 | Weld | → stabil | Normal — drift konsisten
334.617 | 0 | Metal Loss | → stabil | Normal — drift konsisten
336.802 | 0 | Metal Loss | → stabil | Normal — drift konsisten
338.178 | 0 | Metal Loss | → stabil | Normal — drift konsisten
342.712 | 0 | Metal Loss | → stabil | Normal — drift konsisten
346.742 | 0 | Weld | → stabil | Normal — drift konsisten
350.912 | 0 | Metal Loss | → stabil | Normal — drift konsisten
358.881 | 0 | Weld | → stabil | Normal — drift konsisten
371.009 | 0 | Weld | → stabil | Normal — drift konsisten
371.978 | 0 | Metal Loss | → stabil | Normal — drift konsisten
372.081 | 0 | Metal Loss | → stabil | Normal — drift konsisten
372.088 | 0 | Metal Loss | → stabil | Normal — drift konsisten
372.148 | 0 | Metal Loss | → stabil | Normal — drift konsisten
375.604 | 0 | Metal Loss | → stabil | Normal — drift konsisten
375.64 | 0 | Metal Loss | → stabil | Normal — drift konsisten
376.613 | 0 | Metal Loss | → stabil | Normal — drift konsisten
376.617 | 0 | Metal Loss | → stabil | Normal — drift konsisten
376.776 | 0 | Metal Loss | → stabil | Normal — drift konsisten
376.819 | 0 | Metal Loss | → stabil | Normal — drift konsisten
383.121 | 0 | Weld | → stabil | Normal — drift konsisten
395.243 | 0 | Weld | → stabil | Normal — drift konsisten
407.367 | 0 | Weld | → stabil | Normal — drift konsisten
419.528 | 0 | Weld | → stabil | Normal — drift konsisten
422.047 | 0 | Metal Loss | → stabil | Normal — drift konsisten
431.694 | 0 | Weld | → stabil | Normal — drift konsisten
443.863 | 0 | Weld | → stabil | Normal — drift konsisten
456.051 | 0 | Weld | → stabil | Normal — drift konsisten
467.12 | 0 | Weld | → stabil | Normal — drift konsisten
479.301 | 0 | Weld | → stabil | Normal — drift konsisten
491.446 | 0 | Weld | → stabil | Normal — drift konsisten
496.722 | 0 | Metal Loss | → stabil | Normal — drift konsisten
497.131 | 0 | Metal Loss | → stabil | Normal — drift konsisten
503.574 | 0 | Weld | → stabil | Normal — drift konsisten
513.504 | 0 | Metal Loss | → stabil | Normal — drift konsisten
515.695 | 0 | Weld | → stabil | Normal — drift konsisten
517.357 | 0 | Marker | → stabil | Normal — drift konsisten
519.825 | 0 | Weld | → stabil | Normal — drift konsisten
519.859 | 0 | Metal Loss | → stabil | Normal — drift konsisten
524.868 | 0 | Metal Loss | → stabil | Normal — drift konsisten
524.998 | 0 | Metal Loss | → stabil | Normal — drift konsisten
525.522 | 0 | Metal Loss | → stabil | Normal — drift konsisten
525.598 | 0 | Weld | → stabil | Normal — drift konsisten
537.764 | 0 | Weld | → stabil | Normal — drift konsisten
544.237 | 0 | Bend | → stabil | Normal — drift konsisten
546.591 | 0 | Metal Loss | → stabil | Normal — drift konsisten
547.233 | 0 | Metal Loss | → stabil | Normal — drift konsisten
547.528 | 0 | Metal Loss | → stabil | Normal — drift konsisten
547.715 | 0 | Metal Loss | → stabil | Normal — drift konsisten
547.836 | 0 | Metal Loss | → stabil | Normal — drift konsisten
547.852 | 0 | Metal Loss | → stabil | Normal — drift konsisten
547.928 | 0 | Weld | → stabil | Normal — drift konsisten
547.981 | 0 | Metal Loss | → stabil | Normal — drift konsisten
548.136 | 0 | Metal Loss | → stabil | Normal — drift konsisten
548.428 | 0 | Metal Loss | → stabil | Normal — drift konsisten
554.231 | 0 | Metal Loss | → stabil | Normal — drift konsisten
559.334 | 0 | Weld | → stabil | Normal — drift konsisten
571.554 | 0 | Weld | → stabil | Normal — drift konsisten
577.916 | 0 | Weld | → stabil | Normal — drift konsisten
586.041 | 0 | Weld | → stabil | Normal — drift konsisten
598.189 | 0 | Weld | → stabil | Normal — drift konsisten
610.334 | 0 | Weld | → stabil | Normal — drift konsisten
620.377 | 0 | Metal Loss | → stabil | Normal — drift konsisten
620.748 | 0 | Metal Loss | → stabil | Normal — drift konsisten
620.984 | 0 | Weld | → stabil | Normal — drift konsisten
621.275 | 0 | Metal Loss | → stabil | Normal — drift konsisten
631.804 | 0 | Metal Loss | → stabil | Normal — drift konsisten
631.969 | 0 | Metal Loss | → stabil | Normal — drift konsisten
632.014 | 0 | Metal Loss | → stabil | Normal — drift konsisten
632.024 | 0 | Metal Loss | → stabil | Normal — drift konsisten
632.026 | 0 | Metal Loss | → stabil | Normal — drift konsisten
632.037 | 0 | Metal Loss | → stabil | Normal — drift konsisten
632.039 | 0 | Metal Loss | → stabil | Normal — drift konsisten
632.07 | 0 | Metal Loss | → stabil | Normal — drift konsisten
632.101 | 0 | Metal Loss | → stabil | Normal — drift konsisten
632.106 | 0 | Metal Loss | → stabil | Normal — drift konsisten
632.112 | 0 | Metal Loss | → stabil | Normal — drift konsisten
632.115 | 0 | Metal Loss | → stabil | Normal — drift konsisten
632.14 | 0 | Weld | → stabil | Normal — drift konsisten
632.151 | 0 | Metal Loss | → stabil | Normal — drift konsisten
632.152 | 0 | Metal Loss | → stabil | Normal — drift konsisten
632.153 | 0 | Metal Loss | → stabil | Normal — drift konsisten
632.154 | 0 | Metal Loss | → stabil | Normal — drift konsisten
632.161 | 0 | Metal Loss | → stabil | Normal — drift konsisten
632.187 | 0 | Metal Loss | → stabil | Normal — drift konsisten
632.224 | 0 | Metal Loss | → stabil | Normal — drift konsisten
632.272 | 0 | Metal Loss | → stabil | Normal — drift konsisten
632.311 | 0 | Metal Loss | → stabil | Normal — drift konsisten
632.318 | 0 | Metal Loss | → stabil | Normal — drift konsisten
632.325 | 0 | Metal Loss | → stabil | Normal — drift konsisten
632.351 | 0 | Metal Loss | → stabil | Normal — drift konsisten
632.413 | 0 | Metal Loss | → stabil | Normal — drift konsisten
632.433 | 0 | Metal Loss | → stabil | Normal — drift konsisten
637.107 | 0 | Metal Loss | → stabil | Normal — drift konsisten
644.31 | 0 | Weld | → stabil | Normal — drift konsisten
648.515 | 0 | Metal Loss | → stabil | Normal — drift konsisten
656.482 | 0 | Weld | → stabil | Normal — drift konsisten
668.665 | 0 | Weld | → stabil | Normal — drift konsisten
676.667 | 0 | Metal Loss | → stabil | Normal — drift konsisten
680.837 | 0 | Weld | → stabil | Normal — drift konsisten
690.162 | 0 | Metal Loss | → stabil | Normal — drift konsisten
690.491 | 0 | Weld | → stabil | Normal — drift konsisten
690.492 | 0 | Weld | → stabil | Normal — drift konsisten
699.167 | 0 | Weld | → stabil | Normal — drift konsisten
711.254 | 0 | Weld | → stabil | Normal — drift konsisten
723.459 | 0 | Weld | → stabil | Normal — drift konsisten
735.503 | 0 | Weld | → stabil | Normal — drift konsisten
747.46 | 0 | Weld | → stabil | Normal — drift konsisten
759.621 | 0 | Weld | → stabil | Normal — drift konsisten
771.78 | 0 | Weld | → stabil | Normal — drift konsisten
783.945 | 0 | Weld | → stabil | Normal — drift konsisten
796.117 | 0 | Weld | → stabil | Normal — drift konsisten
807.165 | 0 | Metal Loss | → stabil | Normal — drift konsisten
807.325 | 0 | Metal Loss | → stabil | Normal — drift konsisten
807.45 | 0 | Metal Loss | → stabil | Normal — drift konsisten
808.256 | 0 | Weld | → stabil | Normal — drift konsisten
818.327 | 0 | Metal Loss | → stabil | Normal — drift konsisten
820.401 | 0 | Weld | → stabil | Normal — drift konsisten
826.871 | 0 | Weld | → stabil | Normal — drift konsisten
831.866 | 0 | Bend | → stabil | Normal — drift konsisten
833.197 | 0 | Metal Loss | → stabil | Normal — drift konsisten
839.092 | 0 | Weld | → stabil | Normal — drift konsisten
847.308 | 0 | Weld | → stabil | Normal — drift konsisten
856.477 | 0 | Weld | → stabil | Normal — drift konsisten
868.653 | 0 | Weld | → stabil | Normal — drift konsisten
880.782 | 0 | Weld | → stabil | Normal — drift konsisten
892.913 | 0 | Weld | → stabil | Normal — drift konsisten
899.909 | 0 | Metal Loss | → stabil | Normal — drift konsisten
905.058 | 0 | Weld | → stabil | Normal — drift konsisten
917.205 | 0 | Weld | → stabil | Normal — drift konsisten
929.382 | 0 | Weld | → stabil | Normal — drift konsisten
929.383 | 0 | Weld | → stabil | Normal — drift konsisten
938.507 | 0 | Metal Loss | → stabil | Normal — drift konsisten
941.557 | 0 | Weld | → stabil | Normal — drift konsisten
941.613 | 0 | Metal Loss | → stabil | Normal — drift konsisten
953.778 | 0 | Weld | → stabil | Normal — drift konsisten
962.368 | 0 | Metal Loss | → stabil | Normal — drift konsisten
962.533 | 0 | Metal Loss | → stabil | Normal — drift konsisten
962.537 | 0 | Metal Loss | → stabil | Normal — drift konsisten
962.647 | 0 | Metal Loss | → stabil | Normal — drift konsisten
962.754 | 0 | Metal Loss | → stabil | Normal — drift konsisten
962.797 | 0 | Metal Loss | → stabil | Normal — drift konsisten
962.844 | 0 | Metal Loss | → stabil | Normal — drift konsisten
963.097 | 0 | Metal Loss | → stabil | Normal — drift konsisten
963.209 | 0 | Metal Loss | → stabil | Normal — drift konsisten
963.332 | 0 | Metal Loss | → stabil | Normal — drift konsisten
963.635 | 0 | Metal Loss | → stabil | Normal — drift konsisten
963.73 | 0 | Metal Loss | → stabil | Normal — drift konsisten
965.906 | 0 | Weld | → stabil | Normal — drift konsisten
974.095 | 0 | Weld | → stabil | Normal — drift konsisten
977.104 | 0 | Metal Loss | → stabil | Normal — drift konsisten
977.436 | 0 | Metal Loss | → stabil | Normal — drift konsisten
977.706 | 0 | Metal Loss | → stabil | Normal — drift konsisten
977.789 | 0 | Metal Loss | → stabil | Normal — drift konsisten
977.864 | 0 | Metal Loss | → stabil | Normal — drift konsisten
978.116 | 0 | Metal Loss | → stabil | Normal — drift konsisten
978.422 | 0 | Metal Loss | → stabil | Normal — drift konsisten
978.632 | 0 | Metal Loss | → stabil | Normal — drift konsisten
978.636 | 0 | Metal Loss | → stabil | Normal — drift konsisten
978.707 | 0 | Metal Loss | → stabil | Normal — drift konsisten
979.045 | 0 | Metal Loss | → stabil | Normal — drift konsisten
979.156 | 0 | Metal Loss | → stabil | Normal — drift konsisten
979.18 | 0 | Metal Loss | → stabil | Normal — drift konsisten
979.675 | 0 | Metal Loss | → stabil | Normal — drift konsisten
979.826 | 0 | Metal Loss | → stabil | Normal — drift konsisten
979.959 | 0 | Metal Loss | → stabil | Normal — drift konsisten
980.214 | 0 | Metal Loss | → stabil | Normal — drift konsisten
986.244 | 0 | Weld | → stabil | Normal — drift konsisten
989.351 | 0 | Metal Loss | → stabil | Normal — drift konsisten
998.083 | 0 | Dent | → stabil | Normal — drift konsisten
998.377 | 0 | Weld | → stabil | Normal — drift konsisten
1010.547 | 0 | Weld | → stabil | Normal — drift konsisten
1019.249 | 0 | Metal Loss | → stabil | Normal — drift konsisten
1022.694 | 0 | Weld | → stabil | Normal — drift konsisten
1023.428 | 0 | Offtake | → stabil | Normal — drift konsisten
1034.211 | 0 | Weld | → stabil | Normal — drift konsisten
1046.424 | 0 | Weld | → stabil | Normal — drift konsisten
1050.47 | 0 | Metal Loss | → stabil | Normal — drift konsisten
1050.84 | 0 | Metal Loss | → stabil | Normal — drift konsisten
1053.072 | 0 | Metal Loss | → stabil | Normal — drift konsisten
1054.199 | 0 | Metal Loss | → stabil | Normal — drift konsisten
1055.104 | 0 | Metal Loss | → stabil | Normal — drift konsisten
1058.531 | 0 | Weld | → stabil | Normal — drift konsisten
1070.68 | 0 | Weld | → stabil | Normal — drift konsisten
1079.852 | 0 | Weld | → stabil | Normal — drift konsisten
1089.017 | 0 | Weld | → stabil | Normal — drift konsisten
1089.11 | 0 | Metal Loss | → stabil | Normal — drift konsisten
1089.111 | 0 | Metal Loss | → stabil | Normal — drift konsisten
1089.162 | 0 | Metal Loss | → stabil | Normal — drift konsisten
1089.232 | 0 | Metal Loss | → stabil | Normal — drift konsisten
1089.473 | 0 | Metal Loss | → stabil | Normal — drift konsisten
1090.857 | 0 | Metal Loss | → stabil | Normal — drift konsisten
1095.652 | 0 | Metal Loss | → stabil | Normal — drift konsisten
1096.085 | 0 | Metal Loss | → stabil | Normal — drift konsisten
1100.951 | 0 | Metal Loss | → stabil | Normal — drift konsisten
1101.054 | 0 | Metal Loss | → stabil | Normal — drift konsisten
1101.133 | 0 | Weld | → stabil | Normal — drift konsisten
1101.216 | 0 | Metal Loss | → stabil | Normal — drift konsisten
1113.096 | 0 | Metal Loss | → stabil | Normal — drift konsisten
1113.264 | 0 | Weld | → stabil | Normal — drift konsisten
1113.304 | 0 | Metal Loss | → stabil | Normal — drift konsisten
1113.316 | 0 | Metal Loss | → stabil | Normal — drift konsisten
1125.383 | 0 | Weld | → stabil | Normal — drift konsisten
1137.477 | 0 | Weld | → stabil | Normal — drift konsisten
1149.605 | 0 | Weld | → stabil | Normal — drift konsisten
1161.749 | 0 | Weld | → stabil | Normal — drift konsisten
1173.886 | 0 | Weld | → stabil | Normal — drift konsisten
1185.99 | 0 | Weld | → stabil | Normal — drift konsisten
1189.963 | 0 | Weld | → stabil | Normal — drift konsisten
1190.231 | 0 | Metal Loss | → stabil | Normal — drift konsisten
1190.326 | 0 | Metal Loss | → stabil | Normal — drift konsisten
1190.353 | 0 | Metal Loss | → stabil | Normal — drift konsisten
1190.395 | 0 | Metal Loss | → stabil | Normal — drift konsisten
1191.662 | 0 | Bend | → stabil | Normal — drift konsisten
1195.909 | 0 | Weld | → stabil | Normal — drift konsisten
1202.627 | 0 | Weld | → stabil | Normal — drift konsisten
1207.591 | 0 | Metal Loss | → stabil | Normal — drift konsisten
1207.634 | 0 | Metal Loss | → stabil | Normal — drift konsisten
1207.69 | 0 | Weld | → stabil | Normal — drift konsisten
1207.989 | 0 | Metal Loss | → stabil | Normal — drift konsisten
1210.353 | 0 | Bend | → stabil | Normal — drift konsisten
1210.39 | 0 | Metal Loss | → stabil | Normal — drift konsisten
1213.852 | 0 | Weld | → stabil | Normal — drift konsisten
1223.112 | 0 | Weld | → stabil | Normal — drift konsisten
1235.22 | 0 | Weld | → stabil | Normal — drift konsisten
1247.412 | 0 | Weld | → stabil | Normal — drift konsisten
1247.531 | 0 | Metal Loss | → stabil | Normal — drift konsisten
1247.542 | 0 | Metal Loss | → stabil | Normal — drift konsisten
1251.61 | 0 | Metal Loss | → stabil | Normal — drift konsisten
1255.616 | 0 | Metal Loss | → stabil | Normal — drift konsisten
1259.044 | 0 | Metal Loss | → stabil | Normal — drift konsisten
1259.596 | 0 | Weld | → stabil | Normal — drift konsisten
1271.773 | 0 | Weld | → stabil | Normal — drift konsisten
1283.985 | 0 | Weld | → stabil | Normal — drift konsisten
1296.157 | 0 | Weld | → stabil | Normal — drift konsisten
1308.276 | 0 | Weld | → stabil | Normal — drift konsisten
1316.24 | 0 | Fitting | → stabil | Normal — drift konsisten
1320.408 | 0 | Weld | → stabil | Normal — drift konsisten
1324.217 | 0 | Weld | → stabil | Normal — drift konsisten
1330.653 | 0 | Metal Loss | → stabil | Normal — drift konsisten
1330.78 | 0 | Metal Loss | → stabil | Normal — drift konsisten
1330.944 | 0 | Weld | → stabil | Normal — drift konsisten
1331.93 | 0 | Metal Loss | → stabil | Normal — drift konsisten
1332.068 | 0 | Metal Loss | → stabil | Normal — drift konsisten
1332.435 | 0 | Metal Loss | → stabil | Normal — drift konsisten
1343.071 | 0 | Weld | → stabil | Normal — drift konsisten
1355.132 | 0 | Weld | → stabil | Normal — drift konsisten
1367.203 | 0 | Weld | → stabil | Normal — drift konsisten
1379.344 | 0 | Weld | → stabil | Normal — drift konsisten
1391.512 | 0 | Weld | → stabil | Normal — drift konsisten
1391.513 | 0 | Weld | → stabil | Normal — drift konsisten
1403.692 | 0 | Weld | → stabil | Normal — drift konsisten
1412.144 | 0 | Weld | → stabil | Normal — drift konsisten
1416.51 | 0 | Bend | → stabil | Normal — drift konsisten
1424.316 | 0 | Weld | → stabil | Normal — drift konsisten
1425.946 | 0 | Metal Loss | → stabil | Normal — drift konsisten
1427.577 | 0 | Weld | → stabil | Normal — drift konsisten
1427.633 | 0 | Metal Loss | → stabil | Normal — drift konsisten
1427.75 | 0 | Metal Loss | → stabil | Normal — drift konsisten
1428.399 | 0 | Metal Loss | → stabil | Normal — drift konsisten
1428.557 | 0 | Metal Loss | → stabil | Normal — drift konsisten
1428.777 | 0 | Metal Loss | → stabil | Normal — drift konsisten
1428.822 | 0 | Metal Loss | → stabil | Normal — drift konsisten
1428.905 | 0 | Metal Loss | → stabil | Normal — drift konsisten
1429.076 | 0 | Metal Loss | → stabil | Normal — drift konsisten
1429.078 | 0 | Metal Loss | → stabil | Normal — drift konsisten
1429.081 | 0 | Metal Loss | → stabil | Normal — drift konsisten
1429.162 | 0 | Metal Loss | → stabil | Normal — drift konsisten
1429.24 | 0 | Metal Loss | → stabil | Normal — drift konsisten
1429.257 | 0 | Metal Loss | → stabil | Normal — drift konsisten
1429.318 | 0 | Metal Loss | → stabil | Normal — drift konsisten
1429.415 | 0 | Metal Loss | → stabil | Normal — drift konsisten
1429.43 | 0 | Metal Loss | → stabil | Normal — drift konsisten
1429.482 | 0 | Metal Loss | → stabil | Normal — drift konsisten
1429.611 | 0 | Metal Loss | → stabil | Normal — drift konsisten
1429.639 | 0 | Metal Loss | → stabil | Normal — drift konsisten
1429.715 | 0 | Metal Loss | → stabil | Normal — drift konsisten
1429.723 | 0 | Metal Loss | → stabil | Normal — drift konsisten
1429.826 | 0 | Metal Loss | → stabil | Normal — drift konsisten
1429.908 | 0 | Metal Loss | → stabil | Normal — drift konsisten
1429.985 | 0 | Metal Loss | → stabil | Normal — drift konsisten
1430.078 | 0 | Metal Loss | → stabil | Normal — drift konsisten
1430.194 | 0 | Metal Loss | → stabil | Normal — drift konsisten
1430.517 | 0 | Metal Loss | → stabil | Normal — drift konsisten
1431.883 | 0 | Weld | → stabil | Normal — drift konsisten
1432.566 | 0 | Metal Loss | → stabil | Normal — drift konsisten
1433.962 | 0 | Metal Loss | → stabil | Normal — drift konsisten
1440.17 | 0 | Weld | → stabil | Normal — drift konsisten
1452.345 | 0 | Weld | → stabil | Normal — drift konsisten
1464.546 | 0 | Weld | → stabil | Normal — drift konsisten
1476.733 | 0 | Weld | → stabil | Normal — drift konsisten
1488.921 | 0 | Weld | → stabil | Normal — drift konsisten
1489.219 | 0 | Metal Loss | → stabil | Normal — drift konsisten
1501.087 | 0 | Weld | → stabil | Normal — drift konsisten
1511.215 | 0 | Metal Loss | → stabil | Normal — drift konsisten
1513.259 | 0 | Weld | → stabil | Normal — drift konsisten
1525.489 | 0 | Weld | → stabil | Normal — drift konsisten
1537.334 | 0 | Marker | → stabil | Normal — drift konsisten
1537.626 | 0 | Weld | → stabil | Normal — drift konsisten
1537.627 | 0 | Weld | → stabil | Normal — drift konsisten
1549.888 | 0 | Weld | → stabil | Normal — drift konsisten
1562.069 | 0 | Weld | → stabil | Normal — drift konsisten
1574.25 | 0 | Weld | → stabil | Normal — drift konsisten
1586.473 | 0 | Weld | → stabil | Normal — drift konsisten
1598.628 | 0 | Weld | → stabil | Normal — drift konsisten
1610.78 | 0 | Weld | → stabil | Normal — drift konsisten
1622.964 | 0 | Weld | → stabil | Normal — drift konsisten
1635.101 | 0 | Weld | → stabil | Normal — drift konsisten
1647.285 | 0 | Weld | → stabil | Normal — drift konsisten
1659.465 | 0 | Weld | → stabil | Normal — drift konsisten
1671.51 | 0 | Weld | → stabil | Normal — drift konsisten
1683.677 | 0 | Weld | → stabil | Normal — drift konsisten
1683.678 | 0 | Weld | → stabil | Normal — drift konsisten
1695.857 | 0 | Weld | → stabil | Normal — drift konsisten
1707.982 | 0 | Weld | → stabil | Normal — drift konsisten
1707.983 | 0 | Weld | → stabil | Normal — drift konsisten
1720.215 | 0 | Weld | → stabil | Normal — drift konsisten
1722.947 | 0 | Metal Loss | → stabil | Normal — drift konsisten
1732.385 | 0 | Weld | → stabil | Normal — drift konsisten
1744.537 | 0 | Weld | → stabil | Normal — drift konsisten
1754.084 | 0 | Metal Loss | → stabil | Normal — drift konsisten
1756.641 | 0 | Weld | → stabil | Normal — drift konsisten
1768.789 | 0 | Weld | → stabil | Normal — drift konsisten
1776.831 | 0 | Metal Loss | → stabil | Normal — drift konsisten
1780.937 | 0 | Weld | → stabil | Normal — drift konsisten
1793.106 | 0 | Weld | → stabil | Normal — drift konsisten
1805.345 | 0 | Weld | → stabil | Normal — drift konsisten
1817.517 | 0 | Weld | → stabil | Normal — drift konsisten
1829.717 | 0 | Weld | → stabil | Normal — drift konsisten
1841.881 | 0 | Weld | → stabil | Normal — drift konsisten
1854.097 | 0 | Weld | → stabil | Normal — drift konsisten
1854.86 | 0 | Metal Loss | → stabil | Normal — drift konsisten
1866.221 | 0 | Weld | → stabil | Normal — drift konsisten
1878.303 | 0 | Weld | → stabil | Normal — drift konsisten
1890.554 | 0 | Weld | → stabil | Normal — drift konsisten
1902.7 | 0 | Weld | → stabil | Normal — drift konsisten
1914.906 | 0 | Weld | → stabil | Normal — drift konsisten
1927.019 | 0 | Weld | → stabil | Normal — drift konsisten
1939.183 | 0 | Weld | → stabil | Normal — drift konsisten
1951.346 | 0 | Weld | → stabil | Normal — drift konsisten
1963.543 | 0 | Weld | → stabil | Normal — drift konsisten
1975.719 | 0 | Weld | → stabil | Normal — drift konsisten
1987.879 | 0 | Weld | → stabil | Normal — drift konsisten
1988.527 | 0 | Bend | → stabil | Normal — drift konsisten
1991.828 | 0 | Weld | → stabil | Normal — drift konsisten
1992.039 | 0 | Metal Loss | → stabil | Normal — drift konsisten
2003.049 | 0 | Weld | → stabil | Normal — drift konsisten
2010.514 | 0 | Metal Loss | → stabil | Normal — drift konsisten
2013.507 | 0 | Marker | → stabil | Normal — drift konsisten
2015.21 | 0 | Weld | → stabil | Normal — drift konsisten
2027.343 | 0 | Weld | → stabil | Normal — drift konsisten
2034.151 | 0 | Metal Loss | → stabil | Normal — drift konsisten
2035.323 | 0 | Metal Loss | → stabil | Normal — drift konsisten
2035.431 | 0 | Metal Loss | → stabil | Normal — drift konsisten
2035.48 | 0 | Metal Loss | → stabil | Normal — drift konsisten
2035.704 | 0 | Metal Loss | → stabil | Normal — drift konsisten
2035.885 | 0 | Metal Loss | → stabil | Normal — drift konsisten
2036.001 | 0 | Metal Loss | → stabil | Normal — drift konsisten
2039.518 | 0 | Weld | → stabil | Normal — drift konsisten
2051.634 | 0 | Weld | → stabil | Normal — drift konsisten
2063.779 | 0 | Weld | → stabil | Normal — drift konsisten
2075.954 | 0 | Weld | → stabil | Normal — drift konsisten
2088.225 | 0 | Weld | → stabil | Normal — drift konsisten
2100.413 | 0 | Weld | → stabil | Normal — drift konsisten
2112.547 | 0 | Weld | → stabil | Normal — drift konsisten
2124.767 | 0 | Weld | → stabil | Normal — drift konsisten
2136.974 | 0 | Weld | → stabil | Normal — drift konsisten
2146.079 | 0 | Metal Loss | → stabil | Normal — drift konsisten
2147.524 | 0 | Metal Loss | → stabil | Normal — drift konsisten
2148.939 | 0 | Metal Loss | → stabil | Normal — drift konsisten
2149.139 | 0 | Weld | → stabil | Normal — drift konsisten
2161.231 | 0 | Weld | → stabil | Normal — drift konsisten
2170.537 | 0 | Metal Loss | → stabil | Normal — drift konsisten
2173.352 | 0 | Weld | → stabil | Normal — drift konsisten
2185.567 | 0 | Weld | → stabil | Normal — drift konsisten
2197.715 | 0 | Weld | → stabil | Normal — drift konsisten
2209.863 | 0 | Weld | → stabil | Normal — drift konsisten
2221.122 | 0 | Weld | → stabil | Normal — drift konsisten
2233.349 | 0 | Weld | → stabil | Normal — drift konsisten
2241.018 | 0 | Metal Loss | → stabil | Normal — drift konsisten
2245.513 | 0 | Weld | → stabil | Normal — drift konsisten
2257.725 | 0 | Weld | → stabil | Normal — drift konsisten
2269.921 | 0 | Weld | → stabil | Normal — drift konsisten
2282.116 | 0 | Weld | → stabil | Normal — drift konsisten
2294.297 | 0 | Weld | → stabil | Normal — drift konsisten
2300.966 | 0 | Metal Loss | → stabil | Normal — drift konsisten
2306.442 | 0 | Weld | → stabil | Normal — drift konsisten
2315.332 | 0 | Metal Loss | → stabil | Normal — drift konsisten
2315.445 | 0 | Metal Loss | → stabil | Normal — drift konsisten
2318.502 | 0 | Weld | → stabil | Normal — drift konsisten
2321.939 | 0 | Metal Loss | → stabil | Normal — drift konsisten
2330.638 | 0 | Weld | → stabil | Normal — drift konsisten
2330.639 | 0 | Weld | → stabil | Normal — drift konsisten
2342.826 | 0 | Weld | → stabil | Normal — drift konsisten
2354.982 | 0 | Weld | → stabil | Normal — drift konsisten
2367.181 | 0 | Weld | → stabil | Normal — drift konsisten
2379.348 | 0 | Weld | → stabil | Normal — drift konsisten
2387.15 | 0 | Metal Loss | → stabil | Normal — drift konsisten
2387.299 | 0 | Metal Loss | → stabil | Normal — drift konsisten
2391.613 | 0 | Weld | → stabil | Normal — drift konsisten
2403.793 | 0 | Weld | → stabil | Normal — drift konsisten
2403.794 | 0 | Weld | → stabil | Normal — drift konsisten
2416.075 | 0 | Weld | → stabil | Normal — drift konsisten
2423.672 | 0 | Metal Loss | → stabil | Normal — drift konsisten
2428.225 | 0 | Weld | → stabil | Normal — drift konsisten
2428.226 | 0 | Weld | → stabil | Normal — drift konsisten
2440.396 | 0 | Weld | → stabil | Normal — drift konsisten
2440.982 | 0 | Metal Loss | → stabil | Normal — drift konsisten
2452.569 | 0 | Weld | → stabil | Normal — drift konsisten
2456.633 | 0 | Metal Loss | → stabil | Normal — drift konsisten
2456.647 | 0 | Metal Loss | → stabil | Normal — drift konsisten
2456.704 | 0 | Metal Loss | → stabil | Normal — drift konsisten
2464.729 | 0 | Weld | → stabil | Normal — drift konsisten
2476.98 | 0 | Weld | → stabil | Normal — drift konsisten
2489.16 | 0 | Weld | → stabil | Normal — drift konsisten
2501.356 | 0 | Weld | → stabil | Normal — drift konsisten
2513.476 | 0 | Weld | → stabil | Normal — drift konsisten
2525.673 | 0 | Weld | → stabil | Normal — drift konsisten
2532.038 | 0 | Marker | → stabil | Normal — drift konsisten
2537.861 | 0 | Weld | → stabil | Normal — drift konsisten
2550.104 | 0 | Weld | → stabil | Normal — drift konsisten
2555.478 | 0 | Metal Loss | → stabil | Normal — drift konsisten
2555.623 | 0 | Metal Loss | → stabil | Normal — drift konsisten
2555.737 | 0 | Metal Loss | → stabil | Normal — drift konsisten
2556.149 | 0 | Metal Loss | → stabil | Normal — drift konsisten
2556.277 | 0 | Metal Loss | → stabil | Normal — drift konsisten
2556.666 | 0 | Metal Loss | → stabil | Normal — drift konsisten
2556.74 | 0 | Metal Loss | → stabil | Normal — drift konsisten
2556.862 | 0 | Metal Loss | → stabil | Normal — drift konsisten
2557.061 | 0 | Metal Loss | → stabil | Normal — drift konsisten
2557.192 | 0 | Metal Loss | → stabil | Normal — drift konsisten
2557.315 | 0 | Metal Loss | → stabil | Normal — drift konsisten
2557.456 | 0 | Metal Loss | → stabil | Normal — drift konsisten
2557.584 | 0 | Metal Loss | → stabil | Normal — drift konsisten
2562.277 | 0 | Weld | → stabil | Normal — drift konsisten
2574.517 | 0 | Weld | → stabil | Normal — drift konsisten
2574.518 | 0 | Weld | → stabil | Normal — drift konsisten
2586.684 | 0 | Weld | → stabil | Normal — drift konsisten
2598.814 | 0 | Weld | → stabil | Normal — drift konsisten
2610.975 | 0 | Weld | → stabil | Normal — drift konsisten
2623.08 | 0 | Weld | → stabil | Normal — drift konsisten
2635.34 | 0 | Weld | → stabil | Normal — drift konsisten
2647.524 | 0 | Weld | → stabil | Normal — drift konsisten
2659.761 | 0 | Weld | → stabil | Normal — drift konsisten
2662.42 | 0 | Metal Loss | → stabil | Normal — drift konsisten
2671.904 | 0 | Weld | → stabil | Normal — drift konsisten
2684.047 | 0 | Weld | → stabil | Normal — drift konsisten
2696.225 | 0 | Weld | → stabil | Normal — drift konsisten
2708.478 | 0 | Weld | → stabil | Normal — drift konsisten
2720.612 | 0 | Weld | → stabil | Normal — drift konsisten
2732.797 | 0 | Weld | → stabil | Normal — drift konsisten
2744.976 | 0 | Weld | → stabil | Normal — drift konsisten
2757.107 | 0 | Metal Loss | → stabil | Normal — drift konsisten
2757.135 | 0 | Weld | → stabil | Normal — drift konsisten
2762.036 | 0 | Metal Loss | → stabil | Normal — drift konsisten
2763.46 | 0 | Metal Loss | → stabil | Normal — drift konsisten
2763.519 | 0 | Metal Loss | → stabil | Normal — drift konsisten
2764.005 | 0 | Metal Loss | → stabil | Normal — drift konsisten
2766.466 | 0 | Metal Loss | → stabil | Normal — drift konsisten
2766.698 | 0 | Metal Loss | → stabil | Normal — drift konsisten
2767.529 | 0 | Metal Loss | → stabil | Normal — drift konsisten
2767.614 | 0 | Metal Loss | → stabil | Normal — drift konsisten
2768.738 | 0 | Metal Loss | → stabil | Normal — drift konsisten
2769.018 | 0 | Metal Loss | → stabil | Normal — drift konsisten
2769.316 | 0 | Weld | → stabil | Normal — drift konsisten
2769.351 | 0 | Metal Loss | → stabil | Normal — drift konsisten
2770.666 | 0 | Metal Loss | → stabil | Normal — drift konsisten
2770.927 | 0 | Metal Loss | → stabil | Normal — drift konsisten
2771.06 | 0 | Metal Loss | → stabil | Normal — drift konsisten
2771.133 | 0 | Metal Loss | → stabil | Normal — drift konsisten
2781.595 | 0 | Weld | → stabil | Normal — drift konsisten
2781.758 | 0 | Metal Loss | → stabil | Normal — drift konsisten
2781.805 | 0 | Metal Loss | → stabil | Normal — drift konsisten
2781.963 | 0 | Metal Loss | → stabil | Normal — drift konsisten
2785.059 | 0 | Bend | → stabil | Normal — drift konsisten
2790.225 | 0 | Metal Loss | → stabil | Normal — drift konsisten
2790.295 | 0 | Support | → stabil | Normal — drift konsisten
2793.791 | 0 | Weld | → stabil | Normal — drift konsisten
2796.626 | 0 | Weld | → stabil | Normal — drift konsisten
2808.754 | 0 | Weld | → stabil | Normal — drift konsisten
2820.879 | 0 | Weld | → stabil | Normal — drift konsisten
2832.998 | 0 | Weld | → stabil | Normal — drift konsisten
2845.178 | 0 | Weld | → stabil | Normal — drift konsisten
2857.429 | 0 | Weld | → stabil | Normal — drift konsisten
2869.637 | 0 | Weld | → stabil | Normal — drift konsisten
2881.838 | 0 | Weld | → stabil | Normal — drift konsisten
2894.014 | 0 | Weld | → stabil | Normal — drift konsisten
2900.322 | 0 | Metal Loss | → stabil | Normal — drift konsisten
2906.258 | 0 | Weld | → stabil | Normal — drift konsisten
2918.414 | 0 | Weld | → stabil | Normal — drift konsisten
2930.613 | 0 | Weld | → stabil | Normal — drift konsisten
2939.546 | 0 | Metal Loss | → stabil | Normal — drift konsisten
2941.026 | 0 | Metal Loss | → stabil | Normal — drift konsisten
2941.795 | 0 | Weld | → stabil | Normal — drift konsisten
2942.269 | 0 | Metal Loss | → stabil | Normal — drift konsisten
2943.204 | 0 | Metal Loss | → stabil | Normal — drift konsisten
2943.539 | 0 | Metal Loss | → stabil | Normal — drift konsisten
2944.024 | 0 | Metal Loss | → stabil | Normal — drift konsisten
2944.268 | 0 | Metal Loss | → stabil | Normal — drift konsisten
2944.725 | 0 | Metal Loss | → stabil | Normal — drift konsisten
2944.845 | 0 | Metal Loss | → stabil | Normal — drift konsisten
2945.037 | 0 | Metal Loss | → stabil | Normal — drift konsisten
2945.095 | 0 | Metal Loss | → stabil | Normal — drift konsisten
2945.355 | 0 | Metal Loss | → stabil | Normal — drift konsisten
2945.474 | 0 | Metal Loss | → stabil | Normal — drift konsisten
2945.593 | 0 | Metal Loss | → stabil | Normal — drift konsisten
2945.596 | 0 | Metal Loss | → stabil | Normal — drift konsisten
2945.716 | 0 | Metal Loss | → stabil | Normal — drift konsisten
2946.385 | 0 | Metal Loss | → stabil | Normal — drift konsisten
2946.545 | 0 | Metal Loss | → stabil | Normal — drift konsisten
2946.59 | 0 | Metal Loss | → stabil | Normal — drift konsisten
2946.608 | 0 | Metal Loss | → stabil | Normal — drift konsisten
2946.611 | 0 | Metal Loss | → stabil | Normal — drift konsisten
2946.673 | 0 | Metal Loss | → stabil | Normal — drift konsisten
2946.733 | 0 | Metal Loss | → stabil | Normal — drift konsisten
2946.847 | 0 | Metal Loss | → stabil | Normal — drift konsisten
2946.972 | 0 | Metal Loss | → stabil | Normal — drift konsisten
2947.105 | 0 | Metal Loss | → stabil | Normal — drift konsisten
2947.565 | 0 | Metal Loss | → stabil | Normal — drift konsisten
2947.753 | 0 | Metal Loss | → stabil | Normal — drift konsisten
2947.841 | 0 | Metal Loss | → stabil | Normal — drift konsisten
2948.056 | 0 | Metal Loss | → stabil | Normal — drift konsisten
2949.485 | 0 | Metal Loss | → stabil | Normal — drift konsisten
2949.567 | 0 | Metal Loss | → stabil | Normal — drift konsisten
2950.32 | 0 | Metal Loss | → stabil | Normal — drift konsisten
2950.588 | 0 | Metal Loss | → stabil | Normal — drift konsisten
2953.972 | 0 | Weld | → stabil | Normal — drift konsisten
2966.15 | 0 | Weld | → stabil | Normal — drift konsisten
2977.37 | 0 | Metal Loss | → stabil | Normal — drift konsisten
2978.279 | 0 | Weld | → stabil | Normal — drift konsisten
2978.33 | 0 | Metal Loss | → stabil | Normal — drift konsisten
2978.571 | 0 | Metal Loss | → stabil | Normal — drift konsisten
2990.333 | 0 | Metal Loss | → stabil | Normal — drift konsisten
2990.443 | 0 | Weld | → stabil | Normal — drift konsisten
3000.093 | 0 | Weld | → stabil | Normal — drift konsisten
3012.322 | 0 | Weld | → stabil | Normal — drift konsisten
3016.596 | 0 | Marker | → stabil | Normal — drift konsisten
3022.688 | 0 | Metal Loss | → stabil | Normal — drift konsisten
3023.08 | 0 | Metal Loss | → stabil | Normal — drift konsisten
3024.531 | 0 | Weld | → stabil | Normal — drift konsisten
3036.705 | 0 | Weld | → stabil | Normal — drift konsisten
3048.888 | 0 | Weld | → stabil | Normal — drift konsisten
3052.706 | 0 | Metal Loss | → stabil | Normal — drift konsisten
3056.589 | 0 | Metal Loss | → stabil | Normal — drift konsisten
3061.092 | 0 | Weld | → stabil | Normal — drift konsisten
3073.28 | 0 | Weld | → stabil | Normal — drift konsisten
3085.428 | 0 | Weld | → stabil | Normal — drift konsisten
3097.6 | 0 | Weld | → stabil | Normal — drift konsisten
3109.836 | 0 | Weld | → stabil | Normal — drift konsisten
3109.837 | 0 | Weld | → stabil | Normal — drift konsisten
3122.016 | 0 | Weld | → stabil | Normal — drift konsisten
3134.183 | 0 | Weld | → stabil | Normal — drift konsisten
3146.348 | 0 | Weld | → stabil | Normal — drift konsisten
3158.492 | 0 | Weld | → stabil | Normal — drift konsisten
3170.641 | 0 | Weld | → stabil | Normal — drift konsisten
3182.828 | 0 | Weld | → stabil | Normal — drift konsisten
3182.829 | 0 | Weld | → stabil | Normal — drift konsisten
3195.041 | 0 | Weld | → stabil | Normal — drift konsisten
3195.042 | 0 | Weld | → stabil | Normal — drift konsisten
3195.28 | 0 | Metal Loss | → stabil | Normal — drift konsisten
3207.24 | 0 | Weld | → stabil | Normal — drift konsisten
3219.433 | 0 | Weld | → stabil | Normal — drift konsisten
3219.978 | 0 | Metal Loss | → stabil | Normal — drift konsisten
3220.619 | 0 | Metal Loss | → stabil | Normal — drift konsisten
3231.589 | 0 | Weld | → stabil | Normal — drift konsisten
3231.59 | 0 | Weld | → stabil | Normal — drift konsisten
3242.096 | 0 | Metal Loss | → stabil | Normal — drift konsisten
3243.749 | 0 | Weld | → stabil | Normal — drift konsisten
3248.167 | 0 | Metal Loss | → stabil | Normal — drift konsisten
3248.295 | 0 | Metal Loss | → stabil | Normal — drift konsisten
3248.412 | 0 | Metal Loss | → stabil | Normal — drift konsisten
3248.53 | 0 | Metal Loss | → stabil | Normal — drift konsisten
3248.654 | 0 | Metal Loss | → stabil | Normal — drift konsisten
3248.782 | 0 | Metal Loss | → stabil | Normal — drift konsisten
3248.821 | 0 | Metal Loss | → stabil | Normal — drift konsisten
3248.93 | 0 | Metal Loss | → stabil | Normal — drift konsisten
3248.948 | 0 | Metal Loss | → stabil | Normal — drift konsisten
3249.029 | 0 | Metal Loss | → stabil | Normal — drift konsisten
3249.155 | 0 | Metal Loss | → stabil | Normal — drift konsisten
3249.485 | 0 | Metal Loss | → stabil | Normal — drift konsisten
3249.68 | 0 | Metal Loss | → stabil | Normal — drift konsisten
3249.951 | 0 | Metal Loss | → stabil | Normal — drift konsisten
3250.203 | 0 | Metal Loss | → stabil | Normal — drift konsisten
3250.323 | 0 | Metal Loss | → stabil | Normal — drift konsisten
3250.425 | 0 | Metal Loss | → stabil | Normal — drift konsisten
3250.515 | 0 | Metal Loss | → stabil | Normal — drift konsisten
3250.654 | 0 | Metal Loss | → stabil | Normal — drift konsisten
3250.702 | 0 | Metal Loss | → stabil | Normal — drift konsisten
3250.77 | 0 | Metal Loss | → stabil | Normal — drift konsisten
3250.817 | 0 | Metal Loss | → stabil | Normal — drift konsisten
3250.898 | 0 | Metal Loss | → stabil | Normal — drift konsisten
3250.932 | 0 | Metal Loss | → stabil | Normal — drift konsisten
3251.028 | 0 | Metal Loss | → stabil | Normal — drift konsisten
3251.033 | 0 | Metal Loss | → stabil | Normal — drift konsisten
3251.085 | 0 | Metal Loss | → stabil | Normal — drift konsisten
3252.792 | 0 | Metal Loss | → stabil | Normal — drift konsisten
3252.911 | 0 | Metal Loss | → stabil | Normal — drift konsisten
3252.944 | 0 | Metal Loss | → stabil | Normal — drift konsisten
3253.422 | 0 | Metal Loss | → stabil | Normal — drift konsisten
3253.454 | 0 | Metal Loss | → stabil | Normal — drift konsisten
3253.979 | 0 | Metal Loss | → stabil | Normal — drift konsisten
3254.058 | 0 | Metal Loss | → stabil | Normal — drift konsisten
3254.096 | 0 | Metal Loss | → stabil | Normal — drift konsisten
3254.478 | 0 | Metal Loss | → stabil | Normal — drift konsisten
3254.559 | 0 | Metal Loss | → stabil | Normal — drift konsisten
3254.643 | 0 | Metal Loss | → stabil | Normal — drift konsisten
3254.688 | 0 | Metal Loss | → stabil | Normal — drift konsisten
3254.788 | 0 | Metal Loss | → stabil | Normal — drift konsisten
3254.819 | 0 | Metal Loss | → stabil | Normal — drift konsisten
3254.842 | 0 | Metal Loss | → stabil | Normal — drift konsisten
3254.932 | 0 | Metal Loss | → stabil | Normal — drift konsisten
3255.054 | 0 | Metal Loss | → stabil | Normal — drift konsisten
3255.079 | 0 | Metal Loss | → stabil | Normal — drift konsisten
3255.163 | 0 | Metal Loss | → stabil | Normal — drift konsisten
3255.212 | 0 | Metal Loss | → stabil | Normal — drift konsisten
3255.225 | 0 | Metal Loss | → stabil | Normal — drift konsisten
3255.239 | 0 | Metal Loss | → stabil | Normal — drift konsisten
3255.291 | 0 | Metal Loss | → stabil | Normal — drift konsisten
3255.419 | 0 | Metal Loss | → stabil | Normal — drift konsisten
3255.53 | 0 | Metal Loss | → stabil | Normal — drift konsisten
3255.562 | 0 | Metal Loss | → stabil | Normal — drift konsisten
3255.651 | 0 | Metal Loss | → stabil | Normal — drift konsisten
3255.69 | 0 | Metal Loss | → stabil | Normal — drift konsisten
3255.706 | 0 | Metal Loss | → stabil | Normal — drift konsisten
3255.787 | 0 | Metal Loss | → stabil | Normal — drift konsisten
3255.822 | 0 | Metal Loss | → stabil | Normal — drift konsisten
3255.849 | 0 | Metal Loss | → stabil | Normal — drift konsisten
3255.942 | 0 | Weld | → stabil | Normal — drift konsisten
3256.08 | 0 | Metal Loss | → stabil | Normal — drift konsisten
3256.107 | 0 | Metal Loss | → stabil | Normal — drift konsisten
3256.217 | 0 | Metal Loss | → stabil | Normal — drift konsisten
3256.22 | 0 | Metal Loss | → stabil | Normal — drift konsisten
3256.302 | 0 | Metal Loss | → stabil | Normal — drift konsisten
3256.368 | 0 | Metal Loss | → stabil | Normal — drift konsisten
3256.55 | 0 | Metal Loss | → stabil | Normal — drift konsisten
3256.591 | 0 | Metal Loss | → stabil | Normal — drift konsisten
3256.597 | 0 | Metal Loss | → stabil | Normal — drift konsisten
3256.72 | 0 | Metal Loss | → stabil | Normal — drift konsisten
3256.734 | 0 | Metal Loss | → stabil | Normal — drift konsisten
3256.763 | 0 | Metal Loss | → stabil | Normal — drift konsisten
3256.772 | 0 | Metal Loss | → stabil | Normal — drift konsisten
3256.803 | 0 | Metal Loss | → stabil | Normal — drift konsisten
3256.864 | 0 | Metal Loss | → stabil | Normal — drift konsisten
3256.89 | 0 | Metal Loss | → stabil | Normal — drift konsisten
3256.971 | 0 | Metal Loss | → stabil | Normal — drift konsisten
3256.984 | 0 | Metal Loss | → stabil | Normal — drift konsisten
3257.018 | 0 | Metal Loss | → stabil | Normal — drift konsisten
3257.028 | 0 | Metal Loss | → stabil | Normal — drift konsisten
3257.11 | 0 | Metal Loss | → stabil | Normal — drift konsisten
3257.172 | 0 | Metal Loss | → stabil | Normal — drift konsisten
3257.227 | 0 | Metal Loss | → stabil | Normal — drift konsisten
3257.344 | 0 | Metal Loss | → stabil | Normal — drift konsisten
3257.982 | 0 | Metal Loss | → stabil | Normal — drift konsisten
3259.815 | 0 | Metal Loss | → stabil | Normal — drift konsisten
3259.942 | 0 | Metal Loss | → stabil | Normal — drift konsisten
3260.093 | 0 | Metal Loss | → stabil | Normal — drift konsisten
3260.204 | 0 | Metal Loss | → stabil | Normal — drift konsisten
3260.229 | 0 | Metal Loss | → stabil | Normal — drift konsisten
3260.315 | 0 | Metal Loss | → stabil | Normal — drift konsisten
3260.426 | 0 | Metal Loss | → stabil | Normal — drift konsisten
3260.463 | 0 | Metal Loss | → stabil | Normal — drift konsisten
3260.469 | 0 | Metal Loss | → stabil | Normal — drift konsisten
3260.577 | 0 | Metal Loss | → stabil | Normal — drift konsisten
3260.687 | 0 | Metal Loss | → stabil | Normal — drift konsisten
3260.812 | 0 | Metal Loss | → stabil | Normal — drift konsisten
3260.816 | 0 | Metal Loss | → stabil | Normal — drift konsisten
3260.845 | 0 | Metal Loss | → stabil | Normal — drift konsisten
3260.912 | 0 | Metal Loss | → stabil | Normal — drift konsisten
3260.954 | 0 | Metal Loss | → stabil | Normal — drift konsisten
3260.969 | 0 | Metal Loss | → stabil | Normal — drift konsisten
3261.091 | 0 | Metal Loss | → stabil | Normal — drift konsisten
3263.862 | 0 | Metal Loss | → stabil | Normal — drift konsisten
3263.931 | 0 | Metal Loss | → stabil | Normal — drift konsisten
3264.025 | 0 | Metal Loss | → stabil | Normal — drift konsisten
3264.041 | 0 | Metal Loss | → stabil | Normal — drift konsisten
3264.152 | 0 | Metal Loss | → stabil | Normal — drift konsisten
3268.15 | 0 | Weld | → stabil | Normal — drift konsisten
3268.364 | 0 | Metal Loss | → stabil | Normal — drift konsisten
3268.445 | 0 | Metal Loss | → stabil | Normal — drift konsisten
3275.426 | 0 | Metal Loss | → stabil | Normal — drift konsisten
3275.582 | 0 | Metal Loss | → stabil | Normal — drift konsisten
3277.531 | 0 | Metal Loss | → stabil | Normal — drift konsisten
3277.647 | 0 | Metal Loss | → stabil | Normal — drift konsisten
3277.68 | 0 | Metal Loss | → stabil | Normal — drift konsisten
3277.709 | 0 | Metal Loss | → stabil | Normal — drift konsisten
3277.785 | 0 | Metal Loss | → stabil | Normal — drift konsisten
3277.938 | 0 | Metal Loss | → stabil | Normal — drift konsisten
3277.965 | 0 | Metal Loss | → stabil | Normal — drift konsisten
3278.025 | 0 | Metal Loss | → stabil | Normal — drift konsisten
3278.15 | 0 | Metal Loss | → stabil | Normal — drift konsisten
3278.218 | 0 | Metal Loss | → stabil | Normal — drift konsisten
3278.413 | 0 | Metal Loss | → stabil | Normal — drift konsisten
3278.517 | 0 | Metal Loss | → stabil | Normal — drift konsisten
3278.679 | 0 | Metal Loss | → stabil | Normal — drift konsisten
3278.694 | 0 | Metal Loss | → stabil | Normal — drift konsisten
3278.773 | 0 | Metal Loss | → stabil | Normal — drift konsisten
3278.805 | 0 | Metal Loss | → stabil | Normal — drift konsisten
3278.889 | 0 | Metal Loss | → stabil | Normal — drift konsisten
3278.926 | 0 | Metal Loss | → stabil | Normal — drift konsisten
3279.013 | 0 | Metal Loss | → stabil | Normal — drift konsisten
3279.049 | 0 | Metal Loss | → stabil | Normal — drift konsisten
3279.171 | 0 | Metal Loss | → stabil | Normal — drift konsisten
3280.316 | 0 | Weld | → stabil | Normal — drift konsisten
3280.317 | 0 | Weld | → stabil | Normal — drift konsisten
3282.411 | 0 | Metal Loss | → stabil | Normal — drift konsisten
3282.681 | 0 | Metal Loss | → stabil | Normal — drift konsisten
3282.705 | 0 | Metal Loss | → stabil | Normal — drift konsisten
3282.728 | 0 | Metal Loss | → stabil | Normal — drift konsisten
3285.275 | 0 | Metal Loss | → stabil | Normal — drift konsisten
3285.312 | 0 | Metal Loss | → stabil | Normal — drift konsisten
3285.353 | 0 | Metal Loss | → stabil | Normal — drift konsisten
3285.419 | 0 | Metal Loss | → stabil | Normal — drift konsisten
3285.514 | 0 | Metal Loss | → stabil | Normal — drift konsisten
3292.444 | 0 | Weld | → stabil | Normal — drift konsisten
3300.01 | 0 | Metal Loss | → stabil | Normal — drift konsisten
3304.597 | 0 | Weld | → stabil | Normal — drift konsisten
3304.616 | 0 | Metal Loss | → stabil | Normal — drift konsisten
3304.754 | 0 | Metal Loss | → stabil | Normal — drift konsisten
3304.785 | 0 | Metal Loss | → stabil | Normal — drift konsisten
3304.789 | 0 | Metal Loss | → stabil | Normal — drift konsisten
3304.792 | 0 | Metal Loss | → stabil | Normal — drift konsisten
3304.802 | 0 | Metal Loss | → stabil | Normal — drift konsisten
3304.937 | 0 | Metal Loss | → stabil | Normal — drift konsisten
3304.946 | 0 | Metal Loss | → stabil | Normal — drift konsisten
3304.947 | 0 | Metal Loss | → stabil | Normal — drift konsisten
3304.984 | 0 | Metal Loss | → stabil | Normal — drift konsisten
3305.138 | 0 | Metal Loss | → stabil | Normal — drift konsisten
3305.903 | 0 | Metal Loss | → stabil | Normal — drift konsisten
3311.737 | 0 | Metal Loss | → stabil | Normal — drift konsisten
3311.755 | 0 | Metal Loss | → stabil | Normal — drift konsisten
3311.802 | 0 | Metal Loss | → stabil | Normal — drift konsisten
3311.861 | 0 | Metal Loss | → stabil | Normal — drift konsisten
3311.876 | 0 | Metal Loss | → stabil | Normal — drift konsisten
3312.105 | 0 | Metal Loss | → stabil | Normal — drift konsisten
3312.141 | 0 | Metal Loss | → stabil | Normal — drift konsisten
3312.164 | 0 | Metal Loss | → stabil | Normal — drift konsisten
3312.203 | 0 | Metal Loss | → stabil | Normal — drift konsisten
3312.215 | 0 | Metal Loss | → stabil | Normal — drift konsisten
3312.234 | 0 | Metal Loss | → stabil | Normal — drift konsisten
3312.276 | 0 | Metal Loss | → stabil | Normal — drift konsisten
3312.358 | 0 | Metal Loss | → stabil | Normal — drift konsisten
3312.372 | 0 | Metal Loss | → stabil | Normal — drift konsisten
3312.382 | 0 | Metal Loss | → stabil | Normal — drift konsisten
3312.403 | 0 | Metal Loss | → stabil | Normal — drift konsisten
3312.473 | 0 | Metal Loss | → stabil | Normal — drift konsisten
3312.499 | 0 | Metal Loss | → stabil | Normal — drift konsisten
3312.527 | 0 | Metal Loss | → stabil | Normal — drift konsisten
3312.577 | 0 | Metal Loss | → stabil | Normal — drift konsisten
3312.644 | 0 | Metal Loss | → stabil | Normal — drift konsisten
3312.725 | 0 | Metal Loss | → stabil | Normal — drift konsisten
3312.852 | 0 | Metal Loss | → stabil | Normal — drift konsisten
3316.742 | 0 | Weld | → stabil | Normal — drift konsisten
3328.862 | 0 | Weld | → stabil | Normal — drift konsisten
3328.863 | 0 | Weld | → stabil | Normal — drift konsisten
3341.146 | 0 | Weld | → stabil | Normal — drift konsisten
3353.342 | 0 | Weld | → stabil | Normal — drift konsisten
3358.035 | 0 | Weld | → stabil | Normal — drift konsisten
3360.883 | 0 | Bend | → stabil | Normal — drift konsisten
3370.231 | 0 | Weld | → stabil | Normal — drift konsisten
3370.851 | 0 | Metal Loss | → stabil | Normal — drift konsisten
3371.243 | 0 | Metal Loss | → stabil | Normal — drift konsisten
3371.657 | 0 | Weld | → stabil | Normal — drift konsisten
3383.849 | 0 | Weld | → stabil | Normal — drift konsisten
3388.864 | 0 | Metal Loss | → stabil | Normal — drift konsisten
3396.061 | 0 | Weld | → stabil | Normal — drift konsisten
3397.837 | 0 | Metal Loss | → stabil | Normal — drift konsisten
3397.98 | 0 | Metal Loss | → stabil | Normal — drift konsisten
3398.039 | 0 | Metal Loss | → stabil | Normal — drift konsisten
3398.148 | 0 | Metal Loss | → stabil | Normal — drift konsisten
3398.45 | 0 | Metal Loss | → stabil | Normal — drift konsisten
3398.876 | 0 | Metal Loss | → stabil | Normal — drift konsisten
3398.953 | 0 | Metal Loss | → stabil | Normal — drift konsisten
3398.991 | 0 | Metal Loss | → stabil | Normal — drift konsisten
3399.073 | 0 | Metal Loss | → stabil | Normal — drift konsisten
3399.125 | 0 | Metal Loss | → stabil | Normal — drift konsisten
3399.338 | 0 | Metal Loss | → stabil | Normal — drift konsisten
3399.537 | 0 | Metal Loss | → stabil | Normal — drift konsisten
3399.752 | 0 | Metal Loss | → stabil | Normal — drift konsisten
3400.37 | 0 | Metal Loss | → stabil | Normal — drift konsisten
3400.415 | 0 | Metal Loss | → stabil | Normal — drift konsisten
3400.511 | 0 | Metal Loss | → stabil | Normal — drift konsisten
3400.529 | 0 | Metal Loss | → stabil | Normal — drift konsisten
3400.647 | 0 | Metal Loss | → stabil | Normal — drift konsisten
3400.767 | 0 | Metal Loss | → stabil | Normal — drift konsisten
3401.502 | 0 | Metal Loss | → stabil | Normal — drift konsisten
3401.725 | 0 | Metal Loss | → stabil | Normal — drift konsisten
3401.741 | 0 | Metal Loss | → stabil | Normal — drift konsisten
3401.777 | 0 | Metal Loss | → stabil | Normal — drift konsisten
3401.842 | 0 | Metal Loss | → stabil | Normal — drift konsisten
3401.862 | 0 | Metal Loss | → stabil | Normal — drift konsisten
3402.751 | 0 | Metal Loss | → stabil | Normal — drift konsisten
3402.947 | 0 | Metal Loss | → stabil | Normal — drift konsisten
3402.978 | 0 | Metal Loss | → stabil | Normal — drift konsisten
3403.044 | 0 | Metal Loss | → stabil | Normal — drift konsisten
3404.32 | 0 | Metal Loss | → stabil | Normal — drift konsisten
3404.536 | 0 | Metal Loss | → stabil | Normal — drift konsisten
3404.538 | 0 | Metal Loss | → stabil | Normal — drift konsisten
3404.553 | 0 | Metal Loss | → stabil | Normal — drift konsisten
3404.6 | 0 | Metal Loss | → stabil | Normal — drift konsisten
3404.608 | 0 | Metal Loss | → stabil | Normal — drift konsisten
3404.619 | 0 | Metal Loss | → stabil | Normal — drift konsisten
3404.74 | 0 | Metal Loss | → stabil | Normal — drift konsisten
3404.859 | 0 | Metal Loss | → stabil | Normal — drift konsisten
3404.913 | 0 | Metal Loss | → stabil | Normal — drift konsisten
3408.238 | 0 | Weld | → stabil | Normal — drift konsisten
3409.201 | 0 | Metal Loss | → stabil | Normal — drift konsisten
3409.825 | 0 | Metal Loss | → stabil | Normal — drift konsisten
3410.011 | 0 | Metal Loss | → stabil | Normal — drift konsisten
3410.305 | 0 | Metal Loss | → stabil | Normal — drift konsisten
3410.458 | 0 | Metal Loss | → stabil | Normal — drift konsisten
3410.502 | 0 | Metal Loss | → stabil | Normal — drift konsisten
3410.569 | 0 | Metal Loss | → stabil | Normal — drift konsisten
3410.664 | 0 | Metal Loss | → stabil | Normal — drift konsisten
3410.672 | 0 | Metal Loss | → stabil | Normal — drift konsisten
3410.781 | 0 | Metal Loss | → stabil | Normal — drift konsisten
3410.804 | 0 | Metal Loss | → stabil | Normal — drift konsisten
3411.001 | 0 | Metal Loss | → stabil | Normal — drift konsisten
3411.342 | 0 | Metal Loss | → stabil | Normal — drift konsisten
3411.798 | 0 | Metal Loss | → stabil | Normal — drift konsisten
3411.868 | 0 | Metal Loss | → stabil | Normal — drift konsisten
3413.561 | 0 | Metal Loss | → stabil | Normal — drift konsisten
3416.633 | 0 | Metal Loss | → stabil | Normal — drift konsisten
3416.702 | 0 | Metal Loss | → stabil | Normal — drift konsisten
3416.77 | 0 | Metal Loss | → stabil | Normal — drift konsisten
3420.418 | 0 | Weld | → stabil | Normal — drift konsisten
3432.626 | 0 | Weld | → stabil | Normal — drift konsisten
3444.9 | 0 | Weld | → stabil | Normal — drift konsisten
3457.151 | 0 | Weld | → stabil | Normal — drift konsisten
3469.313 | 0 | Weld | → stabil | Normal — drift konsisten
3481.469 | 0 | Weld | → stabil | Normal — drift konsisten
3493.652 | 0 | Weld | → stabil | Normal — drift konsisten
3505.84 | 0 | Weld | → stabil | Normal — drift konsisten
3518.114 | 0 | Weld | → stabil | Normal — drift konsisten
3530.308 | 0 | Weld | → stabil | Normal — drift konsisten
3532.08 | 0 | Marker | → stabil | Normal — drift konsisten
3533.808 | 0 | Metal Loss | → stabil | Normal — drift konsisten
3534.001 | 0 | Metal Loss | → stabil | Normal — drift konsisten
3534.194 | 0 | Metal Loss | → stabil | Normal — drift konsisten
3534.251 | 0 | Metal Loss | → stabil | Normal — drift konsisten
3534.38 | 0 | Metal Loss | → stabil | Normal — drift konsisten
3534.491 | 0 | Metal Loss | → stabil | Normal — drift konsisten
3534.563 | 0 | Metal Loss | → stabil | Normal — drift konsisten
3542.483 | 0 | Weld | → stabil | Normal — drift konsisten
3554.677 | 0 | Weld | → stabil | Normal — drift konsisten
3566.939 | 0 | Weld | → stabil | Normal — drift konsisten
3571.225 | 0 | Metal Loss | → stabil | Normal — drift konsisten
3571.416 | 0 | Metal Loss | → stabil | Normal — drift konsisten
3571.665 | 0 | Metal Loss | → stabil | Normal — drift konsisten
3571.728 | 0 | Metal Loss | → stabil | Normal — drift konsisten
3579.15 | 0 | Weld | → stabil | Normal — drift konsisten
3591.345 | 0 | Weld | → stabil | Normal — drift konsisten
3603.579 | 0 | Weld | → stabil | Normal — drift konsisten
3615.751 | 0 | Weld | → stabil | Normal — drift konsisten
3627.979 | 0 | Weld | → stabil | Normal — drift konsisten
3631.557 | 0 | Metal Loss | → stabil | Normal — drift konsisten
3636.764 | 0 | Metal Loss | → stabil | Normal — drift konsisten
3639.442 | 0 | Metal Loss | → stabil | Normal — drift konsisten
3640.129 | 0 | Weld | → stabil | Normal — drift konsisten
3652.283 | 0 | Weld | → stabil | Normal — drift konsisten
3661.636 | 0 | Metal Loss | → stabil | Normal — drift konsisten
3662.697 | 0 | Metal Loss | → stabil | Normal — drift konsisten
3664.541 | 0 | Weld | → stabil | Normal — drift konsisten
3668.804 | 0 | Metal Loss | → stabil | Normal — drift konsisten
3668.975 | 0 | Metal Loss | → stabil | Normal — drift konsisten
3669.021 | 0 | Metal Loss | → stabil | Normal — drift konsisten
3676.663 | 0 | Weld | → stabil | Normal — drift konsisten
3688.87 | 0 | Weld | → stabil | Normal — drift konsisten
3701.09 | 0 | Weld | → stabil | Normal — drift konsisten
3713.306 | 0 | Weld | → stabil | Normal — drift konsisten
3725.514 | 0 | Weld | → stabil | Normal — drift konsisten
3737.737 | 0 | Weld | → stabil | Normal — drift konsisten
3750.033 | 0 | Weld | → stabil | Normal — drift konsisten
3762.237 | 0 | Weld | → stabil | Normal — drift konsisten
3774.421 | 0 | Weld | → stabil | Normal — drift konsisten
3786.63 | 0 | Weld | → stabil | Normal — drift konsisten
3792.671 | 0 | Weld | → stabil | Normal — drift konsisten
3804.818 | 0 | Weld | → stabil | Normal — drift konsisten
3808.798 | 0 | Metal Loss | → stabil | Normal — drift konsisten
3816.975 | 0 | Weld | → stabil | Normal — drift konsisten
3817.131 | 0 | Metal Loss | → stabil | Normal — drift konsisten
3818.515 | 0 | Metal Loss | → stabil | Normal — drift konsisten
3822.925 | 0 | Metal Loss | → stabil | Normal — drift konsisten
3829.149 | 0 | Weld | → stabil | Normal — drift konsisten
3841.319 | 0 | Weld | → stabil | Normal — drift konsisten
3849.135 | 0 | Metal Loss | → stabil | Normal — drift konsisten
3852.988 | 0 | Weld | → stabil | Normal — drift konsisten
3864.822 | 0 | Metal Loss | → stabil | Normal — drift konsisten
3865.169 | 0 | Weld | → stabil | Normal — drift konsisten
3877.032 | 0 | Weld | → stabil | Normal — drift konsisten
3888.799 | 0 | Weld | → stabil | Normal — drift konsisten
3900.997 | 0 | Weld | → stabil | Normal — drift konsisten
3902.637 | 0 | Metal Loss | → stabil | Normal — drift konsisten
3913.189 | 0 | Weld | → stabil | Normal — drift konsisten
3925.369 | 0 | Weld | → stabil | Normal — drift konsisten
3925.736 | 0 | Dent | → stabil | Normal — drift konsisten
3937.629 | 0 | Weld | → stabil | Normal — drift konsisten
3942.14 | 0 | Metal Loss | → stabil | Normal — drift konsisten
3949.808 | 0 | Weld | → stabil | Normal — drift konsisten
3961.972 | 0 | Weld | → stabil | Normal — drift konsisten
3974.112 | 0 | Weld | → stabil | Normal — drift konsisten
3986.384 | 0 | Weld | → stabil | Normal — drift konsisten
3998.525 | 0 | Weld | → stabil | Normal — drift konsisten
4010.724 | 0 | Weld | → stabil | Normal — drift konsisten
4022.913 | 0 | Weld | → stabil | Normal — drift konsisten
4035.139 | 0 | Weld | → stabil | Normal — drift konsisten
4035.581 | 0 | Marker | → stabil | Normal — drift konsisten
4047.379 | 0 | Weld | → stabil | Normal — drift konsisten
4059.649 | 0 | Weld | → stabil | Normal — drift konsisten
4069.689 | 0 | Metal Loss | → stabil | Normal — drift konsisten
4069.742 | 0 | Metal Loss | → stabil | Normal — drift konsisten
4070.083 | 0 | Metal Loss | → stabil | Normal — drift konsisten
4071.393 | 0 | Metal Loss | → stabil | Normal — drift konsisten
4071.826 | 0 | Weld | → stabil | Normal — drift konsisten
4077.091 | 0 | Metal Loss | → stabil | Normal — drift konsisten
4084.006 | 0 | Weld | → stabil | Normal — drift konsisten
4094.611 | 0 | Metal Loss | → stabil | Normal — drift konsisten
4094.754 | 0 | Metal Loss | → stabil | Normal — drift konsisten
4094.921 | 0 | Metal Loss | → stabil | Normal — drift konsisten
4094.935 | 0 | Metal Loss | → stabil | Normal — drift konsisten
4095.032 | 0 | Metal Loss | → stabil | Normal — drift konsisten
4095.186 | 0 | Metal Loss | → stabil | Normal — drift konsisten
4095.203 | 0 | Metal Loss | → stabil | Normal — drift konsisten
4095.306 | 0 | Metal Loss | → stabil | Normal — drift konsisten
4095.342 | 0 | Metal Loss | → stabil | Normal — drift konsisten
4095.498 | 0 | Metal Loss | → stabil | Normal — drift konsisten
4095.604 | 0 | Metal Loss | → stabil | Normal — drift konsisten
4095.758 | 0 | Metal Loss | → stabil | Normal — drift konsisten
4095.808 | 0 | Metal Loss | → stabil | Normal — drift konsisten
4095.88 | 0 | Metal Loss | → stabil | Normal — drift konsisten
4096.144 | 0 | Metal Loss | → stabil | Normal — drift konsisten
4096.148 | 0 | Metal Loss | → stabil | Normal — drift konsisten
4096.173 | 0 | Metal Loss | → stabil | Normal — drift konsisten
4096.192 | 0 | Metal Loss | → stabil | Normal — drift konsisten
4096.21 | 0 | Weld | → stabil | Normal — drift konsisten
4096.293 | 0 | Metal Loss | → stabil | Normal — drift konsisten
4096.414 | 0 | Metal Loss | → stabil | Normal — drift konsisten
4097.336 | 0 | Metal Loss | → stabil | Normal — drift konsisten
4097.468 | 0 | Metal Loss | → stabil | Normal — drift konsisten
4108.509 | 0 | Weld | → stabil | Normal — drift konsisten
4120.717 | 0 | Weld | → stabil | Normal — drift konsisten
4121.161 | 0 | Metal Loss | → stabil | Normal — drift konsisten
4121.9 | 0 | Metal Loss | → stabil | Normal — drift konsisten
4122.094 | 0 | Metal Loss | → stabil | Normal — drift konsisten
4122.19 | 0 | Metal Loss | → stabil | Normal — drift konsisten
4122.28 | 0 | Metal Loss | → stabil | Normal — drift konsisten
4122.688 | 0 | Metal Loss | → stabil | Normal — drift konsisten
4122.729 | 0 | Metal Loss | → stabil | Normal — drift konsisten
4123.751 | 0 | Metal Loss | → stabil | Normal — drift konsisten
4132.9 | 0 | Weld | → stabil | Normal — drift konsisten
4143.406 | 0 | Metal Loss | → stabil | Normal — drift konsisten
4143.423 | 0 | Metal Loss | → stabil | Normal — drift konsisten
4143.604 | 0 | Metal Loss | → stabil | Normal — drift konsisten
4145.058 | 0 | Weld | → stabil | Normal — drift konsisten
4152.043 | 0 | Metal Loss | → stabil | Normal — drift konsisten
4152.289 | 0 | Metal Loss | → stabil | Normal — drift konsisten
4153.325 | 0 | Metal Loss | → stabil | Normal — drift konsisten
4157.279 | 0 | Weld | → stabil | Normal — drift konsisten
4169.475 | 0 | Weld | → stabil | Normal — drift konsisten
4181.738 | 0 | Weld | → stabil | Normal — drift konsisten
4187.388 | 0 | Metal Loss | → stabil | Normal — drift konsisten
4193.422 | 0 | Weld | → stabil | Normal — drift konsisten
4205.642 | 0 | Weld | → stabil | Normal — drift konsisten
4217.806 | 0 | Weld | → stabil | Normal — drift konsisten
4229.206 | 0 | Metal Loss | → stabil | Normal — drift konsisten
4230.006 | 0 | Weld | → stabil | Normal — drift konsisten
4241.838 | 0 | Metal Loss | → stabil | Normal — drift konsisten
4242.067 | 0 | Metal Loss | → stabil | Normal — drift konsisten
4242.207 | 0 | Weld | → stabil | Normal — drift konsisten
4254.407 | 0 | Weld | → stabil | Normal — drift konsisten
4254.612 | 0 | Metal Loss | → stabil | Normal — drift konsisten
4266.595 | 0 | Metal Loss | → stabil | Normal — drift konsisten
4266.658 | 0 | Weld | → stabil | Normal — drift konsisten
4266.67 | 0 | Metal Loss | → stabil | Normal — drift konsisten
4266.683 | 0 | Metal Loss | → stabil | Normal — drift konsisten
4266.712 | 0 | Metal Loss | → stabil | Normal — drift konsisten
4266.78 | 0 | Metal Loss | → stabil | Normal — drift konsisten
4266.945 | 0 | Metal Loss | → stabil | Normal — drift konsisten
4276.868 | 0 | Metal Loss | → stabil | Normal — drift konsisten
4277.577 | 0 | Metal Loss | → stabil | Normal — drift konsisten
4277.593 | 0 | Metal Loss | → stabil | Normal — drift konsisten
4277.642 | 0 | Metal Loss | → stabil | Normal — drift konsisten
4277.677 | 0 | Metal Loss | → stabil | Normal — drift konsisten
4277.697 | 0 | Metal Loss | → stabil | Normal — drift konsisten
4278.15 | 0 | Metal Loss | → stabil | Normal — drift konsisten
4278.842 | 0 | Weld | → stabil | Normal — drift konsisten
4279.26 | 0 | Metal Loss | → stabil | Normal — drift konsisten
4279.817 | 0 | Metal Loss | → stabil | Normal — drift konsisten
4279.856 | 0 | Metal Loss | → stabil | Normal — drift konsisten
4279.86 | 0 | Metal Loss | → stabil | Normal — drift konsisten
4279.872 | 0 | Metal Loss | → stabil | Normal — drift konsisten
4279.881 | 0 | Metal Loss | → stabil | Normal — drift konsisten
4279.895 | 0 | Metal Loss | → stabil | Normal — drift konsisten
4279.951 | 0 | Metal Loss | → stabil | Normal — drift konsisten
4279.965 | 0 | Metal Loss | → stabil | Normal — drift konsisten
4281.39 | 0 | Offtake | → stabil | Normal — drift konsisten
4282.031 | 0 | Metal Loss | → stabil | Normal — drift konsisten
4282.613 | 0 | Metal Loss | → stabil | Normal — drift konsisten
4282.973 | 0 | Metal Loss | → stabil | Normal — drift konsisten
4283 | 0 | Metal Loss | → stabil | Normal — drift konsisten
4283.294 | 0 | Metal Loss | → stabil | Normal — drift konsisten
4286.117 | 0 | Metal Loss | → stabil | Normal — drift konsisten
4288.296 | 0 | Metal Loss | → stabil | Normal — drift konsisten
4288.502 | 0 | Metal Loss | → stabil | Normal — drift konsisten
4288.594 | 0 | Metal Loss | → stabil | Normal — drift konsisten
4288.656 | 0 | Metal Loss | → stabil | Normal — drift konsisten
4288.658 | 0 | Metal Loss | → stabil | Normal — drift konsisten
4288.766 | 0 | Metal Loss | → stabil | Normal — drift konsisten
4288.796 | 0 | Metal Loss | → stabil | Normal — drift konsisten
4288.984 | 0 | Metal Loss | → stabil | Normal — drift konsisten
4289.002 | 0 | Metal Loss | → stabil | Normal — drift konsisten
4289.039 | 0 | Metal Loss | → stabil | Normal — drift konsisten
4289.05 | 0 | Metal Loss | → stabil | Normal — drift konsisten
4289.051 | 0 | Metal Loss | → stabil | Normal — drift konsisten
4289.319 | 0 | Metal Loss | → stabil | Normal — drift konsisten
4289.604 | 0 | Metal Loss | → stabil | Normal — drift konsisten
4289.835 | 0 | Metal Loss | → stabil | Normal — drift konsisten
4289.921 | 0 | Metal Loss | → stabil | Normal — drift konsisten
4289.979 | 0 | Metal Loss | → stabil | Normal — drift konsisten
4289.991 | 0 | Metal Loss | → stabil | Normal — drift konsisten
4290.11 | 0 | Metal Loss | → stabil | Normal — drift konsisten
4290.191 | 0 | Metal Loss | → stabil | Normal — drift konsisten
4290.482 | 0 | Metal Loss | → stabil | Normal — drift konsisten
4290.544 | 0 | Metal Loss | → stabil | Normal — drift konsisten
4290.602 | 0 | Metal Loss | → stabil | Normal — drift konsisten
4290.616 | 0 | Metal Loss | → stabil | Normal — drift konsisten
4291.086 | 0 | Weld | → stabil | Normal — drift konsisten
4291.121 | 0 | Metal Loss | → stabil | Normal — drift konsisten
4291.18 | 0 | Metal Loss | → stabil | Normal — drift konsisten
4291.368 | 0 | Metal Loss | → stabil | Normal — drift konsisten
4291.652 | 0 | Metal Loss | → stabil | Normal — drift konsisten
4291.789 | 0 | Metal Loss | → stabil | Normal — drift konsisten
4292.015 | 0 | Metal Loss | → stabil | Normal — drift konsisten
4292.432 | 0 | Metal Loss | → stabil | Normal — drift konsisten
4292.954 | 0 | Metal Loss | → stabil | Normal — drift konsisten
4293.1 | 0 | Metal Loss | → stabil | Normal — drift konsisten
4293.258 | 0 | Metal Loss | → stabil | Normal — drift konsisten
4293.272 | 0 | Metal Loss | → stabil | Normal — drift konsisten
4293.334 | 0 | Metal Loss | → stabil | Normal — drift konsisten
4293.465 | 0 | Metal Loss | → stabil | Normal — drift konsisten
4293.571 | 0 | Metal Loss | → stabil | Normal — drift konsisten
4293.732 | 0 | Metal Loss | → stabil | Normal — drift konsisten
4293.928 | 0 | Metal Loss | → stabil | Normal — drift konsisten
4294.026 | 0 | Metal Loss | → stabil | Normal — drift konsisten
4294.033 | 0 | Metal Loss | → stabil | Normal — drift konsisten
4294.167 | 0 | Metal Loss | → stabil | Normal — drift konsisten
4294.315 | 0 | Metal Loss | → stabil | Normal — drift konsisten
4294.326 | 0 | Metal Loss | → stabil | Normal — drift konsisten
4294.851 | 0 | Metal Loss | → stabil | Normal — drift konsisten
4294.94 | 0 | Metal Loss | → stabil | Normal — drift konsisten
4295.197 | 0 | Metal Loss | → stabil | Normal — drift konsisten
4296.64 | 0 | Metal Loss | → stabil | Normal — drift konsisten
4296.835 | 0 | Metal Loss | → stabil | Normal — drift konsisten
4300.186 | 0 | Metal Loss | → stabil | Normal — drift konsisten
4301.149 | 0 | Weld | → stabil | Normal — drift konsisten
4303.637 | 0 | Weld | → stabil | Normal — drift konsisten
4305.31 | 0 | Metal Loss | → stabil | Normal — drift konsisten
4305.781 | 0 | Metal Loss | → stabil | Normal — drift konsisten
4309.168 | 0 | Metal Loss | → stabil | Normal — drift konsisten
4309.44 | 0 | Metal Loss | → stabil | Normal — drift konsisten
4309.662 | 0 | Metal Loss | → stabil | Normal — drift konsisten
4309.768 | 0 | Metal Loss | → stabil | Normal — drift konsisten
4309.842 | 0 | Metal Loss | → stabil | Normal — drift konsisten
4310.033 | 0 | Metal Loss | → stabil | Normal — drift konsisten
4310.182 | 0 | Metal Loss | → stabil | Normal — drift konsisten
4315.864 | 0 | Weld | → stabil | Normal — drift konsisten
4318.617 | 0 | Metal Loss | → stabil | Normal — drift konsisten
4323.308 | 0 | Metal Loss | → stabil | Normal — drift konsisten
4323.47 | 0 | Metal Loss | → stabil | Normal — drift konsisten
4323.596 | 0 | Metal Loss | → stabil | Normal — drift konsisten
4323.764 | 0 | Metal Loss | → stabil | Normal — drift konsisten
4323.823 | 0 | Metal Loss | → stabil | Normal — drift konsisten
4323.944 | 0 | Metal Loss | → stabil | Normal — drift konsisten
4324.126 | 0 | Metal Loss | → stabil | Normal — drift konsisten
4324.147 | 0 | Metal Loss | → stabil | Normal — drift konsisten
4324.256 | 0 | Metal Loss | → stabil | Normal — drift konsisten
4324.358 | 0 | Metal Loss | → stabil | Normal — drift konsisten
4324.424 | 0 | Metal Loss | → stabil | Normal — drift konsisten
4324.624 | 0 | Metal Loss | → stabil | Normal — drift konsisten
4324.929 | 0 | Metal Loss | → stabil | Normal — drift konsisten
4324.974 | 0 | Metal Loss | → stabil | Normal — drift konsisten
4325.092 | 0 | Metal Loss | → stabil | Normal — drift konsisten
4325.42 | 0 | Metal Loss | → stabil | Normal — drift konsisten
4325.493 | 0 | Metal Loss | → stabil | Normal — drift konsisten
4326.077 | 0 | Metal Loss | → stabil | Normal — drift konsisten
4327.38 | 0 | Metal Loss | → stabil | Normal — drift konsisten
4327.56 | 0 | Metal Loss | → stabil | Normal — drift konsisten
4328.032 | 0 | Weld | → stabil | Normal — drift konsisten
4328.199 | 0 | Metal Loss | → stabil | Normal — drift konsisten
4337.13 | 0 | Weld | → stabil | Normal — drift konsisten
4340.841 | 0 | Metal Loss | → stabil | Normal — drift konsisten
4344.996 | 0 | Metal Loss | → stabil | Normal — drift konsisten
4347.766 | 0 | Weld | → stabil | Normal — drift konsisten
4359.983 | 0 | Weld | → stabil | Normal — drift konsisten
4364.376 | 0 | Metal Loss | → stabil | Normal — drift konsisten
4367.226 | 0 | Metal Loss | → stabil | Normal — drift konsisten
4368.21 | 0 | Metal Loss | → stabil | Normal — drift konsisten
4369.276 | 0 | Metal Loss | → stabil | Normal — drift konsisten
4372.209 | 0 | Weld | → stabil | Normal — drift konsisten
4384.536 | 0 | Weld | → stabil | Normal — drift konsisten
4386.467 | 0 | Metal Loss | → stabil | Normal — drift konsisten
4386.583 | 0 | Metal Loss | → stabil | Normal — drift konsisten
4386.631 | 0 | Metal Loss | → stabil | Normal — drift konsisten
4386.749 | 0 | Metal Loss | → stabil | Normal — drift konsisten
4396.737 | 0 | Weld | → stabil | Normal — drift konsisten
4407.947 | 0 | Weld | → stabil | Normal — drift konsisten
4408.813 | 0 | Metal Loss | → stabil | Normal — drift konsisten
4408.941 | 0 | Metal Loss | → stabil | Normal — drift konsisten
4419.148 | 0 | Weld | → stabil | Normal — drift konsisten
4421.433 | 0 | Metal Loss | → stabil | Normal — drift konsisten
4431.367 | 0 | Weld | → stabil | Normal — drift konsisten
4432.987 | 0 | Marker | → stabil | Normal — drift konsisten
4443.59 | 0 | Weld | → stabil | Normal — drift konsisten
4454.054 | 0 | Weld | → stabil | Normal — drift konsisten
4455.67 | 0 | Metal Loss | → stabil | Normal — drift konsisten
4455.8 | 0 | Metal Loss | → stabil | Normal — drift konsisten
4460.405 | 0 | Dent | → stabil | Normal — drift konsisten
4466.325 | 0 | Weld | → stabil | Normal — drift konsisten
4472.711 | 0 | Metal Loss | → stabil | Normal — drift konsisten
4478.48 | 0 | Weld | → stabil | Normal — drift konsisten
4490.537 | 0 | Weld | → stabil | Normal — drift konsisten
4499.665 | 0 | Metal Loss | → stabil | Normal — drift konsisten
4502.721 | 0 | Weld | → stabil | Normal — drift konsisten
4514.94 | 0 | Weld | → stabil | Normal — drift konsisten
4527.169 | 0 | Weld | → stabil | Normal — drift konsisten
4537.831 | 0 | Metal Loss | → stabil | Normal — drift konsisten
4539.423 | 0 | Weld | → stabil | Normal — drift konsisten
4551.512 | 0 | Metal Loss | → stabil | Normal — drift konsisten
4551.644 | 0 | Weld | → stabil | Normal — drift konsisten
4563.859 | 0 | Weld | → stabil | Normal — drift konsisten
4576.068 | 0 | Weld | → stabil | Normal — drift konsisten
4588.307 | 0 | Weld | → stabil | Normal — drift konsisten
4600.539 | 0 | Weld | → stabil | Normal — drift konsisten
4612.758 | 0 | Weld | → stabil | Normal — drift konsisten
4624.958 | 0 | Weld | → stabil | Normal — drift konsisten
4628.677 | 0 | Metal Loss | → stabil | Normal — drift konsisten
4637.155 | 0 | Weld | → stabil | Normal — drift konsisten
4639.842 | 0 | Metal Loss | → stabil | Normal — drift konsisten
4640.412 | 0 | Metal Loss | → stabil | Normal — drift konsisten
4641.513 | 0 | Metal Loss | → stabil | Normal — drift konsisten
4649.441 | 0 | Weld | → stabil | Normal — drift konsisten
4661.605 | 0 | Weld | → stabil | Normal — drift konsisten
4673.819 | 0 | Weld | → stabil | Normal — drift konsisten
4684.358 | 0 | Metal Loss | → stabil | Normal — drift konsisten
4685.999 | 0 | Weld | → stabil | Normal — drift konsisten
4698.207 | 0 | Weld | → stabil | Normal — drift konsisten
4705.108 | 0 | Metal Loss | → stabil | Normal — drift konsisten
4705.128 | 0 | Metal Loss | → stabil | Normal — drift konsisten
4705.23 | 0 | Metal Loss | → stabil | Normal — drift konsisten
4705.244 | 0 | Metal Loss | → stabil | Normal — drift konsisten
4705.258 | 0 | Metal Loss | → stabil | Normal — drift konsisten
4709.981 | 0 | Metal Loss | → stabil | Normal — drift konsisten
4710.445 | 0 | Weld | → stabil | Normal — drift konsisten
4710.574 | 0 | Metal Loss | → stabil | Normal — drift konsisten
4722.688 | 0 | Weld | → stabil | Normal — drift konsisten
4734.905 | 0 | Weld | → stabil | Normal — drift konsisten
4746.622 | 0 | Metal Loss | → stabil | Normal — drift konsisten
4747.107 | 0 | Weld | → stabil | Normal — drift konsisten
4759.27 | 0 | Weld | → stabil | Normal — drift konsisten
4771.481 | 0 | Weld | → stabil | Normal — drift konsisten
4771.699 | 0 | Metal Loss | → stabil | Normal — drift konsisten
4771.82 | 0 | Metal Loss | → stabil | Normal — drift konsisten
4771.946 | 0 | Metal Loss | → stabil | Normal — drift konsisten
4772.128 | 0 | Metal Loss | → stabil | Normal — drift konsisten
4772.172 | 0 | Metal Loss | → stabil | Normal — drift konsisten
4783.685 | 0 | Weld | → stabil | Normal — drift konsisten
4785.155 | 0 | Weld | → stabil | Normal — drift konsisten
4792.986 | 0 | Metal Loss | → stabil | Normal — drift konsisten
4797.212 | 0 | Weld | → stabil | Normal — drift konsisten
4802.932 | 0 | Metal Loss | → stabil | Normal — drift konsisten
4803.063 | 0 | Metal Loss | → stabil | Normal — drift konsisten
4804.163 | 0 | Metal Loss | → stabil | Normal — drift konsisten
4806.683 | 0 | Metal Loss | → stabil | Normal — drift konsisten
4809.34 | 0 | Weld | → stabil | Normal — drift konsisten
4818.943 | 0 | Metal Loss | → stabil | Normal — drift konsisten
4821.401 | 0 | Weld | → stabil | Normal — drift konsisten
4833.612 | 0 | Weld | → stabil | Normal — drift konsisten
4845.863 | 0 | Weld | → stabil | Normal — drift konsisten
4858.076 | 0 | Weld | → stabil | Normal — drift konsisten
4858.077 | 0 | Weld | → stabil | Normal — drift konsisten
4870.271 | 0 | Weld | → stabil | Normal — drift konsisten
4870.938 | 0 | Metal Loss | → stabil | Normal — drift konsisten
4882.494 | 0 | Weld | → stabil | Normal — drift konsisten
4893.272 | 0 | Metal Loss | → stabil | Normal — drift konsisten
4893.484 | 0 | Metal Loss | → stabil | Normal — drift konsisten
4893.49 | 0 | Metal Loss | → stabil | Normal — drift konsisten
4893.596 | 0 | Metal Loss | → stabil | Normal — drift konsisten
4893.689 | 0 | Metal Loss | → stabil | Normal — drift konsisten
4893.795 | 0 | Metal Loss | → stabil | Normal — drift konsisten
4894.133 | 0 | Metal Loss | → stabil | Normal — drift konsisten
4894.684 | 0 | Weld | → stabil | Normal — drift konsisten
4906.872 | 0 | Weld | → stabil | Normal — drift konsisten
4919.071 | 0 | Weld | → stabil | Normal — drift konsisten
4931.269 | 0 | Weld | → stabil | Normal — drift konsisten
4943.464 | 0 | Weld | → stabil | Normal — drift konsisten
4955.512 | 0 | Weld | → stabil | Normal — drift konsisten
4967.708 | 0 | Weld | → stabil | Normal — drift konsisten
4979.968 | 0 | Weld | → stabil | Normal — drift konsisten
4983.209 | 0 | Metal Loss | → stabil | Normal — drift konsisten
4983.226 | 0 | Metal Loss | → stabil | Normal — drift konsisten
4992.151 | 0 | Weld | → stabil | Normal — drift konsisten
5004.343 | 0 | Weld | → stabil | Normal — drift konsisten
5013.343 | 0 | Metal Loss | → stabil | Normal — drift konsisten
5016.579 | 0 | Weld | → stabil | Normal — drift konsisten
5016.58 | 0 | Weld | → stabil | Normal — drift konsisten
5028.811 | 0 | Weld | → stabil | Normal — drift konsisten
5036.012 | 0 | Marker | → stabil | Normal — drift konsisten
5041.169 | 0 | Weld | → stabil | Normal — drift konsisten
5045.055 | 0 | Metal Loss | → stabil | Normal — drift konsisten
5053.382 | 0 | Weld | → stabil | Normal — drift konsisten
5065.598 | 0 | Weld | → stabil | Normal — drift konsisten
5065.599 | 0 | Weld | → stabil | Normal — drift konsisten
5077.832 | 0 | Weld | → stabil | Normal — drift konsisten
5090.04 | 0 | Weld | → stabil | Normal — drift konsisten
5102.257 | 0 | Weld | → stabil | Normal — drift konsisten
5114.465 | 0 | Weld | → stabil | Normal — drift konsisten
5120.007 | 0 | Metal Loss | → stabil | Normal — drift konsisten
5126.72 | 0 | Weld | → stabil | Normal — drift konsisten
5133.337 | 0 | Metal Loss | → stabil | Normal — drift konsisten
5138.94 | 0 | Weld | → stabil | Normal — drift konsisten
5151.179 | 0 | Weld | → stabil | Normal — drift konsisten
5163.356 | 0 | Weld | → stabil | Normal — drift konsisten
5175.549 | 0 | Weld | → stabil | Normal — drift konsisten
5187.761 | 0 | Weld | → stabil | Normal — drift konsisten
5199.983 | 0 | Weld | → stabil | Normal — drift konsisten
5212.238 | 0 | Weld | → stabil | Normal — drift konsisten
5224.426 | 0 | Weld | → stabil | Normal — drift konsisten
5236.615 | 0 | Weld | → stabil | Normal — drift konsisten
5248.791 | 0 | Weld | → stabil | Normal — drift konsisten
5260.988 | 0 | Weld | → stabil | Normal — drift konsisten
5273.145 | 0 | Weld | → stabil | Normal — drift konsisten
5285.295 | 0 | Weld | → stabil | Normal — drift konsisten
5286.611 | 0 | Metal Loss | → stabil | Normal — drift konsisten
5290.268 | 0 | Weld | → stabil | Normal — drift konsisten
5302.411 | 0 | Weld | → stabil | Normal — drift konsisten
5314.611 | 0 | Weld | → stabil | Normal — drift konsisten
5326.798 | 0 | Weld | → stabil | Normal — drift konsisten
5338.972 | 0 | Weld | → stabil | Normal — drift konsisten
5351.169 | 0 | Weld | → stabil | Normal — drift konsisten
5363.344 | 0 | Weld | → stabil | Normal — drift konsisten
5375.528 | 0 | Weld | → stabil | Normal — drift konsisten
5387.685 | 0 | Weld | → stabil | Normal — drift konsisten
5396.14 | 0 | Metal Loss | → stabil | Normal — drift konsisten
5398.569 | 0 | Metal Loss | → stabil | Normal — drift konsisten
5398.948 | 0 | Metal Loss | → stabil | Normal — drift konsisten
5399.023 | 0 | Metal Loss | → stabil | Normal — drift konsisten
5399.369 | 0 | Metal Loss | → stabil | Normal — drift konsisten
5399.552 | 0 | Metal Loss | → stabil | Normal — drift konsisten
5399.786 | 0 | Metal Loss | → stabil | Normal — drift konsisten
5399.852 | 0 | Weld | → stabil | Normal — drift konsisten
5400.139 | 0 | Metal Loss | → stabil | Normal — drift konsisten
5400.303 | 0 | Metal Loss | → stabil | Normal — drift konsisten
5400.546 | 0 | Metal Loss | → stabil | Normal — drift konsisten
5400.547 | 0 | Metal Loss | → stabil | Normal — drift konsisten
5400.807 | 0 | Metal Loss | → stabil | Normal — drift konsisten
5411.965 | 0 | Weld | → stabil | Normal — drift konsisten
5411.966 | 0 | Weld | → stabil | Normal — drift konsisten
5424.167 | 0 | Weld | → stabil | Normal — drift konsisten
5424.299 | 0 | Metal Loss | → stabil | Normal — drift konsisten
5424.482 | 0 | Metal Loss | → stabil | Normal — drift konsisten
5425.502 | 0 | Metal Loss | → stabil | Normal — drift konsisten
5425.628 | 0 | Metal Loss | → stabil | Normal — drift konsisten
5425.896 | 0 | Metal Loss | → stabil | Normal — drift konsisten
5425.963 | 0 | Metal Loss | → stabil | Normal — drift konsisten
5426.013 | 0 | Metal Loss | → stabil | Normal — drift konsisten
5426.024 | 0 | Metal Loss | → stabil | Normal — drift konsisten
5426.049 | 0 | Metal Loss | → stabil | Normal — drift konsisten
5426.144 | 0 | Metal Loss | → stabil | Normal — drift konsisten
5426.791 | 0 | Metal Loss | → stabil | Normal — drift konsisten
5427.413 | 0 | Metal Loss | → stabil | Normal — drift konsisten
5427.652 | 0 | Metal Loss | → stabil | Normal — drift konsisten
5427.659 | 0 | Metal Loss | → stabil | Normal — drift konsisten
5427.876 | 0 | Metal Loss | → stabil | Normal — drift konsisten
5428.092 | 0 | Metal Loss | → stabil | Normal — drift konsisten
5428.783 | 0 | Metal Loss | → stabil | Normal — drift konsisten
5429.437 | 0 | Metal Loss | → stabil | Normal — drift konsisten
5429.491 | 0 | Metal Loss | → stabil | Normal — drift konsisten
5430.204 | 0 | Metal Loss | → stabil | Normal — drift konsisten
5436.377 | 0 | Weld | → stabil | Normal — drift konsisten
5437.877 | 0 | Metal Loss | → stabil | Normal — drift konsisten
5440.329 | 0 | Metal Loss | → stabil | Normal — drift konsisten
5440.701 | 0 | Metal Loss | → stabil | Normal — drift konsisten
5440.773 | 0 | Metal Loss | → stabil | Normal — drift konsisten
5444.973 | 0 | Metal Loss | → stabil | Normal — drift konsisten
5445.785 | 0 | Metal Loss | → stabil | Normal — drift konsisten
5445.952 | 0 | Metal Loss | → stabil | Normal — drift konsisten
5446.16 | 0 | Metal Loss | → stabil | Normal — drift konsisten
5446.221 | 0 | Metal Loss | → stabil | Normal — drift konsisten
5446.313 | 0 | Metal Loss | → stabil | Normal — drift konsisten
5446.617 | 0 | Metal Loss | → stabil | Normal — drift konsisten
5446.668 | 0 | Metal Loss | → stabil | Normal — drift konsisten
5446.751 | 0 | Metal Loss | → stabil | Normal — drift konsisten
5446.855 | 0 | Metal Loss | → stabil | Normal — drift konsisten
5446.88 | 0 | Metal Loss | → stabil | Normal — drift konsisten
5447.055 | 0 | Metal Loss | → stabil | Normal — drift konsisten
5447.256 | 0 | Metal Loss | → stabil | Normal — drift konsisten
5447.385 | 0 | Metal Loss | → stabil | Normal — drift konsisten
5447.445 | 0 | Metal Loss | → stabil | Normal — drift konsisten
5447.531 | 0 | Metal Loss | → stabil | Normal — drift konsisten
5447.579 | 0 | Metal Loss | → stabil | Normal — drift konsisten
5448.523 | 0 | Weld | → stabil | Normal — drift konsisten
5453.567 | 0 | Metal Loss | → stabil | Normal — drift konsisten
5460.233 | 0 | Metal Loss | → stabil | Normal — drift konsisten
5460.629 | 0 | Metal Loss | → stabil | Normal — drift konsisten
5460.671 | 0 | Weld | → stabil | Normal — drift konsisten
5461.075 | 0 | Metal Loss | → stabil | Normal — drift konsisten
5462.602 | 0 | Metal Loss | → stabil | Normal — drift konsisten
5464.243 | 0 | Metal Loss | → stabil | Normal — drift konsisten
5464.265 | 0 | Metal Loss | → stabil | Normal — drift konsisten
5464.269 | 0 | Metal Loss | → stabil | Normal — drift konsisten
5464.27 | 0 | Metal Loss | → stabil | Normal — drift konsisten
5464.285 | 0 | Metal Loss | → stabil | Normal — drift konsisten
5464.329 | 0 | Metal Loss | → stabil | Normal — drift konsisten
5464.339 | 0 | Metal Loss | → stabil | Normal — drift konsisten
5464.347 | 0 | Metal Loss | → stabil | Normal — drift konsisten
5464.382 | 0 | Metal Loss | → stabil | Normal — drift konsisten
5464.833 | 0 | Metal Loss | → stabil | Normal — drift konsisten
5467.805 | 0 | Metal Loss | → stabil | Normal — drift konsisten
5467.806 | 0 | Metal Loss | → stabil | Normal — drift konsisten
5467.845 | 0 | Metal Loss | → stabil | Normal — drift konsisten
5467.949 | 0 | Metal Loss | → stabil | Normal — drift konsisten
5468.053 | 0 | Weld | → stabil | Normal — drift konsisten
5469.296 | 0 | Metal Loss | → stabil | Normal — drift konsisten
5474.86 | 0 | Metal Loss | → stabil | Normal — drift konsisten
5474.861 | 0 | Metal Loss | → stabil | Normal — drift konsisten
5474.909 | 0 | Metal Loss | → stabil | Normal — drift konsisten
5475.135 | 0 | Metal Loss | → stabil | Normal — drift konsisten
5475.214 | 0 | Metal Loss | → stabil | Normal — drift konsisten
5475.416 | 0 | Metal Loss | → stabil | Normal — drift konsisten
5477.041 | 0 | Metal Loss | → stabil | Normal — drift konsisten
5477.074 | 0 | Metal Loss | → stabil | Normal — drift konsisten
5477.098 | 0 | Weld | → stabil | Normal — drift konsisten
5477.12 | 0 | Metal Loss | → stabil | Normal — drift konsisten
5483.804 | 0 | Weld | → stabil | Normal — drift konsisten
5494.976 | 0 | Weld | → stabil | Normal — drift konsisten
5495.507 | 0 | Metal Loss | → stabil | Normal — drift konsisten
5507.164 | 0 | Weld | → stabil | Normal — drift konsisten
5507.165 | 0 | Weld | → stabil | Normal — drift konsisten
5512.441 | 0 | Metal Loss | → stabil | Normal — drift konsisten
5512.917 | 0 | Metal Loss | → stabil | Normal — drift konsisten
5513.452 | 0 | Metal Loss | → stabil | Normal — drift konsisten
5513.865 | 0 | Metal Loss | → stabil | Normal — drift konsisten
5514.04 | 0 | Metal Loss | → stabil | Normal — drift konsisten
5514.242 | 0 | Metal Loss | → stabil | Normal — drift konsisten
5514.264 | 0 | Metal Loss | → stabil | Normal — drift konsisten
5514.317 | 0 | Metal Loss | → stabil | Normal — drift konsisten
5514.331 | 0 | Metal Loss | → stabil | Normal — drift konsisten
5514.39 | 0 | Metal Loss | → stabil | Normal — drift konsisten
5514.597 | 0 | Metal Loss | → stabil | Normal — drift konsisten
5514.626 | 0 | Metal Loss | → stabil | Normal — drift konsisten
5514.959 | 0 | Metal Loss | → stabil | Normal — drift konsisten
5515.06 | 0 | Metal Loss | → stabil | Normal — drift konsisten
5515.079 | 0 | Metal Loss | → stabil | Normal — drift konsisten
5515.188 | 0 | Metal Loss | → stabil | Normal — drift konsisten
5515.327 | 0 | Metal Loss | → stabil | Normal — drift konsisten
5515.474 | 0 | Metal Loss | → stabil | Normal — drift konsisten
5515.481 | 0 | Metal Loss | → stabil | Normal — drift konsisten
5515.54 | 0 | Weld | → stabil | Normal — drift konsisten
5522.352 | 0 | Metal Loss | → stabil | Normal — drift konsisten
5527.261 | 0 | Metal Loss | → stabil | Normal — drift konsisten
5527.286 | 0 | Metal Loss | → stabil | Normal — drift konsisten
5527.678 | 0 | Weld | → stabil | Normal — drift konsisten
5527.85 | 0 | Metal Loss | → stabil | Normal — drift konsisten
5528.08 | 0 | Metal Loss | → stabil | Normal — drift konsisten
5528.136 | 0 | Metal Loss | → stabil | Normal — drift konsisten
5528.226 | 0 | Metal Loss | → stabil | Normal — drift konsisten
5528.337 | 0 | Metal Loss | → stabil | Normal — drift konsisten
5528.359 | 0 | Metal Loss | → stabil | Normal — drift konsisten
5528.479 | 0 | Metal Loss | → stabil | Normal — drift konsisten
5528.485 | 0 | Metal Loss | → stabil | Normal — drift konsisten
5534.378 | 0 | Marker | → stabil | Normal — drift konsisten
5534.679 | 0 | Metal Loss | → stabil | Normal — drift konsisten
5539.903 | 0 | Weld | → stabil | Normal — drift konsisten
5552.077 | 0 | Weld | → stabil | Normal — drift konsisten
5555.169 | 0 | Metal Loss | → stabil | Normal — drift konsisten
5564.302 | 0 | Weld | → stabil | Normal — drift konsisten
5569.725 | 0 | Metal Loss | → stabil | Normal — drift konsisten
5576.525 | 0 | Weld | → stabil | Normal — drift konsisten
5588.727 | 0 | Weld | → stabil | Normal — drift konsisten
5600.941 | 0 | Weld | → stabil | Normal — drift konsisten
5613.13 | 0 | Weld | → stabil | Normal — drift konsisten
5625.305 | 0 | Weld | → stabil | Normal — drift konsisten
5627.402 | 0 | Metal Loss | → stabil | Normal — drift konsisten
5636.151 | 0 | Metal Loss | → stabil | Normal — drift konsisten
5637.465 | 0 | Weld | → stabil | Normal — drift konsisten
5649.657 | 0 | Weld | → stabil | Normal — drift konsisten
5661.882 | 0 | Weld | → stabil | Normal — drift konsisten
5674.176 | 0 | Weld | → stabil | Normal — drift konsisten
5676.065 | 0 | Metal Loss | → stabil | Normal — drift konsisten
5677.083 | 0 | Metal Loss | → stabil | Normal — drift konsisten
5685.832 | 0 | Weld | → stabil | Normal — drift konsisten
5686.928 | 0 | Metal Loss | → stabil | Normal — drift konsisten
5697.937 | 0 | Metal Loss | → stabil | Normal — drift konsisten
5698.139 | 0 | Weld | → stabil | Normal — drift konsisten
5700.266 | 0 | Metal Loss | → stabil | Normal — drift konsisten
5710.447 | 0 | Weld | → stabil | Normal — drift konsisten
5722.673 | 0 | Weld | → stabil | Normal — drift konsisten
5734.889 | 0 | Weld | → stabil | Normal — drift konsisten
5747.107 | 0 | Weld | → stabil | Normal — drift konsisten
5759.318 | 0 | Weld | → stabil | Normal — drift konsisten
5771.527 | 0 | Weld | → stabil | Normal — drift konsisten
5772.323 | 0 | Metal Loss | → stabil | Normal — drift konsisten
5783.715 | 0 | Weld | → stabil | Normal — drift konsisten
5795.875 | 0 | Weld | → stabil | Normal — drift konsisten
5801.282 | 0 | Metal Loss | → stabil | Normal — drift konsisten
5808.086 | 0 | Weld | → stabil | Normal — drift konsisten
5820.292 | 0 | Weld | → stabil | Normal — drift konsisten
5832.511 | 0 | Weld | → stabil | Normal — drift konsisten
5844.738 | 0 | Weld | → stabil | Normal — drift konsisten
5856.939 | 0 | Weld | → stabil | Normal — drift konsisten
5869.154 | 0 | Weld | → stabil | Normal — drift konsisten
5881.477 | 0 | Weld | → stabil | Normal — drift konsisten
5893.721 | 0 | Weld | → stabil | Normal — drift konsisten
5905.949 | 0 | Weld | → stabil | Normal — drift konsisten
5906.775 | 0 | Metal Loss | → stabil | Normal — drift konsisten
5907.895 | 0 | Metal Loss | → stabil | Normal — drift konsisten
5907.898 | 0 | Metal Loss | → stabil | Normal — drift konsisten
5918.208 | 0 | Weld | → stabil | Normal — drift konsisten
5930.424 | 0 | Weld | → stabil | Normal — drift konsisten
5930.425 | 0 | Weld | → stabil | Normal — drift konsisten
5942.643 | 0 | Weld | → stabil | Normal — drift konsisten
5954.878 | 0 | Weld | → stabil | Normal — drift konsisten
5967.063 | 0 | Weld | → stabil | Normal — drift konsisten
5976.251 | 0 | Metal Loss | → stabil | Normal — drift konsisten
5976.558 | 0 | Metal Loss | → stabil | Normal — drift konsisten
5979.261 | 0 | Weld | → stabil | Normal — drift konsisten
5991.48 | 0 | Weld | → stabil | Normal — drift konsisten
5998.597 | 0 | Metal Loss | → stabil | Normal — drift konsisten
5999.311 | 0 | Metal Loss | → stabil | Normal — drift konsisten
6003.766 | 0 | Weld | → stabil | Normal — drift konsisten
6015.997 | 0 | Weld | → stabil | Normal — drift konsisten
6028.113 | 0 | Weld | → stabil | Normal — drift konsisten
6040.345 | 0 | Weld | → stabil | Normal — drift konsisten
6052.641 | 0 | Weld | → stabil | Normal — drift konsisten
6063.759 | 0 | Metal Loss | → stabil | Normal — drift konsisten
6063.85 | 0 | Metal Loss | → stabil | Normal — drift konsisten
6064.867 | 0 | Weld | → stabil | Normal — drift konsisten
6065.34 | 0 | Metal Loss | → stabil | Normal — drift konsisten
6065.817 | 0 | Metal Loss | → stabil | Normal — drift konsisten
6066.123 | 0 | Metal Loss | → stabil | Normal — drift konsisten
6068.123 | 0 | Bend | → stabil | Normal — drift konsisten
6076.264 | 0 | Metal Loss | → stabil | Normal — drift konsisten
6076.82 | 0 | Metal Loss | → stabil | Normal — drift konsisten
6077.071 | 0 | Weld | → stabil | Normal — drift konsisten
6078.937 | 0 | Weld | → stabil | Normal — drift konsisten
6082.411 | 0 | Bend | → stabil | Normal — drift konsisten
6091.128 | 0 | Weld | → stabil | Normal — drift konsisten
6101.278 | 0 | Metal Loss | → stabil | Normal — drift konsisten
6103.333 | 0 | Weld | → stabil | Normal — drift konsisten
6113.735 | 0 | Metal Loss | → stabil | Normal — drift konsisten
6115.509 | 0 | Weld | → stabil | Normal — drift konsisten
6127.611 | 0 | Metal Loss | → stabil | Normal — drift konsisten
6127.689 | 0 | Weld | → stabil | Normal — drift konsisten
6131.031 | 0 | Metal Loss | → stabil | Normal — drift konsisten
6133.274 | 0 | Metal Loss | → stabil | Normal — drift konsisten
6133.332 | 0 | Metal Loss | → stabil | Normal — drift konsisten
6134.368 | 0 | Metal Loss | → stabil | Normal — drift konsisten
6136.706 | 0 | Metal Loss | → stabil | Normal — drift konsisten
6137.143 | 0 | Metal Loss | → stabil | Normal — drift konsisten
6137.366 | 0 | Metal Loss | → stabil | Normal — drift konsisten
6139.778 | 0 | Weld | → stabil | Normal — drift konsisten
6151.977 | 0 | Weld | → stabil | Normal — drift konsisten
6163.282 | 0 | Metal Loss | → stabil | Normal — drift konsisten
6163.319 | 0 | Metal Loss | → stabil | Normal — drift konsisten
6164.237 | 0 | Weld | → stabil | Normal — drift konsisten
6164.799 | 0 | Metal Loss | → stabil | Normal — drift konsisten
6176.471 | 0 | Weld | → stabil | Normal — drift konsisten
6176.677 | 0 | Metal Loss | → stabil | Normal — drift konsisten
6188.68 | 0 | Weld | → stabil | Normal — drift konsisten
6188.885 | 0 | Metal Loss | → stabil | Normal — drift konsisten
6189.643 | 0 | Metal Loss | → stabil | Normal — drift konsisten
6190.144 | 0 | Metal Loss | → stabil | Normal — drift konsisten
6190.295 | 0 | Metal Loss | → stabil | Normal — drift konsisten
6200.943 | 0 | Weld | → stabil | Normal — drift konsisten
6203.773 | 0 | Metal Loss | → stabil | Normal — drift konsisten
6206.01 | 0 | Weld | → stabil | Normal — drift konsisten
6209.546 | 0 | Bend | → stabil | Normal — drift konsisten
6218.288 | 0 | Weld | → stabil | Normal — drift konsisten
6230.479 | 0 | Weld | → stabil | Normal — drift konsisten
6242.678 | 0 | Weld | → stabil | Normal — drift konsisten
6254.895 | 0 | Weld | → stabil | Normal — drift konsisten
6258.773 | 0 | Bend | → stabil | Normal — drift konsisten
6267.149 | 0 | Weld | → stabil | Normal — drift konsisten
6273.716 | 0 | Weld | → stabil | Normal — drift konsisten
6285.911 | 0 | Weld | → stabil | Normal — drift konsisten
6298.079 | 0 | Weld | → stabil | Normal — drift konsisten
6310.24 | 0 | Weld | → stabil | Normal — drift konsisten
6322.424 | 0 | Weld | → stabil | Normal — drift konsisten
6322.929 | 0 | Metal Loss | → stabil | Normal — drift konsisten
6333.63 | 0 | Weld | → stabil | Normal — drift konsisten
6344.834 | 0 | Weld | → stabil | Normal — drift konsisten
6347.904 | 0 | Metal Loss | → stabil | Normal — drift konsisten
6347.989 | 0 | Metal Loss | → stabil | Normal — drift konsisten
6357.051 | 0 | Weld | → stabil | Normal — drift konsisten
6361.923 | 0 | Weld | → stabil | Normal — drift konsisten
6366.367 | 0 | Bend | → stabil | Normal — drift konsisten
6374.086 | 0 | Weld | → stabil | Normal — drift konsisten
6379.733 | 0 | Metal Loss | → stabil | Normal — drift konsisten
6379.849 | 0 | Metal Loss | → stabil | Normal — drift konsisten
6381.293 | 0 | Weld | → stabil | Normal — drift konsisten
6393.49 | 0 | Weld | → stabil | Normal — drift konsisten
6405.69 | 0 | Weld | → stabil | Normal — drift konsisten
6416.021 | 0 | Metal Loss | → stabil | Normal — drift konsisten
6417.953 | 0 | Weld | → stabil | Normal — drift konsisten
6418.325 | 0 | Metal Loss | → stabil | Normal — drift konsisten
6429.667 | 0 | Metal Loss | → stabil | Normal — drift konsisten
6430.117 | 0 | Weld | → stabil | Normal — drift konsisten
6437.913 | 0 | Metal Loss | → stabil | Normal — drift konsisten
6440.785 | 0 | Metal Loss | → stabil | Normal — drift konsisten
6442.193 | 0 | Weld | → stabil | Normal — drift konsisten
6443.083 | 0 | Metal Loss | → stabil | Normal — drift konsisten
6446.509 | 0 | Metal Loss | → stabil | Normal — drift konsisten
6454.39 | 0 | Weld | → stabil | Normal — drift konsisten
6457.43 | 0 | Metal Loss | → stabil | Normal — drift konsisten
6461.411 | 0 | Metal Loss | → stabil | Normal — drift konsisten
6463.257 | 0 | Metal Loss | → stabil | Normal — drift konsisten
6466.574 | 0 | Weld | → stabil | Normal — drift konsisten
6478.809 | 0 | Weld | → stabil | Normal — drift konsisten
6478.994 | 0 | Metal Loss | → stabil | Normal — drift konsisten
6479.269 | 0 | Metal Loss | → stabil | Normal — drift konsisten
6479.545 | 0 | Metal Loss | → stabil | Normal — drift konsisten
6479.684 | 0 | Metal Loss | → stabil | Normal — drift konsisten
6479.813 | 0 | Metal Loss | → stabil | Normal — drift konsisten
6491.118 | 0 | Weld | → stabil | Normal — drift konsisten
6503.263 | 0 | Weld | → stabil | Normal — drift konsisten
6504.816 | 0 | Metal Loss | → stabil | Normal — drift konsisten
6507.496 | 0 | Metal Loss | → stabil | Normal — drift konsisten
6515.56 | 0 | Weld | → stabil | Normal — drift konsisten
6526.685 | 0 | Marker | → stabil | Normal — drift konsisten
6526.749 | 0 | Weld | → stabil | Normal — drift konsisten
6538.966 | 0 | Weld | → stabil | Normal — drift konsisten
6551.186 | 0 | Weld | → stabil | Normal — drift konsisten
6558.479 | 0 | Metal Loss | → stabil | Normal — drift konsisten
6563.433 | 0 | Weld | → stabil | Normal — drift konsisten
6575.591 | 0 | Weld | → stabil | Normal — drift konsisten
6576.976 | 0 | Metal Loss | → stabil | Normal — drift konsisten
6576.998 | 0 | Metal Loss | → stabil | Normal — drift konsisten
6577.42 | 0 | Metal Loss | → stabil | Normal — drift konsisten
6587.852 | 0 | Weld | → stabil | Normal — drift konsisten
6589.91 | 0 | Metal Loss | → stabil | Normal — drift konsisten
6595.775 | 0 | Bend | → stabil | Normal — drift konsisten
6596.891 | 0 | Metal Loss | → stabil | Normal — drift konsisten
6597.548 | 0 | Metal Loss | → stabil | Normal — drift konsisten
6597.688 | 0 | Metal Loss | → stabil | Normal — drift konsisten
6598.012 | 0 | Metal Loss | → stabil | Normal — drift konsisten
6598.797 | 0 | Weld | → stabil | Normal — drift konsisten
6599.471 | 0 | Metal Loss | → stabil | Normal — drift konsisten
6600.225 | 0 | Metal Loss | → stabil | Normal — drift konsisten
6600.819 | 0 | Metal Loss | → stabil | Normal — drift konsisten
6600.877 | 0 | Metal Loss | → stabil | Normal — drift konsisten
6601.059 | 0 | Weld | → stabil | Normal — drift konsisten
6611.069 | 0 | Weld | → stabil | Normal — drift konsisten
6623.32 | 0 | Weld | → stabil | Normal — drift konsisten
6635.582 | 0 | Weld | → stabil | Normal — drift konsisten
6638.804 | 0 | Metal Loss | → stabil | Normal — drift konsisten
6639.752 | 0 | Metal Loss | → stabil | Normal — drift konsisten
6647.766 | 0 | Weld | → stabil | Normal — drift konsisten
6651.399 | 0 | Metal Loss | → stabil | Normal — drift konsisten
6659.964 | 0 | Weld | → stabil | Normal — drift konsisten
6672.156 | 0 | Weld | → stabil | Normal — drift konsisten
6684.372 | 0 | Weld | → stabil | Normal — drift konsisten
6689.635 | 0 | Metal Loss | → stabil | Normal — drift konsisten
6696.548 | 0 | Weld | → stabil | Normal — drift konsisten
6697.196 | 0 | Metal Loss | → stabil | Normal — drift konsisten
6708.736 | 0 | Weld | → stabil | Normal — drift konsisten
6720.949 | 0 | Weld | → stabil | Normal — drift konsisten
6733.138 | 0 | Weld | → stabil | Normal — drift konsisten
6745.401 | 0 | Weld | → stabil | Normal — drift konsisten
6750.3 | 0 | Bend | → stabil | Normal — drift konsisten
6757.631 | 0 | Weld | → stabil | Normal — drift konsisten
6760.622 | 0 | Metal Loss | → stabil | Normal — drift konsisten
6767.963 | 0 | Weld | → stabil | Normal — drift konsisten
6768.984 | 0 | Metal Loss | → stabil | Normal — drift konsisten
6774.347 | 0 | Metal Loss | → stabil | Normal — drift konsisten
6774.368 | 0 | Metal Loss | → stabil | Normal — drift konsisten
6774.616 | 0 | Metal Loss | → stabil | Normal — drift konsisten
6780.135 | 0 | Weld | → stabil | Normal — drift konsisten
6781.166 | 0 | Metal Loss | → stabil | Normal — drift konsisten
6787.996 | 0 | Metal Loss | → stabil | Normal — drift konsisten
6792.32 | 0 | Weld | → stabil | Normal — drift konsisten
6797.885 | 0 | Metal Loss | → stabil | Normal — drift konsisten
6804.547 | 0 | Weld | → stabil | Normal — drift konsisten
6805.033 | 0 | Metal Loss | → stabil | Normal — drift konsisten
6806.044 | 0 | Weld | → stabil | Normal — drift konsisten
6816.243 | 0 | Metal Loss | → stabil | Normal — drift konsisten
6816.299 | 0 | Metal Loss | → stabil | Normal — drift konsisten
6817.04 | 0 | Metal Loss | → stabil | Normal — drift konsisten
6817.398 | 0 | Metal Loss | → stabil | Normal — drift konsisten
6817.458 | 0 | Metal Loss | → stabil | Normal — drift konsisten
6818.272 | 0 | Weld | → stabil | Normal — drift konsisten
6828.179 | 0 | Weld | → stabil | Normal — drift konsisten
6830.957 | 0 | Metal Loss | → stabil | Normal — drift konsisten
6832.057 | 0 | Metal Loss | → stabil | Normal — drift konsisten
6832.142 | 0 | Metal Loss | → stabil | Normal — drift konsisten
6833.531 | 0 | Metal Loss | → stabil | Normal — drift konsisten
6833.554 | 0 | Metal Loss | → stabil | Normal — drift konsisten
6833.827 | 0 | Metal Loss | → stabil | Normal — drift konsisten
6835.057 | 0 | Metal Loss | → stabil | Normal — drift konsisten
6837.941 | 0 | Metal Loss | → stabil | Normal — drift konsisten
6838.069 | 0 | Metal Loss | → stabil | Normal — drift konsisten
6840.385 | 0 | Weld | → stabil | Normal — drift konsisten
6840.928 | 0 | Metal Loss | → stabil | Normal — drift konsisten
6841.854 | 0 | Metal Loss | → stabil | Normal — drift konsisten
6841.989 | 0 | Metal Loss | → stabil | Normal — drift konsisten
6842.029 | 0 | Metal Loss | → stabil | Normal — drift konsisten
6842.144 | 0 | Metal Loss | → stabil | Normal — drift konsisten
6842.396 | 0 | Metal Loss | → stabil | Normal — drift konsisten
6842.585 | 0 | Metal Loss | → stabil | Normal — drift konsisten
6842.691 | 0 | Metal Loss | → stabil | Normal — drift konsisten
6843.919 | 0 | Metal Loss | → stabil | Normal — drift konsisten
6844.299 | 0 | Metal Loss | → stabil | Normal — drift konsisten
6844.666 | 0 | Metal Loss | → stabil | Normal — drift konsisten
6844.771 | 0 | Metal Loss | → stabil | Normal — drift konsisten
6844.958 | 0 | Metal Loss | → stabil | Normal — drift konsisten
6845.104 | 0 | Metal Loss | → stabil | Normal — drift konsisten
6845.108 | 0 | Metal Loss | → stabil | Normal — drift konsisten
6845.18 | 0 | Metal Loss | → stabil | Normal — drift konsisten
6845.219 | 0 | Metal Loss | → stabil | Normal — drift konsisten
6845.509 | 0 | Metal Loss | → stabil | Normal — drift konsisten
6845.51 | 0 | Metal Loss | → stabil | Normal — drift konsisten
6845.774 | 0 | Metal Loss | → stabil | Normal — drift konsisten
6845.81 | 0 | Metal Loss | → stabil | Normal — drift konsisten
6846.063 | 0 | Metal Loss | → stabil | Normal — drift konsisten
6846.287 | 0 | Metal Loss | → stabil | Normal — drift konsisten
6846.331 | 0 | Metal Loss | → stabil | Normal — drift konsisten
6846.597 | 0 | Metal Loss | → stabil | Normal — drift konsisten
6847.001 | 0 | Metal Loss | → stabil | Normal — drift konsisten
6847.304 | 0 | Metal Loss | → stabil | Normal — drift konsisten
6847.378 | 0 | Metal Loss | → stabil | Normal — drift konsisten
6847.481 | 0 | Metal Loss | → stabil | Normal — drift konsisten
6847.647 | 0 | Metal Loss | → stabil | Normal — drift konsisten
6847.887 | 0 | Metal Loss | → stabil | Normal — drift konsisten
6848.121 | 0 | Metal Loss | → stabil | Normal — drift konsisten
6848.394 | 0 | Metal Loss | → stabil | Normal — drift konsisten
6848.599 | 0 | Metal Loss | → stabil | Normal — drift konsisten
6849.447 | 0 | Metal Loss | → stabil | Normal — drift konsisten
6850.824 | 0 | Metal Loss | → stabil | Normal — drift konsisten
6850.851 | 0 | Metal Loss | → stabil | Normal — drift konsisten
6851.083 | 0 | Metal Loss | → stabil | Normal — drift konsisten
6851.209 | 0 | Metal Loss | → stabil | Normal — drift konsisten
6851.259 | 0 | Metal Loss | → stabil | Normal — drift konsisten
6851.916 | 0 | Metal Loss | → stabil | Normal — drift konsisten
6851.989 | 0 | Metal Loss | → stabil | Normal — drift konsisten
6852.454 | 0 | Metal Loss | → stabil | Normal — drift konsisten
6852.647 | 0 | Weld | → stabil | Normal — drift konsisten
6864.839 | 0 | Weld | → stabil | Normal — drift konsisten
6864.956 | 0 | Metal Loss | → stabil | Normal — drift konsisten
6865.713 | 0 | Metal Loss | → stabil | Normal — drift konsisten
6867.552 | 0 | Metal Loss | → stabil | Normal — drift konsisten
6868.08 | 0 | Metal Loss | → stabil | Normal — drift konsisten
6868.081 | 0 | Metal Loss | → stabil | Normal — drift konsisten
6868.133 | 0 | Metal Loss | → stabil | Normal — drift konsisten
6868.139 | 0 | Metal Loss | → stabil | Normal — drift konsisten
6868.174 | 0 | Metal Loss | → stabil | Normal — drift konsisten
6868.224 | 0 | Metal Loss | → stabil | Normal — drift konsisten
6868.354 | 0 | Metal Loss | → stabil | Normal — drift konsisten
6869.055 | 0 | Metal Loss | → stabil | Normal — drift konsisten
6869.562 | 0 | Metal Loss | → stabil | Normal — drift konsisten
6870.551 | 0 | Metal Loss | → stabil | Normal — drift konsisten
6875.004 | 0 | Metal Loss | → stabil | Normal — drift konsisten
6875.027 | 0 | Metal Loss | → stabil | Normal — drift konsisten
6875.173 | 0 | Metal Loss | → stabil | Normal — drift konsisten
6876.255 | 0 | Metal Loss | → stabil | Normal — drift konsisten
6877.114 | 0 | Weld | → stabil | Normal — drift konsisten
6889.298 | 0 | Weld | → stabil | Normal — drift konsisten
6898.505 | 0 | Metal Loss | → stabil | Normal — drift konsisten
6898.913 | 0 | Metal Loss | → stabil | Normal — drift konsisten
6898.989 | 0 | Metal Loss | → stabil | Normal — drift konsisten
6899.389 | 0 | Metal Loss | → stabil | Normal — drift konsisten
6901.498 | 0 | Weld | → stabil | Normal — drift konsisten
6906.876 | 0 | Weld | → stabil | Normal — drift konsisten
6908.794 | 0 | Metal Loss | → stabil | Normal — drift konsisten
6909.387 | 0 | Metal Loss | → stabil | Normal — drift konsisten
6909.552 | 0 | Metal Loss | → stabil | Normal — drift konsisten
6909.639 | 0 | Metal Loss | → stabil | Normal — drift konsisten
6909.839 | 0 | Metal Loss | → stabil | Normal — drift konsisten
6910.009 | 0 | Metal Loss | → stabil | Normal — drift konsisten
6910.294 | 0 | Bend | → stabil | Normal — drift konsisten
6910.398 | 0 | Metal Loss | → stabil | Normal — drift konsisten
6910.496 | 0 | Metal Loss | → stabil | Normal — drift konsisten
6911.159 | 0 | Metal Loss | → stabil | Normal — drift konsisten
6911.407 | 0 | Metal Loss | → stabil | Normal — drift konsisten
6911.449 | 0 | Metal Loss | → stabil | Normal — drift konsisten
6911.602 | 0 | Metal Loss | → stabil | Normal — drift konsisten
6912.382 | 0 | Metal Loss | → stabil | Normal — drift konsisten
6919.142 | 0 | Weld | → stabil | Normal — drift konsisten
6921.122 | 0 | Metal Loss | → stabil | Normal — drift konsisten
6921.379 | 0 | Metal Loss | → stabil | Normal — drift konsisten
6922.833 | 0 | Metal Loss | → stabil | Normal — drift konsisten
6923.246 | 0 | Metal Loss | → stabil | Normal — drift konsisten
6927.152 | 0 | Metal Loss | → stabil | Normal — drift konsisten
6930.469 | 0 | Metal Loss | → stabil | Normal — drift konsisten
6930.512 | 0 | Metal Loss | → stabil | Normal — drift konsisten
6931.407 | 0 | Weld | → stabil | Normal — drift konsisten
6943.582 | 0 | Weld | → stabil | Normal — drift konsisten
6950.229 | 0 | Metal Loss | → stabil | Normal — drift konsisten
6951.598 | 0 | Metal Loss | → stabil | Normal — drift konsisten
6954.612 | 0 | Metal Loss | → stabil | Normal — drift konsisten
6955.77 | 0 | Weld | → stabil | Normal — drift konsisten
6956.341 | 0 | Metal Loss | → stabil | Normal — drift konsisten
6956.356 | 0 | Metal Loss | → stabil | Normal — drift konsisten
6956.484 | 0 | Metal Loss | → stabil | Normal — drift konsisten
6956.497 | 0 | Metal Loss | → stabil | Normal — drift konsisten
6956.505 | 0 | Metal Loss | → stabil | Normal — drift konsisten
6956.61 | 0 | Metal Loss | → stabil | Normal — drift konsisten
6956.754 | 0 | Metal Loss | → stabil | Normal — drift konsisten
6956.838 | 0 | Metal Loss | → stabil | Normal — drift konsisten
6957.09 | 0 | Metal Loss | → stabil | Normal — drift konsisten
6957.105 | 0 | Metal Loss | → stabil | Normal — drift konsisten
6957.46 | 0 | Metal Loss | → stabil | Normal — drift konsisten
6958.655 | 0 | Metal Loss | → stabil | Normal — drift konsisten
6958.687 | 0 | Metal Loss | → stabil | Normal — drift konsisten
6958.697 | 0 | Metal Loss | → stabil | Normal — drift konsisten
6958.816 | 0 | Metal Loss | → stabil | Normal — drift konsisten
6959.296 | 0 | Metal Loss | → stabil | Normal — drift konsisten
6959.406 | 0 | Metal Loss | → stabil | Normal — drift konsisten
6960.238 | 0 | Metal Loss | → stabil | Normal — drift konsisten
6960.688 | 0 | Metal Loss | → stabil | Normal — drift konsisten
6960.973 | 0 | Metal Loss | → stabil | Normal — drift konsisten
6961.127 | 0 | Metal Loss | → stabil | Normal — drift konsisten
6961.259 | 0 | Metal Loss | → stabil | Normal — drift konsisten
6961.326 | 0 | Weld | → stabil | Normal — drift konsisten
6961.356 | 0 | Metal Loss | → stabil | Normal — drift konsisten
6973.542 | 0 | Weld | → stabil | Normal — drift konsisten
6973.706 | 0 | Metal Loss | → stabil | Normal — drift konsisten
6973.924 | 0 | Metal Loss | → stabil | Normal — drift konsisten
6974.021 | 0 | Metal Loss | → stabil | Normal — drift konsisten
6974.069 | 0 | Metal Loss | → stabil | Normal — drift konsisten
6974.136 | 0 | Metal Loss | → stabil | Normal — drift konsisten
6974.173 | 0 | Metal Loss | → stabil | Normal — drift konsisten
6974.263 | 0 | Metal Loss | → stabil | Normal — drift konsisten
6974.284 | 0 | Metal Loss | → stabil | Normal — drift konsisten
6974.467 | 0 | Metal Loss | → stabil | Normal — drift konsisten
6977.234 | 0 | Metal Loss | → stabil | Normal — drift konsisten
6977.742 | 0 | Metal Loss | → stabil | Normal — drift konsisten
6977.875 | 0 | Metal Loss | → stabil | Normal — drift konsisten
6978.151 | 0 | Metal Loss | → stabil | Normal — drift konsisten
6978.161 | 0 | Metal Loss | → stabil | Normal — drift konsisten
6985.713 | 0 | Weld | → stabil | Normal — drift konsisten
6997.327 | 0 | Metal Loss | → stabil | Normal — drift konsisten
6997.918 | 0 | Weld | → stabil | Normal — drift konsisten
7010.114 | 0 | Weld | → stabil | Normal — drift konsisten
7015.544 | 0 | Metal Loss | → stabil | Normal — drift konsisten
7016.636 | 0 | Metal Loss | → stabil | Normal — drift konsisten
7022.31 | 0 | Weld | → stabil | Normal — drift konsisten
7027.89 | 0 | Marker | → stabil | Normal — drift konsisten
7034.502 | 0 | Weld | → stabil | Normal — drift konsisten
7035.352 | 0 | Metal Loss | → stabil | Normal — drift konsisten
7046.706 | 0 | Weld | → stabil | Normal — drift konsisten
7054.774 | 0 | Weld | → stabil | Normal — drift konsisten
7056.353 | 0 | Bend | → stabil | Normal — drift konsisten
7067.041 | 0 | Weld | → stabil | Normal — drift konsisten
7079.205 | 0 | Weld | → stabil | Normal — drift konsisten
7091.38 | 0 | Weld | → stabil | Normal — drift konsisten
7103.545 | 0 | Weld | → stabil | Normal — drift konsisten
7115.722 | 0 | Weld | → stabil | Normal — drift konsisten
7117.018 | 0 | Weld | → stabil | Normal — drift konsisten
7117.829 | 0 | Metal Loss | → stabil | Normal — drift konsisten
7118.108 | 0 | Metal Loss | → stabil | Normal — drift konsisten
7118.254 | 0 | Metal Loss | → stabil | Normal — drift konsisten
7118.923 | 0 | Metal Loss | → stabil | Normal — drift konsisten
7119.607 | 0 | Metal Loss | → stabil | Normal — drift konsisten
7120.437 | 0 | Metal Loss | → stabil | Normal — drift konsisten
7127.238 | 0 | Weld | → stabil | Normal — drift konsisten
7132.866 | 0 | Metal Loss | → stabil | Normal — drift konsisten
7133.83 | 0 | Metal Loss | → stabil | Normal — drift konsisten
7138.65 | 0 | Metal Loss | → stabil | Normal — drift konsisten
7138.715 | 0 | Metal Loss | → stabil | Normal — drift konsisten
7139.443 | 0 | Weld | → stabil | Normal — drift konsisten
7144.344 | 0 | Metal Loss | → stabil | Normal — drift konsisten
7145.58 | 0 | Metal Loss | → stabil | Normal — drift konsisten
7147.851 | 0 | Metal Loss | → stabil | Normal — drift konsisten
7150.559 | 0 | Weld | → stabil | Normal — drift konsisten
7152.653 | 0 | Weld | → stabil | Normal — drift konsisten
7157.905 | 0 | Weld | → stabil | Normal — drift konsisten
7158.304 | 0 | Metal Loss | → stabil | Normal — drift konsisten
7158.348 | 0 | Metal Loss | → stabil | Normal — drift konsisten
7158.388 | 0 | Metal Loss | → stabil | Normal — drift konsisten
7158.48 | 0 | Metal Loss | → stabil | Normal — drift konsisten
7158.958 | 0 | Weld | → stabil | Normal — drift konsisten
7159.686 | 0 | Metal Loss | → stabil | Normal — drift konsisten
7161.591 | 0 | Metal Loss | → stabil | Normal — drift konsisten
7165.339 | 0 | Metal Loss | → stabil | Normal — drift konsisten
7165.464 | 0 | Metal Loss | → stabil | Normal — drift konsisten
7165.481 | 0 | Metal Loss | → stabil | Normal — drift konsisten
7165.571 | 0 | Metal Loss | → stabil | Normal — drift konsisten
7165.584 | 0 | Metal Loss | → stabil | Normal — drift konsisten
7165.604 | 0 | Metal Loss | → stabil | Normal — drift konsisten
7165.622 | 0 | Metal Loss | → stabil | Normal — drift konsisten
7165.673 | 0 | Metal Loss | → stabil | Normal — drift konsisten
7165.744 | 0 | Metal Loss | → stabil | Normal — drift konsisten
7165.823 | 0 | Metal Loss | → stabil | Normal — drift konsisten
7165.825 | 0 | Metal Loss | → stabil | Normal — drift konsisten
7165.963 | 0 | Metal Loss | → stabil | Normal — drift konsisten
7165.983 | 0 | Metal Loss | → stabil | Normal — drift konsisten
7171.233 | 0 | Weld | → stabil | Normal — drift konsisten
7183.421 | 0 | Weld | → stabil | Normal — drift konsisten
7194.751 | 0 | Metal Loss | → stabil | Normal — drift konsisten
7195.617 | 0 | Weld | → stabil | Normal — drift konsisten
7195.618 | 0 | Weld | → stabil | Normal — drift konsisten
7205.641 | 0 | Metal Loss | → stabil | Normal — drift konsisten
7207.746 | 0 | Weld | → stabil | Normal — drift konsisten
7219.958 | 0 | Weld | → stabil | Normal — drift konsisten
7232.139 | 0 | Weld | → stabil | Normal — drift konsisten
7240.951 | 0 | Weld | → stabil | Normal — drift konsisten
7241.237 | 0 | Metal Loss | → stabil | Normal — drift konsisten
7241.246 | 0 | Metal Loss | → stabil | Normal — drift konsisten
7241.27 | 0 | Metal Loss | → stabil | Normal — drift konsisten
7241.757 | 0 | Metal Loss | → stabil | Normal — drift konsisten
7241.899 | 0 | Metal Loss | → stabil | Normal — drift konsisten
7242.391 | 0 | Bend | → stabil | Normal — drift konsisten
7252.563 | 0 | Metal Loss | → stabil | Normal — drift konsisten
7252.674 | 0 | Metal Loss | → stabil | Normal — drift konsisten
7252.984 | 0 | Weld | → stabil | Normal — drift konsisten
7256.923 | 0 | Support | → stabil | Normal — drift konsisten
7264.22 | 0 | Weld | → stabil | Normal — drift konsisten
7276.452 | 0 | Weld | → stabil | Normal — drift konsisten
7288.648 | 0 | Weld | → stabil | Normal — drift konsisten
7290.901 | 0 | Metal Loss | → stabil | Normal — drift konsisten
7299.976 | 0 | Metal Loss | → stabil | Normal — drift konsisten
7300.005 | 0 | Metal Loss | → stabil | Normal — drift konsisten
7300.019 | 0 | Metal Loss | → stabil | Normal — drift konsisten
7300.132 | 0 | Metal Loss | → stabil | Normal — drift konsisten
7300.972 | 0 | Weld | → stabil | Normal — drift konsisten
7301.222 | 0 | Metal Loss | → stabil | Normal — drift konsisten
7302.9 | 0 | Metal Loss | → stabil | Normal — drift konsisten
7302.985 | 0 | Metal Loss | → stabil | Normal — drift konsisten
7308.639 | 0 | Metal Loss | → stabil | Normal — drift konsisten
7313.14 | 0 | Weld | → stabil | Normal — drift konsisten
7313.553 | 0 | Metal Loss | → stabil | Normal — drift konsisten
7314.008 | 0 | Metal Loss | → stabil | Normal — drift konsisten
7314.051 | 0 | Metal Loss | → stabil | Normal — drift konsisten
7325.333 | 0 | Weld | → stabil | Normal — drift konsisten
7337.473 | 0 | Weld | → stabil | Normal — drift konsisten
7349.65 | 0 | Weld | → stabil | Normal — drift konsisten
7361.808 | 0 | Weld | → stabil | Normal — drift konsisten
7373.968 | 0 | Weld | → stabil | Normal — drift konsisten
7385.61 | 0 | Metal Loss | → stabil | Normal — drift konsisten
7386.093 | 0 | Weld | → stabil | Normal — drift konsisten
7398.238 | 0 | Weld | → stabil | Normal — drift konsisten
7407.761 | 0 | Metal Loss | → stabil | Normal — drift konsisten
7407.842 | 0 | Metal Loss | → stabil | Normal — drift konsisten
7410.501 | 0 | Weld | → stabil | Normal — drift konsisten
7416.022 | 0 | Metal Loss | → stabil | Normal — drift konsisten
7422.698 | 0 | Weld | → stabil | Normal — drift konsisten
7423.846 | 0 | Metal Loss | → stabil | Normal — drift konsisten
7424.8 | 0 | Metal Loss | → stabil | Normal — drift konsisten
7426.381 | 0 | Metal Loss | → stabil | Normal — drift konsisten
7429.165 | 0 | Metal Loss | → stabil | Normal — drift konsisten
7431.299 | 0 | Metal Loss | → stabil | Normal — drift konsisten
7432.993 | 0 | Metal Loss | → stabil | Normal — drift konsisten
7433.569 | 0 | Metal Loss | → stabil | Normal — drift konsisten
7434.298 | 0 | Metal Loss | → stabil | Normal — drift konsisten
7434.331 | 0 | Metal Loss | → stabil | Normal — drift konsisten
7434.467 | 0 | Metal Loss | → stabil | Normal — drift konsisten
7434.472 | 0 | Metal Loss | → stabil | Normal — drift konsisten
7434.856 | 0 | Weld | → stabil | Normal — drift konsisten
7434.926 | 0 | Metal Loss | → stabil | Normal — drift konsisten
7435.043 | 0 | Metal Loss | → stabil | Normal — drift konsisten
7435.18 | 0 | Metal Loss | → stabil | Normal — drift konsisten
7441.864 | 0 | Metal Loss | → stabil | Normal — drift konsisten
7441.968 | 0 | Metal Loss | → stabil | Normal — drift konsisten
7442.041 | 0 | Metal Loss | → stabil | Normal — drift konsisten
7442.134 | 0 | Metal Loss | → stabil | Normal — drift konsisten
7442.273 | 0 | Metal Loss | → stabil | Normal — drift konsisten
7442.559 | 0 | Metal Loss | → stabil | Normal — drift konsisten
7442.581 | 0 | Metal Loss | → stabil | Normal — drift konsisten
7442.722 | 0 | Metal Loss | → stabil | Normal — drift konsisten
7442.848 | 0 | Metal Loss | → stabil | Normal — drift konsisten
7442.871 | 0 | Metal Loss | → stabil | Normal — drift konsisten
7443.401 | 0 | Metal Loss | → stabil | Normal — drift konsisten
7443.491 | 0 | Metal Loss | → stabil | Normal — drift konsisten
7443.544 | 0 | Metal Loss | → stabil | Normal — drift konsisten
7443.702 | 0 | Metal Loss | → stabil | Normal — drift konsisten
7443.914 | 0 | Metal Loss | → stabil | Normal — drift konsisten
7443.997 | 0 | Metal Loss | → stabil | Normal — drift konsisten
7444.246 | 0 | Metal Loss | → stabil | Normal — drift konsisten
7444.418 | 0 | Metal Loss | → stabil | Normal — drift konsisten
7444.437 | 0 | Metal Loss | → stabil | Normal — drift konsisten
7444.546 | 0 | Metal Loss | → stabil | Normal — drift konsisten
7444.559 | 0 | Metal Loss | → stabil | Normal — drift konsisten
7444.612 | 0 | Metal Loss | → stabil | Normal — drift konsisten
7444.712 | 0 | Metal Loss | → stabil | Normal — drift konsisten
7444.851 | 0 | Metal Loss | → stabil | Normal — drift konsisten
7445.045 | 0 | Metal Loss | → stabil | Normal — drift konsisten
7445.136 | 0 | Metal Loss | → stabil | Normal — drift konsisten
7445.191 | 0 | Metal Loss | → stabil | Normal — drift konsisten
7445.278 | 0 | Metal Loss | → stabil | Normal — drift konsisten
7445.332 | 0 | Metal Loss | → stabil | Normal — drift konsisten
7445.466 | 0 | Metal Loss | → stabil | Normal — drift konsisten
7447.009 | 0 | Weld | → stabil | Normal — drift konsisten
7447.036 | 0 | Metal Loss | → stabil | Normal — drift konsisten
7447.037 | 0 | Metal Loss | → stabil | Normal — drift konsisten
7447.128 | 0 | Metal Loss | → stabil | Normal — drift konsisten
7448.706 | 0 | Metal Loss | → stabil | Normal — drift konsisten
7449.016 | 0 | Metal Loss | → stabil | Normal — drift konsisten
7449.075 | 0 | Metal Loss | → stabil | Normal — drift konsisten
7449.268 | 0 | Metal Loss | → stabil | Normal — drift konsisten
7449.542 | 0 | Metal Loss | → stabil | Normal — drift konsisten
7449.692 | 0 | Metal Loss | → stabil | Normal — drift konsisten
7459.161 | 0 | Weld | → stabil | Normal — drift konsisten
7471.356 | 0 | Weld | → stabil | Normal — drift konsisten
7483.513 | 0 | Weld | → stabil | Normal — drift konsisten
7492.842 | 0 | Metal Loss | → stabil | Normal — drift konsisten
7492.887 | 0 | Metal Loss | → stabil | Normal — drift konsisten
7493.159 | 0 | Metal Loss | → stabil | Normal — drift konsisten
7493.185 | 0 | Metal Loss | → stabil | Normal — drift konsisten
7494.037 | 0 | Weld | → stabil | Normal — drift konsisten
7498.564 | 0 | Metal Loss | → stabil | Normal — drift konsisten
7498.575 | 0 | Metal Loss | → stabil | Normal — drift konsisten
7498.693 | 0 | Metal Loss | → stabil | Normal — drift konsisten
7506.191 | 0 | Weld | → stabil | Normal — drift konsisten
7512.393 | 0 | Metal Loss | → stabil | Normal — drift konsisten
7512.45 | 0 | Metal Loss | → stabil | Normal — drift konsisten
7512.511 | 0 | Metal Loss | → stabil | Normal — drift konsisten
7512.58 | 0 | Metal Loss | → stabil | Normal — drift konsisten
7518.324 | 0 | Weld | → stabil | Normal — drift konsisten
7519.202 | 0 | Metal Loss | → stabil | Normal — drift konsisten
7530.449 | 0 | Weld | → stabil | Normal — drift konsisten
7536.18 | 0 | Marker | → stabil | Normal — drift konsisten
7542.563 | 0 | Weld | → stabil | Normal — drift konsisten
7554.745 | 0 | Weld | → stabil | Normal — drift konsisten
7559.528 | 0 | Metal Loss | → stabil | Normal — drift konsisten
7560.287 | 0 | Metal Loss | → stabil | Normal — drift konsisten
7566.931 | 0 | Weld | → stabil | Normal — drift konsisten
7579.103 | 0 | Weld | → stabil | Normal — drift konsisten
7586.971 | 0 | Metal Loss | → stabil | Normal — drift konsisten
7591.36 | 0 | Weld | → stabil | Normal — drift konsisten
7603.527 | 0 | Weld | → stabil | Normal — drift konsisten
7615.717 | 0 | Weld | → stabil | Normal — drift konsisten
7625.406 | 0 | Metal Loss | → stabil | Normal — drift konsisten
7627.874 | 0 | Weld | → stabil | Normal — drift konsisten
7640.064 | 0 | Weld | → stabil | Normal — drift konsisten
7652.235 | 0 | Weld | → stabil | Normal — drift konsisten
7659.798 | 0 | Metal Loss | → stabil | Normal — drift konsisten
7664.438 | 0 | Weld | → stabil | Normal — drift konsisten
7676.572 | 0 | Weld | → stabil | Normal — drift konsisten
7688.812 | 0 | Weld | → stabil | Normal — drift konsisten
7693.474 | 0 | Metal Loss | → stabil | Normal — drift konsisten
7693.575 | 0 | Metal Loss | → stabil | Normal — drift konsisten
7700.977 | 0 | Weld | → stabil | Normal — drift konsisten
7701.573 | 0 | Metal Loss | → stabil | Normal — drift konsisten
7707.66 | 0 | Metal Loss | → stabil | Normal — drift konsisten
7707.771 | 0 | Metal Loss | → stabil | Normal — drift konsisten
7713.203 | 0 | Weld | → stabil | Normal — drift konsisten
7725.383 | 0 | Weld | → stabil | Normal — drift konsisten
7737.584 | 0 | Weld | → stabil | Normal — drift konsisten
7749.779 | 0 | Weld | → stabil | Normal — drift konsisten
7749.78 | 0 | Weld | → stabil | Normal — drift konsisten
7762.027 | 0 | Weld | → stabil | Normal — drift konsisten
7762.028 | 0 | Weld | → stabil | Normal — drift konsisten
7774.247 | 0 | Weld | → stabil | Normal — drift konsisten
7786.451 | 0 | Weld | → stabil | Normal — drift konsisten
7798.663 | 0 | Weld | → stabil | Normal — drift konsisten
7810.922 | 0 | Weld | → stabil | Normal — drift konsisten
7823.081 | 0 | Weld | → stabil | Normal — drift konsisten
7835.295 | 0 | Weld | → stabil | Normal — drift konsisten
7847.516 | 0 | Weld | → stabil | Normal — drift konsisten
7854.677 | 0 | Metal Loss | → stabil | Normal — drift konsisten
7854.826 | 0 | Metal Loss | → stabil | Normal — drift konsisten
7855.064 | 0 | Metal Loss | → stabil | Normal — drift konsisten
7859.72 | 0 | Weld | → stabil | Normal — drift konsisten
7871.942 | 0 | Weld | → stabil | Normal — drift konsisten
7876.909 | 0 | Metal Loss | → stabil | Normal — drift konsisten
7876.948 | 0 | Metal Loss | → stabil | Normal — drift konsisten
7884.15 | 0 | Weld | → stabil | Normal — drift konsisten
7896.338 | 0 | Weld | → stabil | Normal — drift konsisten
7908.556 | 0 | Weld | → stabil | Normal — drift konsisten
7908.624 | 0 | Metal Loss | → stabil | Normal — drift konsisten
7908.756 | 0 | Metal Loss | → stabil | Normal — drift konsisten
7909.189 | 0 | Metal Loss | → stabil | Normal — drift konsisten
7909.336 | 0 | Metal Loss | → stabil | Normal — drift konsisten
7909.603 | 0 | Metal Loss | → stabil | Normal — drift konsisten
7909.759 | 0 | Metal Loss | → stabil | Normal — drift konsisten
7913.299 | 0 | Metal Loss | → stabil | Normal — drift konsisten
7915.424 | 0 | Metal Loss | → stabil | Normal — drift konsisten
7915.634 | 0 | Metal Loss | → stabil | Normal — drift konsisten
7915.734 | 0 | Metal Loss | → stabil | Normal — drift konsisten
7915.974 | 0 | Metal Loss | → stabil | Normal — drift konsisten
7916.155 | 0 | Metal Loss | → stabil | Normal — drift konsisten
7916.451 | 0 | Metal Loss | → stabil | Normal — drift konsisten
7916.456 | 0 | Metal Loss | → stabil | Normal — drift konsisten
7916.501 | 0 | Metal Loss | → stabil | Normal — drift konsisten
7916.581 | 0 | Metal Loss | → stabil | Normal — drift konsisten
7917.018 | 0 | Metal Loss | → stabil | Normal — drift konsisten
7917.18 | 0 | Metal Loss | → stabil | Normal — drift konsisten
7917.317 | 0 | Metal Loss | → stabil | Normal — drift konsisten
7920.735 | 0 | Weld | → stabil | Normal — drift konsisten
7929.74 | 0 | Metal Loss | → stabil | Normal — drift konsisten
7932.923 | 0 | Weld | → stabil | Normal — drift konsisten
7935.779 | 0 | Metal Loss | → stabil | Normal — drift konsisten
7941.725 | 0 | Metal Loss | → stabil | Normal — drift konsisten
7941.752 | 0 | Metal Loss | → stabil | Normal — drift konsisten
7941.763 | 0 | Metal Loss | → stabil | Normal — drift konsisten
7942.172 | 0 | Metal Loss | → stabil | Normal — drift konsisten
7944.822 | 0 | Metal Loss | → stabil | Normal — drift konsisten
7945.124 | 0 | Weld | → stabil | Normal — drift konsisten
7957.323 | 0 | Weld | → stabil | Normal — drift konsisten
7969.48 | 0 | Weld | → stabil | Normal — drift konsisten
7977.713 | 0 | Marker | → stabil | Normal — drift konsisten
7981.739 | 0 | Weld | → stabil | Normal — drift konsisten
7993.903 | 0 | Weld | → stabil | Normal — drift konsisten
8005.425 | 0 | Weld | → stabil | Normal — drift konsisten
8006.474 | 0 | Weld | → stabil | Normal — drift konsisten
8018.7 | 0 | Weld | → stabil | Normal — drift konsisten
8030.96 | 0 | Weld | → stabil | Normal — drift konsisten
8032.882 | 0 | Metal Loss | → stabil | Normal — drift konsisten
8043.339 | 0 | Weld | → stabil | Normal — drift konsisten
8043.465 | 0 | Metal Loss | → stabil | Normal — drift konsisten
8055.624 | 0 | Weld | → stabil | Normal — drift konsisten
8057.474 | 0 | Metal Loss | → stabil | Normal — drift konsisten
8067.882 | 0 | Weld | → stabil | Normal — drift konsisten
8068.067 | 0 | Metal Loss | → stabil | Normal — drift konsisten
8068.081 | 0 | Metal Loss | → stabil | Normal — drift konsisten
8068.082 | 0 | Metal Loss | → stabil | Normal — drift konsisten
8068.131 | 0 | Metal Loss | → stabil | Normal — drift konsisten
8068.257 | 0 | Metal Loss | → stabil | Normal — drift konsisten
8068.37 | 0 | Metal Loss | → stabil | Normal — drift konsisten
8068.426 | 0 | Metal Loss | → stabil | Normal — drift konsisten
8068.435 | 0 | Metal Loss | → stabil | Normal — drift konsisten
8068.496 | 0 | Metal Loss | → stabil | Normal — drift konsisten
8068.528 | 0 | Metal Loss | → stabil | Normal — drift konsisten
8068.574 | 0 | Metal Loss | → stabil | Normal — drift konsisten
8068.621 | 0 | Metal Loss | → stabil | Normal — drift konsisten
8068.659 | 0 | Metal Loss | → stabil | Normal — drift konsisten
8068.682 | 0 | Metal Loss | → stabil | Normal — drift konsisten
8068.745 | 0 | Metal Loss | → stabil | Normal — drift konsisten
8068.788 | 0 | Metal Loss | → stabil | Normal — drift konsisten
8068.807 | 0 | Metal Loss | → stabil | Normal — drift konsisten
8068.874 | 0 | Metal Loss | → stabil | Normal — drift konsisten
8068.909 | 0 | Metal Loss | → stabil | Normal — drift konsisten
8068.988 | 0 | Metal Loss | → stabil | Normal — drift konsisten
8069.037 | 0 | Metal Loss | → stabil | Normal — drift konsisten
8069.128 | 0 | Metal Loss | → stabil | Normal — drift konsisten
8069.153 | 0 | Metal Loss | → stabil | Normal — drift konsisten
8069.28 | 0 | Metal Loss | → stabil | Normal — drift konsisten
8069.407 | 0 | Metal Loss | → stabil | Normal — drift konsisten
8069.541 | 0 | Metal Loss | → stabil | Normal — drift konsisten
8069.878 | 0 | Metal Loss | → stabil | Normal — drift konsisten
8070.012 | 0 | Metal Loss | → stabil | Normal — drift konsisten
8070.056 | 0 | Metal Loss | → stabil | Normal — drift konsisten
8070.543 | 0 | Metal Loss | → stabil | Normal — drift konsisten
8071.786 | 0 | Metal Loss | → stabil | Normal — drift konsisten
8071.89 | 0 | Metal Loss | → stabil | Normal — drift konsisten
8073.832 | 0 | Metal Loss | → stabil | Normal — drift konsisten
8074.068 | 0 | Metal Loss | → stabil | Normal — drift konsisten
8075.243 | 0 | Metal Loss | → stabil | Normal — drift konsisten
8075.291 | 0 | Metal Loss | → stabil | Normal — drift konsisten
8075.341 | 0 | Metal Loss | → stabil | Normal — drift konsisten
8075.482 | 0 | Metal Loss | → stabil | Normal — drift konsisten
8075.598 | 0 | Metal Loss | → stabil | Normal — drift konsisten
8075.678 | 0 | Metal Loss | → stabil | Normal — drift konsisten
8075.976 | 0 | Metal Loss | → stabil | Normal — drift konsisten
8076.102 | 0 | Metal Loss | → stabil | Normal — drift konsisten
8076.508 | 0 | Metal Loss | → stabil | Normal — drift konsisten
8077.217 | 0 | Metal Loss | → stabil | Normal — drift konsisten
8078.169 | 0 | Metal Loss | → stabil | Normal — drift konsisten
8078.276 | 0 | Metal Loss | → stabil | Normal — drift konsisten
8078.406 | 0 | Metal Loss | → stabil | Normal — drift konsisten
8078.421 | 0 | Metal Loss | → stabil | Normal — drift konsisten
8078.441 | 0 | Metal Loss | → stabil | Normal — drift konsisten
8078.531 | 0 | Metal Loss | → stabil | Normal — drift konsisten
8078.571 | 0 | Metal Loss | → stabil | Normal — drift konsisten
8078.683 | 0 | Metal Loss | → stabil | Normal — drift konsisten
8078.767 | 0 | Metal Loss | → stabil | Normal — drift konsisten
8078.781 | 0 | Metal Loss | → stabil | Normal — drift konsisten
8078.809 | 0 | Metal Loss | → stabil | Normal — drift konsisten
8078.913 | 0 | Metal Loss | → stabil | Normal — drift konsisten
8079.213 | 0 | Metal Loss | → stabil | Normal — drift konsisten
8079.298 | 0 | Metal Loss | → stabil | Normal — drift konsisten
8079.331 | 0 | Metal Loss | → stabil | Normal — drift konsisten
8079.424 | 0 | Metal Loss | → stabil | Normal — drift konsisten
8079.449 | 0 | Metal Loss | → stabil | Normal — drift konsisten
8079.462 | 0 | Metal Loss | → stabil | Normal — drift konsisten
8079.538 | 0 | Metal Loss | → stabil | Normal — drift konsisten
8079.557 | 0 | Metal Loss | → stabil | Normal — drift konsisten
8079.622 | 0 | Metal Loss | → stabil | Normal — drift konsisten
8079.67 | 0 | Metal Loss | → stabil | Normal — drift konsisten
8079.701 | 0 | Metal Loss | → stabil | Normal — drift konsisten
8079.803 | 0 | Metal Loss | → stabil | Normal — drift konsisten
8079.825 | 0 | Metal Loss | → stabil | Normal — drift konsisten
8079.99 | 0 | Metal Loss | → stabil | Normal — drift konsisten
8080.05 | 0 | Weld | → stabil | Normal — drift konsisten
8080.182 | 0 | Metal Loss | → stabil | Normal — drift konsisten
8080.262 | 0 | Metal Loss | → stabil | Normal — drift konsisten
8080.292 | 0 | Metal Loss | → stabil | Normal — drift konsisten
8080.323 | 0 | Metal Loss | → stabil | Normal — drift konsisten
8080.367 | 0 | Metal Loss | → stabil | Normal — drift konsisten
8080.392 | 0 | Metal Loss | → stabil | Normal — drift konsisten
8080.516 | 0 | Metal Loss | → stabil | Normal — drift konsisten
8080.644 | 0 | Metal Loss | → stabil | Normal — drift konsisten
8080.678 | 0 | Metal Loss | → stabil | Normal — drift konsisten
8080.753 | 0 | Metal Loss | → stabil | Normal — drift konsisten
8080.83 | 0 | Metal Loss | → stabil | Normal — drift konsisten
8080.852 | 0 | Metal Loss | → stabil | Normal — drift konsisten
8080.877 | 0 | Metal Loss | → stabil | Normal — drift konsisten
8080.982 | 0 | Metal Loss | → stabil | Normal — drift konsisten
8081.093 | 0 | Metal Loss | → stabil | Normal — drift konsisten
8081.101 | 0 | Metal Loss | → stabil | Normal — drift konsisten
8081.191 | 0 | Metal Loss | → stabil | Normal — drift konsisten
8081.242 | 0 | Metal Loss | → stabil | Normal — drift konsisten
8081.253 | 0 | Metal Loss | → stabil | Normal — drift konsisten
8081.375 | 0 | Metal Loss | → stabil | Normal — drift konsisten
8081.435 | 0 | Metal Loss | → stabil | Normal — drift konsisten
8081.538 | 0 | Metal Loss | → stabil | Normal — drift konsisten
8081.547 | 0 | Metal Loss | → stabil | Normal — drift konsisten
8081.595 | 0 | Metal Loss | → stabil | Normal — drift konsisten
8082.057 | 0 | Metal Loss | → stabil | Normal — drift konsisten
8082.17 | 0 | Metal Loss | → stabil | Normal — drift konsisten
8082.416 | 0 | Metal Loss | → stabil | Normal — drift konsisten
8082.576 | 0 | Metal Loss | → stabil | Normal — drift konsisten
8082.825 | 0 | Metal Loss | → stabil | Normal — drift konsisten
8082.936 | 0 | Metal Loss | → stabil | Normal — drift konsisten
8083.623 | 0 | Metal Loss | → stabil | Normal — drift konsisten
8085.836 | 0 | Metal Loss | → stabil | Normal — drift konsisten
8085.935 | 0 | Metal Loss | → stabil | Normal — drift konsisten
8086.149 | 0 | Metal Loss | → stabil | Normal — drift konsisten
8088.402 | 0 | Metal Loss | → stabil | Normal — drift konsisten
8088.646 | 0 | Metal Loss | → stabil | Normal — drift konsisten
8092.194 | 0 | Weld | → stabil | Normal — drift konsisten
8104.15 | 0 | Metal Loss | → stabil | Normal — drift konsisten
8104.345 | 0 | Metal Loss | → stabil | Normal — drift konsisten
8104.402 | 0 | Weld | → stabil | Normal — drift konsisten
8116.618 | 0 | Weld | → stabil | Normal — drift konsisten
8128.823 | 0 | Weld | → stabil | Normal — drift konsisten
8135.959 | 0 | Metal Loss | → stabil | Normal — drift konsisten
8136.812 | 0 | Metal Loss | → stabil | Normal — drift konsisten
8137.219 | 0 | Metal Loss | → stabil | Normal — drift konsisten
8141.122 | 0 | Weld | → stabil | Normal — drift konsisten
8143.899 | 0 | Metal Loss | → stabil | Normal — drift konsisten
8144.552 | 0 | Metal Loss | → stabil | Normal — drift konsisten
8145.423 | 0 | Metal Loss | → stabil | Normal — drift konsisten
8145.493 | 0 | Metal Loss | → stabil | Normal — drift konsisten
8146.83 | 0 | Metal Loss | → stabil | Normal — drift konsisten
8147.178 | 0 | Metal Loss | → stabil | Normal — drift konsisten
8147.241 | 0 | Metal Loss | → stabil | Normal — drift konsisten
8147.311 | 0 | Metal Loss | → stabil | Normal — drift konsisten
8148.542 | 0 | Metal Loss | → stabil | Normal — drift konsisten
8153.04 | 0 | Metal Loss | → stabil | Normal — drift konsisten
8153.36 | 0 | Metal Loss | → stabil | Normal — drift konsisten
8153.396 | 0 | Weld | → stabil | Normal — drift konsisten
8159.528 | 0 | Metal Loss | → stabil | Normal — drift konsisten
8159.597 | 0 | Metal Loss | → stabil | Normal — drift konsisten
8159.722 | 0 | Metal Loss | → stabil | Normal — drift konsisten
8159.969 | 0 | Metal Loss | → stabil | Normal — drift konsisten
8160.003 | 0 | Metal Loss | → stabil | Normal — drift konsisten
8160.519 | 0 | Metal Loss | → stabil | Normal — drift konsisten
8160.546 | 0 | Metal Loss | → stabil | Normal — drift konsisten
8161.158 | 0 | Metal Loss | → stabil | Normal — drift konsisten
8161.247 | 0 | Metal Loss | → stabil | Normal — drift konsisten
8165.381 | 0 | Metal Loss | → stabil | Normal — drift konsisten
8165.421 | 0 | Metal Loss | → stabil | Normal — drift konsisten
8165.624 | 0 | Weld | → stabil | Normal — drift konsisten
8166.778 | 0 | Metal Loss | → stabil | Normal — drift konsisten
8177.829 | 0 | Weld | → stabil | Normal — drift konsisten
8183.787 | 0 | Metal Loss | → stabil | Normal — drift konsisten
8185.495 | 0 | Metal Loss | → stabil | Normal — drift konsisten
8185.781 | 0 | Metal Loss | → stabil | Normal — drift konsisten
8190.049 | 0 | Weld | → stabil | Normal — drift konsisten
8198.228 | 0 | Metal Loss | → stabil | Normal — drift konsisten
8198.43 | 0 | Metal Loss | → stabil | Normal — drift konsisten
8198.451 | 0 | Metal Loss | → stabil | Normal — drift konsisten
8198.725 | 0 | Metal Loss | → stabil | Normal — drift konsisten
8198.821 | 0 | Metal Loss | → stabil | Normal — drift konsisten
8199.066 | 0 | Metal Loss | → stabil | Normal — drift konsisten
8199.521 | 0 | Metal Loss | → stabil | Normal — drift konsisten
8199.656 | 0 | Metal Loss | → stabil | Normal — drift konsisten
8199.743 | 0 | Metal Loss | → stabil | Normal — drift konsisten
8200.082 | 0 | Metal Loss | → stabil | Normal — drift konsisten
8200.122 | 0 | Metal Loss | → stabil | Normal — drift konsisten
8200.196 | 0 | Metal Loss | → stabil | Normal — drift konsisten
8200.276 | 0 | Metal Loss | → stabil | Normal — drift konsisten
8200.391 | 0 | Metal Loss | → stabil | Normal — drift konsisten
8202.279 | 0 | Weld | → stabil | Normal — drift konsisten
8205.378 | 0 | Metal Loss | → stabil | Normal — drift konsisten
8205.393 | 0 | Metal Loss | → stabil | Normal — drift konsisten
8205.469 | 0 | Metal Loss | → stabil | Normal — drift konsisten
8205.598 | 0 | Metal Loss | → stabil | Normal — drift konsisten
8206.044 | 0 | Metal Loss | → stabil | Normal — drift konsisten
8206.282 | 0 | Metal Loss | → stabil | Normal — drift konsisten
8209.347 | 0 | Metal Loss | → stabil | Normal — drift konsisten
8209.446 | 0 | Metal Loss | → stabil | Normal — drift konsisten
8214.489 | 0 | Weld | → stabil | Normal — drift konsisten
8219.616 | 0 | Metal Loss | → stabil | Normal — drift konsisten
8221.8 | 0 | Metal Loss | → stabil | Normal — drift konsisten
8224.62 | 0 | Fitting | → stabil | Normal — drift konsisten
8226.685 | 0 | Weld | → stabil | Normal — drift konsisten
8238.889 | 0 | Weld | → stabil | Normal — drift konsisten
8251.105 | 0 | Weld | → stabil | Normal — drift konsisten
8251.541 | 0 | Metal Loss | → stabil | Normal — drift konsisten
8251.937 | 0 | Metal Loss | → stabil | Normal — drift konsisten
8253.185 | 0 | Metal Loss | → stabil | Normal — drift konsisten
8253.187 | 0 | Metal Loss | → stabil | Normal — drift konsisten
8253.356 | 0 | Metal Loss | → stabil | Normal — drift konsisten
8253.487 | 0 | Metal Loss | → stabil | Normal — drift konsisten
8253.67 | 0 | Metal Loss | → stabil | Normal — drift konsisten
8253.803 | 0 | Metal Loss | → stabil | Normal — drift konsisten
8253.85 | 0 | Metal Loss | → stabil | Normal — drift konsisten
8259.716 | 0 | Metal Loss | → stabil | Normal — drift konsisten
8259.857 | 0 | Metal Loss | → stabil | Normal — drift konsisten
8260.005 | 0 | Metal Loss | → stabil | Normal — drift konsisten
8260.112 | 0 | Metal Loss | → stabil | Normal — drift konsisten
8260.386 | 0 | Metal Loss | → stabil | Normal — drift konsisten
8260.571 | 0 | Metal Loss | → stabil | Normal — drift konsisten
8262.74 | 0 | Metal Loss | → stabil | Normal — drift konsisten
8263.154 | 0 | Metal Loss | → stabil | Normal — drift konsisten
8263.284 | 0 | Metal Loss | → stabil | Normal — drift konsisten
8263.317 | 0 | Weld | → stabil | Normal — drift konsisten
8264.292 | 0 | Metal Loss | → stabil | Normal — drift konsisten
8269.188 | 0 | Metal Loss | → stabil | Normal — drift konsisten
8269.341 | 0 | Metal Loss | → stabil | Normal — drift konsisten
8269.35 | 0 | Metal Loss | → stabil | Normal — drift konsisten
8269.457 | 0 | Metal Loss | → stabil | Normal — drift konsisten
8269.501 | 0 | Metal Loss | → stabil | Normal — drift konsisten
8269.524 | 0 | Metal Loss | → stabil | Normal — drift konsisten
8269.566 | 0 | Metal Loss | → stabil | Normal — drift konsisten
8269.634 | 0 | Metal Loss | → stabil | Normal — drift konsisten
8269.697 | 0 | Metal Loss | → stabil | Normal — drift konsisten
8269.705 | 0 | Metal Loss | → stabil | Normal — drift konsisten
8269.761 | 0 | Metal Loss | → stabil | Normal — drift konsisten
8269.836 | 0 | Metal Loss | → stabil | Normal — drift konsisten
8270.116 | 0 | Metal Loss | → stabil | Normal — drift konsisten
8270.217 | 0 | Metal Loss | → stabil | Normal — drift konsisten
8270.295 | 0 | Metal Loss | → stabil | Normal — drift konsisten
8270.38 | 0 | Metal Loss | → stabil | Normal — drift konsisten
8270.445 | 0 | Metal Loss | → stabil | Normal — drift konsisten
8270.497 | 0 | Metal Loss | → stabil | Normal — drift konsisten
8270.508 | 0 | Metal Loss | → stabil | Normal — drift konsisten
8270.58 | 0 | Metal Loss | → stabil | Normal — drift konsisten
8270.593 | 0 | Metal Loss | → stabil | Normal — drift konsisten
8270.64 | 0 | Metal Loss | → stabil | Normal — drift konsisten
8270.717 | 0 | Metal Loss | → stabil | Normal — drift konsisten
8270.84 | 0 | Metal Loss | → stabil | Normal — drift konsisten
8270.912 | 0 | Metal Loss | → stabil | Normal — drift konsisten
8271.258 | 0 | Metal Loss | → stabil | Normal — drift konsisten
8271.371 | 0 | Metal Loss | → stabil | Normal — drift konsisten
8271.382 | 0 | Metal Loss | → stabil | Normal — drift konsisten
8271.508 | 0 | Metal Loss | → stabil | Normal — drift konsisten
8271.644 | 0 | Metal Loss | → stabil | Normal — drift konsisten
8271.729 | 0 | Metal Loss | → stabil | Normal — drift konsisten
8271.776 | 0 | Metal Loss | → stabil | Normal — drift konsisten
8271.796 | 0 | Metal Loss | → stabil | Normal — drift konsisten
8271.82 | 0 | Metal Loss | → stabil | Normal — drift konsisten
8271.867 | 0 | Metal Loss | → stabil | Normal — drift konsisten
8271.881 | 0 | Metal Loss | → stabil | Normal — drift konsisten
8271.923 | 0 | Metal Loss | → stabil | Normal — drift konsisten
8271.944 | 0 | Metal Loss | → stabil | Normal — drift konsisten
8271.986 | 0 | Metal Loss | → stabil | Normal — drift konsisten
8272.007 | 0 | Metal Loss | → stabil | Normal — drift konsisten
8272.056 | 0 | Metal Loss | → stabil | Normal — drift konsisten
8274.194 | 0 | Metal Loss | → stabil | Normal — drift konsisten
8274.406 | 0 | Metal Loss | → stabil | Normal — drift konsisten
8274.446 | 0 | Metal Loss | → stabil | Normal — drift konsisten
8274.451 | 0 | Metal Loss | → stabil | Normal — drift konsisten
8275.56 | 0 | Weld | → stabil | Normal — drift konsisten
8287.452 | 0 | Metal Loss | → stabil | Normal — drift konsisten
8287.467 | 0 | Metal Loss | → stabil | Normal — drift konsisten
8287.559 | 0 | Metal Loss | → stabil | Normal — drift konsisten
8287.792 | 0 | Weld | → stabil | Normal — drift konsisten
8292.076 | 0 | Metal Loss | → stabil | Normal — drift konsisten
8292.507 | 0 | Metal Loss | → stabil | Normal — drift konsisten
8292.717 | 0 | Metal Loss | → stabil | Normal — drift konsisten
8293.656 | 0 | Metal Loss | → stabil | Normal — drift konsisten
8294.652 | 0 | Metal Loss | → stabil | Normal — drift konsisten
8298.34 | 0 | Metal Loss | → stabil | Normal — drift konsisten
8300.027 | 0 | Weld | → stabil | Normal — drift konsisten
8307.181 | 0 | Metal Loss | → stabil | Normal — drift konsisten
8307.386 | 0 | Metal Loss | → stabil | Normal — drift konsisten
8307.82 | 0 | Metal Loss | → stabil | Normal — drift konsisten
8307.977 | 0 | Metal Loss | → stabil | Normal — drift konsisten
8308.027 | 0 | Metal Loss | → stabil | Normal — drift konsisten
8308.071 | 0 | Metal Loss | → stabil | Normal — drift konsisten
8308.175 | 0 | Metal Loss | → stabil | Normal — drift konsisten
8308.253 | 0 | Metal Loss | → stabil | Normal — drift konsisten
8312.234 | 0 | Weld | → stabil | Normal — drift konsisten
8321.568 | 0 | Metal Loss | → stabil | Normal — drift konsisten
8321.572 | 0 | Metal Loss | → stabil | Normal — drift konsisten
8324.455 | 0 | Weld | → stabil | Normal — drift konsisten
8325.656 | 0 | Metal Loss | → stabil | Normal — drift konsisten
8326.019 | 0 | Metal Loss | → stabil | Normal — drift konsisten
8327.525 | 0 | Metal Loss | → stabil | Normal — drift konsisten
8327.979 | 0 | Metal Loss | → stabil | Normal — drift konsisten
8328.058 | 0 | Metal Loss | → stabil | Normal — drift konsisten
8328.392 | 0 | Metal Loss | → stabil | Normal — drift konsisten
8328.527 | 0 | Metal Loss | → stabil | Normal — drift konsisten
8329.489 | 0 | Metal Loss | → stabil | Normal — drift konsisten
8329.756 | 0 | Metal Loss | → stabil | Normal — drift konsisten
8335.121 | 0 | Metal Loss | → stabil | Normal — drift konsisten
8335.147 | 0 | Metal Loss | → stabil | Normal — drift konsisten
8335.95 | 0 | Metal Loss | → stabil | Normal — drift konsisten
8336.635 | 0 | Weld | → stabil | Normal — drift konsisten
8342.589 | 0 | Metal Loss | → stabil | Normal — drift konsisten
8342.627 | 0 | Metal Loss | → stabil | Normal — drift konsisten
8342.693 | 0 | Metal Loss | → stabil | Normal — drift konsisten
8342.819 | 0 | Metal Loss | → stabil | Normal — drift konsisten
8342.834 | 0 | Metal Loss | → stabil | Normal — drift konsisten
8342.931 | 0 | Metal Loss | → stabil | Normal — drift konsisten
8348.828 | 0 | Weld | → stabil | Normal — drift konsisten
8354.516 | 0 | Metal Loss | → stabil | Normal — drift konsisten
8361.036 | 0 | Weld | → stabil | Normal — drift konsisten
8367.911 | 0 | Metal Loss | → stabil | Normal — drift konsisten
8367.935 | 0 | Metal Loss | → stabil | Normal — drift konsisten
8373.168 | 0 | Weld | → stabil | Normal — drift konsisten
8377.848 | 0 | Metal Loss | → stabil | Normal — drift konsisten
8379.688 | 0 | Metal Loss | → stabil | Normal — drift konsisten
8379.696 | 0 | Metal Loss | → stabil | Normal — drift konsisten
8379.705 | 0 | Metal Loss | → stabil | Normal — drift konsisten
8379.726 | 0 | Metal Loss | → stabil | Normal — drift konsisten
8379.769 | 0 | Metal Loss | → stabil | Normal — drift konsisten
8379.858 | 0 | Metal Loss | → stabil | Normal — drift konsisten
8379.936 | 0 | Metal Loss | → stabil | Normal — drift konsisten
8379.95 | 0 | Metal Loss | → stabil | Normal — drift konsisten
8385.39 | 0 | Weld | → stabil | Normal — drift konsisten
8397.614 | 0 | Weld | → stabil | Normal — drift konsisten
8409.821 | 0 | Weld | → stabil | Normal — drift konsisten
8422.035 | 0 | Weld | → stabil | Normal — drift konsisten
8423.191 | 0 | Metal Loss | → stabil | Normal — drift konsisten
8434.273 | 0 | Weld | → stabil | Normal — drift konsisten
8437.443 | 0 | Metal Loss | → stabil | Normal — drift konsisten
8440.652 | 0 | Metal Loss | → stabil | Normal — drift konsisten
8446.504 | 0 | Weld | → stabil | Normal — drift konsisten
8458.747 | 0 | Weld | → stabil | Normal — drift konsisten
8470.947 | 0 | Weld | → stabil | Normal — drift konsisten
8483.117 | 0 | Weld | → stabil | Normal — drift konsisten
8495.329 | 0 | Weld | → stabil | Normal — drift konsisten
8507.564 | 0 | Weld | → stabil | Normal — drift konsisten
8515.972 | 0 | Metal Loss | → stabil | Normal — drift konsisten
8516.102 | 0 | Metal Loss | → stabil | Normal — drift konsisten
8519.78 | 0 | Weld | → stabil | Normal — drift konsisten
8529.633 | 0 | Metal Loss | → stabil | Normal — drift konsisten
8531.988 | 0 | Weld | → stabil | Normal — drift konsisten
8542.038 | 0 | Marker | → stabil | Normal — drift konsisten
8544.122 | 0 | Weld | → stabil | Normal — drift konsisten
8549.759 | 0 | Metal Loss | → stabil | Normal — drift konsisten
8556.351 | 0 | Weld | → stabil | Normal — drift konsisten
8568.59 | 0 | Weld | → stabil | Normal — drift konsisten
8580.509 | 0 | Metal Loss | → stabil | Normal — drift konsisten
8580.622 | 0 | Metal Loss | → stabil | Normal — drift konsisten
8580.706 | 0 | Metal Loss | → stabil | Normal — drift konsisten
8580.829 | 0 | Weld | → stabil | Normal — drift konsisten
8593.089 | 0 | Weld | → stabil | Normal — drift konsisten
8597.434 | 0 | Metal Loss | → stabil | Normal — drift konsisten
8597.832 | 0 | Metal Loss | → stabil | Normal — drift konsisten
8598.569 | 0 | Metal Loss | → stabil | Normal — drift konsisten
8598.986 | 0 | Metal Loss | → stabil | Normal — drift konsisten
8599.12 | 0 | Metal Loss | → stabil | Normal — drift konsisten
8605.301 | 0 | Weld | → stabil | Normal — drift konsisten
8617.5 | 0 | Weld | → stabil | Normal — drift konsisten
8619.959 | 0 | Metal Loss | → stabil | Normal — drift konsisten
8620.74 | 0 | Metal Loss | → stabil | Normal — drift konsisten
8629.698 | 0 | Weld | → stabil | Normal — drift konsisten
8630.978 | 0 | Metal Loss | → stabil | Normal — drift konsisten
8641.869 | 0 | Weld | → stabil | Normal — drift konsisten
8644.387 | 0 | Metal Loss | → stabil | Normal — drift konsisten
8654.062 | 0 | Weld | → stabil | Normal — drift konsisten
8666.281 | 0 | Weld | → stabil | Normal — drift konsisten
8674.237 | 0 | Metal Loss | → stabil | Normal — drift konsisten
8674.254 | 0 | Metal Loss | → stabil | Normal — drift konsisten
8678.493 | 0 | Weld | → stabil | Normal — drift konsisten
8690.666 | 0 | Weld | → stabil | Normal — drift konsisten
8702.872 | 0 | Weld | → stabil | Normal — drift konsisten
8714.598 | 0 | Weld | → stabil | Normal — drift konsisten
8726.719 | 0 | Weld | → stabil | Normal — drift konsisten
8738.737 | 0 | Weld | → stabil | Normal — drift konsisten
8750.969 | 0 | Weld | → stabil | Normal — drift konsisten
8763.183 | 0 | Weld | → stabil | Normal — drift konsisten
8775.403 | 0 | Weld | → stabil | Normal — drift konsisten
8787.599 | 0 | Weld | → stabil | Normal — drift konsisten
8799.799 | 0 | Weld | → stabil | Normal — drift konsisten
8802.569 | 0 | Metal Loss | → stabil | Normal — drift konsisten
8802.778 | 0 | Metal Loss | → stabil | Normal — drift konsisten
8803.206 | 0 | Metal Loss | → stabil | Normal — drift konsisten
8812.011 | 0 | Weld | → stabil | Normal — drift konsisten
8812.27 | 0 | Metal Loss | → stabil | Normal — drift konsisten
8822.739 | 0 | Metal Loss | → stabil | Normal — drift konsisten
8823.65 | 0 | Metal Loss | → stabil | Normal — drift konsisten
8824.254 | 0 | Weld | → stabil | Normal — drift konsisten
8832.323 | 0 | Metal Loss | → stabil | Normal — drift konsisten
8836.486 | 0 | Weld | → stabil | Normal — drift konsisten
8848.748 | 0 | Weld | → stabil | Normal — drift konsisten
8854.156 | 0 | Metal Loss | → stabil | Normal — drift konsisten
8854.162 | 0 | Metal Loss | → stabil | Normal — drift konsisten
8860.98 | 0 | Weld | → stabil | Normal — drift konsisten
8873.223 | 0 | Weld | → stabil | Normal — drift konsisten
8879.849 | 0 | Metal Loss | → stabil | Normal — drift konsisten
8879.937 | 0 | Metal Loss | → stabil | Normal — drift konsisten
8885.469 | 0 | Weld | → stabil | Normal — drift konsisten
8897.7 | 0 | Weld | → stabil | Normal — drift konsisten
8909.996 | 0 | Metal Loss | → stabil | Normal — drift konsisten
8910.009 | 0 | Weld | → stabil | Normal — drift konsisten
8915.093 | 0 | Metal Loss | → stabil | Normal — drift konsisten
8922.243 | 0 | Weld | → stabil | Normal — drift konsisten
8934.459 | 0 | Weld | → stabil | Normal — drift konsisten
8946.668 | 0 | Weld | → stabil | Normal — drift konsisten
8958.851 | 0 | Weld | → stabil | Normal — drift konsisten
8968.518 | 0 | Marker | → stabil | Normal — drift konsisten
8971.074 | 0 | Weld | → stabil | Normal — drift konsisten
8983.288 | 0 | Weld | → stabil | Normal — drift konsisten
8983.289 | 0 | Weld | → stabil | Normal — drift konsisten
8995.488 | 0 | Weld | → stabil | Normal — drift konsisten
9007.699 | 0 | Weld | → stabil | Normal — drift konsisten
9019.904 | 0 | Weld | → stabil | Normal — drift konsisten
9029.644 | 0 | Weld | → stabil | Normal — drift konsisten
9030.065 | 0 | Dent | → stabil | Normal — drift konsisten
9041.867 | 0 | Weld | → stabil | Normal — drift konsisten
9054.118 | 0 | Weld | → stabil | Normal — drift konsisten
9066.344 | 0 | Weld | → stabil | Normal — drift konsisten
9077.562 | 0 | Weld | → stabil | Normal — drift konsisten
9077.613 | 0 | Metal Loss | → stabil | Normal — drift konsisten
9089.761 | 0 | Weld | → stabil | Normal — drift konsisten
9091.222 | 0 | Metal Loss | → stabil | Normal — drift konsisten
9091.514 | 0 | Metal Loss | → stabil | Normal — drift konsisten
9101.929 | 0 | Weld | → stabil | Normal — drift konsisten
9114.127 | 0 | Weld | → stabil | Normal — drift konsisten
9126.346 | 0 | Weld | → stabil | Normal — drift konsisten
9136.582 | 0 | Dent | → stabil | Normal — drift konsisten
9138.534 | 0 | Weld | → stabil | Normal — drift konsisten
9150.765 | 0 | Weld | → stabil | Normal — drift konsisten
9150.766 | 0 | Weld | → stabil | Normal — drift konsisten
9162.969 | 0 | Weld | → stabil | Normal — drift konsisten
9175.17 | 0 | Weld | → stabil | Normal — drift konsisten
9187.278 | 0 | Metal Loss | → stabil | Normal — drift konsisten
9187.517 | 0 | Weld | → stabil | Normal — drift konsisten
9199.217 | 0 | Metal Loss | → stabil | Normal — drift konsisten
9199.744 | 0 | Weld | → stabil | Normal — drift konsisten
9201.224 | 0 | Metal Loss | → stabil | Normal — drift konsisten
9201.356 | 0 | Metal Loss | → stabil | Normal — drift konsisten
9209.775 | 0 | Metal Loss | → stabil | Normal — drift konsisten
9211.976 | 0 | Weld | → stabil | Normal — drift konsisten
9216.091 | 0 | Metal Loss | → stabil | Normal — drift konsisten
9224.222 | 0 | Weld | → stabil | Normal — drift konsisten
9224.223 | 0 | Weld | → stabil | Normal — drift konsisten
9228.825 | 0 | Metal Loss | → stabil | Normal — drift konsisten
9228.924 | 0 | Metal Loss | → stabil | Normal — drift konsisten
9229.064 | 0 | Metal Loss | → stabil | Normal — drift konsisten
9236.52 | 0 | Weld | → stabil | Normal — drift konsisten
9248.764 | 0 | Weld | → stabil | Normal — drift konsisten
9248.765 | 0 | Weld | → stabil | Normal — drift konsisten
9260.921 | 0 | Weld | → stabil | Normal — drift konsisten
9273.109 | 0 | Weld | → stabil | Normal — drift konsisten
9285.31 | 0 | Weld | → stabil | Normal — drift konsisten
9287.504 | 0 | Metal Loss | → stabil | Normal — drift konsisten
9293.397 | 0 | Weld | → stabil | Normal — drift konsisten
9294.172 | 0 | Metal Loss | → stabil | Normal — drift konsisten
9295.487 | 0 | Weld | → stabil | Normal — drift konsisten
9297.578 | 0 | Weld | → stabil | Normal — drift konsisten
9297.729 | 0 | Metal Loss | → stabil | Normal — drift konsisten
9299.979 | 0 | Bend | → stabil | Normal — drift konsisten
9309.79 | 0 | Weld | → stabil | Normal — drift konsisten
9318.946 | 0 | Weld | → stabil | Normal — drift konsisten
9331.134 | 0 | Weld | → stabil | Normal — drift konsisten
9331.221 | 0 | Metal Loss | → stabil | Normal — drift konsisten
9334.768 | 0 | Metal Loss | → stabil | Normal — drift konsisten
9334.859 | 0 | Metal Loss | → stabil | Normal — drift konsisten
9334.995 | 0 | Metal Loss | → stabil | Normal — drift konsisten
9335.104 | 0 | Metal Loss | → stabil | Normal — drift konsisten
9342.762 | 0 | Metal Loss | → stabil | Normal — drift konsisten
9343.334 | 0 | Weld | → stabil | Normal — drift konsisten
9343.667 | 0 | Bend | → stabil | Normal — drift konsisten
9349.967 | 0 | Weld | → stabil | Normal — drift konsisten
9357.196 | 0 | Metal Loss | → stabil | Normal — drift konsisten
9362.172 | 0 | Weld | → stabil | Normal — drift konsisten
9374.38 | 0 | Weld | → stabil | Normal — drift konsisten
9377.804 | 0 | Bend | → stabil | Normal — drift konsisten
9377.998 | 0 | Metal Loss | → stabil | Normal — drift konsisten
9378.081 | 0 | Metal Loss | → stabil | Normal — drift konsisten
9386.197 | 0 | Metal Loss | → stabil | Normal — drift konsisten
9386.575 | 0 | Weld | → stabil | Normal — drift konsisten
9394.335 | 0 | Metal Loss | → stabil | Normal — drift konsisten
9394.424 | 0 | Metal Loss | → stabil | Normal — drift konsisten
9398.813 | 0 | Weld | → stabil | Normal — drift konsisten
9403.927 | 0 | Weld | → stabil | Normal — drift konsisten
9416.107 | 0 | Weld | → stabil | Normal — drift konsisten
9416.108 | 0 | Weld | → stabil | Normal — drift konsisten
9428.319 | 0 | Weld | → stabil | Normal — drift konsisten
9440.508 | 0 | Weld | → stabil | Normal — drift konsisten
9441.3 | 0 | Metal Loss | → stabil | Normal — drift konsisten
9441.312 | 0 | Metal Loss | → stabil | Normal — drift konsisten
9441.367 | 0 | Metal Loss | → stabil | Normal — drift konsisten
9441.415 | 0 | Metal Loss | → stabil | Normal — drift konsisten
9441.591 | 0 | Metal Loss | → stabil | Normal — drift konsisten
9451.756 | 0 | Marker | → stabil | Normal — drift konsisten
9452.704 | 0 | Weld | → stabil | Normal — drift konsisten
9464.92 | 0 | Weld | → stabil | Normal — drift konsisten
9465.059 | 0 | Metal Loss | → stabil | Normal — drift konsisten
9465.175 | 0 | Metal Loss | → stabil | Normal — drift konsisten
9472.294 | 0 | Metal Loss | → stabil | Normal — drift konsisten
9472.753 | 0 | Metal Loss | → stabil | Normal — drift konsisten
9472.754 | 0 | Metal Loss | → stabil | Normal — drift konsisten
9473.45 | 0 | Metal Loss | → stabil | Normal — drift konsisten
9473.708 | 0 | Metal Loss | → stabil | Normal — drift konsisten
9477.123 | 0 | Weld | → stabil | Normal — drift konsisten
9480.181 | 0 | Metal Loss | → stabil | Normal — drift konsisten
9480.219 | 0 | Metal Loss | → stabil | Normal — drift konsisten
9480.307 | 0 | Metal Loss | → stabil | Normal — drift konsisten
9480.352 | 0 | Metal Loss | → stabil | Normal — drift konsisten
9480.402 | 0 | Metal Loss | → stabil | Normal — drift konsisten
9480.522 | 0 | Metal Loss | → stabil | Normal — drift konsisten
9480.567 | 0 | Metal Loss | → stabil | Normal — drift konsisten
9489.031 | 0 | Metal Loss | → stabil | Normal — drift konsisten
9489.359 | 0 | Weld | → stabil | Normal — drift konsisten
9493.08 | 0 | Fitting | → stabil | Normal — drift konsisten
9501.586 | 0 | Weld | → stabil | Normal — drift konsisten
9502.879 | 0 | Metal Loss | → stabil | Normal — drift konsisten
9503.689 | 0 | Metal Loss | → stabil | Normal — drift konsisten
9513.809 | 0 | Weld | → stabil | Normal — drift konsisten
9519.245 | 0 | Metal Loss | → stabil | Normal — drift konsisten
9526.048 | 0 | Weld | → stabil | Normal — drift konsisten
9533.105 | 0 | Metal Loss | → stabil | Normal — drift konsisten
9533.243 | 0 | Metal Loss | → stabil | Normal — drift konsisten
9538.284 | 0 | Weld | → stabil | Normal — drift konsisten
9550.492 | 0 | Weld | → stabil | Normal — drift konsisten
9562.763 | 0 | Weld | → stabil | Normal — drift konsisten
9574.974 | 0 | Weld | → stabil | Normal — drift konsisten
9587.206 | 0 | Weld | → stabil | Normal — drift konsisten
9587.766 | 0 | Metal Loss | → stabil | Normal — drift konsisten
9587.854 | 0 | Metal Loss | → stabil | Normal — drift konsisten
9587.906 | 0 | Metal Loss | → stabil | Normal — drift konsisten
9588.114 | 0 | Metal Loss | → stabil | Normal — drift konsisten
9588.169 | 0 | Metal Loss | → stabil | Normal — drift konsisten
9588.194 | 0 | Metal Loss | → stabil | Normal — drift konsisten
9588.376 | 0 | Metal Loss | → stabil | Normal — drift konsisten
9588.597 | 0 | Metal Loss | → stabil | Normal — drift konsisten
9588.675 | 0 | Metal Loss | → stabil | Normal — drift konsisten
9589.301 | 0 | Metal Loss | → stabil | Normal — drift konsisten
9589.828 | 0 | Metal Loss | → stabil | Normal — drift konsisten
9589.964 | 0 | Metal Loss | → stabil | Normal — drift konsisten
9590.027 | 0 | Metal Loss | → stabil | Normal — drift konsisten
9590.513 | 0 | Metal Loss | → stabil | Normal — drift konsisten
9591.385 | 0 | Metal Loss | → stabil | Normal — drift konsisten
9591.39 | 0 | Metal Loss | → stabil | Normal — drift konsisten
9591.92 | 0 | Metal Loss | → stabil | Normal — drift konsisten
9592.016 | 0 | Metal Loss | → stabil | Normal — drift konsisten
9592.062 | 0 | Metal Loss | → stabil | Normal — drift konsisten
9592.072 | 0 | Metal Loss | → stabil | Normal — drift konsisten
9592.215 | 0 | Metal Loss | → stabil | Normal — drift konsisten
9592.332 | 0 | Metal Loss | → stabil | Normal — drift konsisten
9592.44 | 0 | Metal Loss | → stabil | Normal — drift konsisten
9592.5 | 0 | Metal Loss | → stabil | Normal — drift konsisten
9593.015 | 0 | Metal Loss | → stabil | Normal — drift konsisten
9594.701 | 0 | Metal Loss | → stabil | Normal — drift konsisten
9595.249 | 0 | Metal Loss | → stabil | Normal — drift konsisten
9595.407 | 0 | Metal Loss | → stabil | Normal — drift konsisten
9595.507 | 0 | Metal Loss | → stabil | Normal — drift konsisten
9595.857 | 0 | Metal Loss | → stabil | Normal — drift konsisten
9599.414 | 0 | Weld | → stabil | Normal — drift konsisten
9611.61 | 0 | Weld | → stabil | Normal — drift konsisten
9612.504 | 0 | Metal Loss | → stabil | Normal — drift konsisten
9612.573 | 0 | Metal Loss | → stabil | Normal — drift konsisten
9620.838 | 0 | Metal Loss | → stabil | Normal — drift konsisten
9620.846 | 0 | Metal Loss | → stabil | Normal — drift konsisten
9620.889 | 0 | Metal Loss | → stabil | Normal — drift konsisten
9620.973 | 0 | Metal Loss | → stabil | Normal — drift konsisten
9621.018 | 0 | Metal Loss | → stabil | Normal — drift konsisten
9621.068 | 0 | Metal Loss | → stabil | Normal — drift konsisten
9621.299 | 0 | Metal Loss | → stabil | Normal — drift konsisten
9621.431 | 0 | Metal Loss | → stabil | Normal — drift konsisten
9621.45 | 0 | Metal Loss | → stabil | Normal — drift konsisten
9621.466 | 0 | Metal Loss | → stabil | Normal — drift konsisten
9621.578 | 0 | Metal Loss | → stabil | Normal — drift konsisten
9621.726 | 0 | Metal Loss | → stabil | Normal — drift konsisten
9621.741 | 0 | Metal Loss | → stabil | Normal — drift konsisten
9621.814 | 0 | Metal Loss | → stabil | Normal — drift konsisten
9621.87 | 0 | Metal Loss | → stabil | Normal — drift konsisten
9621.934 | 0 | Metal Loss | → stabil | Normal — drift konsisten
9622.021 | 0 | Metal Loss | → stabil | Normal — drift konsisten
9622.041 | 0 | Metal Loss | → stabil | Normal — drift konsisten
9622.117 | 0 | Metal Loss | → stabil | Normal — drift konsisten
9622.172 | 0 | Metal Loss | → stabil | Normal — drift konsisten
9622.185 | 0 | Metal Loss | → stabil | Normal — drift konsisten
9622.317 | 0 | Metal Loss | → stabil | Normal — drift konsisten
9622.464 | 0 | Metal Loss | → stabil | Normal — drift konsisten
9622.609 | 0 | Metal Loss | → stabil | Normal — drift konsisten
9622.704 | 0 | Metal Loss | → stabil | Normal — drift konsisten
9622.76 | 0 | Metal Loss | → stabil | Normal — drift konsisten
9622.82 | 0 | Metal Loss | → stabil | Normal — drift konsisten
9622.898 | 0 | Metal Loss | → stabil | Normal — drift konsisten
9623.078 | 0 | Metal Loss | → stabil | Normal — drift konsisten
9623.116 | 0 | Metal Loss | → stabil | Normal — drift konsisten
9623.167 | 0 | Metal Loss | → stabil | Normal — drift konsisten
9623.435 | 0 | Metal Loss | → stabil | Normal — drift konsisten
9623.471 | 0 | Metal Loss | → stabil | Normal — drift konsisten
9623.553 | 0 | Metal Loss | → stabil | Normal — drift konsisten
9623.788 | 0 | Metal Loss | → stabil | Normal — drift konsisten
9623.831 | 0 | Weld | → stabil | Normal — drift konsisten
9623.861 | 0 | Metal Loss | → stabil | Normal — drift konsisten
9623.977 | 0 | Metal Loss | → stabil | Normal — drift konsisten
9624.123 | 0 | Metal Loss | → stabil | Normal — drift konsisten
9624.294 | 0 | Metal Loss | → stabil | Normal — drift konsisten
9624.306 | 0 | Metal Loss | → stabil | Normal — drift konsisten
9624.362 | 0 | Metal Loss | → stabil | Normal — drift konsisten
9624.388 | 0 | Metal Loss | → stabil | Normal — drift konsisten
9624.398 | 0 | Metal Loss | → stabil | Normal — drift konsisten
9624.447 | 0 | Metal Loss | → stabil | Normal — drift konsisten
9624.491 | 0 | Metal Loss | → stabil | Normal — drift konsisten
9624.508 | 0 | Metal Loss | → stabil | Normal — drift konsisten
9624.523 | 0 | Metal Loss | → stabil | Normal — drift konsisten
9624.573 | 0 | Metal Loss | → stabil | Normal — drift konsisten
9624.713 | 0 | Metal Loss | → stabil | Normal — drift konsisten
9624.858 | 0 | Metal Loss | → stabil | Normal — drift konsisten
9624.967 | 0 | Metal Loss | → stabil | Normal — drift konsisten
9624.988 | 0 | Metal Loss | → stabil | Normal — drift konsisten
9625.055 | 0 | Metal Loss | → stabil | Normal — drift konsisten
9625.068 | 0 | Metal Loss | → stabil | Normal — drift konsisten
9625.223 | 0 | Metal Loss | → stabil | Normal — drift konsisten
9625.33 | 0 | Metal Loss | → stabil | Normal — drift konsisten
9625.381 | 0 | Metal Loss | → stabil | Normal — drift konsisten
9625.609 | 0 | Metal Loss | → stabil | Normal — drift konsisten
9625.643 | 0 | Metal Loss | → stabil | Normal — drift konsisten
9625.709 | 0 | Metal Loss | → stabil | Normal — drift konsisten
9625.712 | 0 | Metal Loss | → stabil | Normal — drift konsisten
9625.737 | 0 | Metal Loss | → stabil | Normal — drift konsisten
9625.761 | 0 | Metal Loss | → stabil | Normal — drift konsisten
9625.897 | 0 | Metal Loss | → stabil | Normal — drift konsisten
9625.907 | 0 | Metal Loss | → stabil | Normal — drift konsisten
9626.102 | 0 | Metal Loss | → stabil | Normal — drift konsisten
9626.207 | 0 | Metal Loss | → stabil | Normal — drift konsisten
9626.281 | 0 | Metal Loss | → stabil | Normal — drift konsisten
9626.291 | 0 | Metal Loss | → stabil | Normal — drift konsisten
9626.529 | 0 | Metal Loss | → stabil | Normal — drift konsisten
9626.61 | 0 | Metal Loss | → stabil | Normal — drift konsisten
9626.749 | 0 | Metal Loss | → stabil | Normal — drift konsisten
9626.835 | 0 | Metal Loss | → stabil | Normal — drift konsisten
9626.856 | 0 | Metal Loss | → stabil | Normal — drift konsisten
9626.86 | 0 | Metal Loss | → stabil | Normal — drift konsisten
9626.901 | 0 | Metal Loss | → stabil | Normal — drift konsisten
9626.904 | 0 | Metal Loss | → stabil | Normal — drift konsisten
9627.024 | 0 | Metal Loss | → stabil | Normal — drift konsisten
9627.184 | 0 | Metal Loss | → stabil | Normal — drift konsisten
9627.267 | 0 | Metal Loss | → stabil | Normal — drift konsisten
9627.276 | 0 | Metal Loss | → stabil | Normal — drift konsisten
9627.401 | 0 | Metal Loss | → stabil | Normal — drift konsisten
9627.497 | 0 | Metal Loss | → stabil | Normal — drift konsisten
9627.526 | 0 | Metal Loss | → stabil | Normal — drift konsisten
9627.613 | 0 | Metal Loss | → stabil | Normal — drift konsisten
9627.742 | 0 | Metal Loss | → stabil | Normal — drift konsisten
9627.77 | 0 | Metal Loss | → stabil | Normal — drift konsisten
9627.784 | 0 | Metal Loss | → stabil | Normal — drift konsisten
9627.81 | 0 | Metal Loss | → stabil | Normal — drift konsisten
9627.846 | 0 | Metal Loss | → stabil | Normal — drift konsisten
9627.948 | 0 | Metal Loss | → stabil | Normal — drift konsisten
9628.035 | 0 | Metal Loss | → stabil | Normal — drift konsisten
9628.108 | 0 | Metal Loss | → stabil | Normal — drift konsisten
9628.289 | 0 | Metal Loss | → stabil | Normal — drift konsisten
9628.333 | 0 | Metal Loss | → stabil | Normal — drift konsisten
9628.51 | 0 | Metal Loss | → stabil | Normal — drift konsisten
9628.575 | 0 | Metal Loss | → stabil | Normal — drift konsisten
9628.621 | 0 | Metal Loss | → stabil | Normal — drift konsisten
9628.874 | 0 | Metal Loss | → stabil | Normal — drift konsisten
9629.579 | 0 | Metal Loss | → stabil | Normal — drift konsisten
9629.74 | 0 | Metal Loss | → stabil | Normal — drift konsisten
9629.814 | 0 | Metal Loss | → stabil | Normal — drift konsisten
9629.886 | 0 | Metal Loss | → stabil | Normal — drift konsisten
9629.939 | 0 | Metal Loss | → stabil | Normal — drift konsisten
9630.053 | 0 | Metal Loss | → stabil | Normal — drift konsisten
9630.266 | 0 | Metal Loss | → stabil | Normal — drift konsisten
9630.326 | 0 | Metal Loss | → stabil | Normal — drift konsisten
9630.513 | 0 | Metal Loss | → stabil | Normal — drift konsisten
9630.522 | 0 | Metal Loss | → stabil | Normal — drift konsisten
9630.568 | 0 | Metal Loss | → stabil | Normal — drift konsisten
9630.687 | 0 | Metal Loss | → stabil | Normal — drift konsisten
9630.718 | 0 | Metal Loss | → stabil | Normal — drift konsisten
9630.757 | 0 | Metal Loss | → stabil | Normal — drift konsisten
9630.779 | 0 | Metal Loss | → stabil | Normal — drift konsisten
9630.855 | 0 | Metal Loss | → stabil | Normal — drift konsisten
9631.36 | 0 | Metal Loss | → stabil | Normal — drift konsisten
9631.424 | 0 | Metal Loss | → stabil | Normal — drift konsisten
9631.48 | 0 | Metal Loss | → stabil | Normal — drift konsisten
9631.775 | 0 | Metal Loss | → stabil | Normal — drift konsisten
9631.983 | 0 | Metal Loss | → stabil | Normal — drift konsisten
9633.052 | 0 | Metal Loss | → stabil | Normal — drift konsisten
9636.03 | 0 | Weld | → stabil | Normal — drift konsisten
9648.358 | 0 | Weld | → stabil | Normal — drift konsisten
9648.437 | 0 | Metal Loss | → stabil | Normal — drift konsisten
9648.499 | 0 | Metal Loss | → stabil | Normal — drift konsisten
9648.603 | 0 | Metal Loss | → stabil | Normal — drift konsisten
9660.579 | 0 | Weld | → stabil | Normal — drift konsisten
9663.349 | 0 | Metal Loss | → stabil | Normal — drift konsisten
9666.423 | 0 | Metal Loss | → stabil | Normal — drift konsisten
9666.869 | 0 | Metal Loss | → stabil | Normal — drift konsisten
9666.974 | 0 | Metal Loss | → stabil | Normal — drift konsisten
9667.367 | 0 | Metal Loss | → stabil | Normal — drift konsisten
9667.493 | 0 | Metal Loss | → stabil | Normal — drift konsisten
9667.703 | 0 | Metal Loss | → stabil | Normal — drift konsisten
9668.934 | 0 | Metal Loss | → stabil | Normal — drift konsisten
9670.194 | 0 | Metal Loss | → stabil | Normal — drift konsisten
9670.907 | 0 | Metal Loss | → stabil | Normal — drift konsisten
9672.763 | 0 | Weld | → stabil | Normal — drift konsisten
9685.061 | 0 | Weld | → stabil | Normal — drift konsisten
9697.259 | 0 | Weld | → stabil | Normal — drift konsisten
9702.36 | 0 | Metal Loss | → stabil | Normal — drift konsisten
9709.446 | 0 | Weld | → stabil | Normal — drift konsisten
9721.675 | 0 | Weld | → stabil | Normal — drift konsisten
9732.911 | 0 | Metal Loss | → stabil | Normal — drift konsisten
9733.869 | 0 | Weld | → stabil | Normal — drift konsisten
9735.043 | 0 | Metal Loss | → stabil | Normal — drift konsisten
9735.598 | 0 | Metal Loss | → stabil | Normal — drift konsisten
9738.119 | 0 | Metal Loss | → stabil | Normal — drift konsisten
9738.972 | 0 | Metal Loss | → stabil | Normal — drift konsisten
9739.315 | 0 | Metal Loss | → stabil | Normal — drift konsisten
9739.65 | 0 | Metal Loss | → stabil | Normal — drift konsisten
9739.664 | 0 | Metal Loss | → stabil | Normal — drift konsisten
9739.67 | 0 | Metal Loss | → stabil | Normal — drift konsisten
9739.966 | 0 | Metal Loss | → stabil | Normal — drift konsisten
9739.99 | 0 | Metal Loss | → stabil | Normal — drift konsisten
9740.091 | 0 | Metal Loss | → stabil | Normal — drift konsisten
9740.113 | 0 | Metal Loss | → stabil | Normal — drift konsisten
9740.161 | 0 | Metal Loss | → stabil | Normal — drift konsisten
9740.215 | 0 | Metal Loss | → stabil | Normal — drift konsisten
9740.258 | 0 | Metal Loss | → stabil | Normal — drift konsisten
9740.357 | 0 | Metal Loss | → stabil | Normal — drift konsisten
9740.401 | 0 | Metal Loss | → stabil | Normal — drift konsisten
9741.175 | 0 | Metal Loss | → stabil | Normal — drift konsisten
9742.31 | 0 | Metal Loss | → stabil | Normal — drift konsisten
9744.051 | 0 | Metal Loss | → stabil | Normal — drift konsisten
9746.009 | 0 | Weld | → stabil | Normal — drift konsisten
9758.181 | 0 | Weld | → stabil | Normal — drift konsisten
9758.564 | 0 | Metal Loss | → stabil | Normal — drift konsisten
9770.347 | 0 | Weld | → stabil | Normal — drift konsisten
9782.554 | 0 | Weld | → stabil | Normal — drift konsisten
9794.78 | 0 | Weld | → stabil | Normal — drift konsisten
9794.781 | 0 | Weld | → stabil | Normal — drift konsisten
9807.024 | 0 | Weld | → stabil | Normal — drift konsisten
9819.247 | 0 | Weld | → stabil | Normal — drift konsisten
9831.555 | 0 | Weld | → stabil | Normal — drift konsisten
9843.718 | 0 | Weld | → stabil | Normal — drift konsisten
9855.918 | 0 | Weld | → stabil | Normal — drift konsisten
9857.891 | 0 | Metal Loss | → stabil | Normal — drift konsisten
9858.18 | 0 | Metal Loss | → stabil | Normal — drift konsisten
9858.192 | 0 | Metal Loss | → stabil | Normal — drift konsisten
9868.116 | 0 | Weld | → stabil | Normal — drift konsisten
9877.439 | 0 | Metal Loss | → stabil | Normal — drift konsisten
9878.991 | 0 | Metal Loss | → stabil | Normal — drift konsisten
9880.287 | 0 | Weld | → stabil | Normal — drift konsisten
9880.288 | 0 | Weld | → stabil | Normal — drift konsisten
9892.495 | 0 | Weld | → stabil | Normal — drift konsisten
9898.293 | 0 | Metal Loss | → stabil | Normal — drift konsisten
9904.676 | 0 | Weld | → stabil | Normal — drift konsisten
9916.896 | 0 | Weld | → stabil | Normal — drift konsisten
9925.879 | 0 | Metal Loss | → stabil | Normal — drift konsisten
9925.882 | 0 | Metal Loss | → stabil | Normal — drift konsisten
9929.194 | 0 | Weld | → stabil | Normal — drift konsisten
9941.398 | 0 | Weld | → stabil | Normal — drift konsisten
9953.63 | 0 | Weld | → stabil | Normal — drift konsisten
9960.941 | 0 | Metal Loss | → stabil | Normal — drift konsisten
9965.839 | 0 | Weld | → stabil | Normal — drift konsisten
9977.253 | 0 | Metal Loss | → stabil | Normal — drift konsisten
9977.995 | 0 | Weld | → stabil | Normal — drift konsisten
9985.478 | 0 | Metal Loss | → stabil | Normal — drift konsisten
9985.56 | 0 | Metal Loss | → stabil | Normal — drift konsisten
9985.61 | 0 | Metal Loss | → stabil | Normal — drift konsisten
9985.638 | 0 | Metal Loss | → stabil | Normal — drift konsisten
9985.702 | 0 | Metal Loss | → stabil | Normal — drift konsisten
9985.733 | 0 | Metal Loss | → stabil | Normal — drift konsisten
9986.466 | 0 | Metal Loss | → stabil | Normal — drift konsisten
9990 | 0 | Metal Loss | → stabil | Normal — drift konsisten
9990.16 | 0 | Weld | → stabil | Normal — drift konsisten
9996.844 | 0 | Metal Loss | → stabil | Normal — drift konsisten
10002.301 | 0 | Metal Loss | → stabil | Normal — drift konsisten
10002.36 | 0 | Weld | → stabil | Normal — drift konsisten
10002.451 | 0 | Metal Loss | → stabil | Normal — drift konsisten
10003.292 | 0 | Metal Loss | → stabil | Normal — drift konsisten
10003.422 | 0 | Metal Loss | → stabil | Normal — drift konsisten
10003.57 | 0 | Metal Loss | → stabil | Normal — drift konsisten
10003.572 | 0 | Metal Loss | → stabil | Normal — drift konsisten
10013.815 | 0 | Marker | → stabil | Normal — drift konsisten
10014.653 | 0 | Weld | → stabil | Normal — drift konsisten
10020.193 | 0 | Metal Loss | → stabil | Normal — drift konsisten
10026.815 | 0 | Weld | → stabil | Normal — drift konsisten
10039.036 | 0 | Weld | → stabil | Normal — drift konsisten
10051.246 | 0 | Weld | → stabil | Normal — drift konsisten
10063.429 | 0 | Weld | → stabil | Normal — drift konsisten
10075.629 | 0 | Weld | → stabil | Normal — drift konsisten
10082.274 | 0 | Metal Loss | → stabil | Normal — drift konsisten
10087.894 | 0 | Weld | → stabil | Normal — drift konsisten
10099.296 | 0 | Metal Loss | → stabil | Normal — drift konsisten
10099.518 | 0 | Metal Loss | → stabil | Normal — drift konsisten
10099.682 | 0 | Metal Loss | → stabil | Normal — drift konsisten
10100.094 | 0 | Weld | → stabil | Normal — drift konsisten
10100.393 | 0 | Metal Loss | → stabil | Normal — drift konsisten
10100.433 | 0 | Metal Loss | → stabil | Normal — drift konsisten
10101.098 | 0 | Metal Loss | → stabil | Normal — drift konsisten
10112.357 | 0 | Weld | → stabil | Normal — drift konsisten
10124.487 | 0 | Metal Loss | → stabil | Normal — drift konsisten
10124.54 | 0 | Weld | → stabil | Normal — drift konsisten
10124.574 | 0 | Metal Loss | → stabil | Normal — drift konsisten
10124.587 | 0 | Metal Loss | → stabil | Normal — drift konsisten
10124.783 | 0 | Metal Loss | → stabil | Normal — drift konsisten
10124.826 | 0 | Metal Loss | → stabil | Normal — drift konsisten
10124.908 | 0 | Metal Loss | → stabil | Normal — drift konsisten
10125.232 | 0 | Metal Loss | → stabil | Normal — drift konsisten
10126.355 | 0 | Metal Loss | → stabil | Normal — drift konsisten
10126.435 | 0 | Metal Loss | → stabil | Normal — drift konsisten
10126.752 | 0 | Metal Loss | → stabil | Normal — drift konsisten
10126.982 | 0 | Metal Loss | → stabil | Normal — drift konsisten
10127.312 | 0 | Metal Loss | → stabil | Normal — drift konsisten
10127.622 | 0 | Metal Loss | → stabil | Normal — drift konsisten
10127.692 | 0 | Metal Loss | → stabil | Normal — drift konsisten
10127.849 | 0 | Metal Loss | → stabil | Normal — drift konsisten
10128.082 | 0 | Metal Loss | → stabil | Normal — drift konsisten
10132.348 | 0 | Metal Loss | → stabil | Normal — drift konsisten
10136.729 | 0 | Weld | → stabil | Normal — drift konsisten
10148.94 | 0 | Weld | → stabil | Normal — drift konsisten
10160.943 | 0 | Metal Loss | → stabil | Normal — drift konsisten
10161.066 | 0 | Metal Loss | → stabil | Normal — drift konsisten
10161.125 | 0 | Metal Loss | → stabil | Normal — drift konsisten
10161.146 | 0 | Metal Loss | → stabil | Normal — drift konsisten
10161.2 | 0 | Weld | → stabil | Normal — drift konsisten
10173.451 | 0 | Weld | → stabil | Normal — drift konsisten
10185.669 | 0 | Weld | → stabil | Normal — drift konsisten
10186.052 | 0 | Metal Loss | → stabil | Normal — drift konsisten
10186.451 | 0 | Metal Loss | → stabil | Normal — drift konsisten
10197.868 | 0 | Weld | → stabil | Normal — drift konsisten
10197.869 | 0 | Weld | → stabil | Normal — drift konsisten
10210.068 | 0 | Weld | → stabil | Normal — drift konsisten
10210.557 | 0 | Metal Loss | → stabil | Normal — drift konsisten
10210.658 | 0 | Metal Loss | → stabil | Normal — drift konsisten
10211.237 | 0 | Metal Loss | → stabil | Normal — drift konsisten
10211.488 | 0 | Metal Loss | → stabil | Normal — drift konsisten
10211.63 | 0 | Metal Loss | → stabil | Normal — drift konsisten
10211.788 | 0 | Metal Loss | → stabil | Normal — drift konsisten
10211.917 | 0 | Metal Loss | → stabil | Normal — drift konsisten
10212.459 | 0 | Metal Loss | → stabil | Normal — drift konsisten
10216.702 | 0 | Metal Loss | → stabil | Normal — drift konsisten
10216.999 | 0 | Metal Loss | → stabil | Normal — drift konsisten
10217.398 | 0 | Metal Loss | → stabil | Normal — drift konsisten
10217.55 | 0 | Metal Loss | → stabil | Normal — drift konsisten
10217.603 | 0 | Metal Loss | → stabil | Normal — drift konsisten
10218.017 | 0 | Metal Loss | → stabil | Normal — drift konsisten
10218.115 | 0 | Metal Loss | → stabil | Normal — drift konsisten
10218.59 | 0 | Metal Loss | → stabil | Normal — drift konsisten
10218.809 | 0 | Metal Loss | → stabil | Normal — drift konsisten
10218.915 | 0 | Metal Loss | → stabil | Normal — drift konsisten
10218.972 | 0 | Metal Loss | → stabil | Normal — drift konsisten
10219.24 | 0 | Metal Loss | → stabil | Normal — drift konsisten
10220.202 | 0 | Metal Loss | → stabil | Normal — drift konsisten
10221.079 | 0 | Metal Loss | → stabil | Normal — drift konsisten
10221.289 | 0 | Metal Loss | → stabil | Normal — drift konsisten
10221.328 | 0 | Metal Loss | → stabil | Normal — drift konsisten
10221.504 | 0 | Metal Loss | → stabil | Normal — drift konsisten
10221.629 | 0 | Metal Loss | → stabil | Normal — drift konsisten
10221.697 | 0 | Metal Loss | → stabil | Normal — drift konsisten
10222.236 | 0 | Weld | → stabil | Normal — drift konsisten
10222.237 | 0 | Weld | → stabil | Normal — drift konsisten
10226.131 | 0 | Metal Loss | → stabil | Normal — drift konsisten
10234.412 | 0 | Weld | → stabil | Normal — drift konsisten
10246.609 | 0 | Weld | → stabil | Normal — drift konsisten
10258.861 | 0 | Weld | → stabil | Normal — drift konsisten
10270.008 | 0 | Weld | → stabil | Normal — drift konsisten
10282.105 | 0 | Weld | → stabil | Normal — drift konsisten
10285.4 | 0 | Metal Loss | → stabil | Normal — drift konsisten
10294.229 | 0 | Metal Loss | → stabil | Normal — drift konsisten
10294.356 | 0 | Weld | → stabil | Normal — drift konsisten
10294.579 | 0 | Metal Loss | → stabil | Normal — drift konsisten
10306.557 | 0 | Weld | → stabil | Normal — drift konsisten
10308.8 | 0 | Bend | → stabil | Normal — drift konsisten
10316.888 | 0 | Weld | → stabil | Normal — drift konsisten
10327.809 | 0 | Weld | → stabil | Normal — drift konsisten
10329.491 | 0 | Bend | → stabil | Normal — drift konsisten
10340.056 | 0 | Weld | → stabil | Normal — drift konsisten
10352.074 | 0 | Metal Loss | → stabil | Normal — drift konsisten
10352.204 | 0 | Weld | → stabil | Normal — drift konsisten
10364.353 | 0 | Metal Loss | → stabil | Normal — drift konsisten
10364.402 | 0 | Weld | → stabil | Normal — drift konsisten
10364.431 | 0 | Metal Loss | → stabil | Normal — drift konsisten
10364.446 | 0 | Metal Loss | → stabil | Normal — drift konsisten
10364.45 | 0 | Metal Loss | → stabil | Normal — drift konsisten
10364.802 | 0 | Metal Loss | → stabil | Normal — drift konsisten
10368.402 | 0 | Bend | → stabil | Normal — drift konsisten
10373.386 | 0 | Metal Loss | → stabil | Normal — drift konsisten
10375.018 | 0 | Metal Loss | → stabil | Normal — drift konsisten
10375.228 | 0 | Metal Loss | → stabil | Normal — drift konsisten
10375.348 | 0 | Metal Loss | → stabil | Normal — drift konsisten
10375.476 | 0 | Metal Loss | → stabil | Normal — drift konsisten
10375.662 | 0 | Metal Loss | → stabil | Normal — drift konsisten
10375.732 | 0 | Metal Loss | → stabil | Normal — drift konsisten
10375.869 | 0 | Metal Loss | → stabil | Normal — drift konsisten
10376.023 | 0 | Metal Loss | → stabil | Normal — drift konsisten
10376.139 | 0 | Metal Loss | → stabil | Normal — drift konsisten
10376.322 | 0 | Metal Loss | → stabil | Normal — drift konsisten
10376.595 | 0 | Weld | → stabil | Normal — drift konsisten
10388.883 | 0 | Weld | → stabil | Normal — drift konsisten
10389.25 | 0 | Metal Loss | → stabil | Normal — drift konsisten
10389.289 | 0 | Metal Loss | → stabil | Normal — drift konsisten
10389.336 | 0 | Metal Loss | → stabil | Normal — drift konsisten
10389.358 | 0 | Metal Loss | → stabil | Normal — drift konsisten
10389.398 | 0 | Metal Loss | → stabil | Normal — drift konsisten
10389.427 | 0 | Metal Loss | → stabil | Normal — drift konsisten
10389.473 | 0 | Metal Loss | → stabil | Normal — drift konsisten
10389.515 | 0 | Metal Loss | → stabil | Normal — drift konsisten
10389.567 | 0 | Metal Loss | → stabil | Normal — drift konsisten
10389.59 | 0 | Metal Loss | → stabil | Normal — drift konsisten
10389.635 | 0 | Metal Loss | → stabil | Normal — drift konsisten
10389.72 | 0 | Metal Loss | → stabil | Normal — drift konsisten
10389.761 | 0 | Metal Loss | → stabil | Normal — drift konsisten
10389.886 | 0 | Metal Loss | → stabil | Normal — drift konsisten
10389.913 | 0 | Metal Loss | → stabil | Normal — drift konsisten
10389.914 | 0 | Metal Loss | → stabil | Normal — drift konsisten
10389.955 | 0 | Metal Loss | → stabil | Normal — drift konsisten
10390.035 | 0 | Metal Loss | → stabil | Normal — drift konsisten
10390.052 | 0 | Metal Loss | → stabil | Normal — drift konsisten
10390.114 | 0 | Metal Loss | → stabil | Normal — drift konsisten
10390.133 | 0 | Metal Loss | → stabil | Normal — drift konsisten
10390.216 | 0 | Metal Loss | → stabil | Normal — drift konsisten
10390.223 | 0 | Metal Loss | → stabil | Normal — drift konsisten
10390.276 | 0 | Metal Loss | → stabil | Normal — drift konsisten
10390.322 | 0 | Metal Loss | → stabil | Normal — drift konsisten
10390.325 | 0 | Metal Loss | → stabil | Normal — drift konsisten
10390.44 | 0 | Metal Loss | → stabil | Normal — drift konsisten
10390.468 | 0 | Metal Loss | → stabil | Normal — drift konsisten
10390.499 | 0 | Metal Loss | → stabil | Normal — drift konsisten
10390.503 | 0 | Metal Loss | → stabil | Normal — drift konsisten
10390.578 | 0 | Metal Loss | → stabil | Normal — drift konsisten
10390.686 | 0 | Metal Loss | → stabil | Normal — drift konsisten
10390.731 | 0 | Metal Loss | → stabil | Normal — drift konsisten
10390.742 | 0 | Metal Loss | → stabil | Normal — drift konsisten
10390.771 | 0 | Metal Loss | → stabil | Normal — drift konsisten
10390.811 | 0 | Metal Loss | → stabil | Normal — drift konsisten
10390.847 | 0 | Metal Loss | → stabil | Normal — drift konsisten
10390.885 | 0 | Metal Loss | → stabil | Normal — drift konsisten
10400.007 | 0 | Metal Loss | → stabil | Normal — drift konsisten
10400.009 | 0 | Metal Loss | → stabil | Normal — drift konsisten
10400.02 | 0 | Metal Loss | → stabil | Normal — drift konsisten
10400.09 | 0 | Metal Loss | → stabil | Normal — drift konsisten
10400.095 | 0 | Metal Loss | → stabil | Normal — drift konsisten
10400.1 | 0 | Metal Loss | → stabil | Normal — drift konsisten
10400.212 | 0 | Metal Loss | → stabil | Normal — drift konsisten
10401.132 | 0 | Weld | → stabil | Normal — drift konsisten
10402.589 | 0 | Metal Loss | → stabil | Normal — drift konsisten
10413.295 | 0 | Weld | → stabil | Normal — drift konsisten
10425.477 | 0 | Weld | → stabil | Normal — drift konsisten
10437.636 | 0 | Weld | → stabil | Normal — drift konsisten
10438.786 | 0 | Metal Loss | → stabil | Normal — drift konsisten
10449.845 | 0 | Weld | → stabil | Normal — drift konsisten
10452.985 | 0 | Metal Loss | → stabil | Normal — drift konsisten
10453.002 | 0 | Metal Loss | → stabil | Normal — drift konsisten
10462.029 | 0 | Weld | → stabil | Normal — drift konsisten
10462.829 | 0 | Metal Loss | → stabil | Normal — drift konsisten
10472.179 | 0 | Metal Loss | → stabil | Normal — drift konsisten
10472.204 | 0 | Metal Loss | → stabil | Normal — drift konsisten
10472.225 | 0 | Metal Loss | → stabil | Normal — drift konsisten
10472.329 | 0 | Metal Loss | → stabil | Normal — drift konsisten
10474.249 | 0 | Weld | → stabil | Normal — drift konsisten
10486.428 | 0 | Weld | → stabil | Normal — drift konsisten
10498.63 | 0 | Weld | → stabil | Normal — drift konsisten
10507.403 | 0 | Metal Loss | → stabil | Normal — drift konsisten
10507.612 | 0 | Metal Loss | → stabil | Normal — drift konsisten
10507.67 | 0 | Metal Loss | → stabil | Normal — drift konsisten
10507.709 | 0 | Metal Loss | → stabil | Normal — drift konsisten
10510.774 | 0 | Weld | → stabil | Normal — drift konsisten
10512.791 | 0 | Marker | → stabil | Normal — drift konsisten
10522.962 | 0 | Weld | → stabil | Normal — drift konsisten
10526.141 | 0 | Metal Loss | → stabil | Normal — drift konsisten
10526.148 | 0 | Metal Loss | → stabil | Normal — drift konsisten
10526.295 | 0 | Metal Loss | → stabil | Normal — drift konsisten
10527.193 | 0 | Metal Loss | → stabil | Normal — drift konsisten
10530.358 | 0 | Metal Loss | → stabil | Normal — drift konsisten
10530.779 | 0 | Metal Loss | → stabil | Normal — drift konsisten
10532.453 | 0 | Metal Loss | → stabil | Normal — drift konsisten
10535.138 | 0 | Weld | → stabil | Normal — drift konsisten
10538.858 | 0 | Metal Loss | → stabil | Normal — drift konsisten
10539.053 | 0 | Metal Loss | → stabil | Normal — drift konsisten
10539.338 | 0 | Metal Loss | → stabil | Normal — drift konsisten
10540.04 | 0 | Metal Loss | → stabil | Normal — drift konsisten
10540.179 | 0 | Metal Loss | → stabil | Normal — drift konsisten
10540.735 | 0 | Metal Loss | → stabil | Normal — drift konsisten
10540.782 | 0 | Metal Loss | → stabil | Normal — drift konsisten
10541.179 | 0 | Metal Loss | → stabil | Normal — drift konsisten
10542.191 | 0 | Metal Loss | → stabil | Normal — drift konsisten
10544.9 | 0 | Metal Loss | → stabil | Normal — drift konsisten
10547.353 | 0 | Weld | → stabil | Normal — drift konsisten
10559.53 | 0 | Weld | → stabil | Normal — drift konsisten
10571.75 | 0 | Weld | → stabil | Normal — drift konsisten
10576.873 | 0 | Metal Loss | → stabil | Normal — drift konsisten
10576.929 | 0 | Metal Loss | → stabil | Normal — drift konsisten
10577.675 | 0 | Metal Loss | → stabil | Normal — drift konsisten
10583.926 | 0 | Weld | → stabil | Normal — drift konsisten
10596.13 | 0 | Weld | → stabil | Normal — drift konsisten
10596.437 | 0 | Metal Loss | → stabil | Normal — drift konsisten
10596.898 | 0 | Metal Loss | → stabil | Normal — drift konsisten
10597.038 | 0 | Metal Loss | → stabil | Normal — drift konsisten
10597.123 | 0 | Metal Loss | → stabil | Normal — drift konsisten
10597.222 | 0 | Metal Loss | → stabil | Normal — drift konsisten
10597.302 | 0 | Metal Loss | → stabil | Normal — drift konsisten
10597.303 | 0 | Metal Loss | → stabil | Normal — drift konsisten
10597.433 | 0 | Metal Loss | → stabil | Normal — drift konsisten
10597.49 | 0 | Metal Loss | → stabil | Normal — drift konsisten
10598.73 | 0 | Metal Loss | → stabil | Normal — drift konsisten
10598.809 | 0 | Metal Loss | → stabil | Normal — drift konsisten
10599.068 | 0 | Metal Loss | → stabil | Normal — drift konsisten
10599.14 | 0 | Metal Loss | → stabil | Normal — drift konsisten
10599.631 | 0 | Metal Loss | → stabil | Normal — drift konsisten
10600.092 | 0 | Metal Loss | → stabil | Normal — drift konsisten
10600.901 | 0 | Metal Loss | → stabil | Normal — drift konsisten
10602.318 | 0 | Dent | → stabil | Normal — drift konsisten
10605.722 | 0 | Metal Loss | → stabil | Normal — drift konsisten
10605.773 | 0 | Metal Loss | → stabil | Normal — drift konsisten
10608.138 | 0 | Weld | → stabil | Normal — drift konsisten
10620.342 | 0 | Weld | → stabil | Normal — drift konsisten
10632.577 | 0 | Weld | → stabil | Normal — drift konsisten
10644.782 | 0 | Weld | → stabil | Normal — drift konsisten
10656.978 | 0 | Weld | → stabil | Normal — drift konsisten
10669.175 | 0 | Weld | → stabil | Normal — drift konsisten
10681.391 | 0 | Weld | → stabil | Normal — drift konsisten
10688.557 | 0 | Metal Loss | → stabil | Normal — drift konsisten
10693.66 | 0 | Weld | → stabil | Normal — drift konsisten
10705.874 | 0 | Weld | → stabil | Normal — drift konsisten
10718.114 | 0 | Weld | → stabil | Normal — drift konsisten
10730.329 | 0 | Weld | → stabil | Normal — drift konsisten
10742.569 | 0 | Weld | → stabil | Normal — drift konsisten
10754.835 | 0 | Weld | → stabil | Normal — drift konsisten
10767.058 | 0 | Weld | → stabil | Normal — drift konsisten
10779.25 | 0 | Weld | → stabil | Normal — drift konsisten
10791.459 | 0 | Weld | → stabil | Normal — drift konsisten
10803.656 | 0 | Weld | → stabil | Normal — drift konsisten
10815.864 | 0 | Weld | → stabil | Normal — drift konsisten
10828.071 | 0 | Weld | → stabil | Normal — drift konsisten
10840.279 | 0 | Weld | → stabil | Normal — drift konsisten
10852.495 | 0 | Weld | → stabil | Normal — drift konsisten
10864.656 | 0 | Weld | → stabil | Normal — drift konsisten
10876.864 | 0 | Weld | → stabil | Normal — drift konsisten
10889.107 | 0 | Weld | → stabil | Normal — drift konsisten
10901.366 | 0 | Weld | → stabil | Normal — drift konsisten
10913.589 | 0 | Weld | → stabil | Normal — drift konsisten
10925.816 | 0 | Weld | → stabil | Normal — drift konsisten
10934.886 | 0 | Metal Loss | → stabil | Normal — drift konsisten
10937.61 | 0 | Weld | → stabil | Normal — drift konsisten
10949.81 | 0 | Weld | → stabil | Normal — drift konsisten
10949.811 | 0 | Weld | → stabil | Normal — drift konsisten
10961.977 | 0 | Weld | → stabil | Normal — drift konsisten
10964.688 | 0 | Metal Loss | → stabil | Normal — drift konsisten
10966.732 | 0 | Marker | → stabil | Normal — drift konsisten
10969.127 | 0 | Metal Loss | → stabil | Normal — drift konsisten
10974.15 | 0 | Weld | → stabil | Normal — drift konsisten
10986.309 | 0 | Weld | → stabil | Normal — drift konsisten
10991.339 | 0 | Metal Loss | → stabil | Normal — drift konsisten
10991.991 | 0 | Metal Loss | → stabil | Normal — drift konsisten
10992.045 | 0 | Metal Loss | → stabil | Normal — drift konsisten
10992.266 | 0 | Metal Loss | → stabil | Normal — drift konsisten
10992.311 | 0 | Metal Loss | → stabil | Normal — drift konsisten
10992.342 | 0 | Metal Loss | → stabil | Normal — drift konsisten
10992.454 | 0 | Metal Loss | → stabil | Normal — drift konsisten
10992.519 | 0 | Metal Loss | → stabil | Normal — drift konsisten
10992.594 | 0 | Metal Loss | → stabil | Normal — drift konsisten
10992.729 | 0 | Metal Loss | → stabil | Normal — drift konsisten
10993.126 | 0 | Metal Loss | → stabil | Normal — drift konsisten
10994.7 | 0 | Metal Loss | → stabil | Normal — drift konsisten
10995.048 | 0 | Metal Loss | → stabil | Normal — drift konsisten
10995.151 | 0 | Metal Loss | → stabil | Normal — drift konsisten
10995.251 | 0 | Metal Loss | → stabil | Normal — drift konsisten
10995.252 | 0 | Metal Loss | → stabil | Normal — drift konsisten
10995.384 | 0 | Metal Loss | → stabil | Normal — drift konsisten
10995.555 | 0 | Metal Loss | → stabil | Normal — drift konsisten
10998.083 | 0 | Metal Loss | → stabil | Normal — drift konsisten
10998.342 | 0 | Metal Loss | → stabil | Normal — drift konsisten
10998.593 | 0 | Weld | → stabil | Normal — drift konsisten
11001.806 | 0 | Metal Loss | → stabil | Normal — drift konsisten
11005.699 | 0 | Metal Loss | → stabil | Normal — drift konsisten
11006.015 | 0 | Metal Loss | → stabil | Normal — drift konsisten
11006.182 | 0 | Metal Loss | → stabil | Normal — drift konsisten
11006.374 | 0 | Metal Loss | → stabil | Normal — drift konsisten
11006.454 | 0 | Metal Loss | → stabil | Normal — drift konsisten
11006.542 | 0 | Metal Loss | → stabil | Normal — drift konsisten
11007.028 | 0 | Metal Loss | → stabil | Normal — drift konsisten
11007.235 | 0 | Metal Loss | → stabil | Normal — drift konsisten
11007.38 | 0 | Metal Loss | → stabil | Normal — drift konsisten
11007.392 | 0 | Metal Loss | → stabil | Normal — drift konsisten
11007.491 | 0 | Metal Loss | → stabil | Normal — drift konsisten
11007.569 | 0 | Metal Loss | → stabil | Normal — drift konsisten
11007.699 | 0 | Metal Loss | → stabil | Normal — drift konsisten
11007.748 | 0 | Metal Loss | → stabil | Normal — drift konsisten
11008.017 | 0 | Metal Loss | → stabil | Normal — drift konsisten
11008.083 | 0 | Metal Loss | → stabil | Normal — drift konsisten
11008.297 | 0 | Metal Loss | → stabil | Normal — drift konsisten
11008.438 | 0 | Metal Loss | → stabil | Normal — drift konsisten
11008.475 | 0 | Metal Loss | → stabil | Normal — drift konsisten
11008.646 | 0 | Metal Loss | → stabil | Normal — drift konsisten
11008.717 | 0 | Metal Loss | → stabil | Normal — drift konsisten
11008.784 | 0 | Metal Loss | → stabil | Normal — drift konsisten
11008.806 | 0 | Metal Loss | → stabil | Normal — drift konsisten
11008.865 | 0 | Metal Loss | → stabil | Normal — drift konsisten
11008.964 | 0 | Metal Loss | → stabil | Normal — drift konsisten
11008.973 | 0 | Metal Loss | → stabil | Normal — drift konsisten
11009.071 | 0 | Metal Loss | → stabil | Normal — drift konsisten
11009.156 | 0 | Metal Loss | → stabil | Normal — drift konsisten
11009.213 | 0 | Metal Loss | → stabil | Normal — drift konsisten
11009.279 | 0 | Metal Loss | → stabil | Normal — drift konsisten
11009.299 | 0 | Metal Loss | → stabil | Normal — drift konsisten
11009.415 | 0 | Metal Loss | → stabil | Normal — drift konsisten
11009.479 | 0 | Metal Loss | → stabil | Normal — drift konsisten
11009.489 | 0 | Metal Loss | → stabil | Normal — drift konsisten
11009.614 | 0 | Metal Loss | → stabil | Normal — drift konsisten
11009.716 | 0 | Metal Loss | → stabil | Normal — drift konsisten
11010.169 | 0 | Metal Loss | → stabil | Normal — drift konsisten
11010.516 | 0 | Metal Loss | → stabil | Normal — drift konsisten
11010.617 | 0 | Metal Loss | → stabil | Normal — drift konsisten
11010.648 | 0 | Metal Loss | → stabil | Normal — drift konsisten
11010.713 | 0 | Metal Loss | → stabil | Normal — drift konsisten
11010.821 | 0 | Weld | → stabil | Normal — drift konsisten
11010.841 | 0 | Metal Loss | → stabil | Normal — drift konsisten
11010.87 | 0 | Metal Loss | → stabil | Normal — drift konsisten
11010.878 | 0 | Metal Loss | → stabil | Normal — drift konsisten
11011.008 | 0 | Metal Loss | → stabil | Normal — drift konsisten
11011.147 | 0 | Metal Loss | → stabil | Normal — drift konsisten
11011.262 | 0 | Metal Loss | → stabil | Normal — drift konsisten
11011.331 | 0 | Metal Loss | → stabil | Normal — drift konsisten
11011.406 | 0 | Metal Loss | → stabil | Normal — drift konsisten
11011.616 | 0 | Metal Loss | → stabil | Normal — drift konsisten
11011.663 | 0 | Metal Loss | → stabil | Normal — drift konsisten
11011.758 | 0 | Metal Loss | → stabil | Normal — drift konsisten
11023.047 | 0 | Weld | → stabil | Normal — drift konsisten
11024.46 | 0 | Metal Loss | → stabil | Normal — drift konsisten
11025.98 | 0 | Metal Loss | → stabil | Normal — drift konsisten
11026.247 | 0 | Metal Loss | → stabil | Normal — drift konsisten
11026.326 | 0 | Metal Loss | → stabil | Normal — drift konsisten
11032.192 | 0 | Metal Loss | → stabil | Normal — drift konsisten
11032.289 | 0 | Metal Loss | → stabil | Normal — drift konsisten
11035.239 | 0 | Weld | → stabil | Normal — drift konsisten
11035.5 | 0 | Metal Loss | → stabil | Normal — drift konsisten
11046.982 | 0 | Metal Loss | → stabil | Normal — drift konsisten
11047.427 | 0 | Weld | → stabil | Normal — drift konsisten
11051.56 | 0 | Metal Loss | → stabil | Normal — drift konsisten
11051.581 | 0 | Metal Loss | → stabil | Normal — drift konsisten
11051.983 | 0 | Metal Loss | → stabil | Normal — drift konsisten
11052.236 | 0 | Metal Loss | → stabil | Normal — drift konsisten
11052.26 | 0 | Metal Loss | → stabil | Normal — drift konsisten
11053.745 | 0 | Metal Loss | → stabil | Normal — drift konsisten
11053.776 | 0 | Metal Loss | → stabil | Normal — drift konsisten
11053.779 | 0 | Metal Loss | → stabil | Normal — drift konsisten
11053.939 | 0 | Metal Loss | → stabil | Normal — drift konsisten
11054.01 | 0 | Metal Loss | → stabil | Normal — drift konsisten
11054.069 | 0 | Metal Loss | → stabil | Normal — drift konsisten
11054.079 | 0 | Metal Loss | → stabil | Normal — drift konsisten
11054.162 | 0 | Metal Loss | → stabil | Normal — drift konsisten
11054.195 | 0 | Metal Loss | → stabil | Normal — drift konsisten
11054.449 | 0 | Metal Loss | → stabil | Normal — drift konsisten
11055.213 | 0 | Metal Loss | → stabil | Normal — drift konsisten
11055.265 | 0 | Metal Loss | → stabil | Normal — drift konsisten
11055.409 | 0 | Metal Loss | → stabil | Normal — drift konsisten
11055.422 | 0 | Metal Loss | → stabil | Normal — drift konsisten
11055.522 | 0 | Metal Loss | → stabil | Normal — drift konsisten
11059.619 | 0 | Weld | → stabil | Normal — drift konsisten
11065.861 | 0 | Metal Loss | → stabil | Normal — drift konsisten
11069.124 | 0 | Metal Loss | → stabil | Normal — drift konsisten
11069.299 | 0 | Metal Loss | → stabil | Normal — drift konsisten
11070.869 | 0 | Metal Loss | → stabil | Normal — drift konsisten
11071.813 | 0 | Weld | → stabil | Normal — drift konsisten
11072.634 | 0 | Metal Loss | → stabil | Normal — drift konsisten
11072.785 | 0 | Metal Loss | → stabil | Normal — drift konsisten
11073.5 | 0 | Metal Loss | → stabil | Normal — drift konsisten
11073.512 | 0 | Metal Loss | → stabil | Normal — drift konsisten
11073.615 | 0 | Metal Loss | → stabil | Normal — drift konsisten
11073.68 | 0 | Metal Loss | → stabil | Normal — drift konsisten
11073.754 | 0 | Metal Loss | → stabil | Normal — drift konsisten
11074.49 | 0 | Metal Loss | → stabil | Normal — drift konsisten
11074.676 | 0 | Metal Loss | → stabil | Normal — drift konsisten
11075.031 | 0 | Metal Loss | → stabil | Normal — drift konsisten
11075.332 | 0 | Metal Loss | → stabil | Normal — drift konsisten
11075.534 | 0 | Metal Loss | → stabil | Normal — drift konsisten
11075.62 | 0 | Metal Loss | → stabil | Normal — drift konsisten
11075.728 | 0 | Metal Loss | → stabil | Normal — drift konsisten
11075.992 | 0 | Metal Loss | → stabil | Normal — drift konsisten
11076.354 | 0 | Metal Loss | → stabil | Normal — drift konsisten
11076.743 | 0 | Metal Loss | → stabil | Normal — drift konsisten
11076.863 | 0 | Metal Loss | → stabil | Normal — drift konsisten
11077.076 | 0 | Metal Loss | → stabil | Normal — drift konsisten
11077.218 | 0 | Metal Loss | → stabil | Normal — drift konsisten
11077.497 | 0 | Metal Loss | → stabil | Normal — drift konsisten
11078.02 | 0 | Metal Loss | → stabil | Normal — drift konsisten
11078.087 | 0 | Metal Loss | → stabil | Normal — drift konsisten
11078.203 | 0 | Metal Loss | → stabil | Normal — drift konsisten
11078.266 | 0 | Metal Loss | → stabil | Normal — drift konsisten
11078.424 | 0 | Metal Loss | → stabil | Normal — drift konsisten
11078.471 | 0 | Metal Loss | → stabil | Normal — drift konsisten
11078.522 | 0 | Metal Loss | → stabil | Normal — drift konsisten
11078.585 | 0 | Metal Loss | → stabil | Normal — drift konsisten
11078.594 | 0 | Metal Loss | → stabil | Normal — drift konsisten
11078.718 | 0 | Metal Loss | → stabil | Normal — drift konsisten
11078.763 | 0 | Metal Loss | → stabil | Normal — drift konsisten
11078.846 | 0 | Metal Loss | → stabil | Normal — drift konsisten
11078.931 | 0 | Metal Loss | → stabil | Normal — drift konsisten
11078.981 | 0 | Metal Loss | → stabil | Normal — drift konsisten
11079.031 | 0 | Metal Loss | → stabil | Normal — drift konsisten
11079.08 | 0 | Metal Loss | → stabil | Normal — drift konsisten
11079.337 | 0 | Metal Loss | → stabil | Normal — drift konsisten
11079.423 | 0 | Metal Loss | → stabil | Normal — drift konsisten
11079.504 | 0 | Metal Loss | → stabil | Normal — drift konsisten
11079.55 | 0 | Metal Loss | → stabil | Normal — drift konsisten
11079.709 | 0 | Metal Loss | → stabil | Normal — drift konsisten
11079.724 | 0 | Metal Loss | → stabil | Normal — drift konsisten
11079.886 | 0 | Metal Loss | → stabil | Normal — drift konsisten
11079.966 | 0 | Metal Loss | → stabil | Normal — drift konsisten
11080.082 | 0 | Metal Loss | → stabil | Normal — drift konsisten
11080.269 | 0 | Metal Loss | → stabil | Normal — drift konsisten
11080.304 | 0 | Metal Loss | → stabil | Normal — drift konsisten
11080.415 | 0 | Metal Loss | → stabil | Normal — drift konsisten
11080.426 | 0 | Metal Loss | → stabil | Normal — drift konsisten
11080.648 | 0 | Metal Loss | → stabil | Normal — drift konsisten
11080.823 | 0 | Metal Loss | → stabil | Normal — drift konsisten
11080.933 | 0 | Metal Loss | → stabil | Normal — drift konsisten
11080.958 | 0 | Metal Loss | → stabil | Normal — drift konsisten
11080.996 | 0 | Metal Loss | → stabil | Normal — drift konsisten
11081.167 | 0 | Metal Loss | → stabil | Normal — drift konsisten
11081.177 | 0 | Metal Loss | → stabil | Normal — drift konsisten
11081.317 | 0 | Metal Loss | → stabil | Normal — drift konsisten
11081.318 | 0 | Metal Loss | → stabil | Normal — drift konsisten
11081.356 | 0 | Metal Loss | → stabil | Normal — drift konsisten
11081.494 | 0 | Metal Loss | → stabil | Normal — drift konsisten
11081.901 | 0 | Metal Loss | → stabil | Normal — drift konsisten
11082.802 | 0 | Metal Loss | → stabil | Normal — drift konsisten
11082.899 | 0 | Metal Loss | → stabil | Normal — drift konsisten
11082.949 | 0 | Metal Loss | → stabil | Normal — drift konsisten
11082.993 | 0 | Metal Loss | → stabil | Normal — drift konsisten
11083.393 | 0 | Metal Loss | → stabil | Normal — drift konsisten
11083.5 | 0 | Metal Loss | → stabil | Normal — drift konsisten
11083.678 | 0 | Metal Loss | → stabil | Normal — drift konsisten
11083.745 | 0 | Metal Loss | → stabil | Normal — drift konsisten
11083.836 | 0 | Metal Loss | → stabil | Normal — drift konsisten
11083.919 | 0 | Metal Loss | → stabil | Normal — drift konsisten
11084.056 | 0 | Weld | → stabil | Normal — drift konsisten
11084.094 | 0 | Metal Loss | → stabil | Normal — drift konsisten
11084.469 | 0 | Metal Loss | → stabil | Normal — drift konsisten
11084.987 | 0 | Metal Loss | → stabil | Normal — drift konsisten
11085.439 | 0 | Metal Loss | → stabil | Normal — drift konsisten
11085.782 | 0 | Metal Loss | → stabil | Normal — drift konsisten
11085.905 | 0 | Metal Loss | → stabil | Normal — drift konsisten
11086.735 | 0 | Metal Loss | → stabil | Normal — drift konsisten
11086.878 | 0 | Metal Loss | → stabil | Normal — drift konsisten
11087.274 | 0 | Metal Loss | → stabil | Normal — drift konsisten
11087.35 | 0 | Metal Loss | → stabil | Normal — drift konsisten
11088.183 | 0 | Metal Loss | → stabil | Normal — drift konsisten
11095.15 | 0 | Metal Loss | → stabil | Normal — drift konsisten
11096.236 | 0 | Weld | → stabil | Normal — drift konsisten
11096.3 | 0 | Metal Loss | → stabil | Normal — drift konsisten
11096.347 | 0 | Metal Loss | → stabil | Normal — drift konsisten
11100.182 | 0 | Metal Loss | → stabil | Normal — drift konsisten
11100.503 | 0 | Metal Loss | → stabil | Normal — drift konsisten
11100.552 | 0 | Metal Loss | → stabil | Normal — drift konsisten
11100.993 | 0 | Metal Loss | → stabil | Normal — drift konsisten
11101.96 | 0 | Metal Loss | → stabil | Normal — drift konsisten
11104.691 | 0 | Metal Loss | → stabil | Normal — drift konsisten
11105.618 | 0 | Metal Loss | → stabil | Normal — drift konsisten
11106.528 | 0 | Metal Loss | → stabil | Normal — drift konsisten
11107.948 | 0 | Metal Loss | → stabil | Normal — drift konsisten
11108.15 | 0 | Metal Loss | → stabil | Normal — drift konsisten
11108.175 | 0 | Metal Loss | → stabil | Normal — drift konsisten
11108.178 | 0 | Metal Loss | → stabil | Normal — drift konsisten
11108.22 | 0 | Metal Loss | → stabil | Normal — drift konsisten
11108.392 | 0 | Weld | → stabil | Normal — drift konsisten
11119.452 | 0 | Weld | → stabil | Normal — drift konsisten
11127.153 | 0 | Metal Loss | → stabil | Normal — drift konsisten
11127.191 | 0 | Metal Loss | → stabil | Normal — drift konsisten
11127.223 | 0 | Metal Loss | → stabil | Normal — drift konsisten
11127.276 | 0 | Metal Loss | → stabil | Normal — drift konsisten
11127.334 | 0 | Metal Loss | → stabil | Normal — drift konsisten
11127.505 | 0 | Metal Loss | → stabil | Normal — drift konsisten
11127.592 | 0 | Metal Loss | → stabil | Normal — drift konsisten
11127.624 | 0 | Metal Loss | → stabil | Normal — drift konsisten
11127.699 | 0 | Metal Loss | → stabil | Normal — drift konsisten
11127.889 | 0 | Metal Loss | → stabil | Normal — drift konsisten
11128.941 | 0 | Metal Loss | → stabil | Normal — drift konsisten
11129.407 | 0 | Metal Loss | → stabil | Normal — drift konsisten
11129.546 | 0 | Metal Loss | → stabil | Normal — drift konsisten
11129.652 | 0 | Metal Loss | → stabil | Normal — drift konsisten
11129.747 | 0 | Metal Loss | → stabil | Normal — drift konsisten
11129.752 | 0 | Metal Loss | → stabil | Normal — drift konsisten
11129.756 | 0 | Metal Loss | → stabil | Normal — drift konsisten
11129.764 | 0 | Metal Loss | → stabil | Normal — drift konsisten
11130.155 | 0 | Metal Loss | → stabil | Normal — drift konsisten
11130.24 | 0 | Weld | → stabil | Normal — drift konsisten
11130.723 | 0 | Metal Loss | → stabil | Normal — drift konsisten
11130.922 | 0 | Metal Loss | → stabil | Normal — drift konsisten
11131.005 | 0 | Metal Loss | → stabil | Normal — drift konsisten
11131.244 | 0 | Metal Loss | → stabil | Normal — drift konsisten
11131.31 | 0 | Metal Loss | → stabil | Normal — drift konsisten
11131.351 | 0 | Metal Loss | → stabil | Normal — drift konsisten
11131.355 | 0 | Metal Loss | → stabil | Normal — drift konsisten
11131.469 | 0 | Metal Loss | → stabil | Normal — drift konsisten
11131.55 | 0 | Metal Loss | → stabil | Normal — drift konsisten
11131.566 | 0 | Metal Loss | → stabil | Normal — drift konsisten
11131.732 | 0 | Metal Loss | → stabil | Normal — drift konsisten
11131.744 | 0 | Metal Loss | → stabil | Normal — drift konsisten
11133.853 | 0 | Weld | → stabil | Normal — drift konsisten
11146.006 | 0 | Weld | → stabil | Normal — drift konsisten
11158.242 | 0 | Weld | → stabil | Normal — drift konsisten
11165.38 | 0 | Weld | → stabil | Normal — drift konsisten
11175.304 | 0 | Metal Loss | → stabil | Normal — drift konsisten
11175.448 | 0 | Metal Loss | → stabil | Normal — drift konsisten
11177.572 | 0 | Weld | → stabil | Normal — drift konsisten
11183.479 | 0 | Metal Loss | → stabil | Normal — drift konsisten
11183.641 | 0 | Metal Loss | → stabil | Normal — drift konsisten
11184.599 | 0 | Metal Loss | → stabil | Normal — drift konsisten
11185.423 | 0 | Metal Loss | → stabil | Normal — drift konsisten
11185.463 | 0 | Metal Loss | → stabil | Normal — drift konsisten
11185.977 | 0 | Metal Loss | → stabil | Normal — drift konsisten
11186.105 | 0 | Metal Loss | → stabil | Normal — drift konsisten
11186.284 | 0 | Metal Loss | → stabil | Normal — drift konsisten
11186.478 | 0 | Metal Loss | → stabil | Normal — drift konsisten
11187.057 | 0 | Metal Loss | → stabil | Normal — drift konsisten
11187.11 | 0 | Metal Loss | → stabil | Normal — drift konsisten
11187.764 | 0 | Metal Loss | → stabil | Normal — drift konsisten
11188.762 | 0 | Weld | → stabil | Normal — drift konsisten
11200.483 | 0 | Weld | → stabil | Normal — drift konsisten
11200.676 | 0 | Metal Loss | → stabil | Normal — drift konsisten
11200.742 | 0 | Metal Loss | → stabil | Normal — drift konsisten
11200.801 | 0 | Metal Loss | → stabil | Normal — drift konsisten
11200.821 | 0 | Metal Loss | → stabil | Normal — drift konsisten
11200.887 | 0 | Metal Loss | → stabil | Normal — drift konsisten
11200.928 | 0 | Metal Loss | → stabil | Normal — drift konsisten
11201.003 | 0 | Metal Loss | → stabil | Normal — drift konsisten
11201.06 | 0 | Metal Loss | → stabil | Normal — drift konsisten
11201.115 | 0 | Metal Loss | → stabil | Normal — drift konsisten
11201.241 | 0 | Metal Loss | → stabil | Normal — drift konsisten
11201.322 | 0 | Metal Loss | → stabil | Normal — drift konsisten
11201.325 | 0 | Metal Loss | → stabil | Normal — drift konsisten
11201.92 | 0 | Metal Loss | → stabil | Normal — drift konsisten
11201.982 | 0 | Metal Loss | → stabil | Normal — drift konsisten
11202.012 | 0 | Metal Loss | → stabil | Normal — drift konsisten
11202.064 | 0 | Metal Loss | → stabil | Normal — drift konsisten
11202.081 | 0 | Metal Loss | → stabil | Normal — drift konsisten
11202.109 | 0 | Metal Loss | → stabil | Normal — drift konsisten
11202.14 | 0 | Metal Loss | → stabil | Normal — drift konsisten
11202.184 | 0 | Metal Loss | → stabil | Normal — drift konsisten
11202.24 | 0 | Metal Loss | → stabil | Normal — drift konsisten
11202.249 | 0 | Metal Loss | → stabil | Normal — drift konsisten
11202.412 | 0 | Metal Loss | → stabil | Normal — drift konsisten
11202.598 | 0 | Metal Loss | → stabil | Normal — drift konsisten
11202.903 | 0 | Metal Loss | → stabil | Normal — drift konsisten
11203.432 | 0 | Metal Loss | → stabil | Normal — drift konsisten
11203.688 | 0 | Metal Loss | → stabil | Normal — drift konsisten
11211.172 | 0 | Metal Loss | → stabil | Normal — drift konsisten
11211.541 | 0 | Metal Loss | → stabil | Normal — drift konsisten
11212.182 | 0 | Metal Loss | → stabil | Normal — drift konsisten
11212.39 | 0 | Metal Loss | → stabil | Normal — drift konsisten
11212.703 | 0 | Weld | → stabil | Normal — drift konsisten
11215.71 | 0 | Weld | → stabil | Normal — drift konsisten
11221.395 | 0 | Weld | → stabil | Normal — drift konsisten
11224.773 | 0 | Weld | → stabil | Normal — drift konsisten
11228.308 | 0 | Metal Loss | → stabil | Normal — drift konsisten
11231.226 | 0 | Metal Loss | → stabil | Normal — drift konsisten
11231.245 | 0 | Metal Loss | → stabil | Normal — drift konsisten
11236.965 | 0 | Weld | → stabil | Normal — drift konsisten
11249.161 | 0 | Weld | → stabil | Normal — drift konsisten
11249.258 | 0 | Metal Loss | → stabil | Normal — drift konsisten
11249.383 | 0 | Metal Loss | → stabil | Normal — drift konsisten
11249.489 | 0 | Metal Loss | → stabil | Normal — drift konsisten
11257.291 | 0 | Metal Loss | → stabil | Normal — drift konsisten
11261.336 | 0 | Weld | → stabil | Normal — drift konsisten
11268.09 | 0 | Metal Loss | → stabil | Normal — drift konsisten
11273.508 | 0 | Weld | → stabil | Normal — drift konsisten
11282.679 | 0 | Weld | → stabil | Normal — drift konsisten
11294.867 | 0 | Weld | → stabil | Normal — drift konsisten
11298.556 | 0 | Metal Loss | → stabil | Normal — drift konsisten
11302.324 | 0 | Metal Loss | → stabil | Normal — drift konsisten
11307.065 | 0 | Weld | → stabil | Normal — drift konsisten
11310.94 | 0 | Metal Loss | → stabil | Normal — drift konsisten
11311.146 | 0 | Metal Loss | → stabil | Normal — drift konsisten
11311.349 | 0 | Metal Loss | → stabil | Normal — drift konsisten
11311.413 | 0 | Metal Loss | → stabil | Normal — drift konsisten
11311.421 | 0 | Metal Loss | → stabil | Normal — drift konsisten
11311.467 | 0 | Metal Loss | → stabil | Normal — drift konsisten
11311.495 | 0 | Metal Loss | → stabil | Normal — drift konsisten
11311.55 | 0 | Metal Loss | → stabil | Normal — drift konsisten
11311.6 | 0 | Metal Loss | → stabil | Normal — drift konsisten
11311.685 | 0 | Metal Loss | → stabil | Normal — drift konsisten
11312.147 | 0 | Support | → stabil | Normal — drift konsisten
11312.707 | 0 | Metal Loss | → stabil | Normal — drift konsisten
11312.721 | 0 | Metal Loss | → stabil | Normal — drift konsisten
11313.734 | 0 | Metal Loss | → stabil | Normal — drift konsisten
11313.916 | 0 | Metal Loss | → stabil | Normal — drift konsisten
11314.042 | 0 | Metal Loss | → stabil | Normal — drift konsisten
11314.435 | 0 | Metal Loss | → stabil | Normal — drift konsisten
11314.942 | 0 | Metal Loss | → stabil | Normal — drift konsisten
11315.028 | 0 | Metal Loss | → stabil | Normal — drift konsisten
11315.093 | 0 | Metal Loss | → stabil | Normal — drift konsisten
11315.116 | 0 | Metal Loss | → stabil | Normal — drift konsisten
11315.216 | 0 | Metal Loss | → stabil | Normal — drift konsisten
11315.237 | 0 | Metal Loss | → stabil | Normal — drift konsisten
11316.305 | 0 | Metal Loss | → stabil | Normal — drift konsisten
11316.318 | 0 | Metal Loss | → stabil | Normal — drift konsisten
11316.352 | 0 | Metal Loss | → stabil | Normal — drift konsisten
11316.435 | 0 | Metal Loss | → stabil | Normal — drift konsisten
11316.443 | 0 | Metal Loss | → stabil | Normal — drift konsisten
11316.477 | 0 | Metal Loss | → stabil | Normal — drift konsisten
11316.486 | 0 | Metal Loss | → stabil | Normal — drift konsisten
11316.579 | 0 | Metal Loss | → stabil | Normal — drift konsisten
11316.623 | 0 | Metal Loss | → stabil | Normal — drift konsisten
11316.9 | 0 | Metal Loss | → stabil | Normal — drift konsisten
11318.354 | 0 | Metal Loss | → stabil | Normal — drift konsisten
11318.493 | 0 | Metal Loss | → stabil | Normal — drift konsisten
11318.618 | 0 | Metal Loss | → stabil | Normal — drift konsisten
11318.646 | 0 | Metal Loss | → stabil | Normal — drift konsisten
11318.698 | 0 | Metal Loss | → stabil | Normal — drift konsisten
11318.762 | 0 | Metal Loss | → stabil | Normal — drift konsisten
11318.842 | 0 | Metal Loss | → stabil | Normal — drift konsisten
11319.102 | 0 | Metal Loss | → stabil | Normal — drift konsisten
11319.244 | 0 | Weld | → stabil | Normal — drift konsisten
11319.498 | 0 | Metal Loss | → stabil | Normal — drift konsisten
11319.618 | 0 | Metal Loss | → stabil | Normal — drift konsisten
11320.139 | 0 | Metal Loss | → stabil | Normal — drift konsisten
11320.214 | 0 | Metal Loss | → stabil | Normal — drift konsisten
11320.439 | 0 | Metal Loss | → stabil | Normal — drift konsisten
11320.473 | 0 | Metal Loss | → stabil | Normal — drift konsisten
11321.743 | 0 | Metal Loss | → stabil | Normal — drift konsisten
11322.16 | 0 | Weld | → stabil | Normal — drift konsisten
11322.393 | 0 | Metal Loss | → stabil | Normal — drift konsisten
11322.734 | 0 | Metal Loss | → stabil | Normal — drift konsisten
11323.013 | 0 | Metal Loss | → stabil | Normal — drift konsisten
11323.025 | 0 | Metal Loss | → stabil | Normal — drift konsisten
11323.255 | 0 | Metal Loss | → stabil | Normal — drift konsisten
11323.392 | 0 | Metal Loss | → stabil | Normal — drift konsisten
11323.463 | 0 | Metal Loss | → stabil | Normal — drift konsisten
11323.594 | 0 | Metal Loss | → stabil | Normal — drift konsisten
11323.661 | 0 | Metal Loss | → stabil | Normal — drift konsisten
11323.69 | 0 | Metal Loss | → stabil | Normal — drift konsisten
11324.338 | 0 | Metal Loss | → stabil | Normal — drift konsisten
11324.347 | 0 | Metal Loss | → stabil | Normal — drift konsisten
11324.39 | 0 | Metal Loss | → stabil | Normal — drift konsisten
11327.566 | 0 | Weld | → stabil | Normal — drift konsisten
11335.562 | 0 | Metal Loss | → stabil | Normal — drift konsisten
11335.812 | 0 | Metal Loss | → stabil | Normal — drift konsisten
11336.47 | 0 | Metal Loss | → stabil | Normal — drift konsisten
11336.519 | 0 | Metal Loss | → stabil | Normal — drift konsisten
11339.744 | 0 | Weld | → stabil | Normal — drift konsisten
11343.595 | 0 | Metal Loss | → stabil | Normal — drift konsisten
11343.732 | 0 | Metal Loss | → stabil | Normal — drift konsisten
11345.474 | 0 | Metal Loss | → stabil | Normal — drift konsisten
11345.57 | 0 | Metal Loss | → stabil | Normal — drift konsisten
11345.78 | 0 | Weld | → stabil | Normal — drift konsisten
11346.129 | 0 | Metal Loss | → stabil | Normal — drift konsisten
11346.185 | 0 | Metal Loss | → stabil | Normal — drift konsisten
11347.4 | 0 | Metal Loss | → stabil | Normal — drift konsisten
11357.828 | 0 | Weld | → stabil | Normal — drift konsisten
11365.215 | 0 | Support | → stabil | Normal — drift konsisten
11367.215 | 0 | Metal Loss | → stabil | Normal — drift konsisten
11367.515 | 0 | Weld | → stabil | Normal — drift konsisten
11368.769 | 0 | Metal Loss | → stabil | Normal — drift konsisten
11368.892 | 0 | Metal Loss | → stabil | Normal — drift konsisten
11368.917 | 0 | Metal Loss | → stabil | Normal — drift konsisten
11369.455 | 0 | Metal Loss | → stabil | Normal — drift konsisten
11379.692 | 0 | Weld | → stabil | Normal — drift konsisten
11379.875 | 0 | Metal Loss | → stabil | Normal — drift konsisten
11379.885 | 0 | Metal Loss | → stabil | Normal — drift konsisten
11380.601 | 0 | Metal Loss | → stabil | Normal — drift konsisten
11380.632 | 0 | Metal Loss | → stabil | Normal — drift konsisten
11380.739 | 0 | Metal Loss | → stabil | Normal — drift konsisten
11380.781 | 0 | Metal Loss | → stabil | Normal — drift konsisten
11380.957 | 0 | Metal Loss | → stabil | Normal — drift konsisten
11381.029 | 0 | Metal Loss | → stabil | Normal — drift konsisten
11381.091 | 0 | Metal Loss | → stabil | Normal — drift konsisten
11391.865 | 0 | Weld | → stabil | Normal — drift konsisten
11404.128 | 0 | Weld | → stabil | Normal — drift konsisten
11404.154 | 0 | Metal Loss | → stabil | Normal — drift konsisten
11404.272 | 0 | Metal Loss | → stabil | Normal — drift konsisten
11404.287 | 0 | Metal Loss | → stabil | Normal — drift konsisten
11404.342 | 0 | Metal Loss | → stabil | Normal — drift konsisten
11404.978 | 0 | Metal Loss | → stabil | Normal — drift konsisten
11405.054 | 0 | Metal Loss | → stabil | Normal — drift konsisten
11405.057 | 0 | Metal Loss | → stabil | Normal — drift konsisten
11405.129 | 0 | Metal Loss | → stabil | Normal — drift konsisten
11405.149 | 0 | Metal Loss | → stabil | Normal — drift konsisten
11405.217 | 0 | Metal Loss | → stabil | Normal — drift konsisten
11405.221 | 0 | Metal Loss | → stabil | Normal — drift konsisten
11405.262 | 0 | Metal Loss | → stabil | Normal — drift konsisten
11405.283 | 0 | Metal Loss | → stabil | Normal — drift konsisten
11405.346 | 0 | Metal Loss | → stabil | Normal — drift konsisten
11405.348 | 0 | Metal Loss | → stabil | Normal — drift konsisten
11405.352 | 0 | Metal Loss | → stabil | Normal — drift konsisten
11405.418 | 0 | Metal Loss | → stabil | Normal — drift konsisten
11405.487 | 0 | Metal Loss | → stabil | Normal — drift konsisten
11405.616 | 0 | Metal Loss | → stabil | Normal — drift konsisten
11405.706 | 0 | Metal Loss | → stabil | Normal — drift konsisten
11405.98 | 0 | Metal Loss | → stabil | Normal — drift konsisten
11406.039 | 0 | Metal Loss | → stabil | Normal — drift konsisten
11406.107 | 0 | Metal Loss | → stabil | Normal — drift konsisten
11406.132 | 0 | Metal Loss | → stabil | Normal — drift konsisten
11406.135 | 0 | Metal Loss | → stabil | Normal — drift konsisten
11406.208 | 0 | Metal Loss | → stabil | Normal — drift konsisten
11406.23 | 0 | Metal Loss | → stabil | Normal — drift konsisten
11406.235 | 0 | Metal Loss | → stabil | Normal — drift konsisten
11406.343 | 0 | Metal Loss | → stabil | Normal — drift konsisten
11406.821 | 0 | Metal Loss | → stabil | Normal — drift konsisten
11412.966 | 0 | Metal Loss | → stabil | Normal — drift konsisten
11413.374 | 0 | Metal Loss | → stabil | Normal — drift konsisten
11413.615 | 0 | Metal Loss | → stabil | Normal — drift konsisten
11413.65 | 0 | Metal Loss | → stabil | Normal — drift konsisten
11414.837 | 0 | Metal Loss | → stabil | Normal — drift konsisten
11415.283 | 0 | Metal Loss | → stabil | Normal — drift konsisten
11415.695 | 0 | Metal Loss | → stabil | Normal — drift konsisten
11415.785 | 0 | Metal Loss | → stabil | Normal — drift konsisten
11416.097 | 0 | Metal Loss | → stabil | Normal — drift konsisten
11416.145 | 0 | Metal Loss | → stabil | Normal — drift konsisten
11416.202 | 0 | Metal Loss | → stabil | Normal — drift konsisten
11416.276 | 0 | Weld | → stabil | Normal — drift konsisten
11424.637 | 0 | Metal Loss | → stabil | Normal — drift konsisten
11424.723 | 0 | Metal Loss | → stabil | Normal — drift konsisten
11424.893 | 0 | Metal Loss | → stabil | Normal — drift konsisten
11424.987 | 0 | Metal Loss | → stabil | Normal — drift konsisten
11425.046 | 0 | Metal Loss | → stabil | Normal — drift konsisten
11425.188 | 0 | Metal Loss | → stabil | Normal — drift konsisten
11425.25 | 0 | Metal Loss | → stabil | Normal — drift konsisten
11425.276 | 0 | Metal Loss | → stabil | Normal — drift konsisten
11425.47 | 0 | Metal Loss | → stabil | Normal — drift konsisten
11425.474 | 0 | Metal Loss | → stabil | Normal — drift konsisten
11425.642 | 0 | Metal Loss | → stabil | Normal — drift konsisten
11425.718 | 0 | Metal Loss | → stabil | Normal — drift konsisten
11425.732 | 0 | Metal Loss | → stabil | Normal — drift konsisten
11425.827 | 0 | Metal Loss | → stabil | Normal — drift konsisten
11425.859 | 0 | Metal Loss | → stabil | Normal — drift konsisten
11426.171 | 0 | Metal Loss | → stabil | Normal — drift konsisten
11426.251 | 0 | Metal Loss | → stabil | Normal — drift konsisten
11426.268 | 0 | Metal Loss | → stabil | Normal — drift konsisten
11426.274 | 0 | Metal Loss | → stabil | Normal — drift konsisten
11426.329 | 0 | Metal Loss | → stabil | Normal — drift konsisten
11426.4 | 0 | Metal Loss | → stabil | Normal — drift konsisten
11426.725 | 0 | Metal Loss | → stabil | Normal — drift konsisten
11426.811 | 0 | Metal Loss | → stabil | Normal — drift konsisten
11426.927 | 0 | Metal Loss | → stabil | Normal — drift konsisten
11427.045 | 0 | Metal Loss | → stabil | Normal — drift konsisten
11427.249 | 0 | Metal Loss | → stabil | Normal — drift konsisten
11427.948 | 0 | Metal Loss | → stabil | Normal — drift konsisten
11428.412 | 0 | Weld | → stabil | Normal — drift konsisten
11430.051 | 0 | Metal Loss | → stabil | Normal — drift konsisten
11430.698 | 0 | Metal Loss | → stabil | Normal — drift konsisten
11431.376 | 0 | Metal Loss | → stabil | Normal — drift konsisten
11433.071 | 0 | Metal Loss | → stabil | Normal — drift konsisten
11433.494 | 0 | Metal Loss | → stabil | Normal — drift konsisten
11433.578 | 0 | Metal Loss | → stabil | Normal — drift konsisten
11434.817 | 0 | Metal Loss | → stabil | Normal — drift konsisten
11434.835 | 0 | Metal Loss | → stabil | Normal — drift konsisten
11436.706 | 0 | Metal Loss | → stabil | Normal — drift konsisten
11436.824 | 0 | Metal Loss | → stabil | Normal — drift konsisten
11437.189 | 0 | Metal Loss | → stabil | Normal — drift konsisten
11437.296 | 0 | Metal Loss | → stabil | Normal — drift konsisten
11437.36 | 0 | Metal Loss | → stabil | Normal — drift konsisten
11437.437 | 0 | Metal Loss | → stabil | Normal — drift konsisten
11437.67 | 0 | Metal Loss | → stabil | Normal — drift konsisten
11437.695 | 0 | Metal Loss | → stabil | Normal — drift konsisten
11437.76 | 0 | Metal Loss | → stabil | Normal — drift konsisten
11437.918 | 0 | Metal Loss | → stabil | Normal — drift konsisten
11437.934 | 0 | Metal Loss | → stabil | Normal — drift konsisten
11438.13 | 0 | Metal Loss | → stabil | Normal — drift konsisten
11438.269 | 0 | Metal Loss | → stabil | Normal — drift konsisten
11438.323 | 0 | Metal Loss | → stabil | Normal — drift konsisten
11438.379 | 0 | Metal Loss | → stabil | Normal — drift konsisten
11438.459 | 0 | Metal Loss | → stabil | Normal — drift konsisten
11438.507 | 0 | Metal Loss | → stabil | Normal — drift konsisten
11438.591 | 0 | Metal Loss | → stabil | Normal — drift konsisten
11438.7 | 0 | Metal Loss | → stabil | Normal — drift konsisten
11438.746 | 0 | Metal Loss | → stabil | Normal — drift konsisten
11439.04 | 0 | Metal Loss | → stabil | Normal — drift konsisten
11439.244 | 0 | Metal Loss | → stabil | Normal — drift konsisten
11439.36 | 0 | Metal Loss | → stabil | Normal — drift konsisten
11439.537 | 0 | Metal Loss | → stabil | Normal — drift konsisten
11439.945 | 0 | Metal Loss | → stabil | Normal — drift konsisten
11440.603 | 0 | Weld | → stabil | Normal — drift konsisten
11441.415 | 0 | Metal Loss | → stabil | Normal — drift konsisten
11441.559 | 0 | Metal Loss | → stabil | Normal — drift konsisten
11441.775 | 0 | Metal Loss | → stabil | Normal — drift konsisten
11443.637 | 0 | Metal Loss | → stabil | Normal — drift konsisten
11444.33 | 0 | Metal Loss | → stabil | Normal — drift konsisten
11444.532 | 0 | Metal Loss | → stabil | Normal — drift konsisten
11444.955 | 0 | Metal Loss | → stabil | Normal — drift konsisten
11445.121 | 0 | Metal Loss | → stabil | Normal — drift konsisten
11445.181 | 0 | Metal Loss | → stabil | Normal — drift konsisten
11445.73 | 0 | Metal Loss | → stabil | Normal — drift konsisten
11446.202 | 0 | Metal Loss | → stabil | Normal — drift konsisten
11446.653 | 0 | Metal Loss | → stabil | Normal — drift konsisten
11446.817 | 0 | Metal Loss | → stabil | Normal — drift konsisten
11447.114 | 0 | Metal Loss | → stabil | Normal — drift konsisten
11447.694 | 0 | Metal Loss | → stabil | Normal — drift konsisten
11450.057 | 0 | Metal Loss | → stabil | Normal — drift konsisten
11450.352 | 0 | Metal Loss | → stabil | Normal — drift konsisten
11450.708 | 0 | Metal Loss | → stabil | Normal — drift konsisten
11451.587 | 0 | Metal Loss | → stabil | Normal — drift konsisten
11452.771 | 0 | Weld | → stabil | Normal — drift konsisten
11453.178 | 0 | Metal Loss | → stabil | Normal — drift konsisten
11453.969 | 0 | Metal Loss | → stabil | Normal — drift konsisten
11455.078 | 0 | Metal Loss | → stabil | Normal — drift konsisten
11457.381 | 0 | Metal Loss | → stabil | Normal — drift konsisten
11457.714 | 0 | Metal Loss | → stabil | Normal — drift konsisten
11457.898 | 0 | Metal Loss | → stabil | Normal — drift konsisten
11457.935 | 0 | Metal Loss | → stabil | Normal — drift konsisten
11459.401 | 0 | Metal Loss | → stabil | Normal — drift konsisten
11459.565 | 0 | Metal Loss | → stabil | Normal — drift konsisten
11459.773 | 0 | Metal Loss | → stabil | Normal — drift konsisten
11464.77 | 0 | Metal Loss | → stabil | Normal — drift konsisten
11464.933 | 0 | Weld | → stabil | Normal — drift konsisten
11465.271 | 0 | Metal Loss | → stabil | Normal — drift konsisten
11465.329 | 0 | Metal Loss | → stabil | Normal — drift konsisten
11465.366 | 0 | Metal Loss | → stabil | Normal — drift konsisten
11465.629 | 0 | Metal Loss | → stabil | Normal — drift konsisten
11465.961 | 0 | Metal Loss | → stabil | Normal — drift konsisten
11466.105 | 0 | Metal Loss | → stabil | Normal — drift konsisten
11466.169 | 0 | Metal Loss | → stabil | Normal — drift konsisten
11466.269 | 0 | Metal Loss | → stabil | Normal — drift konsisten
11466.325 | 0 | Metal Loss | → stabil | Normal — drift konsisten
11467.032 | 0 | Metal Loss | → stabil | Normal — drift konsisten
11475.309 | 0 | Metal Loss | → stabil | Normal — drift konsisten
11476.342 | 0 | Metal Loss | → stabil | Normal — drift konsisten
11477.064 | 0 | Weld | → stabil | Normal — drift konsisten
11477.127 | 0 | Metal Loss | → stabil | Normal — drift konsisten
11477.56 | 0 | Metal Loss | → stabil | Normal — drift konsisten
11478.797 | 0 | Metal Loss | → stabil | Normal — drift konsisten
11479.14 | 0 | Metal Loss | → stabil | Normal — drift konsisten
11479.476 | 0 | Metal Loss | → stabil | Normal — drift konsisten
11479.58 | 0 | Metal Loss | → stabil | Normal — drift konsisten
11479.769 | 0 | Metal Loss | → stabil | Normal — drift konsisten
11479.877 | 0 | Metal Loss | → stabil | Normal — drift konsisten
11479.974 | 0 | Metal Loss | → stabil | Normal — drift konsisten
11479.998 | 0 | Metal Loss | → stabil | Normal — drift konsisten
11480.263 | 0 | Metal Loss | → stabil | Normal — drift konsisten
11482.208 | 0 | Metal Loss | → stabil | Normal — drift konsisten
11482.578 | 0 | Metal Loss | → stabil | Normal — drift konsisten
11483.89 | 0 | Metal Loss | → stabil | Normal — drift konsisten
11486.133 | 0 | Metal Loss | → stabil | Normal — drift konsisten
11487.018 | 0 | Metal Loss | → stabil | Normal — drift konsisten
11487.883 | 0 | Metal Loss | → stabil | Normal — drift konsisten
11488.589 | 0 | Metal Loss | → stabil | Normal — drift konsisten
11489.156 | 0 | Weld | → stabil | Normal — drift konsisten
11489.423 | 0 | Metal Loss | → stabil | Normal — drift konsisten
11489.434 | 0 | Metal Loss | → stabil | Normal — drift konsisten
11490.111 | 0 | Metal Loss | → stabil | Normal — drift konsisten
11490.954 | 0 | Metal Loss | → stabil | Normal — drift konsisten
11491.029 | 0 | Metal Loss | → stabil | Normal — drift konsisten
11491.314 | 0 | Metal Loss | → stabil | Normal — drift konsisten
11492.037 | 0 | Metal Loss | → stabil | Normal — drift konsisten
11492.079 | 0 | Metal Loss | → stabil | Normal — drift konsisten
11493.897 | 0 | Metal Loss | → stabil | Normal — drift konsisten
11494.598 | 0 | Metal Loss | → stabil | Normal — drift konsisten
11494.62 | 0 | Metal Loss | → stabil | Normal — drift konsisten
11494.772 | 0 | Metal Loss | → stabil | Normal — drift konsisten
11494.826 | 0 | Metal Loss | → stabil | Normal — drift konsisten
11495.247 | 0 | Metal Loss | → stabil | Normal — drift konsisten
11496.869 | 0 | Metal Loss | → stabil | Normal — drift konsisten
11497.266 | 0 | Metal Loss | → stabil | Normal — drift konsisten
11497.316 | 0 | Metal Loss | → stabil | Normal — drift konsisten
11497.401 | 0 | Metal Loss | → stabil | Normal — drift konsisten
11497.521 | 0 | Metal Loss | → stabil | Normal — drift konsisten
11497.66 | 0 | Metal Loss | → stabil | Normal — drift konsisten
11498.147 | 0 | Metal Loss | → stabil | Normal — drift konsisten
11498.246 | 0 | Metal Loss | → stabil | Normal — drift konsisten
11499.022 | 0 | Metal Loss | → stabil | Normal — drift konsisten
11499.238 | 0 | Metal Loss | → stabil | Normal — drift konsisten
11499.605 | 0 | Metal Loss | → stabil | Normal — drift konsisten
11499.629 | 0 | Metal Loss | → stabil | Normal — drift konsisten
11500.448 | 0 | Metal Loss | → stabil | Normal — drift konsisten
11501.313 | 0 | Weld | → stabil | Normal — drift konsisten
11501.341 | 0 | Metal Loss | → stabil | Normal — drift konsisten
11501.493 | 0 | Metal Loss | → stabil | Normal — drift konsisten
11501.689 | 0 | Metal Loss | → stabil | Normal — drift konsisten
11502.102 | 0 | Metal Loss | → stabil | Normal — drift konsisten
11504.99 | 0 | Metal Loss | → stabil | Normal — drift konsisten
11506.129 | 0 | Metal Loss | → stabil | Normal — drift konsisten
11507.327 | 0 | Metal Loss | → stabil | Normal — drift konsisten
11507.956 | 0 | Metal Loss | → stabil | Normal — drift konsisten
11507.982 | 0 | Metal Loss | → stabil | Normal — drift konsisten
11508.024 | 0 | Metal Loss | → stabil | Normal — drift konsisten
11510.263 | 0 | Metal Loss | → stabil | Normal — drift konsisten
11510.888 | 0 | Metal Loss | → stabil | Normal — drift konsisten
11511.404 | 0 | Metal Loss | → stabil | Normal — drift konsisten
11511.522 | 0 | Metal Loss | → stabil | Normal — drift konsisten
11512.069 | 0 | Metal Loss | → stabil | Normal — drift konsisten
11513.514 | 0 | Weld | → stabil | Normal — drift konsisten
11514.108 | 0 | Metal Loss | → stabil | Normal — drift konsisten
11515.165 | 0 | Metal Loss | → stabil | Normal — drift konsisten
11515.269 | 0 | Metal Loss | → stabil | Normal — drift konsisten
11515.297 | 0 | Metal Loss | → stabil | Normal — drift konsisten
11515.421 | 0 | Metal Loss | → stabil | Normal — drift konsisten
11515.924 | 0 | Metal Loss | → stabil | Normal — drift konsisten
11516.789 | 0 | Metal Loss | → stabil | Normal — drift konsisten
11518.535 | 0 | Metal Loss | → stabil | Normal — drift konsisten
11518.799 | 0 | Metal Loss | → stabil | Normal — drift konsisten
11519.286 | 0 | Metal Loss | → stabil | Normal — drift konsisten
11520.796 | 0 | Metal Loss | → stabil | Normal — drift konsisten
11521.334 | 0 | Metal Loss | → stabil | Normal — drift konsisten
11522.7 | 0 | Metal Loss | → stabil | Normal — drift konsisten
11523.89 | 0 | Metal Loss | → stabil | Normal — drift konsisten
11524.416 | 0 | Metal Loss | → stabil | Normal — drift konsisten
11524.512 | 0 | Metal Loss | → stabil | Normal — drift konsisten
11524.516 | 0 | Metal Loss | → stabil | Normal — drift konsisten
11524.759 | 0 | Metal Loss | → stabil | Normal — drift konsisten
11524.805 | 0 | Metal Loss | → stabil | Normal — drift konsisten
11524.809 | 0 | Metal Loss | → stabil | Normal — drift konsisten
11524.833 | 0 | Metal Loss | → stabil | Normal — drift konsisten
11525.225 | 0 | Metal Loss | → stabil | Normal — drift konsisten
11525.418 | 0 | Metal Loss | → stabil | Normal — drift konsisten
11525.726 | 0 | Weld | → stabil | Normal — drift konsisten
11525.938 | 0 | Metal Loss | → stabil | Normal — drift konsisten
11526.109 | 0 | Metal Loss | → stabil | Normal — drift konsisten
11526.125 | 0 | Metal Loss | → stabil | Normal — drift konsisten
11526.21 | 0 | Metal Loss | → stabil | Normal — drift konsisten
11526.581 | 0 | Metal Loss | → stabil | Normal — drift konsisten
11527.166 | 0 | Metal Loss | → stabil | Normal — drift konsisten
11527.225 | 0 | Metal Loss | → stabil | Normal — drift konsisten
11528.693 | 0 | Metal Loss | → stabil | Normal — drift konsisten
11528.953 | 0 | Metal Loss | → stabil | Normal — drift konsisten
11529.023 | 0 | Metal Loss | → stabil | Normal — drift konsisten
11529.057 | 0 | Metal Loss | → stabil | Normal — drift konsisten
11529.176 | 0 | Metal Loss | → stabil | Normal — drift konsisten
11529.34 | 0 | Metal Loss | → stabil | Normal — drift konsisten
11530.284 | 0 | Support | → stabil | Normal — drift konsisten
11531.142 | 0 | Metal Loss | → stabil | Normal — drift konsisten
11531.274 | 0 | Metal Loss | → stabil | Normal — drift konsisten
11532.216 | 0 | Metal Loss | → stabil | Normal — drift konsisten
11532.308 | 0 | Metal Loss | → stabil | Normal — drift konsisten
11532.354 | 0 | Metal Loss | → stabil | Normal — drift konsisten
11532.454 | 0 | Metal Loss | → stabil | Normal — drift konsisten
11532.584 | 0 | Metal Loss | → stabil | Normal — drift konsisten
11532.663 | 0 | Metal Loss | → stabil | Normal — drift konsisten
11532.8 | 0 | Metal Loss | → stabil | Normal — drift konsisten
11533.323 | 0 | Support | → stabil | Normal — drift konsisten
11533.754 | 0 | Metal Loss | → stabil | Normal — drift konsisten
11533.892 | 0 | Metal Loss | → stabil | Normal — drift konsisten
11534.023 | 0 | Metal Loss | → stabil | Normal — drift konsisten
11534.289 | 0 | Metal Loss | → stabil | Normal — drift konsisten
11534.477 | 0 | Metal Loss | → stabil | Normal — drift konsisten
11534.712 | 0 | Metal Loss | → stabil | Normal — drift konsisten
11534.844 | 0 | Metal Loss | → stabil | Normal — drift konsisten
11534.965 | 0 | Metal Loss | → stabil | Normal — drift konsisten
11535.007 | 0 | Metal Loss | → stabil | Normal — drift konsisten
11535.114 | 0 | Metal Loss | → stabil | Normal — drift konsisten
11535.179 | 0 | Metal Loss | → stabil | Normal — drift konsisten
11535.246 | 0 | Metal Loss | → stabil | Normal — drift konsisten
11535.379 | 0 | Metal Loss | → stabil | Normal — drift konsisten
11535.473 | 0 | Metal Loss | → stabil | Normal — drift konsisten
11535.534 | 0 | Metal Loss | → stabil | Normal — drift konsisten
11535.728 | 0 | Metal Loss | → stabil | Normal — drift konsisten
11535.824 | 0 | Metal Loss | → stabil | Normal — drift konsisten
11535.933 | 0 | Metal Loss | → stabil | Normal — drift konsisten
11536.243 | 0 | Metal Loss | → stabil | Normal — drift konsisten
11536.363 | 0 | Metal Loss | → stabil | Normal — drift konsisten
11536.54 | 0 | Metal Loss | → stabil | Normal — drift konsisten
11536.718 | 0 | Metal Loss | → stabil | Normal — drift konsisten
11536.728 | 0 | Metal Loss | → stabil | Normal — drift konsisten
11536.951 | 0 | Metal Loss | → stabil | Normal — drift konsisten
11537.014 | 0 | Metal Loss | → stabil | Normal — drift konsisten
11537.326 | 0 | Metal Loss | → stabil | Normal — drift konsisten
11537.376 | 0 | Metal Loss | → stabil | Normal — drift konsisten
11537.554 | 0 | Metal Loss | → stabil | Normal — drift konsisten
11537.555 | 0 | Metal Loss | → stabil | Normal — drift konsisten
11537.734 | 0 | Metal Loss | → stabil | Normal — drift konsisten
11537.903 | 0 | Weld | → stabil | Normal — drift konsisten
11538.156 | 0 | Metal Loss | → stabil | Normal — drift konsisten
11538.526 | 0 | Metal Loss | → stabil | Normal — drift konsisten
11538.727 | 0 | Metal Loss | → stabil | Normal — drift konsisten
11539.089 | 0 | Metal Loss | → stabil | Normal — drift konsisten
11539.462 | 0 | Metal Loss | → stabil | Normal — drift konsisten
11539.667 | 0 | Metal Loss | → stabil | Normal — drift konsisten
11539.807 | 0 | Metal Loss | → stabil | Normal — drift konsisten
11539.825 | 0 | Support | → stabil | Normal — drift konsisten
11540.208 | 0 | Metal Loss | → stabil | Normal — drift konsisten
11540.563 | 0 | Metal Loss | → stabil | Normal — drift konsisten
11541.197 | 0 | Support | → stabil | Normal — drift konsisten
11541.252 | 0 | Support | → stabil | Normal — drift konsisten
11541.681 | 0 | Metal Loss | → stabil | Normal — drift konsisten
11542.006 | 0 | Metal Loss | → stabil | Normal — drift konsisten
11542.062 | 0 | Metal Loss | → stabil | Normal — drift konsisten
11542.253 | 0 | Metal Loss | → stabil | Normal — drift konsisten
11542.452 | 0 | Support | → stabil | Normal — drift konsisten
11542.637 | 0 | Metal Loss | → stabil | Normal — drift konsisten
11545.144 | 0 | Support | → stabil | Normal — drift konsisten
11546.42 | 0 | Metal Loss | → stabil | Normal — drift konsisten
11547.338 | 0 | Metal Loss | → stabil | Normal — drift konsisten
11548.338 | 0 | Metal Loss | → stabil | Normal — drift konsisten
11548.552 | 0 | Metal Loss | → stabil | Normal — drift konsisten
11549.004 | 0 | Support | → stabil | Normal — drift konsisten
11550.114 | 0 | Weld | → stabil | Normal — drift konsisten
11550.927 | 0 | Metal Loss | → stabil | Normal — drift konsisten
11552.354 | 0 | Metal Loss | → stabil | Normal — drift konsisten
11553.207 | 0 | Metal Loss | → stabil | Normal — drift konsisten
11553.826 | 0 | Metal Loss | → stabil | Normal — drift konsisten
11553.967 | 0 | Support | → stabil | Normal — drift konsisten
11554.951 | 0 | Metal Loss | → stabil | Normal — drift konsisten
11555.326 | 0 | Metal Loss | → stabil | Normal — drift konsisten
11555.47 | 0 | Metal Loss | → stabil | Normal — drift konsisten
11555.674 | 0 | Metal Loss | → stabil | Normal — drift konsisten
11556.363 | 0 | Metal Loss | → stabil | Normal — drift konsisten
11557.07 | 0 | Support | → stabil | Normal — drift konsisten
11557.959 | 0 | Metal Loss | → stabil | Normal — drift konsisten
11558.841 | 0 | Support | → stabil | Normal — drift konsisten
11559.443 | 0 | Support | → stabil | Normal — drift konsisten
11560.44 | 0 | Metal Loss | → stabil | Normal — drift konsisten
11562.291 | 0 | Weld | → stabil | Normal — drift konsisten
11562.543 | 0 | Fitting | → stabil | Normal — drift konsisten
11563.812 | 0 | Support | → stabil | Normal — drift konsisten
11565.516 | 0 | Metal Loss | → stabil | Normal — drift konsisten
11565.683 | 0 | Metal Loss | → stabil | Normal — drift konsisten
11567.314 | 0 | Support | → stabil | Normal — drift konsisten
11567.819 | 0 | Marker | → stabil | Normal — drift konsisten
11569.2 | 0 | Metal Loss | → stabil | Normal — drift konsisten
11569.405 | 0 | Metal Loss | → stabil | Normal — drift konsisten
11569.671 | 0 | Metal Loss | → stabil | Normal — drift konsisten
11569.998 | 0 | Metal Loss | → stabil | Normal — drift konsisten
11570.209 | 0 | Metal Loss | → stabil | Normal — drift konsisten
11570.244 | 0 | Metal Loss | → stabil | Normal — drift konsisten
11570.455 | 0 | Metal Loss | → stabil | Normal — drift konsisten
11571.629 | 0 | Metal Loss | → stabil | Normal — drift konsisten
11571.749 | 0 | Metal Loss | → stabil | Normal — drift konsisten
11571.785 | 0 | Metal Loss | → stabil | Normal — drift konsisten
11572.018 | 0 | Metal Loss | → stabil | Normal — drift konsisten
11572.162 | 0 | Metal Loss | → stabil | Normal — drift konsisten
11572.355 | 0 | Metal Loss | → stabil | Normal — drift konsisten
11572.404 | 0 | Metal Loss | → stabil | Normal — drift konsisten
11572.483 | 0 | Metal Loss | → stabil | Normal — drift konsisten
11572.621 | 0 | Metal Loss | → stabil | Normal — drift konsisten
11572.674 | 0 | Metal Loss | → stabil | Normal — drift konsisten
11572.734 | 0 | Metal Loss | → stabil | Normal — drift konsisten
11572.794 | 0 | Metal Loss | → stabil | Normal — drift konsisten
11572.929 | 0 | Metal Loss | → stabil | Normal — drift konsisten
11572.982 | 0 | Metal Loss | → stabil | Normal — drift konsisten
11573.07 | 0 | Metal Loss | → stabil | Normal — drift konsisten
11573.168 | 0 | Metal Loss | → stabil | Normal — drift konsisten
11574.449 | 0 | Weld | → stabil | Normal — drift konsisten
11574.568 | 0 | Metal Loss | → stabil | Normal — drift konsisten
11574.888 | 0 | Metal Loss | → stabil | Normal — drift konsisten
11574.98 | 0 | Metal Loss | → stabil | Normal — drift konsisten
11575.26 | 0 | Metal Loss | → stabil | Normal — drift konsisten
11575.31 | 0 | Metal Loss | → stabil | Normal — drift konsisten
11576.205 | 0 | Metal Loss | → stabil | Normal — drift konsisten
11576.295 | 0 | Metal Loss | → stabil | Normal — drift konsisten
11576.802 | 0 | Metal Loss | → stabil | Normal — drift konsisten
11577.757 | 0 | Metal Loss | → stabil | Normal — drift konsisten
11578.036 | 0 | Metal Loss | → stabil | Normal — drift konsisten
11578.119 | 0 | Metal Loss | → stabil | Normal — drift konsisten
11578.934 | 0 | Metal Loss | → stabil | Normal — drift konsisten
11579.168 | 0 | Metal Loss | → stabil | Normal — drift konsisten
11579.681 | 0 | Metal Loss | → stabil | Normal — drift konsisten
11579.833 | 0 | Metal Loss | → stabil | Normal — drift konsisten
11580.242 | 0 | Metal Loss | → stabil | Normal — drift konsisten
11580.32 | 0 | Metal Loss | → stabil | Normal — drift konsisten
11580.448 | 0 | Metal Loss | → stabil | Normal — drift konsisten
11580.985 | 0 | Support | → stabil | Normal — drift konsisten
11581.185 | 0 | Support | → stabil | Normal — drift konsisten
11581.37 | 0 | Metal Loss | → stabil | Normal — drift konsisten
11582.036 | 0 | Metal Loss | → stabil | Normal — drift konsisten
11582.209 | 0 | Metal Loss | → stabil | Normal — drift konsisten
11582.883 | 0 | Metal Loss | → stabil | Normal — drift konsisten
11583.575 | 0 | Metal Loss | → stabil | Normal — drift konsisten
11583.766 | 0 | Metal Loss | → stabil | Normal — drift konsisten
11583.983 | 0 | Metal Loss | → stabil | Normal — drift konsisten
11584.096 | 0 | Metal Loss | → stabil | Normal — drift konsisten
11585.069 | 0 | Metal Loss | → stabil | Normal — drift konsisten
11585.29 | 0 | Metal Loss | → stabil | Normal — drift konsisten
11585.874 | 0 | Metal Loss | → stabil | Normal — drift konsisten
11586.108 | 0 | Metal Loss | → stabil | Normal — drift konsisten
11586.618 | 0 | Weld | → stabil | Normal — drift konsisten
11586.663 | 0 | Metal Loss | → stabil | Normal — drift konsisten
11586.871 | 0 | Support | → stabil | Normal — drift konsisten
11587.451 | 0 | Metal Loss | → stabil | Normal — drift konsisten
11588.615 | 0 | Metal Loss | → stabil | Normal — drift konsisten
11588.817 | 0 | Metal Loss | → stabil | Normal — drift konsisten
11588.943 | 0 | Metal Loss | → stabil | Normal — drift konsisten
11589.257 | 0 | Metal Loss | → stabil | Normal — drift konsisten
11589.43 | 0 | Support | → stabil | Normal — drift konsisten
11589.657 | 0 | Support | → stabil | Normal — drift konsisten
11589.928 | 0 | Metal Loss | → stabil | Normal — drift konsisten
11589.994 | 0 | Metal Loss | → stabil | Normal — drift konsisten
11589.998 | 0 | Metal Loss | → stabil | Normal — drift konsisten
11590.155 | 0 | Support | → stabil | Normal — drift konsisten
11590.217 | 0 | Support | → stabil | Normal — drift konsisten
11590.85 | 0 | Metal Loss | → stabil | Normal — drift konsisten
11591.082 | 0 | Metal Loss | → stabil | Normal — drift konsisten
11593.05 | 0 | Support | → stabil | Normal — drift konsisten
11594.208 | 0 | Metal Loss | → stabil | Normal — drift konsisten
11598.484 | 0 | Metal Loss | → stabil | Normal — drift konsisten
11598.603 | 0 | Metal Loss | → stabil | Normal — drift konsisten
11598.803 | 0 | Weld | → stabil | Normal — drift konsisten
11599.268 | 0 | Metal Loss | → stabil | Normal — drift konsisten
11599.434 | 0 | Metal Loss | → stabil | Normal — drift konsisten
11600.862 | 0 | Metal Loss | → stabil | Normal — drift konsisten
11605.447 | 0 | Support | → stabil | Normal — drift konsisten
11607.258 | 0 | Metal Loss | → stabil | Normal — drift konsisten
11607.72 | 0 | Metal Loss | → stabil | Normal — drift konsisten
11607.74 | 0 | Support | → stabil | Normal — drift konsisten
11608.814 | 0 | Metal Loss | → stabil | Normal — drift konsisten
11611.022 | 0 | Weld | → stabil | Normal — drift konsisten
11623.242 | 0 | Weld | → stabil | Normal — drift konsisten
11630.788 | 0 | Support | → stabil | Normal — drift konsisten
11630.946 | 0 | Metal Loss | → stabil | Normal — drift konsisten
11635.43 | 0 | Weld | → stabil | Normal — drift konsisten
11637.806 | 0 | Metal Loss | → stabil | Normal — drift konsisten
11637.858 | 0 | Metal Loss | → stabil | Normal — drift konsisten
11638.453 | 0 | Metal Loss | → stabil | Normal — drift konsisten
11643.64 | 0 | Metal Loss | → stabil | Normal — drift konsisten
11645.561 | 0 | Support | → stabil | Normal — drift konsisten
11647.661 | 0 | Weld | → stabil | Normal — drift konsisten
11657.029 | 0 | Metal Loss | → stabil | Normal — drift konsisten
11658.117 | 0 | Metal Loss | → stabil | Normal — drift konsisten
11658.202 | 0 | Metal Loss | → stabil | Normal — drift konsisten
11658.31 | 0 | Metal Loss | → stabil | Normal — drift konsisten
11659.322 | 0 | Metal Loss | → stabil | Normal — drift konsisten
11659.363 | 0 | Metal Loss | → stabil | Normal — drift konsisten
11659.428 | 0 | Metal Loss | → stabil | Normal — drift konsisten
11659.961 | 0 | Weld | → stabil | Normal — drift konsisten
11660.469 | 0 | Support | → stabil | Normal — drift konsisten
11660.666 | 0 | Metal Loss | → stabil | Normal — drift konsisten
11661.66 | 0 | Metal Loss | → stabil | Normal — drift konsisten
11668.093 | 0 | Metal Loss | → stabil | Normal — drift konsisten
11670.47 | 0 | Metal Loss | → stabil | Normal — drift konsisten
11672.141 | 0 | Weld | → stabil | Normal — drift konsisten
11674.423 | 0 | Support | → stabil | Normal — drift konsisten
11674.453 | 0 | Metal Loss | → stabil | Normal — drift konsisten
11678.572 | 0 | Metal Loss | → stabil | Normal — drift konsisten
11678.72 | 0 | Metal Loss | → stabil | Normal — drift konsisten
11679.68 | 0 | Metal Loss | → stabil | Normal — drift konsisten
11679.728 | 0 | Metal Loss | → stabil | Normal — drift konsisten
11681.536 | 0 | Metal Loss | → stabil | Normal — drift konsisten
11681.675 | 0 | Metal Loss | → stabil | Normal — drift konsisten
11681.774 | 0 | Support | → stabil | Normal — drift konsisten
11682.034 | 0 | Metal Loss | → stabil | Normal — drift konsisten
11683.79 | 0 | Metal Loss | → stabil | Normal — drift konsisten
11683.922 | 0 | Metal Loss | → stabil | Normal — drift konsisten
11684.142 | 0 | Metal Loss | → stabil | Normal — drift konsisten
11684.325 | 0 | Weld | → stabil | Normal — drift konsisten
11684.381 | 0 | Metal Loss | → stabil | Normal — drift konsisten
11684.388 | 0 | Metal Loss | → stabil | Normal — drift konsisten
11684.396 | 0 | Metal Loss | → stabil | Normal — drift konsisten
11685.858 | 0 | Metal Loss | → stabil | Normal — drift konsisten
11685.922 | 0 | Metal Loss | → stabil | Normal — drift konsisten
11687.064 | 0 | Support | → stabil | Normal — drift konsisten
11687.511 | 0 | Metal Loss | → stabil | Normal — drift konsisten
11687.941 | 0 | Metal Loss | → stabil | Normal — drift konsisten
11688.333 | 0 | Metal Loss | → stabil | Normal — drift konsisten
11689.053 | 0 | Metal Loss | → stabil | Normal — drift konsisten
11690.407 | 0 | Metal Loss | → stabil | Normal — drift konsisten
11690.742 | 0 | Metal Loss | → stabil | Normal — drift konsisten
11692.177 | 0 | Support | → stabil | Normal — drift konsisten
11692.862 | 0 | Metal Loss | → stabil | Normal — drift konsisten
11693.901 | 0 | Metal Loss | → stabil | Normal — drift konsisten
11693.993 | 0 | Metal Loss | → stabil | Normal — drift konsisten
11694.116 | 0 | Support | → stabil | Normal — drift konsisten
11695.104 | 0 | Metal Loss | → stabil | Normal — drift konsisten
11695.69 | 0 | Metal Loss | → stabil | Normal — drift konsisten
11695.983 | 0 | Metal Loss | → stabil | Normal — drift konsisten
11696.489 | 0 | Weld | → stabil | Normal — drift konsisten
11696.526 | 0 | Metal Loss | → stabil | Normal — drift konsisten
11696.55 | 0 | Metal Loss | → stabil | Normal — drift konsisten
11696.607 | 0 | Metal Loss | → stabil | Normal — drift konsisten
11696.653 | 0 | Metal Loss | → stabil | Normal — drift konsisten
11696.68 | 0 | Metal Loss | → stabil | Normal — drift konsisten
11696.882 | 0 | Metal Loss | → stabil | Normal — drift konsisten
11698.39 | 0 | Metal Loss | → stabil | Normal — drift konsisten
11698.94 | 0 | Metal Loss | → stabil | Normal — drift konsisten
11700.022 | 0 | Metal Loss | → stabil | Normal — drift konsisten
11700.077 | 0 | Metal Loss | → stabil | Normal — drift konsisten
11700.671 | 0 | Metal Loss | → stabil | Normal — drift konsisten
11704.752 | 0 | Metal Loss | → stabil | Normal — drift konsisten
11705.621 | 0 | Metal Loss | → stabil | Normal — drift konsisten
11705.648 | 0 | Metal Loss | → stabil | Normal — drift konsisten
11705.7 | 0 | Metal Loss | → stabil | Normal — drift konsisten
11706.154 | 0 | Metal Loss | → stabil | Normal — drift konsisten
11706.301 | 0 | Metal Loss | → stabil | Normal — drift konsisten
11706.629 | 0 | Metal Loss | → stabil | Normal — drift konsisten
11706.777 | 0 | Metal Loss | → stabil | Normal — drift konsisten
11706.938 | 0 | Metal Loss | → stabil | Normal — drift konsisten
11707.008 | 0 | Metal Loss | → stabil | Normal — drift konsisten
11707.272 | 0 | Metal Loss | → stabil | Normal — drift konsisten
11707.56 | 0 | Metal Loss | → stabil | Normal — drift konsisten
11707.645 | 0 | Metal Loss | → stabil | Normal — drift konsisten
11707.681 | 0 | Metal Loss | → stabil | Normal — drift konsisten
11707.743 | 0 | Metal Loss | → stabil | Normal — drift konsisten
11708.286 | 0 | Metal Loss | → stabil | Normal — drift konsisten
11708.41 | 0 | Metal Loss | → stabil | Normal — drift konsisten
11708.512 | 0 | Metal Loss | → stabil | Normal — drift konsisten
11708.564 | 0 | Metal Loss | → stabil | Normal — drift konsisten
11708.576 | 0 | Metal Loss | → stabil | Normal — drift konsisten
11708.586 | 0 | Metal Loss | → stabil | Normal — drift konsisten
11708.596 | 0 | Metal Loss | → stabil | Normal — drift konsisten
11708.632 | 0 | Metal Loss | → stabil | Normal — drift konsisten
11708.685 | 0 | Weld | → stabil | Normal — drift konsisten
11709.035 | 0 | Metal Loss | → stabil | Normal — drift konsisten
11709.196 | 0 | Metal Loss | → stabil | Normal — drift konsisten
11709.243 | 0 | Metal Loss | → stabil | Normal — drift konsisten
11709.322 | 0 | Metal Loss | → stabil | Normal — drift konsisten
11709.35 | 0 | Metal Loss | → stabil | Normal — drift konsisten
11709.353 | 0 | Metal Loss | → stabil | Normal — drift konsisten
11709.447 | 0 | Metal Loss | → stabil | Normal — drift konsisten
11709.517 | 0 | Metal Loss | → stabil | Normal — drift konsisten
11709.525 | 0 | Metal Loss | → stabil | Normal — drift konsisten
11709.55 | 0 | Metal Loss | → stabil | Normal — drift konsisten
11709.769 | 0 | Metal Loss | → stabil | Normal — drift konsisten
11709.811 | 0 | Metal Loss | → stabil | Normal — drift konsisten
11709.812 | 0 | Metal Loss | → stabil | Normal — drift konsisten
11709.848 | 0 | Metal Loss | → stabil | Normal — drift konsisten
11709.85 | 0 | Metal Loss | → stabil | Normal — drift konsisten
11709.909 | 0 | Metal Loss | → stabil | Normal — drift konsisten
11709.955 | 0 | Metal Loss | → stabil | Normal — drift konsisten
11709.962 | 0 | Metal Loss | → stabil | Normal — drift konsisten
11709.97 | 0 | Metal Loss | → stabil | Normal — drift konsisten
11710.001 | 0 | Metal Loss | → stabil | Normal — drift konsisten
11710.01 | 0 | Metal Loss | → stabil | Normal — drift konsisten
11710.014 | 0 | Metal Loss | → stabil | Normal — drift konsisten
11710.086 | 0 | Metal Loss | → stabil | Normal — drift konsisten
11710.118 | 0 | Metal Loss | → stabil | Normal — drift konsisten
11710.175 | 0 | Metal Loss | → stabil | Normal — drift konsisten
11710.201 | 0 | Metal Loss | → stabil | Normal — drift konsisten
11710.264 | 0 | Metal Loss | → stabil | Normal — drift konsisten
11710.308 | 0 | Metal Loss | → stabil | Normal — drift konsisten
11710.343 | 0 | Metal Loss | → stabil | Normal — drift konsisten
11710.357 | 0 | Metal Loss | → stabil | Normal — drift konsisten
11710.426 | 0 | Metal Loss | → stabil | Normal — drift konsisten
11710.45 | 0 | Metal Loss | → stabil | Normal — drift konsisten
11710.495 | 0 | Metal Loss | → stabil | Normal — drift konsisten
11710.504 | 0 | Metal Loss | → stabil | Normal — drift konsisten
11710.608 | 0 | Metal Loss | → stabil | Normal — drift konsisten
11710.639 | 0 | Metal Loss | → stabil | Normal — drift konsisten
11710.687 | 0 | Metal Loss | → stabil | Normal — drift konsisten
11710.727 | 0 | Metal Loss | → stabil | Normal — drift konsisten
11710.733 | 0 | Metal Loss | → stabil | Normal — drift konsisten
11710.74 | 0 | Metal Loss | → stabil | Normal — drift konsisten
11710.815 | 0 | Metal Loss | → stabil | Normal — drift konsisten
11710.852 | 0 | Metal Loss | → stabil | Normal — drift konsisten
11710.863 | 0 | Metal Loss | → stabil | Normal — drift konsisten
11710.958 | 0 | Metal Loss | → stabil | Normal — drift konsisten
11711.001 | 0 | Metal Loss | → stabil | Normal — drift konsisten
11711.044 | 0 | Metal Loss | → stabil | Normal — drift konsisten
11711.046 | 0 | Metal Loss | → stabil | Normal — drift konsisten
11711.093 | 0 | Metal Loss | → stabil | Normal — drift konsisten
11711.113 | 0 | Metal Loss | → stabil | Normal — drift konsisten
11711.175 | 0 | Metal Loss | → stabil | Normal — drift konsisten
11711.189 | 0 | Metal Loss | → stabil | Normal — drift konsisten
11711.217 | 0 | Metal Loss | → stabil | Normal — drift konsisten
11711.273 | 0 | Metal Loss | → stabil | Normal — drift konsisten
11711.274 | 0 | Metal Loss | → stabil | Normal — drift konsisten
11711.316 | 0 | Metal Loss | → stabil | Normal — drift konsisten
11711.321 | 0 | Metal Loss | → stabil | Normal — drift konsisten
11711.339 | 0 | Metal Loss | → stabil | Normal — drift konsisten
11711.357 | 0 | Metal Loss | → stabil | Normal — drift konsisten
11711.373 | 0 | Metal Loss | → stabil | Normal — drift konsisten
11711.381 | 0 | Metal Loss | → stabil | Normal — drift konsisten
11711.383 | 0 | Metal Loss | → stabil | Normal — drift konsisten
11711.437 | 0 | Metal Loss | → stabil | Normal — drift konsisten
11711.447 | 0 | Metal Loss | → stabil | Normal — drift konsisten
11711.563 | 0 | Metal Loss | → stabil | Normal — drift konsisten
11711.606 | 0 | Metal Loss | → stabil | Normal — drift konsisten
11711.609 | 0 | Metal Loss | → stabil | Normal — drift konsisten
11711.68 | 0 | Metal Loss | → stabil | Normal — drift konsisten
11711.745 | 0 | Metal Loss | → stabil | Normal — drift konsisten
11711.81 | 0 | Metal Loss | → stabil | Normal — drift konsisten
11711.837 | 0 | Metal Loss | → stabil | Normal — drift konsisten
11711.87 | 0 | Metal Loss | → stabil | Normal — drift konsisten
11711.92 | 0 | Metal Loss | → stabil | Normal — drift konsisten
11711.937 | 0 | Metal Loss | → stabil | Normal — drift konsisten
11711.991 | 0 | Metal Loss | → stabil | Normal — drift konsisten
11712.049 | 0 | Metal Loss | → stabil | Normal — drift konsisten
11712.2 | 0 | Metal Loss | → stabil | Normal — drift konsisten
11712.422 | 0 | Metal Loss | → stabil | Normal — drift konsisten
11712.48 | 0 | Metal Loss | → stabil | Normal — drift konsisten
11712.63 | 0 | Metal Loss | → stabil | Normal — drift konsisten
11712.781 | 0 | Metal Loss | → stabil | Normal — drift konsisten
11713.131 | 0 | Metal Loss | → stabil | Normal — drift konsisten
11714.279 | 0 | Metal Loss | → stabil | Normal — drift konsisten
11715.796 | 0 | Metal Loss | → stabil | Normal — drift konsisten
11716.071 | 0 | Metal Loss | → stabil | Normal — drift konsisten
11716.478 | 0 | Metal Loss | → stabil | Normal — drift konsisten
11716.914 | 0 | Metal Loss | → stabil | Normal — drift konsisten
11716.952 | 0 | Metal Loss | → stabil | Normal — drift konsisten
11716.996 | 0 | Metal Loss | → stabil | Normal — drift konsisten
11717.107 | 0 | Metal Loss | → stabil | Normal — drift konsisten
11717.193 | 0 | Metal Loss | → stabil | Normal — drift konsisten
11717.236 | 0 | Metal Loss | → stabil | Normal — drift konsisten
11717.489 | 0 | Metal Loss | → stabil | Normal — drift konsisten
11717.744 | 0 | Metal Loss | → stabil | Normal — drift konsisten
11717.873 | 0 | Metal Loss | → stabil | Normal — drift konsisten
11718.012 | 0 | Metal Loss | → stabil | Normal — drift konsisten
11718.111 | 0 | Metal Loss | → stabil | Normal — drift konsisten
11718.175 | 0 | Metal Loss | → stabil | Normal — drift konsisten
11718.446 | 0 | Metal Loss | → stabil | Normal — drift konsisten
11718.604 | 0 | Metal Loss | → stabil | Normal — drift konsisten
11718.882 | 0 | Metal Loss | → stabil | Normal — drift konsisten
11718.901 | 0 | Metal Loss | → stabil | Normal — drift konsisten
11719.06 | 0 | Metal Loss | → stabil | Normal — drift konsisten
11719.207 | 0 | Metal Loss | → stabil | Normal — drift konsisten
11720.143 | 0 | Metal Loss | → stabil | Normal — drift konsisten
11720.824 | 0 | Weld | → stabil | Normal — drift konsisten
11720.857 | 0 | Metal Loss | → stabil | Normal — drift konsisten
11720.861 | 0 | Metal Loss | → stabil | Normal — drift konsisten
11721.004 | 0 | Metal Loss | → stabil | Normal — drift konsisten
11721.016 | 0 | Metal Loss | → stabil | Normal — drift konsisten
11721.072 | 0 | Metal Loss | → stabil | Normal — drift konsisten
11721.106 | 0 | Metal Loss | → stabil | Normal — drift konsisten
11721.146 | 0 | Metal Loss | → stabil | Normal — drift konsisten
11721.354 | 0 | Metal Loss | → stabil | Normal — drift konsisten
11721.485 | 0 | Metal Loss | → stabil | Normal — drift konsisten
11723.498 | 0 | Metal Loss | → stabil | Normal — drift konsisten
11723.653 | 0 | Metal Loss | → stabil | Normal — drift konsisten
11723.701 | 0 | Metal Loss | → stabil | Normal — drift konsisten
11723.764 | 0 | Metal Loss | → stabil | Normal — drift konsisten
11723.822 | 0 | Metal Loss | → stabil | Normal — drift konsisten
11724.123 | 0 | Metal Loss | → stabil | Normal — drift konsisten
11724.342 | 0 | Metal Loss | → stabil | Normal — drift konsisten
11724.768 | 0 | Metal Loss | → stabil | Normal — drift konsisten
11724.823 | 0 | Fitting | → stabil | Normal — drift konsisten
11724.918 | 0 | Metal Loss | → stabil | Normal — drift konsisten
11725.09 | 0 | Metal Loss | → stabil | Normal — drift konsisten
11725.191 | 0 | Metal Loss | → stabil | Normal — drift konsisten
11725.252 | 0 | Metal Loss | → stabil | Normal — drift konsisten
11725.285 | 0 | Metal Loss | → stabil | Normal — drift konsisten
11725.355 | 0 | Metal Loss | → stabil | Normal — drift konsisten
11725.432 | 0 | Support | → stabil | Normal — drift konsisten
11725.773 | 0 | Metal Loss | → stabil | Normal — drift konsisten
11725.879 | 0 | Metal Loss | → stabil | Normal — drift konsisten
11727.515 | 0 | Metal Loss | → stabil | Normal — drift konsisten
11728.476 | 0 | Metal Loss | → stabil | Normal — drift konsisten
11729.119 | 0 | Metal Loss | → stabil | Normal — drift konsisten
11729.429 | 0 | Metal Loss | → stabil | Normal — drift konsisten
11729.718 | 0 | Metal Loss | → stabil | Normal — drift konsisten
11729.843 | 0 | Metal Loss | → stabil | Normal — drift konsisten
11730.299 | 0 | Metal Loss | → stabil | Normal — drift konsisten
11730.419 | 0 | Metal Loss | → stabil | Normal — drift konsisten
11733.109 | 0 | Weld | → stabil | Normal — drift konsisten
11733.214 | 0 | Metal Loss | → stabil | Normal — drift konsisten
11733.237 | 0 | Metal Loss | → stabil | Normal — drift konsisten
11733.414 | 0 | Metal Loss | → stabil | Normal — drift konsisten
11735.521 | 0 | Metal Loss | → stabil | Normal — drift konsisten
11735.67 | 0 | Metal Loss | → stabil | Normal — drift konsisten
11737.536 | 0 | Metal Loss | → stabil | Normal — drift konsisten
11741.47 | 0 | Support | → stabil | Normal — drift konsisten
11741.544 | 0 | Metal Loss | → stabil | Normal — drift konsisten
11741.585 | 0 | Fitting | → stabil | Normal — drift konsisten
11741.974 | 0 | Support | → stabil | Normal — drift konsisten
11742.125 | 0 | Support | → stabil | Normal — drift konsisten
11742.208 | 0 | Metal Loss | → stabil | Normal — drift konsisten
11742.69 | 0 | Metal Loss | → stabil | Normal — drift konsisten
11745.295 | 0 | Weld | → stabil | Normal — drift konsisten
11745.386 | 0 | Metal Loss | → stabil | Normal — drift konsisten
11746.162 | 0 | Metal Loss | → stabil | Normal — drift konsisten
11746.245 | 0 | Metal Loss | → stabil | Normal — drift konsisten
11746.28 | 0 | Metal Loss | → stabil | Normal — drift konsisten
11746.281 | 0 | Metal Loss | → stabil | Normal — drift konsisten
11746.522 | 0 | Metal Loss | → stabil | Normal — drift konsisten
11746.67 | 0 | Metal Loss | → stabil | Normal — drift konsisten
11747.037 | 0 | Metal Loss | → stabil | Normal — drift konsisten
11749.589 | 0 | Metal Loss | → stabil | Normal — drift konsisten
11749.61 | 0 | Metal Loss | → stabil | Normal — drift konsisten
11750.039 | 0 | Metal Loss | → stabil | Normal — drift konsisten
11752.57 | 0 | Metal Loss | → stabil | Normal — drift konsisten
11753.406 | 0 | Support | → stabil | Normal — drift konsisten
11755.766 | 0 | Metal Loss | → stabil | Normal — drift konsisten
11756.925 | 0 | Metal Loss | → stabil | Normal — drift konsisten
11757.139 | 0 | Metal Loss | → stabil | Normal — drift konsisten
11757.158 | 0 | Metal Loss | → stabil | Normal — drift konsisten
11757.317 | 0 | Metal Loss | → stabil | Normal — drift konsisten
11757.545 | 0 | Weld | → stabil | Normal — drift konsisten
11757.555 | 0 | Support | → stabil | Normal — drift konsisten
11757.751 | 0 | Metal Loss | → stabil | Normal — drift konsisten
11757.777 | 0 | Metal Loss | → stabil | Normal — drift konsisten
11757.797 | 0 | Metal Loss | → stabil | Normal — drift konsisten
11757.887 | 0 | Metal Loss | → stabil | Normal — drift konsisten
11764.093 | 0 | Metal Loss | → stabil | Normal — drift konsisten
11766.34 | 0 | Metal Loss | → stabil | Normal — drift konsisten
11766.726 | 0 | Support | → stabil | Normal — drift konsisten
11767.127 | 0 | Support | → stabil | Normal — drift konsisten
11768.101 | 0 | Metal Loss | → stabil | Normal — drift konsisten
11768.619 | 0 | Metal Loss | → stabil | Normal — drift konsisten
11768.629 | 0 | Metal Loss | → stabil | Normal — drift konsisten
11768.731 | 0 | Metal Loss | → stabil | Normal — drift konsisten
11769.182 | 0 | Metal Loss | → stabil | Normal — drift konsisten
11769.298 | 0 | Metal Loss | → stabil | Normal — drift konsisten
11769.7 | 0 | Weld | → stabil | Normal — drift konsisten
11770.702 | 0 | Support | → stabil | Normal — drift konsisten
11771.89 | 0 | Metal Loss | → stabil | Normal — drift konsisten
11775.262 | 0 | Metal Loss | → stabil | Normal — drift konsisten
11777.932 | 0 | Metal Loss | → stabil | Normal — drift konsisten
11778.516 | 0 | Metal Loss | → stabil | Normal — drift konsisten
11779.702 | 0 | Support | → stabil | Normal — drift konsisten
11780.019 | 0 | Metal Loss | → stabil | Normal — drift konsisten
11780.32 | 0 | Metal Loss | → stabil | Normal — drift konsisten
11781.775 | 0 | Metal Loss | → stabil | Normal — drift konsisten
11781.803 | 0 | Metal Loss | → stabil | Normal — drift konsisten
11781.909 | 0 | Weld | → stabil | Normal — drift konsisten
11782.44 | 0 | Metal Loss | → stabil | Normal — drift konsisten
11786.896 | 0 | Metal Loss | → stabil | Normal — drift konsisten
11789.129 | 0 | Metal Loss | → stabil | Normal — drift konsisten
11790.374 | 0 | Support | → stabil | Normal — drift konsisten
11792.152 | 0 | Metal Loss | → stabil | Normal — drift konsisten
11792.935 | 0 | Metal Loss | → stabil | Normal — drift konsisten
11793.098 | 0 | Metal Loss | → stabil | Normal — drift konsisten
11794.105 | 0 | Weld | → stabil | Normal — drift konsisten
11795.487 | 0 | Metal Loss | → stabil | Normal — drift konsisten
11796.036 | 0 | Metal Loss | → stabil | Normal — drift konsisten
11796.368 | 0 | Metal Loss | → stabil | Normal — drift konsisten
11797.524 | 0 | Metal Loss | → stabil | Normal — drift konsisten
11798.421 | 0 | Metal Loss | → stabil | Normal — drift konsisten
11800.04 | 0 | Support | → stabil | Normal — drift konsisten
11800.17 | 0 | Metal Loss | → stabil | Normal — drift konsisten
11800.326 | 0 | Metal Loss | → stabil | Normal — drift konsisten
11800.442 | 0 | Metal Loss | → stabil | Normal — drift konsisten
11800.679 | 0 | Support | → stabil | Normal — drift konsisten
11800.707 | 0 | Metal Loss | → stabil | Normal — drift konsisten
11802.116 | 0 | Support | → stabil | Normal — drift konsisten
11803.108 | 0 | Metal Loss | → stabil | Normal — drift konsisten
11803.147 | 0 | Support | → stabil | Normal — drift konsisten
11803.226 | 0 | Metal Loss | → stabil | Normal — drift konsisten
11803.345 | 0 | Metal Loss | → stabil | Normal — drift konsisten
11803.383 | 0 | Support | → stabil | Normal — drift konsisten
11803.815 | 0 | Support | → stabil | Normal — drift konsisten
11804.061 | 0 | Metal Loss | → stabil | Normal — drift konsisten
11805.438 | 0 | Metal Loss | → stabil | Normal — drift konsisten
11805.648 | 0 | Metal Loss | → stabil | Normal — drift konsisten
11806.005 | 0 | Metal Loss | → stabil | Normal — drift konsisten
11806.332 | 0 | Weld | → stabil | Normal — drift konsisten
11806.97 | 0 | Metal Loss | → stabil | Normal — drift konsisten
11807.393 | 0 | Support | → stabil | Normal — drift konsisten
11807.903 | 0 | Metal Loss | → stabil | Normal — drift konsisten
11809.129 | 0 | Metal Loss | → stabil | Normal — drift konsisten
11816.297 | 0 | Metal Loss | → stabil | Normal — drift konsisten
11818.579 | 0 | Weld | → stabil | Normal — drift konsisten
11820.802 | 0 | Support | → stabil | Normal — drift konsisten
11822.754 | 0 | Metal Loss | → stabil | Normal — drift konsisten
11824.626 | 0 | Metal Loss | → stabil | Normal — drift konsisten
11825.289 | 0 | Support | → stabil | Normal — drift konsisten
11826.885 | 0 | Metal Loss | → stabil | Normal — drift konsisten
11826.941 | 0 | Metal Loss | → stabil | Normal — drift konsisten
11827.251 | 0 | Support | → stabil | Normal — drift konsisten
11827.416 | 0 | Metal Loss | → stabil | Normal — drift konsisten
11827.454 | 0 | Support | → stabil | Normal — drift konsisten
11827.821 | 0 | Support | → stabil | Normal — drift konsisten
11828.75 | 0 | Metal Loss | → stabil | Normal — drift konsisten
11828.888 | 0 | Metal Loss | → stabil | Normal — drift konsisten
11829.62 | 0 | Metal Loss | → stabil | Normal — drift konsisten
11830.783 | 0 | Metal Loss | → stabil | Normal — drift konsisten
11830.846 | 0 | Weld | → stabil | Normal — drift konsisten
11833.281 | 0 | Support | → stabil | Normal — drift konsisten
11835.342 | 0 | Metal Loss | → stabil | Normal — drift konsisten
11835.605 | 0 | Metal Loss | → stabil | Normal — drift konsisten
11835.742 | 0 | Metal Loss | → stabil | Normal — drift konsisten
11835.828 | 0 | Metal Loss | → stabil | Normal — drift konsisten
11836.068 | 0 | Support | → stabil | Normal — drift konsisten
11836.142 | 0 | Metal Loss | → stabil | Normal — drift konsisten
11836.578 | 0 | Metal Loss | → stabil | Normal — drift konsisten
11836.715 | 0 | Metal Loss | → stabil | Normal — drift konsisten
11836.793 | 0 | Metal Loss | → stabil | Normal — drift konsisten
11837.288 | 0 | Metal Loss | → stabil | Normal — drift konsisten
11838.053 | 0 | Metal Loss | → stabil | Normal — drift konsisten
11838.241 | 0 | Metal Loss | → stabil | Normal — drift konsisten
11838.784 | 0 | Metal Loss | → stabil | Normal — drift konsisten
11839.125 | 0 | Metal Loss | → stabil | Normal — drift konsisten
11839.508 | 0 | Metal Loss | → stabil | Normal — drift konsisten
11839.802 | 0 | Metal Loss | → stabil | Normal — drift konsisten
11840.207 | 0 | Metal Loss | → stabil | Normal — drift konsisten
11840.722 | 0 | Metal Loss | → stabil | Normal — drift konsisten
11841.288 | 0 | Metal Loss | → stabil | Normal — drift konsisten
11841.445 | 0 | Metal Loss | → stabil | Normal — drift konsisten
11841.625 | 0 | Metal Loss | → stabil | Normal — drift konsisten
11841.647 | 0 | Metal Loss | → stabil | Normal — drift konsisten
11842.755 | 0 | Metal Loss | → stabil | Normal — drift konsisten
11843.058 | 0 | Weld | → stabil | Normal — drift konsisten
11843.202 | 0 | Metal Loss | → stabil | Normal — drift konsisten
11844.457 | 0 | Metal Loss | → stabil | Normal — drift konsisten
11844.477 | 0 | Metal Loss | → stabil | Normal — drift konsisten
11846.129 | 0 | Metal Loss | → stabil | Normal — drift konsisten
11846.137 | 0 | Metal Loss | → stabil | Normal — drift konsisten
11846.208 | 0 | Metal Loss | → stabil | Normal — drift konsisten
11846.678 | 0 | Metal Loss | → stabil | Normal — drift konsisten
11846.748 | 0 | Metal Loss | → stabil | Normal — drift konsisten
11848.76 | 0 | Metal Loss | → stabil | Normal — drift konsisten
11849.134 | 0 | Metal Loss | → stabil | Normal — drift konsisten
11850.582 | 0 | Metal Loss | → stabil | Normal — drift konsisten
11850.765 | 0 | Metal Loss | → stabil | Normal — drift konsisten
11853.553 | 0 | Metal Loss | → stabil | Normal — drift konsisten
11853.836 | 0 | Metal Loss | → stabil | Normal — drift konsisten
11854.001 | 0 | Metal Loss | → stabil | Normal — drift konsisten
11855.238 | 0 | Weld | → stabil | Normal — drift konsisten
11858.902 | 0 | Metal Loss | → stabil | Normal — drift konsisten
11863.729 | 0 | Metal Loss | → stabil | Normal — drift konsisten
11864.642 | 0 | Metal Loss | → stabil | Normal — drift konsisten
11864.744 | 0 | Metal Loss | → stabil | Normal — drift konsisten
11865.31 | 0 | Metal Loss | → stabil | Normal — drift konsisten
11865.565 | 0 | Metal Loss | → stabil | Normal — drift konsisten
11866.808 | 0 | Metal Loss | → stabil | Normal — drift konsisten
11867.104 | 0 | Metal Loss | → stabil | Normal — drift konsisten
11867.245 | 0 | Metal Loss | → stabil | Normal — drift konsisten
11867.394 | 0 | Weld | → stabil | Normal — drift konsisten
11867.541 | 0 | Metal Loss | → stabil | Normal — drift konsisten
11867.71 | 0 | Metal Loss | → stabil | Normal — drift konsisten
11868.027 | 0 | Metal Loss | → stabil | Normal — drift konsisten
11868.415 | 0 | Metal Loss | → stabil | Normal — drift konsisten
11869.423 | 0 | Metal Loss | → stabil | Normal — drift konsisten
11869.77 | 0 | Metal Loss | → stabil | Normal — drift konsisten
11870.009 | 0 | Metal Loss | → stabil | Normal — drift konsisten
11870.215 | 0 | Metal Loss | → stabil | Normal — drift konsisten
11870.289 | 0 | Metal Loss | → stabil | Normal — drift konsisten
11870.313 | 0 | Metal Loss | → stabil | Normal — drift konsisten
11870.641 | 0 | Metal Loss | → stabil | Normal — drift konsisten
11871.757 | 0 | Metal Loss | → stabil | Normal — drift konsisten
11874.18 | 0 | Metal Loss | → stabil | Normal — drift konsisten
11874.865 | 0 | Support | → stabil | Normal — drift konsisten
11877.508 | 0 | Support | → stabil | Normal — drift konsisten
11878.559 | 0 | Support | → stabil | Normal — drift konsisten
11878.96 | 0 | Metal Loss | → stabil | Normal — drift konsisten
11879.335 | 0 | Metal Loss | → stabil | Normal — drift konsisten
11879.528 | 0 | Weld | → stabil | Normal — drift konsisten
11879.592 | 0 | Metal Loss | → stabil | Normal — drift konsisten
11879.663 | 0 | Metal Loss | → stabil | Normal — drift konsisten
11879.738 | 0 | Metal Loss | → stabil | Normal — drift konsisten
11879.905 | 0 | Metal Loss | → stabil | Normal — drift konsisten
11880.319 | 0 | Metal Loss | → stabil | Normal — drift konsisten
11880.866 | 0 | Metal Loss | → stabil | Normal — drift konsisten
11880.926 | 0 | Metal Loss | → stabil | Normal — drift konsisten
11881.118 | 0 | Support | → stabil | Normal — drift konsisten
11881.544 | 0 | Metal Loss | → stabil | Normal — drift konsisten
11881.788 | 0 | Metal Loss | → stabil | Normal — drift konsisten
11885.61 | 0 | Metal Loss | → stabil | Normal — drift konsisten
11886.102 | 0 | Metal Loss | → stabil | Normal — drift konsisten
11886.568 | 0 | Metal Loss | → stabil | Normal — drift konsisten
11886.839 | 0 | Metal Loss | → stabil | Normal — drift konsisten
11891.179 | 0 | Metal Loss | → stabil | Normal — drift konsisten
11891.3 | 0 | Metal Loss | → stabil | Normal — drift konsisten
11891.751 | 0 | Weld | → stabil | Normal — drift konsisten
11892.802 | 0 | Metal Loss | → stabil | Normal — drift konsisten
11893.596 | 0 | Metal Loss | → stabil | Normal — drift konsisten
11894.001 | 0 | Metal Loss | → stabil | Normal — drift konsisten
11894.033 | 0 | Metal Loss | → stabil | Normal — drift konsisten
11897.135 | 0 | Metal Loss | → stabil | Normal — drift konsisten
11897.138 | 0 | Metal Loss | → stabil | Normal — drift konsisten
11897.157 | 0 | Metal Loss | → stabil | Normal — drift konsisten
11897.231 | 0 | Metal Loss | → stabil | Normal — drift konsisten
11901.521 | 0 | Metal Loss | → stabil | Normal — drift konsisten
11902.96 | 0 | Weld | → stabil | Normal — drift konsisten
11903.686 | 0 | Metal Loss | → stabil | Normal — drift konsisten
11903.704 | 0 | Metal Loss | → stabil | Normal — drift konsisten
11906.51 | 0 | Support | → stabil | Normal — drift konsisten
11907.107 | 0 | Metal Loss | → stabil | Normal — drift konsisten
11907.728 | 0 | Weld | → stabil | Normal — drift konsisten
11908.299 | 0 | Metal Loss | → stabil | Normal — drift konsisten
11909.915 | 0 | Metal Loss | → stabil | Normal — drift konsisten
11912.087 | 0 | Metal Loss | → stabil | Normal — drift konsisten
11912.728 | 0 | Metal Loss | → stabil | Normal — drift konsisten
11913.305 | 0 | Metal Loss | → stabil | Normal — drift konsisten
11916.009 | 0 | Metal Loss | → stabil | Normal — drift konsisten
11916.578 | 0 | Metal Loss | → stabil | Normal — drift konsisten
11917.417 | 0 | Metal Loss | → stabil | Normal — drift konsisten
11918.531 | 0 | Metal Loss | → stabil | Normal — drift konsisten
11918.643 | 0 | Metal Loss | → stabil | Normal — drift konsisten
11920.022 | 0 | Weld | → stabil | Normal — drift konsisten
11920.084 | 0 | Metal Loss | → stabil | Normal — drift konsisten
11920.086 | 0 | Metal Loss | → stabil | Normal — drift konsisten
11920.218 | 0 | Metal Loss | → stabil | Normal — drift konsisten
11920.288 | 0 | Metal Loss | → stabil | Normal — drift konsisten
11921.175 | 0 | Metal Loss | → stabil | Normal — drift konsisten
11927.477 | 0 | Metal Loss | → stabil | Normal — drift konsisten
11928.133 | 0 | Metal Loss | → stabil | Normal — drift konsisten
11928.147 | 0 | Metal Loss | → stabil | Normal — drift konsisten
11929.019 | 0 | Metal Loss | → stabil | Normal — drift konsisten
11929.124 | 0 | Metal Loss | → stabil | Normal — drift konsisten
11929.18 | 0 | Metal Loss | → stabil | Normal — drift konsisten
11929.459 | 0 | Metal Loss | → stabil | Normal — drift konsisten
11929.487 | 0 | Metal Loss | → stabil | Normal — drift konsisten
11929.492 | 0 | Metal Loss | → stabil | Normal — drift konsisten
11929.552 | 0 | Metal Loss | → stabil | Normal — drift konsisten
11929.576 | 0 | Metal Loss | → stabil | Normal — drift konsisten
11930.78 | 0 | Metal Loss | → stabil | Normal — drift konsisten
11931.309 | 0 | Metal Loss | → stabil | Normal — drift konsisten
11931.316 | 0 | Metal Loss | → stabil | Normal — drift konsisten
11931.932 | 0 | Metal Loss | → stabil | Normal — drift konsisten
11932.238 | 0 | Weld | → stabil | Normal — drift konsisten
11937.606 | 0 | Metal Loss | → stabil | Normal — drift konsisten
11937.744 | 0 | Metal Loss | → stabil | Normal — drift konsisten
11941.236 | 0 | Weld | → stabil | Normal — drift konsisten
11941.237 | 0 | Weld | → stabil | Normal — drift konsisten
11942.852 | 0 | Bend | → stabil | Normal — drift konsisten
11948.125 | 0 | Metal Loss | → stabil | Normal — drift konsisten
11948.253 | 0 | Metal Loss | → stabil | Normal — drift konsisten
11948.963 | 0 | Metal Loss | → stabil | Normal — drift konsisten
11949.09 | 0 | Metal Loss | → stabil | Normal — drift konsisten
11951.343 | 0 | Metal Loss | → stabil | Normal — drift konsisten
11951.88 | 0 | Metal Loss | → stabil | Normal — drift konsisten
11953.387 | 0 | Weld | → stabil | Normal — drift konsisten
11956.706 | 0 | Metal Loss | → stabil | Normal — drift konsisten
11961.688 | 0 | Metal Loss | → stabil | Normal — drift konsisten
11963.169 | 0 | Metal Loss | → stabil | Normal — drift konsisten
11963.968 | 0 | Metal Loss | → stabil | Normal — drift konsisten
11964.24 | 0 | Metal Loss | → stabil | Normal — drift konsisten
11964.43 | 0 | Metal Loss | → stabil | Normal — drift konsisten
11964.463 | 0 | Metal Loss | → stabil | Normal — drift konsisten
11964.543 | 0 | Metal Loss | → stabil | Normal — drift konsisten
11964.556 | 0 | Metal Loss | → stabil | Normal — drift konsisten
11964.652 | 0 | Metal Loss | → stabil | Normal — drift konsisten
11964.869 | 0 | Metal Loss | → stabil | Normal — drift konsisten
11964.884 | 0 | Metal Loss | → stabil | Normal — drift konsisten
11964.965 | 0 | Metal Loss | → stabil | Normal — drift konsisten
11964.989 | 0 | Metal Loss | → stabil | Normal — drift konsisten
11965.374 | 0 | Metal Loss | → stabil | Normal — drift konsisten
11965.426 | 0 | Metal Loss | → stabil | Normal — drift konsisten
11965.621 | 0 | Weld | → stabil | Normal — drift konsisten
11966.195 | 0 | Metal Loss | → stabil | Normal — drift konsisten
11967.5 | 0 | Metal Loss | → stabil | Normal — drift konsisten
11968.621 | 0 | Metal Loss | → stabil | Normal — drift konsisten
11969.432 | 0 | Metal Loss | → stabil | Normal — drift konsisten
11969.858 | 0 | Metal Loss | → stabil | Normal — drift konsisten
11972.387 | 0 | Metal Loss | → stabil | Normal — drift konsisten
11977.942 | 0 | Weld | → stabil | Normal — drift konsisten
11985.256 | 0 | Metal Loss | → stabil | Normal — drift konsisten
11990.162 | 0 | Weld | → stabil | Normal — drift konsisten
12002.374 | 0 | Weld | → stabil | Normal — drift konsisten
12004.717 | 0 | Support | → stabil | Normal — drift konsisten
12004.891 | 0 | Metal Loss | → stabil | Normal — drift konsisten
12004.974 | 0 | Metal Loss | → stabil | Normal — drift konsisten
12014.598 | 0 | Weld | → stabil | Normal — drift konsisten
12026.795 | 0 | Weld | → stabil | Normal — drift konsisten
12026.947 | 0 | Metal Loss | → stabil | Normal — drift konsisten
12028.134 | 0 | Metal Loss | → stabil | Normal — drift konsisten
12029.547 | 0 | Metal Loss | → stabil | Normal — drift konsisten
12030.168 | 0 | Metal Loss | → stabil | Normal — drift konsisten
12030.453 | 0 | Metal Loss | → stabil | Normal — drift konsisten
12030.459 | 0 | Metal Loss | → stabil | Normal — drift konsisten
12030.592 | 0 | Metal Loss | → stabil | Normal — drift konsisten
12030.805 | 0 | Metal Loss | → stabil | Normal — drift konsisten
12031.254 | 0 | Metal Loss | → stabil | Normal — drift konsisten
12031.263 | 0 | Metal Loss | → stabil | Normal — drift konsisten
12031.304 | 0 | Metal Loss | → stabil | Normal — drift konsisten
12031.377 | 0 | Metal Loss | → stabil | Normal — drift konsisten
12031.426 | 0 | Metal Loss | → stabil | Normal — drift konsisten
12031.79 | 0 | Metal Loss | → stabil | Normal — drift konsisten
12031.837 | 0 | Metal Loss | → stabil | Normal — drift konsisten
12032.226 | 0 | Metal Loss | → stabil | Normal — drift konsisten
12033.46 | 0 | Metal Loss | → stabil | Normal — drift konsisten
12033.781 | 0 | Metal Loss | → stabil | Normal — drift konsisten
12034.325 | 0 | Metal Loss | → stabil | Normal — drift konsisten
12034.46 | 0 | Metal Loss | → stabil | Normal — drift konsisten
12034.561 | 0 | Metal Loss | → stabil | Normal — drift konsisten
12034.626 | 0 | Metal Loss | → stabil | Normal — drift konsisten
12034.697 | 0 | Metal Loss | → stabil | Normal — drift konsisten
12034.705 | 0 | Metal Loss | → stabil | Normal — drift konsisten
12034.793 | 0 | Metal Loss | → stabil | Normal — drift konsisten
12034.846 | 0 | Metal Loss | → stabil | Normal — drift konsisten
12034.86 | 0 | Metal Loss | → stabil | Normal — drift konsisten
12034.963 | 0 | Metal Loss | → stabil | Normal — drift konsisten
12035.041 | 0 | Metal Loss | → stabil | Normal — drift konsisten
12035.059 | 0 | Metal Loss | → stabil | Normal — drift konsisten
12035.099 | 0 | Metal Loss | → stabil | Normal — drift konsisten
12035.143 | 0 | Metal Loss | → stabil | Normal — drift konsisten
12035.234 | 0 | Metal Loss | → stabil | Normal — drift konsisten
12035.458 | 0 | Metal Loss | → stabil | Normal — drift konsisten
12035.683 | 0 | Metal Loss | → stabil | Normal — drift konsisten
12035.689 | 0 | Metal Loss | → stabil | Normal — drift konsisten
12036.307 | 0 | Metal Loss | → stabil | Normal — drift konsisten
12037.414 | 0 | Metal Loss | → stabil | Normal — drift konsisten
12037.792 | 0 | Metal Loss | → stabil | Normal — drift konsisten
12038.044 | 0 | Metal Loss | → stabil | Normal — drift konsisten
12038.975 | 0 | Weld | → stabil | Normal — drift konsisten
12049.897 | 0 | Metal Loss | → stabil | Normal — drift konsisten
12050.304 | 0 | Metal Loss | → stabil | Normal — drift konsisten
12050.589 | 0 | Metal Loss | → stabil | Normal — drift konsisten
12051.167 | 0 | Weld | → stabil | Normal — drift konsisten
12063.397 | 0 | Weld | → stabil | Normal — drift konsisten
12071.681 | 0 | Metal Loss | → stabil | Normal — drift konsisten
12074.197 | 0 | Metal Loss | → stabil | Normal — drift konsisten
12075.589 | 0 | Weld | → stabil | Normal — drift konsisten
12083.333 | 0 | Metal Loss | → stabil | Normal — drift konsisten
12083.383 | 0 | Metal Loss | → stabil | Normal — drift konsisten
12083.431 | 0 | Metal Loss | → stabil | Normal — drift konsisten
12087.814 | 0 | Weld | → stabil | Normal — drift konsisten
12100.057 | 0 | Weld | → stabil | Normal — drift konsisten
12103.881 | 0 | Metal Loss | → stabil | Normal — drift konsisten
12104.012 | 0 | Metal Loss | → stabil | Normal — drift konsisten
12104.732 | 0 | Metal Loss | → stabil | Normal — drift konsisten
12106.447 | 0 | Metal Loss | → stabil | Normal — drift konsisten
12108.203 | 0 | Metal Loss | → stabil | Normal — drift konsisten
12108.262 | 0 | Metal Loss | → stabil | Normal — drift konsisten
12108.295 | 0 | Metal Loss | → stabil | Normal — drift konsisten
12108.374 | 0 | Metal Loss | → stabil | Normal — drift konsisten
12108.553 | 0 | Metal Loss | → stabil | Normal — drift konsisten
12108.627 | 0 | Metal Loss | → stabil | Normal — drift konsisten
12108.646 | 0 | Metal Loss | → stabil | Normal — drift konsisten
12108.77 | 0 | Metal Loss | → stabil | Normal — drift konsisten
12108.848 | 0 | Metal Loss | → stabil | Normal — drift konsisten
12108.972 | 0 | Metal Loss | → stabil | Normal — drift konsisten
12109.043 | 0 | Metal Loss | → stabil | Normal — drift konsisten
12109.136 | 0 | Metal Loss | → stabil | Normal — drift konsisten
12109.255 | 0 | Metal Loss | → stabil | Normal — drift konsisten
12109.33 | 0 | Metal Loss | → stabil | Normal — drift konsisten
12109.359 | 0 | Metal Loss | → stabil | Normal — drift konsisten
12109.406 | 0 | Metal Loss | → stabil | Normal — drift konsisten
12109.727 | 0 | Metal Loss | → stabil | Normal — drift konsisten
12109.743 | 0 | Metal Loss | → stabil | Normal — drift konsisten
12109.771 | 0 | Metal Loss | → stabil | Normal — drift konsisten
12109.835 | 0 | Metal Loss | → stabil | Normal — drift konsisten
12109.939 | 0 | Metal Loss | → stabil | Normal — drift konsisten
12109.954 | 0 | Metal Loss | → stabil | Normal — drift konsisten
12109.96 | 0 | Metal Loss | → stabil | Normal — drift konsisten
12109.981 | 0 | Metal Loss | → stabil | Normal — drift konsisten
12110.036 | 0 | Metal Loss | → stabil | Normal — drift konsisten
12110.176 | 0 | Metal Loss | → stabil | Normal — drift konsisten
12110.466 | 0 | Metal Loss | → stabil | Normal — drift konsisten
12110.527 | 0 | Metal Loss | → stabil | Normal — drift konsisten
12110.62 | 0 | Metal Loss | → stabil | Normal — drift konsisten
12110.632 | 0 | Metal Loss | → stabil | Normal — drift konsisten
12110.703 | 0 | Metal Loss | → stabil | Normal — drift konsisten
12110.903 | 0 | Metal Loss | → stabil | Normal — drift konsisten
12111.605 | 0 | Metal Loss | → stabil | Normal — drift konsisten
12111.623 | 0 | Metal Loss | → stabil | Normal — drift konsisten
12111.647 | 0 | Metal Loss | → stabil | Normal — drift konsisten
12111.755 | 0 | Metal Loss | → stabil | Normal — drift konsisten
12112.099 | 0 | Metal Loss | → stabil | Normal — drift konsisten
12112.225 | 0 | Weld | → stabil | Normal — drift konsisten
12119.317 | 0 | Metal Loss | → stabil | Normal — drift konsisten
12123.218 | 0 | Metal Loss | → stabil | Normal — drift konsisten
12124.053 | 0 | Metal Loss | → stabil | Normal — drift konsisten
12124.312 | 0 | Metal Loss | → stabil | Normal — drift konsisten
12124.445 | 0 | Weld | → stabil | Normal — drift konsisten
12124.618 | 0 | Metal Loss | → stabil | Normal — drift konsisten
12126.473 | 0 | Metal Loss | → stabil | Normal — drift konsisten
12127.268 | 0 | Support | → stabil | Normal — drift konsisten
12130.24 | 0 | Weld | → stabil | Normal — drift konsisten
12134.597 | 0 | Metal Loss | → stabil | Normal — drift konsisten
12141.865 | 0 | Metal Loss | → stabil | Normal — drift konsisten
12142.452 | 0 | Weld | → stabil | Normal — drift konsisten
12144.221 | 0 | Support | → stabil | Normal — drift konsisten
12145.075 | 0 | Metal Loss | → stabil | Normal — drift konsisten
12145.135 | 0 | Metal Loss | → stabil | Normal — drift konsisten
12151.609 | 0 | Metal Loss | → stabil | Normal — drift konsisten
12154.267 | 0 | Metal Loss | → stabil | Normal — drift konsisten
12154.652 | 0 | Weld | → stabil | Normal — drift konsisten
12158.375 | 0 | Metal Loss | → stabil | Normal — drift konsisten
12166.868 | 0 | Weld | → stabil | Normal — drift konsisten
12176.013 | 0 | Weld | → stabil | Normal — drift konsisten
12188.225 | 0 | Weld | → stabil | Normal — drift konsisten
12193.149 | 0 | Support | → stabil | Normal — drift konsisten
12193.289 | 0 | Support | → stabil | Normal — drift konsisten
12193.387 | 0 | Metal Loss | → stabil | Normal — drift konsisten
12196.704 | 0 | Metal Loss | → stabil | Normal — drift konsisten
12200.046 | 0 | Metal Loss | → stabil | Normal — drift konsisten
12200.544 | 0 | Weld | → stabil | Normal — drift konsisten
12208.747 | 0 | Support | → stabil | Normal — drift konsisten
12212.407 | 0 | Support | → stabil | Normal — drift konsisten
12212.79 | 0 | Weld | → stabil | Normal — drift konsisten
12213.11 | 0 | Metal Loss | → stabil | Normal — drift konsisten
12213.711 | 0 | Metal Loss | → stabil | Normal — drift konsisten
12214.091 | 0 | Support | → stabil | Normal — drift konsisten
12214.311 | 0 | Metal Loss | → stabil | Normal — drift konsisten
12214.574 | 0 | Support | → stabil | Normal — drift konsisten
12220.483 | 0 | Metal Loss | → stabil | Normal — drift konsisten
12223.214 | 0 | Metal Loss | → stabil | Normal — drift konsisten
12224.994 | 0 | Weld | → stabil | Normal — drift konsisten
12225.17 | 0 | Metal Loss | → stabil | Normal — drift konsisten
12230.307 | 0 | Support | → stabil | Normal — drift konsisten
12230.567 | 0 | Metal Loss | → stabil | Normal — drift konsisten
12237.207 | 0 | Weld | → stabil | Normal — drift konsisten
12241.906 | 0 | Metal Loss | → stabil | Normal — drift konsisten
12247.407 | 0 | Weld | → stabil | Normal — drift konsisten
12259.571 | 0 | Weld | → stabil | Normal — drift konsisten
12260.117 | 0 | Metal Loss | → stabil | Normal — drift konsisten
12261.117 | 0 | Metal Loss | → stabil | Normal — drift konsisten
12261.477 | 0 | Metal Loss | → stabil | Normal — drift konsisten
12261.544 | 0 | Metal Loss | → stabil | Normal — drift konsisten
12261.884 | 0 | Metal Loss | → stabil | Normal — drift konsisten
12262.531 | 0 | Metal Loss | → stabil | Normal — drift konsisten
12262.809 | 0 | Metal Loss | → stabil | Normal — drift konsisten
12267.876 | 0 | Metal Loss | → stabil | Normal — drift konsisten
12267.931 | 0 | Metal Loss | → stabil | Normal — drift konsisten
12271.783 | 0 | Weld | → stabil | Normal — drift konsisten
12280.639 | 0 | Support | → stabil | Normal — drift konsisten
12281.073 | 0 | Metal Loss | → stabil | Normal — drift konsisten
12281.109 | 0 | Support | → stabil | Normal — drift konsisten
12283.067 | 0 | Metal Loss | → stabil | Normal — drift konsisten
12283.223 | 0 | Metal Loss | → stabil | Normal — drift konsisten
12283.411 | 0 | Metal Loss | → stabil | Normal — drift konsisten
12283.987 | 0 | Weld | → stabil | Normal — drift konsisten
12284.09 | 0 | Metal Loss | → stabil | Normal — drift konsisten
12291.946 | 0 | Metal Loss | → stabil | Normal — drift konsisten
12292.068 | 0 | Metal Loss | → stabil | Normal — drift konsisten
12293.65 | 0 | Support | → stabil | Normal — drift konsisten
12295.27 | 0 | Metal Loss | → stabil | Normal — drift konsisten
12296.207 | 0 | Weld | → stabil | Normal — drift konsisten
12300.72 | 0 | Metal Loss | → stabil | Normal — drift konsisten
12300.924 | 0 | Metal Loss | → stabil | Normal — drift konsisten
12307.625 | 0 | Weld | → stabil | Normal — drift konsisten
12319.856 | 0 | Weld | → stabil | Normal — drift konsisten
12320.23 | 0 | Metal Loss | → stabil | Normal — drift konsisten
12330.627 | 0 | Metal Loss | → stabil | Normal — drift konsisten
12332.056 | 0 | Weld | → stabil | Normal — drift konsisten
12344.248 | 0 | Weld | → stabil | Normal — drift konsisten
12346.98 | 0 | Support | → stabil | Normal — drift konsisten
12347.268 | 0 | Metal Loss | → stabil | Normal — drift konsisten
12347.789 | 0 | Metal Loss | → stabil | Normal — drift konsisten
12348.648 | 0 | Metal Loss | → stabil | Normal — drift konsisten
12352.279 | 0 | Metal Loss | → stabil | Normal — drift konsisten
12355.179 | 0 | Support | → stabil | Normal — drift konsisten
12356.456 | 0 | Weld | → stabil | Normal — drift konsisten
12359.811 | 0 | Support | → stabil | Normal — drift konsisten
12362.701 | 0 | Metal Loss | → stabil | Normal — drift konsisten
12363.051 | 0 | Support | → stabil | Normal — drift konsisten
12368.4 | 0 | Weld | → stabil | Normal — drift konsisten
12372.121 | 0 | Weld | → stabil | Normal — drift konsisten
12372.567 | 0 | Metal Loss | → stabil | Normal — drift konsisten
12379.493 | 0 | Weld | → stabil | Normal — drift konsisten
12386.604 | 0 | Metal Loss | → stabil | Normal — drift konsisten
12387.511 | 0 | Metal Loss | → stabil | Normal — drift konsisten
12391.721 | 0 | Weld | → stabil | Normal — drift konsisten
12399.341 | 0 | Weld | → stabil | Normal — drift konsisten
12403.828 | 0 | Weld | → stabil | Normal — drift konsisten
12406.835 | 0 | Metal Loss | → stabil | Normal — drift konsisten
12406.883 | 0 | Metal Loss | → stabil | Normal — drift konsisten
12415.9 | 0 | Weld | → stabil | Normal — drift konsisten
12416.026 | 0 | Metal Loss | → stabil | Normal — drift konsisten
12419.438 | 0 | Metal Loss | → stabil | Normal — drift konsisten
12420.178 | 0 | Metal Loss | → stabil | Normal — drift konsisten
12420.455 | 0 | Metal Loss | → stabil | Normal — drift konsisten
12420.554 | 0 | Metal Loss | → stabil | Normal — drift konsisten
12420.614 | 0 | Metal Loss | → stabil | Normal — drift konsisten
12421.096 | 0 | Metal Loss | → stabil | Normal — drift konsisten
12422.812 | 0 | Weld | → stabil | Normal — drift konsisten
12435.094 | 0 | Weld | → stabil | Normal — drift konsisten
12437.334 | 0 | Metal Loss | → stabil | Normal — drift konsisten
12445.813 | 0 | Metal Loss | → stabil | Normal — drift konsisten
12446.299 | 0 | Weld | → stabil | Normal — drift konsisten
12453.097 | 0 | Metal Loss | → stabil | Normal — drift konsisten
12458.261 | 0 | Metal Loss | → stabil | Normal — drift konsisten
12458.393 | 0 | Metal Loss | → stabil | Normal — drift konsisten
12458.524 | 0 | Weld | → stabil | Normal — drift konsisten
12464.795 | 0 | Metal Loss | → stabil | Normal — drift konsisten
12464.996 | 0 | Metal Loss | → stabil | Normal — drift konsisten
12465.069 | 0 | Metal Loss | → stabil | Normal — drift konsisten
12465.798 | 0 | Metal Loss | → stabil | Normal — drift konsisten
12465.919 | 0 | Metal Loss | → stabil | Normal — drift konsisten
12466.206 | 0 | Metal Loss | → stabil | Normal — drift konsisten
12466.301 | 0 | Metal Loss | → stabil | Normal — drift konsisten
12466.849 | 0 | Metal Loss | → stabil | Normal — drift konsisten
12466.853 | 0 | Metal Loss | → stabil | Normal — drift konsisten
12467.07 | 0 | Metal Loss | → stabil | Normal — drift konsisten
12467.114 | 0 | Metal Loss | → stabil | Normal — drift konsisten
12468.205 | 0 | Metal Loss | → stabil | Normal — drift konsisten
12468.331 | 0 | Metal Loss | → stabil | Normal — drift konsisten
12469.363 | 0 | Metal Loss | → stabil | Normal — drift konsisten
12469.439 | 0 | Weld | → stabil | Normal — drift konsisten
12475.645 | 0 | Weld | → stabil | Normal — drift konsisten
12477.752 | 0 | Metal Loss | → stabil | Normal — drift konsisten
12480.248 | 0 | Metal Loss | → stabil | Normal — drift konsisten
12481.338 | 0 | Weld | → stabil | Normal — drift konsisten
12483.285 | 0 | Metal Loss | → stabil | Normal — drift konsisten
12483.645 | 0 | Dent | → stabil | Normal — drift konsisten
12484.371 | 0 | Metal Loss | → stabil | Normal — drift konsisten
12487.507 | 0 | Weld | → stabil | Normal — drift konsisten
12491.357 | 0 | Metal Loss | → stabil | Normal — drift konsisten
12493.881 | 0 | Metal Loss | → stabil | Normal — drift konsisten
12493.997 | 0 | Metal Loss | → stabil | Normal — drift konsisten
12494.14 | 0 | Weld | → stabil | Normal — drift konsisten
12498.522 | 0 | Metal Loss | → stabil | Normal — drift konsisten
12499.373 | 0 | Metal Loss | → stabil | Normal — drift konsisten
12500.293 | 0 | Weld | → stabil | Normal — drift konsisten
12506.515 | 0 | Weld | → stabil | Normal — drift konsisten
12512.208 | 0 | Weld | → stabil | Normal — drift konsisten
12514.77 | 0 | Metal Loss | → stabil | Normal — drift konsisten
12515.913 | 0 | Metal Loss | → stabil | Normal — drift konsisten
12516.008 | 0 | Metal Loss | → stabil | Normal — drift konsisten
12516.194 | 0 | Metal Loss | → stabil | Normal — drift konsisten
12517.269 | 0 | Metal Loss | → stabil | Normal — drift konsisten
12518.376 | 0 | Weld | → stabil | Normal — drift konsisten
12521.792 | 0 | Weld | → stabil | Normal — drift konsisten
12522.198 | 0 | Bend | → stabil | Normal — drift konsisten
12523.85 | 0 | Weld | → stabil | Normal — drift konsisten
12524.709 | 0 | Weld | → stabil | Normal — drift konsisten
12525.708 | 0 | Weld | → stabil | Normal — drift konsisten
12525.898 | 0 | Bend | → stabil | Normal — drift konsisten
12527.795 | 0 | Weld | → stabil | Normal — drift konsisten
12528.242 | 0 | Support | → stabil | Normal — drift konsisten
12528.258 | 0 | Offtake | → stabil | Normal — drift konsisten
12529.441 | 0 | Offtake | → stabil | Normal — drift konsisten
12530.019 | 0 | Tee | → stabil | Normal — drift konsisten
12530.106 | 0 | Offtake | → stabil | Normal — drift konsisten
12530.651 | 0 | Weld | → stabil | Normal — drift konsisten
12531.273 | 0 | Valve | → stabil | Normal — drift konsisten
12531.948 | 0 | Tee | → stabil | Normal — drift konsisten
12532.055 | 0 | Offtake | → stabil | Normal — drift konsisten
12532.211 | 0 | Marker | → stabil | Normal — drift konsisten
12532.569 | 0 | Weld | → stabil | Normal — drift konsisten
12533.182 | 0 | Valve | → stabil | Normal — drift konsisten
12533.87 | 0 | Weld | → stabil | Normal — drift konsisten

## Summary
ILI PIPELINE COMPARISON SUMMARY v8.2 — Valve-Weld Bracketing ¦ DTW ¦ 5-Tier ¦ Valve+Weld+Tee Ground Truth ¦ Physics Validation ¦ Strict Monotonic LIS ¦ Residual Error Plot
Vendor NEW | —
Survey Year NEW | 2025
Vendor OLD | —
Survey Year OLD | 2025
Run Date | 2026-04-18 09:16
Algorithm | Multi-Pass Hungarian v8.2 — Valve-Weld Bracketing + DTW + Physics Validation
Pipeline Length | 12535 m
Tier-1A: Valve | ±50–300m — Ground Truth, PERTAMA dicocokkan
Tier-1B: Weld dipandu Valve | Weld dicocokkan dalam zona yang dipandu Valve matched → membentuk bracket
Tier-1C: Tee | ±35m — kebal LIS
v8.2 Bracket System | 1140 zona: 1140 LOCKED + 0 PARTIAL
LOCKED Zone | Valve+Weld terkunci di kedua sisi — anomali matching paling akurat
PARTIAL Zone | Hanya satu sisi terkunci — toleransi lebih lebar
LOCKED ODO Radius | ±20% bracket width (min 0.5m, max 5.0m)
PARTIAL ODO Radius | ±35% bracket width (lebih lebar)
Fallback Joint-Centric | Weld-Weld segmen untuk anomali di luar bracket Valve-Weld
LIS Ground Truth | Valve + Weld + Tee — semua kebal LIS (v8.2: Weld ditambahkan)
ODO Anomaly Tolerance | Pass1:0.50m Pass2:15.00m Pass3:25.00m Pass4:35.00m
Growth Rate Validation | SUSPECT jika depth turun >30.0%WT, IMPOSSIBLE jika >50.0%WT
Clock Integrity Check | OUTLIER jika shift deviate >45.0° dari median 5 tetangga
Physics Flags | Growth Rate: 0 pair ¦ Clock Integrity: 0 pair
v8.2 Changes | NEW-1: Valve-Weld Co-Matching ¦ NEW-2: Bracket Locked Zones ¦ NEW-3: Weld kebal LIS ¦ NEW-4: Bracket Zone kolom di output
dist_gw NEW | 3,730/4,835 (77%)
dist_gw OLD | 3,730/4,835 (77%)
Surface NEW | {'External': np.int64(1938), 'Internal': np.int64(1043)}
Surface OLD | {'External': np.int64(1938), 'Internal': np.int64(1043)}
Feature Type | Tier | NEW | OLD | Matched | Only NEW | Only OLD | Match%
Bend | T3 | 34 | 34 | 34 | 0 | 0 | 100%
Casing | T6 | 11 | 11 | 0 | 11 | 11 | 0%
Dent | T5 | 7 | 7 | 7 | 0 | 0 | 100%
Extraneous Body | T6 | 2 | 2 | 0 | 2 | 2 | 0%
Fitting | T4 | 7 | 7 | 7 | 0 | 0 | 100%
Joint Insulation | T6 | 2 | 2 | 0 | 2 | 2 | 0%
Marker | T4 | 23 | 23 | 23 | 0 | 0 | 100%
Metal Loss | T5 | 3498 | 3498 | 3489 | 9 | 9 | 100%
Offtake | T4 | 14 | 14 | 14 | 0 | 0 | 100%
Support | T4 | 91 | 91 | 91 | 0 | 0 | 100%
★Tee | T1 | 5 | 5 | 5 | 0 | 0 | 100%
★Valve | T1 | 5 | 5 | 5 | 0 | 0 | 100%
★Weld | T2 | 1136 | 1136 | 1136 | 0 | 0 | 100%
TOTAL | — | 4835 | 4835 | 4811 | 24 | 24 | 99.5%
LEGENDA WARNA ¦ v8.2 — Valve-Weld Bracketing + DTW + Physics
★ LANDMARK (Valve / Weld / Tee) — Tier-1/2 anchor, kebal LIS
Valve — Tier-1A, PERTAMA dicocokkan, memandu Weld
Weld — Tier-1B, dicocokkan dipandu Valve → membentuk Bracket
Tee — Tier-1C, kebal LIS
Bend — Tier-3 Topology
Metal Loss — Tier-5 Assessment (Bracket Matching)
Dent — Tier-5 Assessment (Bracket Matching)
🔒 LOCKED Bracket — Valve+Weld terkunci di kedua sisi (matching terpercaya)
⚠ PARTIAL Bracket — hanya satu sisi terkunci
🔓 OPEN Zone — tidak ada Valve/Weld anchor di rentang ini
ONLY IN NEW — fitur baru
ONLY IN OLD — fitur hilang
Anomali MEMBURUK — depth naik di NEW
Anomali MEMBAIK — depth turun di NEW
❌ IMPOSSIBLE_DECREASE — depth turun drastis
⚠ SUSPECT_DECREASE — depth turun mencurigakan
⚠ CLOCK_OUTLIER — shift tidak konsisten dengan tetangga
Sel ABU — kolom kosong di vendor tersebut