## NEW Data (2025)
ILI DATA 2025 ¦ Vendor: Vendor Baru ¦ 4,835 fitur [v8.1 — sorted ascending]
Semua terisi ¦ dist_gw:3,730/4,835 ¦ surface:{'External': np.int64(1938), 'Internal': np.int64(1043)}
feature_id | log_distance_m | joint_number | dist_to_us_gw_m | joint_length_m | feature_type | feature_identification | dim_classification | clock_position | wall_thickness_mm | length_mm | width_mm | depth_pct | surface_location | erf_asme | psafe_bar | comment
80000 | -0.661 | 0 |  | 1.298 | Weld | Valve pipe
1 | 0 | 0 | 0.661 | 1.298 | Valve | [10 empty] | Launcher valve#1
70001 | 0.637 | 10 |  | 4.32 | Weld | Longitudinal weld pipe |  |  | 9.3
2 | 1.058 | 10 | 0.421 | 4.32 | Bend |  |  | 03:00 | 9.3 | 3526 | [5 empty] | right
3 | 4.524 | 10 | 3.887 | 4.32 | Support |  |  | 06:00 | 9.3 | 170 | 180
70002 | 4.957 | 20 |  | 1.3 | Weld | Longitudinal weld pipe |  |  | 12.7
4 | 5.579 | 20 | 0.622 | 1.3 | Offtake |  |  | 12:00 | 12.7 | 50 | 50
5 | 5.995 | 20 | 1.038 | 1.3 | Support |  |  | 06:00 | 12.7 | 130 | 140
70003 | 6.257 | 30 |  | 1.249 | Weld | Valve pipe
6 | 6.864 | 30 | 0.607 | 1.249 | Valve | [10 empty] | Launcher valve#2
80001 | 7.506 | 40 |  | 0.617 | Tee | Tee pipe
7 | 7.601 | 40 | 0.095 | 0.617 | Offtake |  |  | 03:00 |  | 400 | 400
50001 | 7.784 | 40 | 0.278 | 0.617 | Marker | AGM | [9 empty] | Launcher tee
80002 | 8.123 | 50 |  | 0.83 | Tee | Tee pipe
8 | 8.489 | 50 | 0.366 | 0.83 | Offtake |  |  | 09:00 |  | 250 | 250
80003 | 8.953 | 60 |  | 1.153 | Weld | Longitudinal weld pipe |  |  | 12.7
9 | 9.224 | 60 | 0.271 | 1.153 | Offtake |  |  | 12:00 | 12.7 | 50 | 50
10 | 9.626 | 60 | 0.673 | 1.153 | Offtake |  |  | 12:00 | 12.7 | 50 | 50
80004 | 10.106 | 70 |  | 0.879 | Weld | Longitudinal weld pipe |  |  | 12.7
11 | 10.571 | 70 | 0.465 | 0.879 | Joint Insulation |  |  |  | 12.7
70004 | 10.985 | 80 |  | 8.43 | Weld | Longitudinal weld pipe |  | 06:14 | 9.3
12 | 11.105 | 80 | 0.12 | 8.43 | Support |  |  | 06:00 | 9.3 | 220 | 260
13 | 12.293 | 80 | 1.308 | 8.43 | Bend |  |  | 06:00 | 9.3 | 5919 | [5 empty] | down
14 | 14.531 | 80 | 3.546 | 8.43 | Support |  |  | 06:00 | 9.3 | 170 | 210
70005 | 19.415 | 90 |  | 7.939 | Weld | Longitudinal weld pipe |  | 06:40 | 9.3
100001 | 19.667 | 90 | 0.252 | 7.939 | Metal Loss | Corrosion | Circumferential grooving | 07:12 | 9.3 | 15 | 35 | 9 | External
100002 | 24.112 | 90 | 4.697 | 7.939 | Bend |  |  | 12:00 | 9.3 | 2876 | [5 empty] | up
70006 | 27.354 | 100 |  | 6.154 | Weld | Longitudinal weld pipe |  | 05:32 | 9.3
100003 | 27.662 | 100 | 0.308 | 6.154 | Metal Loss | Corrosion | Circumferential grooving | 05:56 | 9.3 | 15 | 78 | 7 | External
100004 | 31.252 | 100 | 3.898 | 6.154 | Metal Loss | Corrosion | Circumferential slotting | 02:20 | 9.3 | 6 | 21 | 7 | External
70007 | 33.508 | 110 |  | 8.962 | Weld | Longitudinal weld pipe |  | 03:40 | 9.3
100005 | 34.361 | 110 | 0.853 | 8.962 | Bend |  |  | 09:00 | 9.3 | 7218 | [5 empty] | left
100006 | 38.643 | 110 | 5.135 | 8.962 | Metal Loss | Close To |  | 00:52 | 9.3 | 55 | 78
70008 | 42.47 | 120 |  | 5.884 | Weld | Longitudinal weld pipe |  | 05:02 | 9.3
100007 | 46.667 | 120 | 4.197 | 5.884 | Metal Loss | Corrosion | Circumferential grooving | 05:14 | 9.3 | 19 | 128 | 8 | External
100008 | 47.619 | 120 | 5.149 | 5.884 | Metal Loss | Corrosion | Circumferential grooving | 06:46 | 9.3 | 10 | 50 | 7 | External
100009 | 47.72 | 120 | 5.25 | 5.884 | Metal Loss | Corrosion | Circumferential slotting | 06:06 | 9.3 | 9 | 43 | 10 | External | 0.702 | 105.4
70009 | 48.354 | 130 |  | 9.661 | Weld | Longitudinal weld pipe |  |  | 9.3
100010 | 49.634 | 130 | 1.28 | 9.661 | Bend |  |  | 03:00 | 9.3 | 7784 | [5 empty] | right
100011 | 50.853 | 130 | 2.499 | 9.661 | Metal Loss | Corrosion | Circumferential slotting | 10:26 | 9.3 | 7 | 28 | 7 | External
100012 | 51.23 | 130 | 2.876 | 9.661 | Fitting |  |  |  | 9.3 | 500
100013 | 51.756 | 130 | 3.402 | 9.661 | Metal Loss | Corrosion | General | 00:22 | 9.3 | 43 | 78 | 8 | External
70010 | 58.015 | 140 |  | 10.16 | Weld | Longitudinal weld pipe |  |  | 9.3
15 | 58.182 | 140 | 0.167 | 10.16 | Metal Loss | Corrosion | Pitting | 05:52 | 9.3 | 14 | 21 | 11 | External | 0.703 | 105.3
100014 | 58.247 | 140 | 0.232 | 10.16 | Metal Loss | Corrosion | Circumferential grooving | 05:24 | 9.3 | 15 | 106 | 8 | External
100015 | 59.104 | 140 | 1.089 | 10.16 | Metal Loss | MFG | Circumferential grooving | 05:32 | 9.3 | 20 | 128 | 12 | External | 0.704 | 105.1
100016 | 59.219 | 140 | 1.204 | 10.16 | Metal Loss | MFG | General | 04:08 | 9.3 | 37 | 340 | 21 | External | 0.716 | 103.4
100017 | 61.616 | 140 | 3.601 | 10.16 | Metal Loss | Corrosion | Circumferential slotting | 01:26 | 9.3 | 7 | 50 | 7 | External
100018 | 63.804 | 140 | 5.789 | 10.16 | Metal Loss | Corrosion | Circumferential slotting | 10:10 | 9.3 | 7 | 28 | 8 | External
70011 | 68.175 | 150 |  | 10.11 | Weld | Longitudinal weld pipe |  | 11:12 | 9.3
100019 | 68.351 | 150 | 0.176 | 10.11 | Metal Loss | Corrosion | Circumferential slotting | 01:02 | 9.3 | 9 | 57 | 8 | External
100020 | 72.456 | 150 | 4.281 | 10.11 | Metal Loss | Close To |  | 08:10 | 9.3 | 77 | 170
16 | 73.67 | 150 | 5.495 | 10.11 | Metal Loss | Corrosion | Pitting | 11:54 | 9.3 | 21 | 35 | 11 | External | 0.704 | 105.1
70012 | 78.285 | 160 |  | 2.745 | Weld | Longitudinal weld pipe |  | 11:42 | 9.3
70013 | 81.03 | 170 |  | 0.607 | Tee | Tee pipe
19 | 81.202 | 170 | 0.172 | 0.607 | Offtake |  |  | 12:00 |  | 250 | 250
80004 | 81.637 | 180 |  | 1.006 | Weld | Longitudinal weld pipe |  |  | 9.3
20 | 82.158 | 180 | 0.521 | 1.006 | Support |  |  | 06:00 | 9.3 | 100 | 130
21 | 82.35 | 180 | 0.713 | 1.006 | Support |  |  | 08:52 | 9.3 | 51 | 106
80005 | 82.643 | 190 |  | 1.27 | Weld | Valve pipe
22 | 83.288 | 190 | 0.645 | 1.27 | Valve
80006 | 83.913 | 200 |  | 1.554 | Weld | Longitudinal weld pipe |  |  | 9.3
23 | 84.346 | 200 | 0.433 | 1.554 | Offtake |  |  | 12:00 | 9.3 | 50 | 50
24 | 84.548 | 200 | 0.635 | 1.554 | Support |  |  | 06:00 | 9.3 | 120 | 180
25 | 84.825 | 200 | 0.912 | 1.554 | Offtake |  |  | 12:00 | 9.3 | 50 | 50
70014 | 85.467 | 210 |  | 3.069 | Weld | Longitudinal weld pipe |  | 02:56 | 9.3
26 | 86.398 | 210 | 0.931 | 3.069 | Bend |  |  | 06:00 | 9.3 | 1398 | [5 empty] | down
70015 | 88.536 | 220 |  | 1.474 | Weld | Longitudinal weld pipe |  | 00:32 | 9.3
70016 | 90.01 | 230 |  | 3.052 | Weld | Longitudinal weld pipe |  | 03:16 | 9.3
27 | 90.741 | 230 | 0.731 | 3.052 | Bend |  |  | 12:00 | 9.3 | 1572 | [5 empty] | up
70017 | 93.062 | 240 |  | 1.463 | Weld | Longitudinal weld pipe |  |  | 9.3
100021 | 93.598 | 240 | 0.536 | 1.463 | Metal Loss | Close To |  | 06:32 | 9.3 | 27 | 85
70018 | 94.525 | 250 |  | 9.19 | Weld | Longitudinal weld pipe |  | 01:34 | 9.3
28 | 95.752 | 250 | 1.227 | 9.19 | Metal Loss | Corrosion | Pitting | 11:42 | 9.3 | 19 | 28 | 13 | External | 0.704 | 105.1
100022 | 97.678 | 250 | 3.153 | 9.19 | Metal Loss | Corrosion | Circumferential slotting | 05:28 | 9.3 | 6 | 28 | 7 | External
29 | 99.196 | 250 | 4.671 | 9.19 | Metal Loss | Corrosion | Pitting | 07:52 | 9.3 | 16 | 21 | 11 | External | 0.703 | 105.2
900001 | 103.165 | 250 | 8.64 | 9.19 | Metal Loss | CLUSTER corrosion | General | 05:50 | 9.3 | 38 | 78 | 18 | External | 0.714 | 103.7
100023 | 103.267 | 250 | 8.742 | 9.19 | Metal Loss | Corrosion | Circumferential grooving | 05:08 | 9.3 | 10 | 35 | 6 | External
32 | 103.383 | 250 | 8.858 | 9.19 | Metal Loss | Corrosion | Pitting | 04:28 | 9.3 | 23 | 35 | 10 | External | 0.705 | 105
100024 | 103.412 | 250 | 8.887 | 9.19 | Metal Loss | Corrosion | Circumferential grooving | 06:28 | 9.3 | 12 | 57 | 9 | External
100025 | 103.688 | 250 | 9.163 | 9.19 | Metal Loss | Corrosion | Circumferential slotting | 07:12 | 9.3 | 7 | 28 | 10 | External | 0.702 | 105.4 | adj. to GW
70019 | 103.715 | 260 |  | 12.169 | Weld | Longitudinal weld pipe |  | 09:30 | 9.3
33 | 104.134 | 260 | 0.419 | 12.169 | Metal Loss | Corrosion | Pitting | 00:22 | 9.3 | 18 | 28 | 12 | External | 0.704 | 105.1
100026 | 104.228 | 260 | 0.513 | 12.169 | Metal Loss | Corrosion | Circumferential slotting | 05:14 | 9.3 | 6 | 35 | 9 | Internal
100027 | 104.257 | 260 | 0.542 | 12.169 | Metal Loss | Corrosion | Circumferential slotting | 07:46 | 9.3 | 9 | 50 | 11 | Internal | 0.702 | 105.3
900002 | 104.264 | 260 | 0.549 | 12.169 | Metal Loss | CLUSTER corrosion | General | 06:38 | 9.3 | 63 | 64 | 8 | Internal
100030 | 104.37 | 260 | 0.655 | 12.169 | Metal Loss | Corrosion | Circumferential grooving | 06:50 | 9.3 | 17 | 57 | 8 | Internal
100031 | 104.672 | 260 | 0.957 | 12.169 | Metal Loss | Corrosion | Circumferential slotting | 06:00 | 9.3 | 9 | 57 | 6 | Internal
100032 | 104.72 | 260 | 1.005 | 12.169 | Metal Loss | Corrosion | Circumferential grooving | 06:04 | 9.3 | 24 | 135 | 7 | Internal
100033 | 104.986 | 260 | 1.271 | 12.169 | Metal Loss | Corrosion | Circumferential slotting | 08:12 | 9.3 | 8 | 57 | 6 | Internal
100034 | 105.272 | 260 | 1.557 | 12.169 | Metal Loss | Corrosion | Circumferential grooving | 06:54 | 9.3 | 20 | 121 | 7 | Internal
100035 | 109.79 | 260 | 6.075 | 12.169 | Metal Loss | Corrosion | Circumferential grooving | 06:00 | 9.3 | 14 | 64 | 14 | Internal | 0.703 | 105.2
100036 | 115.78 | 260 | 12.065 | 12.169 | Metal Loss | Corrosion | Circumferential grooving | 09:48 | 9.3 | 10 | 43 | 8 | Internal
70020 | 115.884 | 270 |  | 12.176 | Weld | Longitudinal weld pipe |  | 04:30 | 9.3
70021 | 128.06 | 280 |  | 12.125 | Weld | Longitudinal weld pipe |  | 04:04 | 9.3
100037 | 138.874 | 280 | 10.814 | 12.125 | Metal Loss | MFG | Circumferential slotting | 06:14 | 9.3 | 8 | 43 | 7 | External
100038 | 138.89 | 280 | 10.83 | 12.125 | Metal Loss | MFG | Circumferential grooving | 07:34 | 9.3 | 12 | 85 | 7 | External
70022 | 140.185 | 290 |  | 12.179 | Weld | Longitudinal weld pipe |  | 00:52 | 9.3
100039 | 142.558 | 290 | 2.373 | 12.179 | Metal Loss | MFG | Circumferential slotting | 07:28 | 9.3 | 9 | 43 | 8 | External
100040 | 149.407 | 290 | 9.222 | 12.179 | Metal Loss | MFG | Circumferential slotting | 08:06 | 9.3 | 9 | 50 | 6 | External
100041 | 151.633 | 290 | 11.448 | 12.179 | Metal Loss | MFG | Circumferential grooving | 06:14 | 9.3 | 26 | 163 | 17 | External | 0.708 | 104.6
70023 | 152.364 | 300 |  | 12.175 | Weld | Longitudinal weld pipe |  | 05:28 | 9.3
100042 | 152.612 | 300 | 0.248 | 12.175 | Metal Loss | Corrosion | Circumferential slotting | 07:44 | 9.3 | 7 | 43 | 12 | Internal | 0.702 | 105.4
100043 | 152.766 | 300 | 0.402 | 12.175 | Metal Loss | Corrosion | Circumferential slotting | 07:20 | 9.3 | 7 | 28 | 6 | Internal
100044 | 155.332 | 300 | 2.968 | 12.175 | Metal Loss | Corrosion | Circumferential slotting | 05:58 | 9.3 | 6 | 14 | 6 | Internal
100045 | 155.506 | 300 | 3.142 | 12.175 | Metal Loss | Corrosion | Circumferential grooving | 05:44 | 9.3 | 11 | 43 | 9 | Internal
100046 | 155.615 | 300 | 3.251 | 12.175 | Metal Loss | Corrosion | Circumferential slotting | 05:48 | 9.3 | 8 | 35 | 6 | Internal
100047 | 155.685 | 300 | 3.321 | 12.175 | Metal Loss | Corrosion | Circumferential slotting | 05:44 | 9.3 | 9 | 21 | 7 | Internal
100048 | 157.059 | 300 | 4.695 | 12.175 | Metal Loss | Corrosion | Circumferential grooving | 05:44 | 9.3 | 12 | 28 | 7 | Internal
100049 | 159.691 | 300 | 7.327 | 12.175 | Metal Loss | Corrosion | Circumferential slotting | 05:48 | 9.3 | 6 | 28 | 6 | Internal
100050 | 164.462 | 300 | 12.098 | 12.175 | Metal Loss | Corrosion | Circumferential grooving | 04:40 | 9.3 | 10 | 50 | 17 | Internal | 0.703 | 105.3
70024 | 164.539 | 310 |  | 12.24 | Weld | Longitudinal weld pipe |  | 06:04 | 9.3
70025 | 176.779 | 320 |  | 12.162 | Weld | Longitudinal weld pipe |  |  | 9.3
100051 | 178.092 | 320 | 1.313 | 12.162 | Metal Loss | Corrosion | Circumferential grooving | 03:28 | 9.3 | 10 | 43 | 7 | External
70026 | 188.941 | 330 |  | 12.131 | Weld | Longitudinal weld pipe |  | 02:24 | 9.3
100052 | 200.208 | 330 | 11.267 | 12.131 | Metal Loss | MFG | Circumferential grooving | 03:38 | 9.3 | 17 | 170 | 8 | External
100053 | 200.365 | 330 | 11.424 | 12.131 | Metal Loss | MFG | Circumferential grooving | 06:42 | 9.3 | 15 | 106 | 6 | External
70027 | 201.072 | 340 |  | 11.98 | Weld | Longitudinal weld pipe |  | 00:22 | 9.3
100054 | 202.685 | 340 | 1.613 | 11.98 | Metal Loss | MFG | Circumferential slotting | 07:40 | 9.3 | 9 | 50 | 7 | External
70028 | 213.052 | 350 |  | 12.12 | Weld | Longitudinal weld pipe |  | 01:58 | 9.3
70029 | 225.172 | 360 |  | 12.117 | Weld | Longitudinal weld pipe |  | 11:28 | 9.3
100055 | 226.011 | 360 | 0.839 | 12.117 | Metal Loss | Corrosion | Circumferential grooving | 00:02 | 9.3 | 18 | 85 | 7 | Internal
100056 | 226.042 | 360 | 0.87 | 12.117 | Metal Loss | Corrosion | Circumferential grooving | 01:14 | 9.3 | 18 | 121 | 9 | Internal
70030 | 237.289 | 370 |  | 12.272 | Weld | Longitudinal weld pipe |  | 07:40 | 9.3
900003 | 249.391 | 370 | 12.102 | 12.272 | Metal Loss | CLUSTER corrosion | General | 09:04 | 9.3 | 37 | 85 | 7 | External
70031 | 249.561 | 380 |  | 12.184 | Weld | Longitudinal weld pipe |  | 02:26 | 9.3
70032 | 261.745 | 390 |  | 12.164 | Weld | Longitudinal weld pipe |  | 04:18 | 9.3
70033 | 273.909 | 400 |  | 12.184 | Weld | Longitudinal weld pipe |  | 07:36 | 9.3
70034 | 286.093 | 410 |  | 12.128 | Weld | Longitudinal weld pipe |  |  | 9.3
100059 | 287.657 | 410 | 1.564 | 12.128 | Metal Loss | MFG | Circumferential grooving | 11:00 | 9.3 | 18 | 71 | 12 | External | 0.704 | 105.1
70035 | 298.221 | 420 |  | 12.095 | Weld | Longitudinal weld pipe |  | 11:20 | 9.3
35 | 299.642 | 420 | 1.421 | 12.095 | Metal Loss | Corrosion | Circumferential grooving | 03:06 | 9.3 | 16 | 35 | 8 | External
36 | 300.805 | 420 | 2.584 | 12.095 | Metal Loss | Corrosion | Circumferential grooving | 08:38 | 9.3 | 14 | 43 | 22 | External | 0.704 | 105.1
37 | 302.521 | 420 | 4.3 | 12.095 | Metal Loss | Corrosion | Pitting | 08:38 | 9.3 | 19 | 28 | 8 | External
100060 | 305.158 | 420 | 6.937 | 12.095 | Metal Loss | Corrosion | Circumferential grooving | 01:42 | 9.3 | 21 | 99 | 6 | External
70036 | 310.316 | 430 |  | 12.157 | Weld | Longitudinal weld pipe |  | 01:30 | 9.3
38 | 310.844 | 430 | 0.528 | 12.157 | Metal Loss | Corrosion | Circumferential grooving | 10:18 | 9.3 | 12 | 43 | 33 | External | 0.705 | 105
900004 | 310.913 | 430 | 0.597 | 12.157 | Metal Loss | CLUSTER corrosion | General | 00:30 | 9.3 | 55 | 57 | 15 | External | 0.719 | 102.9
100062 | 313.147 | 430 | 2.831 | 12.157 | Metal Loss | Corrosion | Circumferential slotting | 07:46 | 9.3 | 8 | 43 | 8 | External
40 | 313.164 | 430 | 2.848 | 12.157 | Metal Loss | Corrosion | Circumferential grooving | 09:30 | 9.3 | 11 | 35 | 15 | External | 0.703 | 105.3
70037 | 322.473 | 440 |  | 12.092 | Weld | Longitudinal weld pipe |  | 00:18 | 9.3
41 | 332.062 | 440 | 9.589 | 12.092 | Metal Loss | Corrosion | Circumferential grooving | 01:18 | 9.3 | 16 | 43 | 22 | External | 0.705 | 104.9
42 | 332.732 | 440 | 10.259 | 12.092 | Metal Loss | Corrosion | Circumferential grooving | 04:20 | 9.3 | 12 | 35 | 23 | External | 0.704 | 105.1
70038 | 334.565 | 450 |  | 12.177 | Weld | Longitudinal weld pipe |  | 10:42 | 9.3
100063 | 334.617 | 450 | 0.052 | 12.177 | Metal Loss | Corrosion | Circumferential slotting | 05:58 | 9.3 | 8 | 28 | 10 | External | 0.702 | 105.4
100064 | 336.802 | 450 | 2.237 | 12.177 | Metal Loss | Corrosion | Circumferential slotting | 04:02 | 9.3 | 8 | 28 | 9 | External
100065 | 338.178 | 450 | 3.613 | 12.177 | Metal Loss | Corrosion | Circumferential grooving | 07:08 | 9.3 | 23 | 71 | 7 | External
100066 | 342.712 | 450 | 8.147 | 12.177 | Metal Loss | Corrosion | Circumferential slotting | 10:00 | 9.3 | 6 | 35 | 9 | External
70039 | 346.742 | 460 |  | 12.139 | Weld | Longitudinal weld pipe |  | 02:06 | 9.3
100067 | 350.912 | 460 | 4.17 | 12.139 | Metal Loss | Corrosion | Circumferential slotting | 01:22 | 9.3 | 8 | 28 | 6 | External
70040 | 358.881 | 470 |  | 12.128 | Weld | Longitudinal weld pipe |  | 10:00 | 9.3
70041 | 371.009 | 480 |  | 12.112 | Weld | Longitudinal weld pipe |  | 02:38 | 9.3
100068 | 371.978 | 480 | 0.969 | 12.112 | Metal Loss | Corrosion | Circumferential grooving | 08:06 | 9.3 | 15 | 78 | 7 | External
100069 | 372.081 | 480 | 1.072 | 12.112 | Metal Loss | Corrosion | Circumferential slotting | 03:48 | 9.3 | 6 | 14 | 9 | External
100070 | 372.088 | 480 | 1.079 | 12.112 | Metal Loss | Corrosion | Circumferential grooving | 04:16 | 9.3 | 11 | 35 | 11 | External | 0.703 | 105.3
100071 | 372.148 | 480 | 1.139 | 12.112 | Metal Loss | Corrosion | Circumferential slotting | 07:48 | 9.3 | 8 | 50 | 8 | External
43 | 375.604 | 480 | 4.595 | 12.112 | Metal Loss | Corrosion | Circumferential grooving | 05:12 | 9.3 | 15 | 64 | 19 | External | 0.704 | 105.1
100072 | 375.64 | 480 | 4.631 | 12.112 | Metal Loss | Corrosion | Circumferential slotting | 07:04 | 9.3 | 7 | 21 | 7 | External
100073 | 376.613 | 480 | 5.604 | 12.112 | Metal Loss | Corrosion | Pitting | 07:22 | 9.3 | 27 | 35 | 7 | External
100074 | 376.617 | 480 | 5.608 | 12.112 | Metal Loss | Corrosion | Circumferential grooving | 08:48 | 9.3 | 12 | 50 | 7 | External
100075 | 376.776 | 480 | 5.767 | 12.112 | Metal Loss | Corrosion | Circumferential slotting | 07:32 | 9.3 | 6 | 21 | 6 | External
100076 | 376.819 | 480 | 5.81 | 12.112 | Metal Loss | Corrosion | Circumferential grooving | 08:16 | 9.3 | 11 | 57 | 17 | External | 0.703 | 105.3
44 | 376.819 | 480 | 5.81 | 12.112 | Metal Loss | Corrosion | General | 06:44 | 9.3 | 32 | 57 | 15 | External | 0.709 | 104.3
70042 | 383.121 | 490 |  | 12.122 | Weld | Longitudinal weld pipe |  | 02:44 | 9.3
70043 | 395.243 | 500 |  | 12.124 | Weld | Longitudinal weld pipe |  | 06:38 | 9.3
70044 | 407.367 | 510 |  | 12.161 | Weld | Longitudinal weld pipe |  | 07:54 | 9.3
70045 | 419.528 | 520 |  | 12.166 | Weld | Longitudinal weld pipe |  | 02:28 | 9.3
100077 | 422.047 | 520 | 2.519 | 12.166 | Metal Loss | Corrosion | Circumferential slotting | 11:30 | 9.3 | 9 | 64 | 7 | External
70046 | 431.694 | 530 |  | 12.169 | Weld | Longitudinal weld pipe |  | 09:40 | 9.3
70047 | 443.863 | 540 |  | 12.188 | Weld | Longitudinal weld pipe |  | 11:36 | 9.3
70048 | 456.051 | 550 |  | 11.069 | Weld | Longitudinal weld pipe |  | 02:44 | 9.3
70049 | 467.12 | 560 |  | 12.181 | Weld | Longitudinal weld pipe |  | 10:58 | 9.3
70050 | 479.301 | 570 |  | 12.145 | Weld | Longitudinal weld pipe |  | 03:36 | 9.3
70051 | 491.446 | 580 |  | 12.128 | Weld | Longitudinal weld pipe |  | 06:40 | 9.3
100078 | 496.722 | 580 | 5.276 | 12.128 | Metal Loss | Corrosion | Circumferential slotting | 06:48 | 9.3 | 9 | 71 | 8 | Internal
100079 | 497.131 | 580 | 5.685 | 12.128 | Metal Loss | Corrosion | Circumferential grooving | 05:38 | 9.3 | 10 | 64 | 7 | Internal
70052 | 503.574 | 590 |  | 12.121 | Weld | Longitudinal weld pipe |  | 06:18 | 9.3
100080 | 513.504 | 590 | 9.93 | 12.121 | Metal Loss | Close To |  | 07:24 | 9.3 | 39 | 78
70053 | 515.695 | 600 |  | 4.13 | Weld | Longitudinal weld pipe |  | 08:00 | 9.3
50002 | 517.357 | 600 | 1.662 | 4.13 | Marker | AGM |  |  | 9.3 | [6 empty] | KM 450
70054 | 519.825 | 610 |  | 5.773 | Weld | Longitudinal weld pipe |  |  | 9.3
100081 | 519.859 | 610 | 0.034 | 5.773 | Metal Loss | Corrosion | Circumferential grooving | 05:52 | 9.3 | 16 | 64 | 10 | External | 0.703 | 105.2 | adj. to GW
45 | 524.265 | 610 | 4.44 | 5.773 | Casing | Start |  |  | 9.3 | 19459
100082 | 524.868 | 610 | 5.043 | 5.773 | Metal Loss | Corrosion | Circumferential slotting | 05:34 | 9.3 | 6 | 43 | 6 | External |  |  | under casing
100083 | 524.998 | 610 | 5.173 | 5.773 | Metal Loss | Corrosion | Circumferential grooving | 04:46 | 9.3 | 14 | 106 | 7 | External |  |  | under casing
100084 | 525.522 | 610 | 5.697 | 5.773 | Metal Loss | Corrosion | Circumferential grooving | 05:16 | 9.3 | 18 | 71 | 7 | External |  |  | under casing
70055 | 525.598 | 620 |  | 12.166 | Weld | Longitudinal weld pipe |  | 06:02 | 9.3
70056 | 537.764 | 630 |  | 10.164 | Weld | Longitudinal weld pipe |  | 05:42 | 9.3
46 | 543.724 | 630 | 5.96 | 10.164 | Casing | End |  |  | 9.3
100085 | 544.237 | 630 | 6.473 | 10.164 | Bend |  |  | 12:00 | 9.3 | 2251 | [5 empty] | up
100086 | 546.591 | 630 | 8.827 | 10.164 | Metal Loss | Corrosion | Circumferential grooving | 06:32 | 9.3 | 10 | 71 | 7 | External
100087 | 547.233 | 630 | 9.469 | 10.164 | Metal Loss | Corrosion | Circumferential grooving | 05:28 | 9.3 | 12 | 57 | 7 | External
100088 | 547.528 | 630 | 9.764 | 10.164 | Metal Loss | Corrosion | Circumferential slotting | 05:34 | 9.3 | 7 | 35 | 9 | External
100089 | 547.715 | 630 | 9.951 | 10.164 | Metal Loss | Corrosion | Circumferential grooving | 03:42 | 9.3 | 15 | 64 | 8 | External
100090 | 547.836 | 630 | 10.072 | 10.164 | Metal Loss | Corrosion | Circumferential grooving | 03:12 | 9.3 | 24 | 121 | 7 | External
100091 | 547.852 | 630 | 10.088 | 10.164 | Metal Loss | Corrosion | Circumferential grooving | 05:32 | 9.3 | 14 | 50 | 30 | External | 0.705 | 104.9
70057 | 547.928 | 640 |  | 11.406 | Weld | Longitudinal weld pipe |  | 01:56 | 9.3
100092 | 547.981 | 640 | 0.053 | 11.406 | Metal Loss | Corrosion | Circumferential grooving | 05:16 | 9.3 | 12 | 50 | 8 | External
100093 | 548.136 | 640 | 0.208 | 11.406 | Metal Loss | Corrosion | Circumferential grooving | 06:34 | 9.3 | 10 | 50 | 6 | External
100094 | 548.428 | 640 | 0.5 | 11.406 | Metal Loss | Corrosion | Circumferential slotting | 05:18 | 9.3 | 7 | 28 | 7 | External
100095 | 554.231 | 640 | 6.303 | 11.406 | Metal Loss | Corrosion | Circumferential grooving | 07:46 | 9.3 | 10 | 64 | 12 | External | 0.703 | 105.3
70058 | 559.334 | 650 |  | 12.22 | Weld | Longitudinal weld pipe |  | 07:40 | 9.3
70059 | 571.554 | 660 |  | 6.362 | Weld | Longitudinal weld pipe |  | 08:06 | 9.3
70060 | 577.916 | 670 |  | 8.125 | Weld | Longitudinal weld pipe |  | 04:32 | 9.3
70061 | 586.041 | 680 |  | 12.148 | Weld | Longitudinal weld pipe |  | 10:02 | 9.3
70062 | 598.189 | 690 |  | 12.145 | Weld | Longitudinal weld pipe |  | 04:16 | 9.3
70063 | 610.334 | 700 |  | 10.65 | Weld | Longitudinal weld pipe |  | 08:14 | 9.3
47 | 620.377 | 700 | 10.043 | 10.65 | Metal Loss | Corrosion | Pitting | 08:22 | 9.3 | 14 | 24 | 10 | Internal | 0.703 | 105.3
100096 | 620.748 | 700 | 10.414 | 10.65 | Metal Loss | Corrosion | Circumferential grooving | 05:44 | 9.3 | 11 | 64 | 8 | External
70064 | 620.984 | 710 |  | 11.156 | Weld | Longitudinal weld pipe |  | 01:40 | 9.3
100097 | 621.275 | 710 | 0.291 | 11.156 | Metal Loss | Corrosion | Circumferential grooving | 03:50 | 9.3 | 11 | 64 | 8 | External
100098 | 631.804 | 710 | 10.82 | 11.156 | Metal Loss | Corrosion | Circumferential slotting | 07:46 | 9.3 | 8 | 35 | 12 | External | 0.702 | 105.4
900005 | 631.969 | 710 | 10.985 | 11.156 | Metal Loss | CLUSTER corrosion | General | 06:02 | 9.3 | 48 | 227 | 14 | External | 0.715 | 103.5
900006 | 632.014 | 710 | 11.03 | 11.156 | Metal Loss | CLUSTER corrosion | Circumferential grooving | 01:46 | 9.3 | 27 | 92 | 6 | External
100104 | 632.024 | 710 | 11.04 | 11.156 | Metal Loss | Corrosion | Circumferential slotting | 03:42 | 9.3 | 7 | 43 | 6 | External
100105 | 632.026 | 710 | 11.042 | 11.156 | Metal Loss | Corrosion | Circumferential slotting | 11:06 | 9.3 | 7 | 28 | 6 | External
100107 | 632.037 | 710 | 11.053 | 11.156 | Metal Loss | Corrosion | Circumferential grooving | 08:46 | 9.3 | 10 | 50 | 7 | External
100108 | 632.039 | 710 | 11.055 | 11.156 | Metal Loss | Corrosion | Circumferential slotting | 05:22 | 9.3 | 9 | 35 | 7 | External
900008 | 632.07 | 710 | 11.086 | 11.156 | Metal Loss | CLUSTER corrosion | General | 06:10 | 9.3 | 42 | 71 | 9 | External |  |  | adj. to GW
900007 | 632.101 | 710 | 11.117 | 11.156 | Metal Loss | CLUSTER corrosion | Circumferential grooving | 09:58 | 9.3 | 19 | 114 | 12 | External | 0.704 | 105.1 | adj. to GW
100112 | 632.106 | 710 | 11.122 | 11.156 | Metal Loss | Corrosion | Circumferential grooving | 07:30 | 9.3 | 13 | 92 | 9 | External |  |  | adj. to GW
100113 | 632.106 | 710 | 11.122 | 11.156 | Metal Loss | Corrosion | Circumferential grooving | 00:14 | 9.3 | 10 | 50 | 7 | External |  |  | adj. to GW
100115 | 632.112 | 710 | 11.128 | 11.156 | Metal Loss | Corrosion | Circumferential grooving | 00:58 | 9.3 | 13 | 57 | 6 | External |  |  | adj. to GW
100116 | 632.115 | 710 | 11.131 | 11.156 | Metal Loss | Corrosion | Circumferential slotting | 02:38 | 9.3 | 9 | 28 | 6 | External |  |  | adj. to GW
70065 | 632.14 | 720 |  | 12.17 | Weld | Longitudinal weld pipe |  | 03:40 | 9.3
100118 | 632.151 | 720 | 0.011 | 12.17 | Metal Loss | Corrosion | Circumferential slotting | 10:36 | 9.3 | 6 | 14 | 9 | External |  |  | adj. to GW
100117 | 632.151 | 720 | 0.011 | 12.17 | Metal Loss | Corrosion | Pitting | 11:00 | 9.3 | 26 | 43 | 11 | External | 0.706 | 104.9 | adj. to GW
100119 | 632.152 | 720 | 0.012 | 12.17 | Metal Loss | Corrosion | Circumferential slotting | 06:20 | 9.3 | 8 | 71 | 15 | External | 0.702 | 105.3 | adj. to GW
900010 | 632.153 | 720 | 0.013 | 12.17 | Metal Loss | CLUSTER corrosion | General | 00:48 | 9.3 | 42 | 206 | 11 | External | 0.71 | 104.2 | adj. to GW
900009 | 632.154 | 720 | 0.014 | 12.17 | Metal Loss | CLUSTER corrosion | General | 04:36 | 9.3 | 48 | 128 | 13 | External | 0.714 | 103.7 | adj. to GW
900011 | 632.161 | 720 | 0.021 | 12.17 | Metal Loss | CLUSTER corrosion | Circumferential grooving | 09:16 | 9.3 | 27 | 114 | 10 | External | 0.705 | 104.9 | adj. to GW
900012 | 632.187 | 720 | 0.047 | 12.17 | Metal Loss | CLUSTER corrosion | General | 07:16 | 9.3 | 39 | 92 | 10 | External | 0.708 | 104.5 | adj. to GW
900013 | 632.224 | 720 | 0.084 | 12.17 | Metal Loss | CLUSTER corrosion | General | 06:04 | 9.3 | 69 | 164 | 13 | External | 0.722 | 102.6
100131 | 632.272 | 720 | 0.132 | 12.17 | Metal Loss | Corrosion | Circumferential grooving | 07:52 | 9.3 | 14 | 35 | 14 | External | 0.703 | 105.2
100133 | 632.311 | 720 | 0.171 | 12.17 | Metal Loss | Corrosion | Circumferential grooving | 02:28 | 9.3 | 11 | 64 | 6 | External
900014 | 632.318 | 720 | 0.178 | 12.17 | Metal Loss | CLUSTER corrosion | General | 05:48 | 9.3 | 72 | 106 | 10 | External | 0.717 | 103.1
100135 | 632.325 | 720 | 0.185 | 12.17 | Metal Loss | Corrosion | Circumferential slotting | 07:04 | 9.3 | 7 | 35 | 11 | External | 0.702 | 105.4
100136 | 632.351 | 720 | 0.211 | 12.17 | Metal Loss | Corrosion | Circumferential grooving | 08:04 | 9.3 | 14 | 78 | 6 | External
100139 | 632.413 | 720 | 0.273 | 12.17 | Metal Loss | Corrosion | Circumferential grooving | 02:36 | 9.3 | 16 | 92 | 9 | External
100140 | 632.433 | 720 | 0.293 | 12.17 | Metal Loss | Corrosion | Circumferential grooving | 01:28 | 9.3 | 10 | 92 | 6 | External
100141 | 637.107 | 720 | 4.967 | 12.17 | Metal Loss | Corrosion | Circumferential slotting | 04:18 | 9.3 | 6 | 35 | 9 | External
70066 | 644.31 | 730 |  | 12.172 | Weld | Longitudinal weld pipe |  | 05:06 | 9.3
100142 | 648.515 | 730 | 4.205 | 12.172 | Metal Loss | Corrosion | Circumferential slotting | 07:46 | 9.3 | 7 | 28 | 7 | External
70067 | 656.482 | 740 |  | 12.183 | Weld | Longitudinal weld pipe |  | 00:48 | 9.3
70068 | 668.665 | 750 |  | 12.172 | Weld | Longitudinal weld pipe |  | 03:50 | 9.3
48 | 676.667 | 750 | 8.002 | 12.172 | Metal Loss | Corrosion | Circumferential grooving | 04:18 | 9.3 | 13 | 28 | 9 | External
70069 | 680.837 | 760 |  | 9.654 | Weld | Longitudinal weld pipe |  | 02:04 | 9.3
100143 | 690.162 | 760 | 9.325 | 9.654 | Metal Loss | Corrosion | Circumferential grooving | 06:08 | 9.3 | 18 | 43 | 11 | External | 0.704 | 105.2
70070 | 690.491 | 770 |  | 8.676 | Weld | Longitudinal weld pipe |  | 08:58 | 9.3
49 | 690.492 | 770 | 0.001 | 8.676 | Weld |  |  | 08:16 | 9.3 |  | 156
70071 | 699.167 | 780 |  | 12.087 | Weld | Longitudinal weld pipe |  | 07:54 | 9.3
70072 | 711.254 | 790 |  | 12.205 | Weld | Longitudinal weld pipe |  | 10:56 | 9.3
70073 | 723.459 | 800 |  | 12.044 | Weld | Longitudinal weld pipe |  | 01:52 | 9.3
70074 | 735.503 | 810 |  | 11.957 | Weld | Longitudinal weld pipe |  | 07:06 | 9.3
70075 | 747.46 | 820 |  | 12.161 | Weld | Longitudinal weld pipe |  | 00:48 | 9.3
70076 | 759.621 | 830 |  | 12.159 | Weld | Longitudinal weld pipe |  | 10:20 | 9.3
70077 | 771.78 | 840 |  | 12.165 | Weld | Longitudinal weld pipe |  | 00:26 | 9.3
70078 | 783.945 | 850 |  | 12.172 | Weld | Longitudinal weld pipe |  | 05:06 | 9.3
70079 | 796.117 | 860 |  | 12.139 | Weld | Longitudinal weld pipe |  | 03:10 | 9.3
100144 | 807.165 | 860 | 11.048 | 12.139 | Metal Loss | Corrosion | Circumferential grooving | 06:30 | 9.3 | 11 | 57 | 7 | External
100145 | 807.325 | 860 | 11.208 | 12.139 | Metal Loss | Corrosion | Circumferential grooving | 06:36 | 9.3 | 11 | 64 | 17 | External | 0.703 | 105.3
100146 | 807.45 | 860 | 11.333 | 12.139 | Metal Loss | Corrosion | Circumferential grooving | 06:36 | 9.3 | 12 | 57 | 8 | External
70080 | 808.256 | 870 |  | 12.145 | Weld | Longitudinal weld pipe |  | 02:56 | 9.3
100147 | 818.327 | 870 | 10.071 | 12.145 | Metal Loss | Corrosion | Circumferential grooving | 07:32 | 9.3 | 21 | 163 | 6 | External
70081 | 820.401 | 880 |  | 6.47 | Weld | Longitudinal weld pipe |  | 10:22 | 9.3
70082 | 826.871 | 890 |  | 12.221 | Weld | Longitudinal weld pipe |  | 04:10 | 9.3
100148 | 831.866 | 890 | 4.995 | 12.221 | Bend |  |  | 03:00 | 9.3 | 2986 | [5 empty] | right
100149 | 833.197 | 890 | 6.326 | 12.221 | Metal Loss | Close To |  | 07:46 | 9.3 | 9 | 43
70083 | 839.092 | 900 |  | 8.216 | Weld | Longitudinal weld pipe |  | 06:56 | 9.3
70084 | 847.308 | 910 |  | 9.169 | Weld | Longitudinal weld pipe |  | 09:56 | 9.3
70085 | 856.477 | 920 |  | 12.176 | Weld | Longitudinal weld pipe |  | 03:22 | 9.3
70086 | 868.653 | 930 |  | 12.129 | Weld | Longitudinal weld pipe |  | 00:06 | 9.3
70087 | 880.782 | 940 |  | 12.131 | Weld | Longitudinal weld pipe |  | 07:40 | 9.3
70088 | 892.913 | 950 |  | 12.145 | Weld | Longitudinal weld pipe |  | 04:50 | 9.3
100150 | 899.909 | 950 | 6.996 | 12.145 | Metal Loss | Close To |  | 00:14 | 9.3 | 51 | 71
70089 | 905.058 | 960 |  | 12.147 | Weld | Longitudinal weld pipe |  | 05:28 | 9.3
70090 | 917.205 | 970 |  | 12.177 | Weld | Longitudinal weld pipe |  | 01:22 | 9.3
70091 | 929.382 | 980 |  | 12.175 | Weld | Longitudinal weld pipe |  | 07:40 | 9.3
100151 | 929.383 | 980 | 0.001 | 12.175 | Weld |  |  | 05:50 | 9.3 |  | 78
100152 | 938.507 | 980 | 9.125 | 12.175 | Metal Loss | Corrosion | Circumferential grooving | 06:54 | 9.3 | 11 | 35 | 6 | External
70092 | 941.557 | 990 |  | 12.221 | Weld | Longitudinal weld pipe |  | 10:12 | 9.3
100153 | 941.613 | 990 | 0.056 | 12.221 | Metal Loss | Corrosion | Circumferential grooving | 02:56 | 9.3 | 10 | 43 | 6 | External
70093 | 953.778 | 1000 |  | 12.128 | Weld | Longitudinal weld pipe |  | 08:48 | 9.3
100154 | 962.368 | 1000 | 8.59 | 12.128 | Metal Loss | Corrosion | Circumferential grooving | 07:50 | 9.3 | 14 | 64 | 6 | External
100155 | 962.533 | 1000 | 8.755 | 12.128 | Metal Loss | Corrosion | Circumferential slotting | 04:26 | 9.3 | 6 | 28 | 6 | External
100156 | 962.537 | 1000 | 8.759 | 12.128 | Metal Loss | Corrosion | Circumferential grooving | 07:38 | 9.3 | 16 | 71 | 8 | External
100157 | 962.647 | 1000 | 8.869 | 12.128 | Metal Loss | Corrosion | Circumferential grooving | 04:42 | 9.3 | 10 | 35 | 6 | External
100158 | 962.754 | 1000 | 8.976 | 12.128 | Metal Loss | Corrosion | Circumferential grooving | 08:50 | 9.3 | 14 | 64 | 8 | External
100159 | 962.797 | 1000 | 9.019 | 12.128 | Metal Loss | Corrosion | Circumferential grooving | 09:10 | 9.3 | 14 | 35 | 6 | External
100160 | 962.844 | 1000 | 9.066 | 12.128 | Metal Loss | Corrosion | Circumferential grooving | 08:46 | 9.3 | 11 | 50 | 7 | External
100161 | 963.097 | 1000 | 9.319 | 12.128 | Metal Loss | Corrosion | Circumferential slotting | 07:08 | 9.3 | 9 | 78 | 6 | External
100162 | 963.209 | 1000 | 9.431 | 12.128 | Metal Loss | Corrosion | Circumferential grooving | 07:08 | 9.3 | 17 | 64 | 7 | External
100163 | 963.332 | 1000 | 9.554 | 12.128 | Metal Loss | Corrosion | Circumferential slotting | 07:12 | 9.3 | 9 | 43 | 9 | External
900015 | 963.635 | 1000 | 9.857 | 12.128 | Metal Loss | CLUSTER corrosion | General | 07:34 | 9.3 | 46 | 85 | 9 | External
100166 | 963.73 | 1000 | 9.952 | 12.128 | Metal Loss | Corrosion | Circumferential grooving | 07:26 | 9.3 | 11 | 28 | 6 | External
70094 | 965.906 | 1010 |  | 8.189 | Weld | Longitudinal weld pipe |  | 01:52 | 9.3
70095 | 974.095 | 1020 |  | 12.149 | Weld | Longitudinal weld pipe |  | 09:20 | 9.3
100167 | 977.104 | 1020 | 3.009 | 12.149 | Metal Loss | Corrosion | Circumferential grooving | 08:04 | 9.3 | 15 | 71 | 6 | External
100168 | 977.436 | 1020 | 3.341 | 12.149 | Metal Loss | Corrosion | Circumferential grooving | 09:22 | 9.3 | 15 | 57 | 8 | External
100169 | 977.706 | 1020 | 3.611 | 12.149 | Metal Loss | Corrosion | Circumferential slotting | 09:30 | 9.3 | 8 | 28 | 6 | External
100170 | 977.789 | 1020 | 3.694 | 12.149 | Metal Loss | Corrosion | Circumferential grooving | 08:16 | 9.3 | 11 | 64 | 6 | External
100171 | 977.864 | 1020 | 3.769 | 12.149 | Metal Loss | Corrosion | Circumferential grooving | 06:32 | 9.3 | 17 | 57 | 8 | External
100172 | 978.116 | 1020 | 4.021 | 12.149 | Metal Loss | Corrosion | Circumferential grooving | 09:12 | 9.3 | 11 | 78 | 7 | External
100173 | 978.422 | 1020 | 4.327 | 12.149 | Metal Loss | Corrosion | Circumferential grooving | 08:30 | 9.3 | 13 | 71 | 7 | External
100174 | 978.632 | 1020 | 4.537 | 12.149 | Metal Loss | Corrosion | Circumferential grooving | 08:36 | 9.3 | 17 | 78 | 10 | External | 0.703 | 105.2
100175 | 978.636 | 1020 | 4.541 | 12.149 | Metal Loss | Corrosion | Circumferential slotting | 07:08 | 9.3 | 7 | 50 | 6 | External
100176 | 978.707 | 1020 | 4.612 | 12.149 | Metal Loss | Corrosion | Circumferential grooving | 08:52 | 9.3 | 10 | 21 | 6 | External
100177 | 979.045 | 1020 | 4.95 | 12.149 | Metal Loss | Corrosion | Circumferential grooving | 09:22 | 9.3 | 12 | 85 | 8 | External
100178 | 979.156 | 1020 | 5.061 | 12.149 | Metal Loss | Corrosion | Circumferential slotting | 07:10 | 9.3 | 6 | 28 | 6 | External
100179 | 979.18 | 1020 | 5.085 | 12.149 | Metal Loss | Corrosion | Circumferential grooving | 09:26 | 9.3 | 11 | 71 | 7 | External
100180 | 979.675 | 1020 | 5.58 | 12.149 | Metal Loss | Corrosion | Circumferential slotting | 06:52 | 9.3 | 9 | 50 | 6 | External
100181 | 979.826 | 1020 | 5.731 | 12.149 | Metal Loss | Corrosion | Circumferential slotting | 08:54 | 9.3 | 6 | 28 | 11 | External | 0.702 | 105.4
100182 | 979.959 | 1020 | 5.864 | 12.149 | Metal Loss | Corrosion | Circumferential slotting | 08:50 | 9.3 | 8 | 35 | 11 | External | 0.702 | 105.4
100183 | 980.214 | 1020 | 6.119 | 12.149 | Metal Loss | Corrosion | Circumferential grooving | 08:44 | 9.3 | 11 | 50 | 6 | External
70096 | 986.244 | 1030 |  | 12.133 | Weld | Longitudinal weld pipe |  | 06:44 | 9.3
100184 | 989.351 | 1030 | 3.107 | 12.133 | Metal Loss | Corrosion | Circumferential slotting | 09:20 | 9.3 | 7 | 50 | 6 | External
100185 | 998.083 | 1030 | 11.839 | 12.133 | Dent |  |  | 00:02 | 9.3 | 99 | 78 | 0.6
70097 | 998.377 | 1040 |  | 12.17 | Weld | Longitudinal weld pipe |  | 10:40 | 9.3
70098 | 1010.547 | 1050 |  | 12.147 | Weld | Longitudinal weld pipe |  | 01:56 | 9.3
50 | 1019.249 | 1050 | 8.702 | 12.147 | Metal Loss | Corrosion | Circumferential grooving | 11:52 | 9.3 | 14 | 35 | 8 | External
70099 | 1022.694 | 1060 |  | 11.517 | Weld | Longitudinal weld pipe |  | 10:00 | 9.3
51 | 1023.428 | 1060 | 0.734 | 11.517 | Offtake |  |  | 12:00 | 9.3 | 50 | 50 |  |  |  |  | poss. dent
70100 | 1034.211 | 1070 |  | 12.213 | Weld | Longitudinal weld pipe |  | 00:42 | 9.3
70101 | 1046.424 | 1080 |  | 12.107 | Weld | Longitudinal weld pipe |  | 04:08 | 9.3
100186 | 1050.47 | 1080 | 4.046 | 12.107 | Metal Loss | Corrosion | Circumferential slotting | 04:30 | 9.3 | 8 | 71 | 12 | External | 0.702 | 105.4
100187 | 1050.84 | 1080 | 4.416 | 12.107 | Metal Loss | Corrosion | Circumferential slotting | 04:12 | 9.3 | 9 | 28 | 8 | External
100188 | 1053.072 | 1080 | 6.648 | 12.107 | Metal Loss | Corrosion | Circumferential grooving | 05:40 | 9.3 | 11 | 57 | 12 | External | 0.703 | 105.3
100189 | 1054.199 | 1080 | 7.775 | 12.107 | Metal Loss | Corrosion | Circumferential slotting | 06:18 | 9.3 | 9 | 50 | 6 | External
100190 | 1055.104 | 1080 | 8.68 | 12.107 | Metal Loss | Corrosion | Circumferential slotting | 06:18 | 9.3 | 9 | 64 | 6 | External
70102 | 1058.531 | 1090 |  | 12.149 | Weld | Longitudinal weld pipe |  | 00:54 | 9.3
70103 | 1070.68 | 1100 |  | 9.172 | Weld | Longitudinal weld pipe |  | 08:02 | 9.3
70104 | 1079.852 | 1110 |  | 9.165 | Weld | Longitudinal weld pipe |  | 01:54 | 9.3
70105 | 1089.017 | 1120 |  | 12.116 | Weld | Longitudinal weld pipe |  | 04:50 | 9.3
100191 | 1089.11 | 1120 | 0.093 | 12.116 | Metal Loss | Corrosion | Circumferential grooving | 00:30 | 9.3 | 24 | 220 | 8 | External
100192 | 1089.111 | 1120 | 0.094 | 12.116 | Metal Loss | Corrosion | Circumferential grooving | 07:30 | 9.3 | 12 | 85 | 6 | External
100193 | 1089.162 | 1120 | 0.145 | 12.116 | Metal Loss | Corrosion | Circumferential grooving | 08:14 | 9.3 | 14 | 78 | 9 | External
100194 | 1089.232 | 1120 | 0.215 | 12.116 | Metal Loss | Corrosion | Circumferential grooving | 07:18 | 9.3 | 12 | 142 | 11 | External | 0.703 | 105.3
100195 | 1089.473 | 1120 | 0.456 | 12.116 | Metal Loss | Corrosion | Circumferential grooving | 10:14 | 9.3 | 25 | 241 | 7 | External
100196 | 1090.857 | 1120 | 1.84 | 12.116 | Metal Loss | Corrosion | Circumferential grooving | 05:44 | 9.3 | 13 | 78 | 6 | External
100197 | 1095.652 | 1120 | 6.635 | 12.116 | Metal Loss | Corrosion | Circumferential slotting | 06:44 | 9.3 | 8 | 21 | 6 | External
100198 | 1096.085 | 1120 | 7.068 | 12.116 | Metal Loss | Corrosion | Circumferential slotting | 06:32 | 9.3 | 6 | 21 | 6 | External
100199 | 1100.951 | 1120 | 11.934 | 12.116 | Metal Loss | Corrosion | Circumferential grooving | 07:32 | 9.3 | 17 | 71 | 7 | External
100200 | 1101.054 | 1120 | 12.037 | 12.116 | Metal Loss | Corrosion | Circumferential grooving | 07:52 | 9.3 | 20 | 78 | 8 | External
70106 | 1101.133 | 1130 |  | 12.131 | Weld | Longitudinal weld pipe |  | 07:54 | 9.3
100201 | 1101.216 | 1130 | 0.083 | 12.131 | Metal Loss | Corrosion | Circumferential grooving | 10:54 | 9.3 | 25 | 142 | 6 | External
100202 | 1113.096 | 1130 | 11.963 | 12.131 | Metal Loss | Corrosion | Circumferential grooving | 01:40 | 9.3 | 21 | 113 | 7 | External
70107 | 1113.264 | 1140 |  | 12.119 | Weld | Longitudinal weld pipe |  | 08:00 | 9.3
100203 | 1113.304 | 1140 | 0.04 | 12.119 | Metal Loss | Corrosion | Circumferential grooving | 09:58 | 9.3 | 10 | 71 | 7 | External |  |  | adj. to GW
100204 | 1113.316 | 1140 | 0.052 | 12.119 | Metal Loss | Corrosion | Circumferential grooving | 00:42 | 9.3 | 11 | 64 | 6 | External
70108 | 1125.383 | 1150 |  | 12.094 | Weld | Longitudinal weld pipe |  | 08:40 | 9.3
70109 | 1137.477 | 1160 |  | 12.128 | Weld | Longitudinal weld pipe |  | 06:16 | 9.3
70110 | 1149.605 | 1170 |  | 12.144 | Weld | Longitudinal weld pipe |  | 10:54 | 9.3
70111 | 1161.749 | 1180 |  | 12.137 | Weld | Longitudinal weld pipe |  | 10:10 | 9.3
70112 | 1173.886 | 1190 |  | 12.104 | Weld | Longitudinal weld pipe |  | 00:52 | 9.3
70113 | 1185.99 | 1200 |  | 3.973 | Weld | Longitudinal weld pipe |  | 03:30 | 9.3
70114 | 1189.963 | 1210 |  | 5.946 | Weld | Longitudinal weld pipe |  | 04:10 | 9.3
100205 | 1190.231 | 1210 | 0.268 | 5.946 | Metal Loss | Corrosion | Circumferential grooving | 11:08 | 9.3 | 17 | 106 | 8 | External
100206 | 1190.326 | 1210 | 0.363 | 5.946 | Metal Loss | Corrosion | Circumferential grooving | 06:34 | 9.3 | 14 | 85 | 7 | External
100207 | 1190.353 | 1210 | 0.39 | 5.946 | Metal Loss | Corrosion | Circumferential slotting | 09:14 | 9.3 | 9 | 121 | 7 | External
100208 | 1190.395 | 1210 | 0.432 | 5.946 | Metal Loss | Corrosion | Circumferential grooving | 01:46 | 9.3 | 14 | 99 | 6 | External
100209 | 1191.662 | 1210 | 1.699 | 5.946 | Bend |  |  | 09:00 | 9.3 | 2186 | [5 empty] | left
70115 | 1195.909 | 1220 |  | 6.718 | Weld | Longitudinal weld pipe |  | 00:10 | 9.3
70116 | 1202.627 | 1230 |  | 5.063 | Weld | Longitudinal weld pipe |  | 10:18 | 9.3
900016 | 1207.591 | 1230 | 4.964 | 5.063 | Metal Loss | CLUSTER corrosion | General | 02:38 | 9.3 | 59 | 277 | 8 | External |  |  | adj. to GW
100213 | 1207.634 | 1230 | 5.007 | 5.063 | Metal Loss | Corrosion | General | 07:22 | 9.3 | 35 | 121 | 8 | External |  |  | adj. to GW
70117 | 1207.69 | 1240 |  | 6.162 | Weld | Longitudinal weld pipe |  | 03:08 | 9.3
100214 | 1207.989 | 1240 | 0.299 | 6.162 | Metal Loss | Corrosion | Circumferential slotting | 08:32 | 9.3 | 8 | 57 | 6 | External
100215 | 1210.353 | 1240 | 2.663 | 6.162 | Bend |  |  | 03:00 | 9.3 | 1860 | [5 empty] | right
100216 | 1210.39 | 1240 | 2.7 | 6.162 | Metal Loss | Corrosion | Circumferential grooving | 08:18 | 9.3 | 14 | 113 | 7 | External
70118 | 1213.852 | 1250 |  | 9.26 | Weld | Longitudinal weld pipe |  | 07:20 | 9.3
70119 | 1223.112 | 1260 |  | 12.108 | Weld | Longitudinal weld pipe |  | 08:46 | 9.3
70120 | 1235.22 | 1270 |  | 12.192 | Weld | Longitudinal weld pipe |  | 05:50 | 9.3
70121 | 1247.412 | 1280 |  | 12.184 | Weld | Longitudinal weld pipe |  | 04:54 | 9.3
100217 | 1247.531 | 1280 | 0.119 | 12.184 | Metal Loss | Corrosion | Circumferential slotting | 08:28 | 9.3 | 8 | 43 | 6 | External
100218 | 1247.542 | 1280 | 0.13 | 12.184 | Metal Loss | Corrosion | Circumferential slotting | 07:52 | 9.3 | 6 | 28 | 6 | External
100219 | 1251.61 | 1280 | 4.198 | 12.184 | Metal Loss | Corrosion | Circumferential slotting | 08:00 | 9.3 | 8 | 35 | 6 | External
100220 | 1255.616 | 1280 | 8.204 | 12.184 | Metal Loss | Corrosion | Circumferential slotting | 05:08 | 9.3 | 6 | 21 | 6 | External
100221 | 1259.044 | 1280 | 11.632 | 12.184 | Metal Loss | Corrosion | Circumferential slotting | 05:34 | 9.3 | 7 | 35 | 6 | External
70122 | 1259.596 | 1290 |  | 12.177 | Weld | Longitudinal weld pipe |  |  | 9.3
70123 | 1271.773 | 1300 |  | 12.212 | Weld | Longitudinal weld pipe |  | 10:10 | 9.3
70124 | 1283.985 | 1310 |  | 12.172 | Weld | Longitudinal weld pipe |  | 07:34 | 9.3
70125 | 1296.157 | 1320 |  | 12.119 | Weld | Longitudinal weld pipe |  | 05:52 | 9.3
70126 | 1308.276 | 1330 |  | 12.132 | Weld | Longitudinal weld pipe |  | 01:08 | 9.3
52 | 1316.24 | 1330 | 7.964 | 12.132 | Fitting |  |  |  | 9.3 | 1579
70127 | 1320.408 | 1340 |  | 3.809 | Weld | Longitudinal weld pipe |  | 11:40 | 9.3
70128 | 1324.217 | 1350 |  | 6.727 | Weld | Longitudinal weld pipe |  | 01:52 | 9.3
100222 | 1330.653 | 1350 | 6.436 | 6.727 | Metal Loss | Corrosion | Circumferential grooving | 08:20 | 9.3 | 15 | 121 | 6 | External
100223 | 1330.78 | 1350 | 6.563 | 6.727 | Metal Loss | Corrosion | Circumferential grooving | 08:48 | 9.3 | 16 | 78 | 7 | External
70129 | 1330.944 | 1360 |  | 12.127 | Weld | Longitudinal weld pipe |  |  | 9.3
100224 | 1331.93 | 1360 | 0.986 | 12.127 | Metal Loss | Corrosion | Circumferential grooving | 02:52 | 9.3 | 10 | 43 | 6 | External
100225 | 1332.068 | 1360 | 1.124 | 12.127 | Metal Loss | Corrosion | Circumferential slotting | 02:52 | 9.3 | 9 | 43 | 6 | External
100226 | 1332.435 | 1360 | 1.491 | 12.127 | Metal Loss | Corrosion | Circumferential grooving | 03:54 | 9.3 | 14 | 71 | 6 | External
70130 | 1343.071 | 1370 |  | 12.061 | Weld | Longitudinal weld pipe |  |  | 9.3
70131 | 1355.132 | 1380 |  | 12.071 | Weld | Longitudinal weld pipe |  | 09:52 | 9.3
70132 | 1367.203 | 1390 |  | 12.141 | Weld | Longitudinal weld pipe |  | 01:38 | 9.3
70133 | 1379.344 | 1400 |  | 12.168 | Weld | Longitudinal weld pipe |  |  | 9.3
70134 | 1391.512 | 1410 |  | 12.18 | Weld | Longitudinal weld pipe |  | 00:42 | 9.3
53 | 1391.513 | 1410 | 0.001 | 12.18 | Weld |  |  | 04:04 | 9.3 |  | 262
70135 | 1403.692 | 1420 |  | 8.452 | Weld | Longitudinal weld pipe |  | 08:44 | 9.3
70136 | 1412.144 | 1430 |  | 12.172 | Weld | Longitudinal weld pipe |  | 05:30 | 9.3
100227 | 1416.51 | 1430 | 4.366 | 12.172 | Bend |  |  | 03:00 | 9.3 | 4377 | [5 empty] | right
70137 | 1424.316 | 1440 |  | 3.261 | Weld | Longitudinal weld pipe |  | 04:06 | 9.3
100228 | 1425.946 | 1440 | 1.63 | 3.261 | Metal Loss | Corrosion | Circumferential grooving | 08:42 | 9.3 | 19 | 43 | 6 | External
70138 | 1427.577 | 1450 |  | 4.306 | Weld | Longitudinal weld pipe |  | 05:48 | 9.3
100229 | 1427.633 | 1450 | 0.056 | 4.306 | Metal Loss | Corrosion | Circumferential slotting | 00:58 | 9.3 | 8 | 64 | 11 | External | 0.702 | 105.4
900017 | 1427.75 | 1450 | 0.173 | 4.306 | Metal Loss | CLUSTER corrosion | Circumferential grooving | 01:20 | 9.3 | 20 | 114 | 7 | Internal
900018 | 1428.399 | 1450 | 0.822 | 4.306 | Metal Loss | CLUSTER corrosion | General | 09:18 | 9.3 | 108 | 78 | 11 | Internal | 0.728 | 101.7
57 | 1428.557 | 1450 | 0.98 | 4.306 | Metal Loss | Corrosion | Circumferential grooving | 09:26 | 9.3 | 14 | 28 | 8 | Internal
900019 | 1428.777 | 1450 | 1.2 | 4.306 | Metal Loss | CLUSTER corrosion | General | 09:10 | 9.3 | 74 | 87 | 10 | Internal | 0.718 | 103.1
100235 | 1428.822 | 1450 | 1.245 | 4.306 | Metal Loss | Corrosion | Circumferential slotting | 10:24 | 9.3 | 7 | 64 | 7 | Internal
900020 | 1428.905 | 1450 | 1.328 | 4.306 | Metal Loss | CLUSTER corrosion | General | 09:04 | 9.3 | 33 | 57 | 10 | Internal | 0.707 | 104.7
61 | 1429.076 | 1450 | 1.499 | 4.306 | Metal Loss | Corrosion | Pitting | 08:46 | 9.3 | 24 | 28 | 10 | Internal | 0.705 | 105
100238 | 1429.078 | 1450 | 1.501 | 4.306 | Metal Loss | Corrosion | Circumferential grooving | 10:00 | 9.3 | 10 | 21 | 6 | Internal
62 | 1429.081 | 1450 | 1.504 | 4.306 | Metal Loss | Corrosion | Pitting | 09:34 | 9.3 | 13 | 13 | 17 | Internal | 0.704 | 105.2
63 | 1429.162 | 1450 | 1.585 | 4.306 | Metal Loss | Corrosion | Pitting | 08:40 | 9.3 | 25 | 15 | 14 | Internal | 0.706 | 104.8
64 | 1429.24 | 1450 | 1.663 | 4.306 | Metal Loss | Corrosion | Pitting | 08:38 | 9.3 | 21 | 20 | 10 | Internal | 0.704 | 105.1
65 | 1429.257 | 1450 | 1.68 | 4.306 | Metal Loss | Corrosion | Pitting | 09:34 | 9.3 | 15 | 14 | 11 | Internal | 0.703 | 105.2
900021 | 1429.318 | 1450 | 1.741 | 4.306 | Metal Loss | CLUSTER corrosion | Pitting | 08:30 | 9.3 | 25 | 42 | 8 | Internal
67 | 1429.415 | 1450 | 1.838 | 4.306 | Metal Loss | Corrosion | Pitting | 09:34 | 9.3 | 14 | 21 | 8 | Internal
100240 | 1429.43 | 1450 | 1.853 | 4.306 | Metal Loss | Corrosion | Circumferential slotting | 11:34 | 9.3 | 7 | 28 | 9 | Internal
68 | 1429.482 | 1450 | 1.905 | 4.306 | Metal Loss | Corrosion | Pitting | 08:42 | 9.3 | 15 | 21 | 17 | Internal | 0.704 | 105.1
100241 | 1429.611 | 1450 | 2.034 | 4.306 | Metal Loss | Corrosion | Circumferential slotting | 09:42 | 9.3 | 7 | 57 | 7 | Internal
69 | 1429.639 | 1450 | 2.062 | 4.306 | Metal Loss | Corrosion | Pitting | 08:46 | 9.3 | 16 | 28 | 15 | Internal | 0.704 | 105.1
900023 | 1429.715 | 1450 | 2.138 | 4.306 | Metal Loss | CLUSTER corrosion | General | 08:40 | 9.3 | 35 | 57 | 15 | Internal | 0.71 | 104.2
900022 | 1429.723 | 1450 | 2.146 | 4.306 | Metal Loss | CLUSTER corrosion | Circumferential slotting | 09:32 | 9.3 | 9 | 71 | 6 | Internal
100245 | 1429.826 | 1450 | 2.249 | 4.306 | Metal Loss | Corrosion | Circumferential slotting | 08:56 | 9.3 | 8 | 21 | 6 | Internal
72 | 1429.908 | 1450 | 2.331 | 4.306 | Metal Loss | Corrosion | Pitting | 09:28 | 9.3 | 12 | 14 | 14 | Internal | 0.703 | 105.3
900024 | 1429.985 | 1450 | 2.408 | 4.306 | Metal Loss | CLUSTER corrosion | Circumferential grooving | 08:52 | 9.3 | 15 | 64 | 8 | Internal
100247 | 1430.078 | 1450 | 2.501 | 4.306 | Metal Loss | Corrosion | Circumferential slotting | 09:04 | 9.3 | 8 | 71 | 7 | Internal
74 | 1430.194 | 1450 | 2.617 | 4.306 | Metal Loss | Corrosion | Pitting | 09:10 | 9.3 | 12 | 21 | 8 | Internal
100248 | 1430.517 | 1450 | 2.94 | 4.306 | Metal Loss | Corrosion | Circumferential slotting | 00:30 | 9.3 | 8 | 35 | 8 | Internal
100249 | 1430.517 | 1450 | 2.94 | 4.306 | Metal Loss | Corrosion | Circumferential grooving | 11:30 | 9.3 | 11 | 35 | 8 | Internal
80007 | 1431.883 | 1460 |  | 8.287 | Weld | Longitudinal weld pipe |  | 07:36 | 9.3
100250 | 1432.566 | 1460 | 0.683 | 8.287 | Metal Loss | Corrosion | Circumferential slotting | 07:14 | 9.3 | 7 | 43 | 8 | Internal
100251 | 1433.962 | 1460 | 2.079 | 8.287 | Metal Loss | Corrosion | Circumferential slotting | 07:34 | 9.3 | 6 | 35 | 9 | Internal
70139 | 1440.17 | 1470 |  | 12.175 | Weld | Longitudinal weld pipe |  | 11:46 | 9.3
70140 | 1452.345 | 1480 |  | 12.201 | Weld | Longitudinal weld pipe |  | 02:46 | 9.3
70141 | 1464.546 | 1490 |  | 12.187 | Weld | Longitudinal weld pipe |  | 05:44 | 9.3
70142 | 1476.733 | 1500 |  | 12.188 | Weld | Longitudinal weld pipe |  | 00:18 | 9.3
70143 | 1488.921 | 1510 |  | 12.166 | Weld | Longitudinal weld pipe |  | 03:34 | 9.3
100252 | 1489.219 | 1510 | 0.298 | 12.166 | Metal Loss | Corrosion | Circumferential slotting | 06:48 | 9.3 | 7 | 21 | 6 | External
70144 | 1501.087 | 1520 |  | 12.172 | Weld | Longitudinal weld pipe |  | 05:40 | 9.3
100253 | 1511.215 | 1520 | 10.128 | 12.172 | Metal Loss | Corrosion | Circumferential grooving | 08:12 | 9.3 | 23 | 142 | 7 | External
70145 | 1513.259 | 1530 |  | 12.23 | Weld | Longitudinal weld pipe |  | 00:16 | 9.3
70146 | 1525.489 | 1540 |  | 12.137 | Weld | Longitudinal weld pipe |  | 06:22 | 9.3
50003 | 1537.334 | 1540 | 11.845 | 12.137 | Marker | AGM |  |  | 9.3 | [6 empty] | KM 1500
70147 | 1537.626 | 1550 |  | 12.262 | Weld | Longitudinal weld pipe |  | 11:18 | 9.3
100254 | 1537.627 | 1550 | 0.001 | 12.262 | Weld |  |  | 06:12 | 9.3 |  | 78
70148 | 1549.888 | 1560 |  | 12.181 | Weld | Longitudinal weld pipe |  | 00:56 | 9.3
70149 | 1562.069 | 1570 |  | 12.181 | Weld | Longitudinal weld pipe |  | 10:36 | 9.3
70150 | 1574.25 | 1580 |  | 12.223 | Weld | Longitudinal weld pipe |  | 06:02 | 9.3
70151 | 1586.473 | 1590 |  | 12.155 | Weld | Longitudinal weld pipe |  | 04:12 | 9.3
70152 | 1598.628 | 1600 |  | 12.152 | Weld | Longitudinal weld pipe |  | 01:42 | 9.3
70153 | 1610.78 | 1610 |  | 12.184 | Weld | Longitudinal weld pipe |  | 03:16 | 9.3
70154 | 1622.964 | 1620 |  | 12.137 | Weld | Longitudinal weld pipe |  | 07:04 | 9.3
70155 | 1635.101 | 1630 |  | 12.184 | Weld | Longitudinal weld pipe |  | 08:10 | 9.3
70156 | 1647.285 | 1640 |  | 12.18 | Weld | Longitudinal weld pipe |  | 06:26 | 9.3
70157 | 1659.465 | 1650 |  | 12.045 | Weld | Longitudinal weld pipe |  | 11:40 | 9.3
70158 | 1671.51 | 1660 |  | 12.167 | Weld | Longitudinal weld pipe |  | 08:14 | 9.3
70159 | 1683.677 | 1670 |  | 12.18 | Weld | Longitudinal weld pipe |  | 10:42 | 9.3
100255 | 1683.678 | 1670 | 0.001 | 12.18 | Weld |  |  | 06:20 | 9.3 |  | 71
70160 | 1695.857 | 1680 |  | 12.125 | Weld | Longitudinal weld pipe |  | 11:30 | 9.3
70161 | 1707.982 | 1690 |  | 12.233 | Weld | Longitudinal weld pipe |  | 01:52 | 9.3
100256 | 1707.983 | 1690 | 0.001 | 12.233 | Weld |  |  | 07:42 | 9.3 |  | 71
70162 | 1720.215 | 1700 |  | 12.17 | Weld | Longitudinal weld pipe |  | 01:14 | 9.3
100257 | 1722.947 | 1700 | 2.732 | 12.17 | Metal Loss | Corrosion | Circumferential grooving | 04:58 | 9.3 | 13 | 106 | 6 | External
70163 | 1732.385 | 1710 |  | 12.152 | Weld | Longitudinal weld pipe |  | 06:58 | 9.3
70164 | 1744.537 | 1720 |  | 12.104 | Weld | Longitudinal weld pipe |  | 01:34 | 9.3
100258 | 1754.084 | 1720 | 9.547 | 12.104 | Metal Loss | Corrosion | Circumferential slotting | 06:10 | 9.3 | 7 | 35 | 7 | Internal
70165 | 1756.641 | 1730 |  | 12.148 | Weld | Longitudinal weld pipe |  | 07:56 | 9.3
70166 | 1768.789 | 1740 |  | 12.148 | Weld | Longitudinal weld pipe |  | 00:56 | 9.3
75 | 1776.831 | 1740 | 8.042 | 12.148 | Metal Loss | Corrosion | Pitting | 00:10 | 9.3 | 16 | 28 | 8 | External
70167 | 1780.937 | 1750 |  | 12.169 | Weld | Longitudinal weld pipe |  | 10:48 | 9.3
70168 | 1793.106 | 1760 |  | 12.239 | Weld | Longitudinal weld pipe |  |  | 9.3
70169 | 1805.345 | 1770 |  | 12.172 | Weld | Longitudinal weld pipe |  | 03:56 | 9.3
70170 | 1817.517 | 1780 |  | 12.2 | Weld | Longitudinal weld pipe |  | 11:00 | 9.3
70171 | 1829.717 | 1790 |  | 12.164 | Weld | Longitudinal weld pipe |  | 04:16 | 9.3
70172 | 1841.881 | 1800 |  | 12.216 | Weld | Longitudinal weld pipe |  | 05:26 | 9.3
70173 | 1854.097 | 1810 |  | 12.124 | Weld | Longitudinal weld pipe |  | 11:54 | 9.3
100259 | 1854.86 | 1810 | 0.763 | 12.124 | Metal Loss | Close To |  | 00:04 | 9.3 | 24 | 64
70174 | 1866.221 | 1820 |  | 12.082 | Weld | Longitudinal weld pipe |  | 08:26 | 9.3
70175 | 1878.303 | 1830 |  | 12.251 | Weld | Longitudinal weld pipe |  | 07:14 | 9.3
70176 | 1890.554 | 1840 |  | 12.146 | Weld | Longitudinal weld pipe |  | 10:44 | 9.3
70177 | 1902.7 | 1850 |  | 12.206 | Weld | Longitudinal weld pipe |  | 08:56 | 9.3
70178 | 1914.906 | 1860 |  | 12.113 | Weld | Longitudinal weld pipe |  | 04:50 | 9.3
70179 | 1927.019 | 1870 |  | 12.164 | Weld | Longitudinal weld pipe |  |  | 9.3
70180 | 1939.183 | 1880 |  | 12.163 | Weld | Longitudinal weld pipe |  | 04:52 | 9.3
70181 | 1951.346 | 1890 |  | 12.197 | Weld | Longitudinal weld pipe |  | 09:16 | 9.3
70182 | 1963.543 | 1900 |  | 12.176 | Weld | Longitudinal weld pipe |  | 03:08 | 9.3
70183 | 1975.719 | 1910 |  | 12.16 | Weld | Longitudinal weld pipe |  | 01:22 | 9.3
70184 | 1987.879 | 1920 |  | 3.949 | Weld | Longitudinal weld pipe |  | 06:26 | 9.3
100260 | 1988.527 | 1920 | 0.648 | 3.949 | Bend |  |  | 06:00 | 9.3 | 2728 | [5 empty] | down
70185 | 1991.828 | 1930 |  | 11.221 | Weld | Longitudinal weld pipe |  | 09:48 | 9.3
100261 | 1992.039 | 1930 | 0.211 | 11.221 | Metal Loss | Corrosion | Circumferential grooving | 06:46 | 9.3 | 14 | 113 | 6 | External
70186 | 2003.049 | 1940 |  | 12.161 | Weld | Longitudinal weld pipe |  |  | 9.3
100262 | 2010.514 | 1940 | 7.465 | 12.161 | Metal Loss | Corrosion | Circumferential grooving | 03:06 | 9.3 | 10 | 50 | 9 | External
50004 | 2013.507 | 1940 | 10.458 | 12.161 | Marker | AGM |  |  | 9.3 | [6 empty] | KM 2000
70187 | 2015.21 | 1950 |  | 12.133 | Weld | Longitudinal weld pipe |  | 10:00 | 9.3
70188 | 2027.343 | 1960 |  | 12.175 | Weld | Longitudinal weld pipe |  | 11:48 | 9.3
100263 | 2034.151 | 1960 | 6.808 | 12.175 | Metal Loss | Corrosion | General | 05:14 | 9.3 | 41 | 177 | 7 | External
100264 | 2035.323 | 1960 | 7.98 | 12.175 | Metal Loss | Corrosion | Circumferential grooving | 04:46 | 9.3 | 17 | 64 | 6 | External
100265 | 2035.431 | 1960 | 8.088 | 12.175 | Metal Loss | Corrosion | Circumferential grooving | 04:40 | 9.3 | 28 | 128 | 8 | External
100266 | 2035.48 | 1960 | 8.137 | 12.175 | Metal Loss | Corrosion | Circumferential grooving | 09:44 | 9.3 | 12 | 71 | 11 | External | 0.703 | 105.3
100267 | 2035.704 | 1960 | 8.361 | 12.175 | Metal Loss | Corrosion | Circumferential grooving | 04:56 | 9.3 | 12 | 71 | 6 | External
100268 | 2035.885 | 1960 | 8.542 | 12.175 | Metal Loss | Corrosion | Circumferential slotting | 09:50 | 9.3 | 8 | 50 | 8 | External
100269 | 2036.001 | 1960 | 8.658 | 12.175 | Metal Loss | Corrosion | Circumferential slotting | 04:58 | 9.3 | 9 | 50 | 7 | External
70189 | 2039.518 | 1970 |  | 12.116 | Weld | Longitudinal weld pipe |  |  | 9.3
70190 | 2051.634 | 1980 |  | 12.145 | Weld | Longitudinal weld pipe |  | 05:44 | 9.3
70191 | 2063.779 | 1990 |  | 12.175 | Weld | Longitudinal weld pipe |  |  | 9.3
70192 | 2075.954 | 2000 |  | 12.271 | Weld | Longitudinal weld pipe |  | 09:02 | 9.3
70193 | 2088.225 | 2010 |  | 12.188 | Weld | Longitudinal weld pipe |  | 10:52 | 9.3
70194 | 2100.413 | 2020 |  | 12.134 | Weld | Longitudinal weld pipe |  | 08:52 | 9.3
70195 | 2112.547 | 2030 |  | 12.22 | Weld | Longitudinal weld pipe |  | 05:06 | 9.3
70196 | 2124.767 | 2040 |  | 12.207 | Weld | Longitudinal weld pipe |  | 11:36 | 9.3
70197 | 2136.974 | 2050 |  | 12.165 | Weld | Longitudinal weld pipe |  | 05:40 | 9.3
100270 | 2146.079 | 2050 | 9.105 | 12.165 | Metal Loss | Corrosion | Circumferential slotting | 06:12 | 9.3 | 7 | 43 | 11 | External | 0.702 | 105.4
100271 | 2147.524 | 2050 | 10.55 | 12.165 | Metal Loss | Corrosion | Circumferential slotting | 06:36 | 9.3 | 8 | 50 | 10 | External | 0.702 | 105.4
100272 | 2148.939 | 2050 | 11.965 | 12.165 | Metal Loss | Corrosion | Circumferential slotting | 06:38 | 9.3 | 6 | 28 | 6 | External
70198 | 2149.139 | 2060 |  | 12.092 | Weld | Longitudinal weld pipe |  | 01:26 | 9.3
70199 | 2161.231 | 2070 |  | 12.121 | Weld | Longitudinal weld pipe |  | 04:12 | 9.3
76 | 2170.537 | 2070 | 9.306 | 12.121 | Metal Loss | Corrosion | Pitting | 06:24 | 9.3 | 18 | 28 | 9 | External
70200 | 2173.352 | 2080 |  | 12.215 | Weld | Longitudinal weld pipe |  | 00:48 | 9.3
70201 | 2185.567 | 2090 |  | 12.148 | Weld | Longitudinal weld pipe |  | 09:30 | 9.3
70202 | 2197.715 | 2100 |  | 12.148 | Weld | Longitudinal weld pipe |  | 11:32 | 9.3
70203 | 2209.863 | 2110 |  | 11.259 | Weld | Longitudinal weld pipe |  | 09:14 | 9.3
70204 | 2221.122 | 2120 |  | 12.227 | Weld | Longitudinal weld pipe |  | 04:28 | 9.3
70205 | 2233.349 | 2130 |  | 12.164 | Weld | Longitudinal weld pipe |  | 11:10 | 9.3
100273 | 2241.018 | 2130 | 7.669 | 12.164 | Metal Loss | Corrosion | General | 00:36 | 9.3 | 44 | 184 | 7 | External
70206 | 2245.513 | 2140 |  | 12.212 | Weld | Longitudinal weld pipe |  | 04:24 | 9.3
70207 | 2257.725 | 2150 |  | 12.196 | Weld | Longitudinal weld pipe |  | 11:12 | 9.3
70208 | 2269.921 | 2160 |  | 12.195 | Weld | Longitudinal weld pipe |  | 03:44 | 9.3
70209 | 2282.116 | 2170 |  | 12.181 | Weld | Longitudinal weld pipe |  | 04:08 | 9.3
70210 | 2294.297 | 2180 |  | 12.145 | Weld | Longitudinal weld pipe |  | 07:02 | 9.3
100274 | 2300.966 | 2180 | 6.669 | 12.145 | Metal Loss | Corrosion | Circumferential grooving | 09:26 | 9.3 | 14 | 78 | 7 | External
70211 | 2306.442 | 2190 |  | 12.06 | Weld | Longitudinal weld pipe |  |  | 9.3
100275 | 2315.332 | 2190 | 8.89 | 12.06 | Metal Loss | Corrosion | Circumferential grooving | 03:30 | 9.3 | 13 | 71 | 8 | External
100276 | 2315.445 | 2190 | 9.003 | 12.06 | Metal Loss | Corrosion | Circumferential grooving | 03:06 | 9.3 | 11 | 78 | 8 | External
70212 | 2318.502 | 2200 |  | 12.136 | Weld | Longitudinal weld pipe |  | 06:26 | 9.3
100277 | 2321.939 | 2200 | 3.437 | 12.136 | Metal Loss | Corrosion | Circumferential slotting | 03:46 | 9.3 | 7 | 28 | 6 | External
70213 | 2330.638 | 2210 |  | 12.188 | Weld | Longitudinal weld pipe |  |  | 9.3
100278 | 2330.639 | 2210 | 0.001 | 12.188 | Weld |  |  | 06:38 | 9.3 |  | 99
70214 | 2342.826 | 2220 |  | 12.156 | Weld | Longitudinal weld pipe |  | 06:24 | 9.3
70215 | 2354.982 | 2230 |  | 12.199 | Weld | Longitudinal weld pipe |  | 02:58 | 9.3
70216 | 2367.181 | 2240 |  | 12.167 | Weld | Longitudinal weld pipe |  | 09:52 | 9.3
70217 | 2379.348 | 2250 |  | 12.265 | Weld | Longitudinal weld pipe |  | 03:22 | 9.3
100279 | 2387.15 | 2250 | 7.802 | 12.265 | Metal Loss | Corrosion | Circumferential grooving | 04:04 | 9.3 | 27 | 149 | 8 | External
100280 | 2387.299 | 2250 | 7.951 | 12.265 | Metal Loss | Corrosion | Circumferential slotting | 05:02 | 9.3 | 8 | 43 | 6 | External
70218 | 2391.613 | 2260 |  | 12.18 | Weld | Longitudinal weld pipe |  | 00:16 | 9.3
70219 | 2403.793 | 2270 |  | 12.282 | Weld | Longitudinal weld pipe |  | 02:06 | 9.3
77 | 2403.794 | 2270 | 0.001 | 12.282 | Weld |  |  | 05:54 | 9.3 |  | 135
70220 | 2416.075 | 2280 |  | 12.15 | Weld | Longitudinal weld pipe |  | 10:44 | 9.3
900025 | 2423.672 | 2280 | 7.597 | 12.15 | Metal Loss | CLUSTER corrosion | General | 07:12 | 9.3 | 59 | 107 | 9 | External
70221 | 2428.225 | 2290 |  | 12.171 | Weld | Longitudinal weld pipe |  | 07:48 | 9.3
100283 | 2428.226 | 2290 | 0.001 | 12.171 | Weld |  |  | 06:26 | 9.3 |  | 85
70222 | 2440.396 | 2300 |  | 12.173 | Weld | Longitudinal weld pipe |  | 07:06 | 9.3
100284 | 2440.982 | 2300 | 0.586 | 12.173 | Metal Loss | MFG | Circumferential grooving | 11:44 | 9.3 | 26 | 305 | 7 | External
70223 | 2452.569 | 2310 |  | 12.16 | Weld | Longitudinal weld pipe |  | 06:56 | 9.3
100285 | 2456.633 | 2310 | 4.064 | 12.16 | Metal Loss | Corrosion | Circumferential slotting | 06:56 | 9.3 | 6 | 21 | 6 | External
100286 | 2456.647 | 2310 | 4.078 | 12.16 | Metal Loss | Corrosion | Circumferential grooving | 08:46 | 9.3 | 14 | 128 | 6 | External
100287 | 2456.704 | 2310 | 4.135 | 12.16 | Metal Loss | Corrosion | Circumferential grooving | 02:50 | 9.3 | 13 | 78 | 6 | External
70224 | 2464.729 | 2320 |  | 12.251 | Weld | Longitudinal weld pipe |  | 02:58 | 9.3
70225 | 2476.98 | 2330 |  | 12.18 | Weld | Longitudinal weld pipe |  | 08:58 | 9.3
70226 | 2489.16 | 2340 |  | 12.196 | Weld | Longitudinal weld pipe |  | 01:16 | 9.3
70227 | 2501.356 | 2350 |  | 12.12 | Weld | Longitudinal weld pipe |  | 06:24 | 9.3
70228 | 2513.476 | 2360 |  | 12.197 | Weld | Longitudinal weld pipe |  | 04:28 | 9.3
70229 | 2525.673 | 2370 |  | 12.188 | Weld | Longitudinal weld pipe |  | 03:58 | 9.3
50005 | 2532.038 | 2370 | 6.365 | 12.188 | Marker | AGM |  |  | 9.3 | [6 empty] | KM 2500
70230 | 2537.861 | 2380 |  | 12.243 | Weld | Longitudinal weld pipe |  | 11:00 | 9.3
70231 | 2550.104 | 2390 |  | 12.173 | Weld | Longitudinal weld pipe |  | 02:00 | 9.3
100288 | 2555.478 | 2390 | 5.374 | 12.173 | Metal Loss | Corrosion | Circumferential grooving | 02:28 | 9.3 | 15 | 78 | 7 | External
100289 | 2555.623 | 2390 | 5.519 | 12.173 | Metal Loss | Corrosion | Circumferential grooving | 03:28 | 9.3 | 22 | 135 | 16 | External | 0.706 | 104.8
100290 | 2555.737 | 2390 | 5.633 | 12.173 | Metal Loss | Corrosion | Circumferential grooving | 02:22 | 9.3 | 12 | 78 | 6 | External
100291 | 2556.149 | 2390 | 6.045 | 12.173 | Metal Loss | Corrosion | Circumferential grooving | 03:00 | 9.3 | 22 | 142 | 6 | External
100292 | 2556.277 | 2390 | 6.173 | 12.173 | Metal Loss | Corrosion | Circumferential grooving | 02:36 | 9.3 | 15 | 170 | 7 | External
100293 | 2556.666 | 2390 | 6.562 | 12.173 | Metal Loss | Corrosion | Circumferential grooving | 02:30 | 9.3 | 15 | 99 | 6 | External
100294 | 2556.74 | 2390 | 6.636 | 12.173 | Metal Loss | Corrosion | Circumferential grooving | 09:22 | 9.3 | 15 | 121 | 6 | External
100295 | 2556.862 | 2390 | 6.758 | 12.173 | Metal Loss | Corrosion | Circumferential slotting | 08:32 | 9.3 | 8 | 35 | 6 | External
100296 | 2557.061 | 2390 | 6.957 | 12.173 | Metal Loss | Corrosion | General | 02:32 | 9.3 | 30 | 199 | 6 | External
100297 | 2557.192 | 2390 | 7.088 | 12.173 | Metal Loss | Corrosion | Circumferential grooving | 02:18 | 9.3 | 15 | 99 | 9 | External
100298 | 2557.315 | 2390 | 7.211 | 12.173 | Metal Loss | Corrosion | Circumferential grooving | 02:10 | 9.3 | 11 | 64 | 6 | External
100299 | 2557.456 | 2390 | 7.352 | 12.173 | Metal Loss | Corrosion | Circumferential grooving | 02:26 | 9.3 | 17 | 99 | 6 | External
100300 | 2557.584 | 2390 | 7.48 | 12.173 | Metal Loss | Corrosion | Circumferential grooving | 02:16 | 9.3 | 13 | 85 | 7 | External
70232 | 2562.277 | 2400 |  | 12.24 | Weld | Longitudinal weld pipe |  | 07:30 | 9.3
70233 | 2574.517 | 2410 |  | 12.167 | Weld | Longitudinal weld pipe |  | 00:32 | 9.3
100301 | 2574.518 | 2410 | 0.001 | 12.167 | Weld |  |  | 05:28 | 9.3 |  | 57
70234 | 2586.684 | 2420 |  | 12.13 | Weld | Longitudinal weld pipe |  | 10:24 | 9.3
70235 | 2598.814 | 2430 |  | 12.161 | Weld | Longitudinal weld pipe |  | 11:22 | 9.3
70236 | 2610.975 | 2440 |  | 12.105 | Weld | Longitudinal weld pipe |  | 03:24 | 9.3
70237 | 2623.08 | 2450 |  | 12.26 | Weld | Longitudinal weld pipe |  | 11:28 | 9.3
70238 | 2635.34 | 2460 |  | 12.184 | Weld | Longitudinal weld pipe |  | 11:22 | 9.3
70239 | 2647.524 | 2470 |  | 12.237 | Weld | Longitudinal weld pipe |  | 07:20 | 9.3
70240 | 2659.761 | 2480 |  | 12.143 | Weld | Longitudinal weld pipe |  | 03:54 | 9.3
100302 | 2662.42 | 2480 | 2.659 | 12.143 | Metal Loss | Corrosion | Circumferential grooving | 07:08 | 9.3 | 13 | 35 | 6 | External
70241 | 2671.904 | 2490 |  | 12.143 | Weld | Longitudinal weld pipe |  |  | 9.3
70242 | 2684.047 | 2500 |  | 12.178 | Weld | Longitudinal weld pipe |  | 10:16 | 9.3
70243 | 2696.225 | 2510 |  | 12.253 | Weld | Longitudinal weld pipe |  | 10:20 | 9.3
70244 | 2708.478 | 2520 |  | 12.134 | Weld | Longitudinal weld pipe |  | 05:22 | 9.3
70245 | 2720.612 | 2530 |  | 12.185 | Weld | Longitudinal weld pipe |  | 08:34 | 9.3
70246 | 2732.797 | 2540 |  | 12.179 | Weld | Longitudinal weld pipe |  | 04:24 | 9.3
70247 | 2744.976 | 2550 |  | 12.159 | Weld | Longitudinal weld pipe |  | 09:36 | 9.3
100303 | 2757.107 | 2550 | 12.131 | 12.159 | Metal Loss | Corrosion | Circumferential slotting | 04:48 | 9.3 | 8 | 35 | 10 | External | 0.702 | 105.4 | adj. to GW
70248 | 2757.135 | 2560 |  | 12.181 | Weld | Longitudinal weld pipe |  | 09:10 | 9.3
900026 | 2762.036 | 2560 | 4.901 | 12.181 | Metal Loss | CLUSTER corrosion | General | 06:04 | 9.3 | 45 | 56 | 21 | External | 0.721 | 102.7
100305 | 2763.46 | 2560 | 6.325 | 12.181 | Metal Loss | Corrosion | Circumferential grooving | 07:26 | 9.3 | 11 | 50 | 8 | External
79 | 2763.519 | 2560 | 6.384 | 12.181 | Metal Loss | Corrosion | Pitting | 07:26 | 9.3 | 15 | 20 | 13 | External | 0.703 | 105.2
100306 | 2764.005 | 2560 | 6.87 | 12.181 | Metal Loss | Corrosion | Circumferential slotting | 07:42 | 9.3 | 8 | 28 | 6 | External
80 | 2766.466 | 2560 | 9.331 | 12.181 | Metal Loss | Corrosion | Circumferential grooving | 07:52 | 9.3 | 17 | 35 | 11 | External | 0.704 | 105.2
100307 | 2766.698 | 2560 | 9.563 | 12.181 | Metal Loss | Corrosion | Circumferential slotting | 07:42 | 9.3 | 8 | 28 | 7 | External
100308 | 2767.529 | 2560 | 10.394 | 12.181 | Metal Loss | Corrosion | Circumferential slotting | 07:56 | 9.3 | 6 | 21 | 7 | External
100309 | 2767.614 | 2560 | 10.479 | 12.181 | Metal Loss | Corrosion | Circumferential grooving | 07:48 | 9.3 | 14 | 50 | 8 | External
81 | 2768.738 | 2560 | 11.603 | 12.181 | Metal Loss | Corrosion | Pitting | 08:02 | 9.3 | 19 | 16 | 10 | External | 0.704 | 105.2
82 | 2769.018 | 2560 | 11.883 | 12.181 | Metal Loss | Corrosion | Circumferential grooving | 07:54 | 9.3 | 22 | 50 | 22 | External | 0.708 | 104.6 | adj. to LW
70249 | 2769.316 | 2570 |  | 12.279 | Weld | Longitudinal weld pipe |  | 03:18 | 9.3
100310 | 2769.351 | 2570 | 0.035 | 12.279 | Metal Loss | Corrosion | Circumferential grooving | 08:08 | 9.3 | 11 | 43 | 8 | External |  |  | adj. to GW
83 | 2770.666 | 2570 | 1.35 | 12.279 | Metal Loss | Corrosion | Pitting | 08:10 | 9.3 | 11 | 21 | 15 | External | 0.703 | 105.3
84 | 2770.927 | 2570 | 1.611 | 12.279 | Metal Loss | Corrosion | Pitting | 08:10 | 9.3 | 19 | 21 | 13 | External | 0.704 | 105.1
85 | 2771.06 | 2570 | 1.744 | 12.279 | Metal Loss | Corrosion | Circumferential grooving | 08:02 | 9.3 | 17 | 50 | 8 | External
86 | 2771.133 | 2570 | 1.817 | 12.279 | Metal Loss | Corrosion | Circumferential grooving | 07:50 | 9.3 | 15 | 50 | 20 | External | 0.704 | 105.1
70250 | 2781.595 | 2580 |  | 12.196 | Weld | Longitudinal weld pipe |  | 00:14 | 9.3
100311 | 2781.758 | 2580 | 0.163 | 12.196 | Metal Loss | Corrosion | Circumferential slotting | 00:56 | 9.3 | 6 | 28 | 7 | Internal
87 | 2781.805 | 2580 | 0.21 | 12.196 | Metal Loss | Corrosion | Circumferential grooving | 00:52 | 9.3 | 14 | 28 | 15 | Internal | 0.704 | 105.2
100312 | 2781.963 | 2580 | 0.368 | 12.196 | Metal Loss | Corrosion | Circumferential grooving | 11:34 | 9.3 | 11 | 35 | 7 | Internal
100313 | 2785.059 | 2580 | 3.464 | 12.196 | Bend |  |  | 03:00 | 9.3 | 5618 | [5 empty] | right
100314 | 2790.225 | 2580 | 8.63 | 12.196 | Metal Loss | Close To |  | 11:52 | 9.3 | 10 | 28
100315 | 2790.295 | 2580 | 8.7 | 12.196 | Support |  |  | 11:52 | 9.3 | 21 | 35
70251 | 2793.791 | 2590 |  | 2.835 | Weld | Longitudinal weld pipe |  | 08:24 | 9.3
70252 | 2796.626 | 2600 |  | 12.128 | Weld | Longitudinal weld pipe |  | 10:56 | 9.3
70253 | 2808.754 | 2610 |  | 12.125 | Weld | Longitudinal weld pipe |  | 06:50 | 9.3
70254 | 2820.879 | 2620 |  | 12.119 | Weld | Longitudinal weld pipe |  | 07:18 | 9.3
70255 | 2832.998 | 2630 |  | 12.18 | Weld | Longitudinal weld pipe |  | 02:28 | 9.3
70256 | 2845.178 | 2640 |  | 12.251 | Weld | Longitudinal weld pipe |  | 04:52 | 9.3
70257 | 2857.429 | 2650 |  | 12.208 | Weld | Longitudinal weld pipe |  | 08:30 | 9.3
70258 | 2869.637 | 2660 |  | 12.201 | Weld | Longitudinal weld pipe |  | 09:52 | 9.3
70259 | 2881.838 | 2670 |  | 12.176 | Weld | Longitudinal weld pipe |  | 01:48 | 9.3
70260 | 2894.014 | 2680 |  | 12.244 | Weld | Longitudinal weld pipe |  |  | 9.3
100316 | 2900.322 | 2680 | 6.308 | 12.244 | Metal Loss | Close To |  | 11:58 | 9.3 | 28 | 57
70261 | 2906.258 | 2690 |  | 12.156 | Weld | Longitudinal weld pipe |  | 01:02 | 9.3
70262 | 2918.414 | 2700 |  | 12.199 | Weld | Longitudinal weld pipe |  |  | 9.3
70263 | 2930.613 | 2710 |  | 11.182 | Weld | Longitudinal weld pipe |  |  | 9.3
100317 | 2939.546 | 2710 | 8.933 | 11.182 | Metal Loss | Corrosion | Circumferential grooving | 09:16 | 9.3 | 13 | 71 | 6 | External
100318 | 2941.026 | 2710 | 10.413 | 11.182 | Metal Loss | Corrosion | Circumferential grooving | 05:26 | 9.3 | 10 | 35 | 6 | External
70264 | 2941.795 | 2720 |  | 12.177 | Weld | Longitudinal weld pipe |  |  | 9.3
100319 | 2942.269 | 2720 | 0.474 | 12.177 | Metal Loss | Corrosion | Circumferential slotting | 08:50 | 9.3 | 8 | 43 | 6 | External
100320 | 2943.204 | 2720 | 1.409 | 12.177 | Metal Loss | Corrosion | Circumferential grooving | 07:10 | 9.3 | 10 | 50 | 6 | External
100321 | 2943.539 | 2720 | 1.744 | 12.177 | Metal Loss | Corrosion | Circumferential grooving | 07:34 | 9.3 | 17 | 85 | 6 | External
100322 | 2944.024 | 2720 | 2.229 | 12.177 | Metal Loss | Corrosion | Circumferential grooving | 07:44 | 9.3 | 21 | 99 | 6 | External
100323 | 2944.268 | 2720 | 2.473 | 12.177 | Metal Loss | Corrosion | General | 02:14 | 9.3 | 33 | 177 | 7 | External
100324 | 2944.725 | 2720 | 2.93 | 12.177 | Metal Loss | Corrosion | Circumferential grooving | 09:00 | 9.3 | 13 | 106 | 6 | External
100325 | 2944.845 | 2720 | 3.05 | 12.177 | Metal Loss | Corrosion | Circumferential grooving | 07:12 | 9.3 | 14 | 85 | 7 | External
100326 | 2945.037 | 2720 | 3.242 | 12.177 | Metal Loss | Corrosion | Circumferential slotting | 07:00 | 9.3 | 7 | 35 | 7 | External
900027 | 2945.095 | 2720 | 3.3 | 12.177 | Metal Loss | CLUSTER corrosion | General | 07:32 | 9.3 | 45 | 170 | 8 | External
100329 | 2945.355 | 2720 | 3.56 | 12.177 | Metal Loss | Corrosion | Circumferential grooving | 08:06 | 9.3 | 27 | 213 | 8 | External
100330 | 2945.474 | 2720 | 3.679 | 12.177 | Metal Loss | Corrosion | Circumferential slotting | 07:02 | 9.3 | 7 | 35 | 8 | External
100331 | 2945.593 | 2720 | 3.798 | 12.177 | Metal Loss | Corrosion | Circumferential grooving | 08:58 | 9.3 | 15 | 99 | 8 | External
100332 | 2945.596 | 2720 | 3.801 | 12.177 | Metal Loss | Corrosion | Circumferential grooving | 07:06 | 9.3 | 12 | 43 | 6 | External
100333 | 2945.716 | 2720 | 3.921 | 12.177 | Metal Loss | Corrosion | Circumferential slotting | 08:40 | 9.3 | 9 | 43 | 7 | External
100334 | 2946.385 | 2720 | 4.59 | 12.177 | Metal Loss | Corrosion | Circumferential grooving | 07:38 | 9.3 | 13 | 50 | 8 | External
100335 | 2946.545 | 2720 | 4.75 | 12.177 | Metal Loss | Corrosion | Circumferential slotting | 03:46 | 9.3 | 8 | 35 | 6 | External
100336 | 2946.59 | 2720 | 4.795 | 12.177 | Metal Loss | Corrosion | Circumferential slotting | 06:42 | 9.3 | 9 | 35 | 7 | External
100337 | 2946.608 | 2720 | 4.813 | 12.177 | Metal Loss | Corrosion | Circumferential slotting | 07:26 | 9.3 | 9 | 85 | 7 | External
100338 | 2946.611 | 2720 | 4.816 | 12.177 | Metal Loss | Corrosion | Circumferential grooving | 09:22 | 9.3 | 13 | 71 | 7 | External
100339 | 2946.673 | 2720 | 4.878 | 12.177 | Metal Loss | Corrosion | Circumferential grooving | 03:36 | 9.3 | 11 | 57 | 6 | External
100340 | 2946.733 | 2720 | 4.938 | 12.177 | Metal Loss | Corrosion | Circumferential grooving | 07:24 | 9.3 | 13 | 57 | 6 | External
100341 | 2946.847 | 2720 | 5.052 | 12.177 | Metal Loss | Corrosion | Circumferential grooving | 06:44 | 9.3 | 22 | 149 | 9 | External
100342 | 2946.972 | 2720 | 5.177 | 12.177 | Metal Loss | Corrosion | Circumferential slotting | 06:32 | 9.3 | 8 | 35 | 6 | External
100343 | 2947.105 | 2720 | 5.31 | 12.177 | Metal Loss | Corrosion | Circumferential grooving | 07:12 | 9.3 | 11 | 64 | 8 | External
100344 | 2947.565 | 2720 | 5.77 | 12.177 | Metal Loss | Corrosion | Circumferential grooving | 02:30 | 9.3 | 14 | 128 | 7 | External
100345 | 2947.753 | 2720 | 5.958 | 12.177 | Metal Loss | Corrosion | Circumferential slotting | 07:12 | 9.3 | 8 | 35 | 8 | External
100346 | 2947.841 | 2720 | 6.046 | 12.177 | Metal Loss | Corrosion | Circumferential grooving | 02:28 | 9.3 | 12 | 57 | 6 | External
100347 | 2948.056 | 2720 | 6.261 | 12.177 | Metal Loss | Corrosion | Circumferential grooving | 02:16 | 9.3 | 12 | 64 | 7 | External
100348 | 2949.485 | 2720 | 7.69 | 12.177 | Metal Loss | Corrosion | Circumferential grooving | 02:58 | 9.3 | 12 | 43 | 6 | External
100349 | 2949.567 | 2720 | 7.772 | 12.177 | Metal Loss | Corrosion | Circumferential slotting | 07:36 | 9.3 | 7 | 35 | 6 | External
100350 | 2950.32 | 2720 | 8.525 | 12.177 | Metal Loss | Corrosion | Circumferential grooving | 07:22 | 9.3 | 11 | 85 | 7 | External
100351 | 2950.588 | 2720 | 8.793 | 12.177 | Metal Loss | Corrosion | Circumferential grooving | 07:24 | 9.3 | 10 | 113 | 6 | External
70265 | 2953.972 | 2730 |  | 12.178 | Weld | Longitudinal weld pipe |  | 03:02 | 9.3
70266 | 2966.15 | 2740 |  | 12.129 | Weld | Longitudinal weld pipe |  | 07:40 | 9.3
100352 | 2977.37 | 2740 | 11.22 | 12.129 | Metal Loss | Corrosion | Circumferential grooving | 11:22 | 9.3 | 19 | 156 | 6 | External
70267 | 2978.279 | 2750 |  | 12.164 | Weld | Longitudinal weld pipe |  |  | 9.3
100353 | 2978.33 | 2750 | 0.051 | 12.164 | Metal Loss | Corrosion | Circumferential grooving | 07:54 | 9.3 | 20 | 71 | 12 | External | 0.704 | 105.1
100354 | 2978.571 | 2750 | 0.292 | 12.164 | Metal Loss | Corrosion | Circumferential grooving | 09:42 | 9.3 | 11 | 92 | 6 | External
100355 | 2990.333 | 2750 | 12.054 | 12.164 | Metal Loss | Corrosion | Circumferential grooving | 02:30 | 9.3 | 24 | 121 | 7 | External
70268 | 2990.443 | 2760 |  | 9.65 | Weld | Longitudinal weld pipe |  |  | 9.3
70269 | 3000.093 | 2770 |  | 12.229 | Weld | Longitudinal weld pipe |  |  | 9.3
70270 | 3012.322 | 2780 |  | 12.209 | Weld | Longitudinal weld pipe |  | 00:18 | 9.3
50006 | 3016.596 | 2780 | 4.274 | 12.209 | Marker | AGM |  |  | 9.3 | [6 empty] | KM 3000
900028 | 3022.688 | 2780 | 10.366 | 12.209 | Metal Loss | CLUSTER corrosion | General | 01:52 | 9.3 | 38 | 149 | 7 | External
100358 | 3023.08 | 2780 | 10.758 | 12.209 | Metal Loss | Corrosion | Circumferential grooving | 10:18 | 9.3 | 15 | 35 | 8 | External
70271 | 3024.531 | 2790 |  | 12.174 | Weld | Longitudinal weld pipe |  | 03:18 | 9.3
70272 | 3036.705 | 2800 |  | 12.183 | Weld | Longitudinal weld pipe |  | 07:24 | 9.3
70273 | 3048.888 | 2810 |  | 12.204 | Weld | Longitudinal weld pipe |  | 00:36 | 9.3
100359 | 3052.706 | 2810 | 3.818 | 12.204 | Metal Loss | Corrosion | Circumferential grooving | 00:42 | 9.3 | 24 | 234 | 7 | External
100360 | 3056.589 | 2810 | 7.701 | 12.204 | Metal Loss | Corrosion | Circumferential grooving | 01:12 | 9.3 | 14 | 50 | 6 | External
70274 | 3061.092 | 2820 |  | 12.188 | Weld | Longitudinal weld pipe |  |  | 9.3
70275 | 3073.28 | 2830 |  | 12.148 | Weld | Longitudinal weld pipe |  | 09:00 | 9.3
70276 | 3085.428 | 2840 |  | 12.172 | Weld | Longitudinal weld pipe |  | 09:30 | 9.3
70277 | 3097.6 | 2850 |  | 12.236 | Weld | Longitudinal weld pipe |  | 01:22 | 9.3
70278 | 3109.836 | 2860 |  | 12.18 | Weld | Longitudinal weld pipe |  | 11:10 | 9.3
100361 | 3109.837 | 2860 | 0.001 | 12.18 | Weld |  |  | 10:20 | 9.3 |  | 85
70279 | 3122.016 | 2870 |  | 12.167 | Weld | Longitudinal weld pipe |  | 02:34 | 9.3
70280 | 3134.183 | 2880 |  | 12.165 | Weld | Longitudinal weld pipe |  | 08:12 | 9.3
70281 | 3146.348 | 2890 |  | 12.144 | Weld | Longitudinal weld pipe |  | 05:32 | 9.3
70282 | 3158.492 | 2900 |  | 12.149 | Weld | Longitudinal weld pipe |  | 07:48 | 9.3
70283 | 3170.641 | 2910 |  | 12.187 | Weld | Longitudinal weld pipe |  | 09:10 | 9.3
70284 | 3182.828 | 2920 |  | 12.213 | Weld | Longitudinal weld pipe |  |  | 9.3
100362 | 3182.829 | 2920 | 0.001 | 12.213 | Weld |  |  | 08:46 | 9.3 |  | 78
70285 | 3195.041 | 2930 |  | 12.199 | Weld | Longitudinal weld pipe |  | 06:16 | 9.3
100363 | 3195.042 | 2930 | 0.001 | 12.199 | Weld |  |  | 09:36 | 9.3 |  | 99
88 | 3195.28 | 2930 | 0.239 | 12.199 | Metal Loss | Corrosion | Circumferential grooving | 07:04 | 9.3 | 10 | 35 | 20 | External | 0.703 | 105.3
70286 | 3207.24 | 2940 |  | 12.193 | Weld | Longitudinal weld pipe |  | 10:00 | 9.3
70287 | 3219.433 | 2950 |  | 12.156 | Weld | Longitudinal weld pipe |  | 06:30 | 9.3
100364 | 3219.978 | 2950 | 0.545 | 12.156 | Metal Loss | Corrosion | Circumferential slotting | 03:00 | 9.3 | 9 | 35 | 8 | External
100365 | 3220.619 | 2950 | 1.186 | 12.156 | Metal Loss | Corrosion | Circumferential grooving | 03:24 | 9.3 | 16 | 64 | 7 | External
70288 | 3231.589 | 2960 |  | 12.16 | Weld | Longitudinal weld pipe |  |  | 9.3
100366 | 3231.59 | 2960 | 0.001 | 12.16 | Weld |  |  | 06:28 | 9.3 |  | 220
89 | 3242.096 | 2960 | 10.507 | 12.16 | Metal Loss | Corrosion | Pitting | 06:28 | 9.3 | 19 | 28 | 8 | External
70289 | 3243.749 | 2970 |  | 12.193 | Weld | Longitudinal weld pipe |  | 00:10 | 9.3
100367 | 3248.167 | 2970 | 4.418 | 12.193 | Metal Loss | Corrosion | Circumferential grooving | 11:36 | 9.3 | 19 | 156 | 8 | External
100368 | 3248.295 | 2970 | 4.546 | 12.193 | Metal Loss | Corrosion | Circumferential grooving | 00:32 | 9.3 | 13 | 78 | 11 | External | 0.703 | 105.3
100369 | 3248.412 | 2970 | 4.663 | 12.193 | Metal Loss | Corrosion | Circumferential slotting | 11:48 | 9.3 | 8 | 43 | 9 | External
100370 | 3248.53 | 2970 | 4.781 | 12.193 | Metal Loss | Corrosion | Circumferential slotting | 11:18 | 9.3 | 9 | 78 | 6 | External
100371 | 3248.654 | 2970 | 4.905 | 12.193 | Metal Loss | Corrosion | Circumferential grooving | 11:26 | 9.3 | 21 | 170 | 8 | External
100372 | 3248.782 | 2970 | 5.033 | 12.193 | Metal Loss | Corrosion | Circumferential slotting | 11:42 | 9.3 | 6 | 43 | 13 | External | 0.702 | 105.4
100373 | 3248.821 | 2970 | 5.072 | 12.193 | Metal Loss | Corrosion | Circumferential grooving | 03:14 | 9.3 | 22 | 156 | 6 | External
100374 | 3248.93 | 2970 | 5.181 | 12.193 | Metal Loss | Corrosion | Circumferential grooving | 01:40 | 9.3 | 13 | 71 | 7 | External
100375 | 3248.948 | 2970 | 5.199 | 12.193 | Metal Loss | Corrosion | Circumferential slotting | 03:20 | 9.3 | 9 | 71 | 9 | External
100376 | 3249.029 | 2970 | 5.28 | 12.193 | Metal Loss | Corrosion | Circumferential grooving | 00:08 | 9.3 | 28 | 177 | 8 | External
100377 | 3249.155 | 2970 | 5.406 | 12.193 | Metal Loss | Corrosion | Circumferential slotting | 11:36 | 9.3 | 7 | 50 | 6 | External
100378 | 3249.485 | 2970 | 5.736 | 12.193 | Metal Loss | Corrosion | Circumferential grooving | 08:50 | 9.3 | 16 | 92 | 8 | External
900029 | 3249.68 | 2970 | 5.931 | 12.193 | Metal Loss | CLUSTER corrosion | Circumferential grooving | 11:18 | 9.3 | 18 | 170 | 9 | External
100381 | 3249.951 | 2970 | 6.202 | 12.193 | Metal Loss | Corrosion | Circumferential grooving | 00:28 | 9.3 | 10 | 64 | 6 | External
100382 | 3250.203 | 2970 | 6.454 | 12.193 | Metal Loss | Corrosion | Circumferential grooving | 11:20 | 9.3 | 27 | 192 | 8 | External
100383 | 3250.323 | 2970 | 6.574 | 12.193 | Metal Loss | Corrosion | Circumferential grooving | 00:06 | 9.3 | 11 | 113 | 6 | External
100384 | 3250.425 | 2970 | 6.676 | 12.193 | Metal Loss | Corrosion | Circumferential grooving | 11:26 | 9.3 | 13 | 177 | 9 | External
900030 | 3250.515 | 2970 | 6.766 | 12.193 | Metal Loss | CLUSTER corrosion | Circumferential grooving | 11:46 | 9.3 | 29 | 177 | 8 | External
100387 | 3250.654 | 2970 | 6.905 | 12.193 | Metal Loss | Corrosion | Circumferential grooving | 00:38 | 9.3 | 10 | 57 | 9 | External
100388 | 3250.702 | 2970 | 6.953 | 12.193 | Metal Loss | Corrosion | Circumferential grooving | 03:28 | 9.3 | 15 | 85 | 7 | External
900031 | 3250.77 | 2970 | 7.021 | 12.193 | Metal Loss | CLUSTER corrosion | Circumferential grooving | 11:24 | 9.3 | 25 | 227 | 7 | External
100391 | 3250.817 | 2970 | 7.068 | 12.193 | Metal Loss | Corrosion | Circumferential grooving | 03:32 | 9.3 | 19 | 128 | 7 | External
100392 | 3250.898 | 2970 | 7.149 | 12.193 | Metal Loss | Corrosion | Circumferential grooving | 11:36 | 9.3 | 21 | 199 | 10 | External | 0.704 | 105.1
100393 | 3250.932 | 2970 | 7.183 | 12.193 | Metal Loss | Corrosion | Circumferential grooving | 02:48 | 9.3 | 10 | 71 | 7 | External
100394 | 3251.028 | 2970 | 7.279 | 12.193 | Metal Loss | Corrosion | Circumferential slotting | 11:40 | 9.3 | 6 | 35 | 6 | External
100395 | 3251.033 | 2970 | 7.284 | 12.193 | Metal Loss | Corrosion | Circumferential slotting | 00:24 | 9.3 | 9 | 78 | 8 | External
100396 | 3251.085 | 2970 | 7.336 | 12.193 | Metal Loss | Corrosion | Circumferential grooving | 04:40 | 9.3 | 15 | 92 | 7 | External
100397 | 3252.792 | 2970 | 9.043 | 12.193 | Metal Loss | Corrosion | Circumferential grooving | 00:16 | 9.3 | 12 | 78 | 10 | External | 0.703 | 105.3
100398 | 3252.911 | 2970 | 9.162 | 12.193 | Metal Loss | Corrosion | Circumferential grooving | 11:34 | 9.3 | 17 | 184 | 8 | External
100399 | 3252.944 | 2970 | 9.195 | 12.193 | Metal Loss | Corrosion | Circumferential grooving | 03:10 | 9.3 | 26 | 199 | 6 | External
100400 | 3253.422 | 2970 | 9.673 | 12.193 | Metal Loss | Corrosion | Circumferential grooving | 00:20 | 9.3 | 11 | 71 | 6 | External
100401 | 3253.454 | 2970 | 9.705 | 12.193 | Metal Loss | Corrosion | Circumferential grooving | 03:28 | 9.3 | 18 | 106 | 7 | External
100402 | 3253.979 | 2970 | 10.23 | 12.193 | Metal Loss | Corrosion | Circumferential grooving | 04:54 | 9.3 | 16 | 85 | 6 | External
100403 | 3254.058 | 2970 | 10.309 | 12.193 | Metal Loss | Corrosion | Circumferential grooving | 00:26 | 9.3 | 11 | 71 | 9 | External
100404 | 3254.096 | 2970 | 10.347 | 12.193 | Metal Loss | Corrosion | Circumferential slotting | 04:02 | 9.3 | 6 | 35 | 6 | External
100405 | 3254.478 | 2970 | 10.729 | 12.193 | Metal Loss | Corrosion | Circumferential grooving | 04:08 | 9.3 | 14 | 92 | 7 | External
100406 | 3254.559 | 2970 | 10.81 | 12.193 | Metal Loss | Corrosion | Circumferential grooving | 11:28 | 9.3 | 21 | 213 | 6 | External
100407 | 3254.643 | 2970 | 10.894 | 12.193 | Metal Loss | Corrosion | Circumferential slotting | 07:24 | 9.3 | 7 | 50 | 6 | External
100408 | 3254.688 | 2970 | 10.939 | 12.193 | Metal Loss | Corrosion | General | 00:26 | 9.3 | 32 | 241 | 6 | External
100409 | 3254.788 | 2970 | 11.039 | 12.193 | Metal Loss | Corrosion | Circumferential grooving | 09:22 | 9.3 | 13 | 99 | 8 | External
100410 | 3254.819 | 2970 | 11.07 | 12.193 | Metal Loss | Corrosion | General | 00:26 | 9.3 | 32 | 248 | 7 | External
100411 | 3254.842 | 2970 | 11.093 | 12.193 | Metal Loss | Corrosion | General | 03:06 | 9.3 | 30 | 213 | 8 | External
100412 | 3254.932 | 2970 | 11.183 | 12.193 | Metal Loss | Corrosion | Circumferential grooving | 11:18 | 9.3 | 12 | 85 | 6 | External
100413 | 3255.054 | 2970 | 11.305 | 12.193 | Metal Loss | Corrosion | Circumferential grooving | 11:02 | 9.3 | 11 | 85 | 6 | External
100414 | 3255.079 | 2970 | 11.33 | 12.193 | Metal Loss | Corrosion | Circumferential grooving | 01:30 | 9.3 | 21 | 135 | 6 | External
100415 | 3255.163 | 2970 | 11.414 | 12.193 | Metal Loss | Corrosion | General | 09:00 | 9.3 | 42 | 433 | 8 | External
100416 | 3255.212 | 2970 | 11.463 | 12.193 | Metal Loss | Corrosion | Circumferential grooving | 02:00 | 9.3 | 17 | 85 | 7 | External
100417 | 3255.225 | 2970 | 11.476 | 12.193 | Metal Loss | Corrosion | Circumferential slotting | 03:08 | 9.3 | 8 | 35 | 6 | External
100418 | 3255.239 | 2970 | 11.49 | 12.193 | Metal Loss | Corrosion | Circumferential grooving | 04:20 | 9.3 | 19 | 135 | 7 | External
100419 | 3255.291 | 2970 | 11.542 | 12.193 | Metal Loss | Corrosion | Circumferential grooving | 09:00 | 9.3 | 14 | 142 | 8 | External
900032 | 3255.419 | 2970 | 11.67 | 12.193 | Metal Loss | CLUSTER corrosion | Circumferential grooving | 09:52 | 9.3 | 25 | 213 | 9 | External
100422 | 3255.53 | 2970 | 11.781 | 12.193 | Metal Loss | Corrosion | Circumferential grooving | 08:16 | 9.3 | 22 | 248 | 7 | External
100423 | 3255.562 | 2970 | 11.813 | 12.193 | Metal Loss | Corrosion | Circumferential grooving | 00:24 | 9.3 | 19 | 92 | 6 | External
900033 | 3255.651 | 2970 | 11.902 | 12.193 | Metal Loss | CLUSTER corrosion | General | 07:48 | 9.3 | 39 | 419 | 10 | External | 0.708 | 104.5
100427 | 3255.69 | 2970 | 11.941 | 12.193 | Metal Loss | Corrosion | Circumferential grooving | 00:26 | 9.3 | 12 | 85 | 6 | External
100428 | 3255.706 | 2970 | 11.957 | 12.193 | Metal Loss | Corrosion | Circumferential grooving | 01:42 | 9.3 | 17 | 99 | 6 | External
100429 | 3255.787 | 2970 | 12.038 | 12.193 | Metal Loss | Corrosion | Circumferential grooving | 08:34 | 9.3 | 19 | 142 | 9 | External
100430 | 3255.822 | 2970 | 12.073 | 12.193 | Metal Loss | Corrosion | Circumferential grooving | 00:34 | 9.3 | 29 | 234 | 7 | External
100431 | 3255.849 | 2970 | 12.1 | 12.193 | Metal Loss | Corrosion | Circumferential slotting | 03:10 | 9.3 | 7 | 21 | 6 | External
70290 | 3255.942 | 2980 |  | 12.208 | Weld | Longitudinal weld pipe |  | 11:48 | 9.3
100432 | 3256.08 | 2980 | 0.138 | 12.208 | Metal Loss | Corrosion | Circumferential grooving | 01:10 | 9.3 | 11 | 71 | 6 | External
100433 | 3256.107 | 2980 | 0.165 | 12.208 | Metal Loss | Corrosion | Circumferential slotting | 03:10 | 9.3 | 8 | 71 | 6 | External
100434 | 3256.217 | 2980 | 0.275 | 12.208 | Metal Loss | Corrosion | Circumferential grooving | 02:08 | 9.3 | 13 | 78 | 7 | External
100435 | 3256.22 | 2980 | 0.278 | 12.208 | Metal Loss | Corrosion | Circumferential grooving | 03:12 | 9.3 | 27 | 156 | 7 | External
100436 | 3256.302 | 2980 | 0.36 | 12.208 | Metal Loss | Corrosion | General | 10:16 | 9.3 | 33 | 348 | 8 | External
100437 | 3256.368 | 2980 | 0.426 | 12.208 | Metal Loss | Corrosion | Circumferential grooving | 04:40 | 9.3 | 19 | 156 | 6 | External
100438 | 3256.55 | 2980 | 0.608 | 12.208 | Metal Loss | Corrosion | Circumferential slotting | 10:48 | 9.3 | 8 | 43 | 12 | External | 0.702 | 105.4
100439 | 3256.591 | 2980 | 0.649 | 12.208 | Metal Loss | Corrosion | Circumferential grooving | 02:24 | 9.3 | 11 | 50 | 8 | External
100440 | 3256.597 | 2980 | 0.655 | 12.208 | Metal Loss | Corrosion | Circumferential grooving | 03:12 | 9.3 | 21 | 128 | 8 | External
100441 | 3256.72 | 2980 | 0.778 | 12.208 | Metal Loss | Corrosion | Circumferential slotting | 02:18 | 9.3 | 7 | 57 | 6 | External
100442 | 3256.734 | 2980 | 0.792 | 12.208 | Metal Loss | Corrosion | Circumferential grooving | 03:54 | 9.3 | 18 | 142 | 10 | External | 0.704 | 105.2
100443 | 3256.763 | 2980 | 0.821 | 12.208 | Metal Loss | Corrosion | Circumferential slotting | 05:50 | 9.3 | 9 | 71 | 9 | External
100444 | 3256.772 | 2980 | 0.83 | 12.208 | Metal Loss | Corrosion | Circumferential grooving | 06:58 | 9.3 | 10 | 71 | 6 | External
90 | 3256.803 | 2980 | 0.861 | 12.208 | Metal Loss | Corrosion | Circumferential grooving | 03:34 | 9.3 | 17 | 35 | 8 | External
100445 | 3256.864 | 2980 | 0.922 | 12.208 | Metal Loss | Corrosion | Circumferential grooving | 03:46 | 9.3 | 18 | 149 | 16 | External | 0.705 | 105
100446 | 3256.89 | 2980 | 0.948 | 12.208 | Metal Loss | Corrosion | Circumferential slotting | 06:14 | 9.3 | 6 | 28 | 9 | External
100447 | 3256.971 | 2980 | 1.029 | 12.208 | Metal Loss | Corrosion | Circumferential grooving | 02:02 | 9.3 | 17 | 92 | 8 | External
900034 | 3256.984 | 2980 | 1.042 | 12.208 | Metal Loss | CLUSTER corrosion | General | 03:26 | 9.3 | 37 | 142 | 13 | External | 0.71 | 104.2
100450 | 3257.018 | 2980 | 1.076 | 12.208 | Metal Loss | Corrosion | Circumferential slotting | 06:06 | 9.3 | 8 | 43 | 6 | External
100451 | 3257.028 | 2980 | 1.086 | 12.208 | Metal Loss | Corrosion | Circumferential grooving | 06:54 | 9.3 | 11 | 78 | 7 | External
900035 | 3257.11 | 2980 | 1.168 | 12.208 | Metal Loss | CLUSTER corrosion | General | 03:30 | 9.3 | 51 | 100 | 12 | External | 0.714 | 103.7
100454 | 3257.172 | 2980 | 1.23 | 12.208 | Metal Loss | Corrosion | Circumferential grooving | 09:30 | 9.3 | 22 | 199 | 8 | External
100455 | 3257.227 | 2980 | 1.285 | 12.208 | Metal Loss | Corrosion | Circumferential slotting | 02:24 | 9.3 | 7 | 50 | 9 | External
100456 | 3257.344 | 2980 | 1.402 | 12.208 | Metal Loss | Corrosion | Circumferential slotting | 06:16 | 9.3 | 7 | 35 | 7 | External
100457 | 3257.982 | 2980 | 2.04 | 12.208 | Metal Loss | Corrosion | Circumferential grooving | 03:38 | 9.3 | 14 | 64 | 7 | External
100458 | 3259.815 | 2980 | 3.873 | 12.208 | Metal Loss | Corrosion | Circumferential grooving | 01:08 | 9.3 | 20 | 135 | 10 | External | 0.704 | 105.1
100459 | 3259.942 | 2980 | 4 | 12.208 | Metal Loss | Corrosion | Circumferential slotting | 01:10 | 9.3 | 8 | 64 | 7 | External
100460 | 3260.093 | 2980 | 4.151 | 12.208 | Metal Loss | Corrosion | Circumferential grooving | 03:26 | 9.3 | 13 | 78 | 6 | External
100461 | 3260.204 | 2980 | 4.262 | 12.208 | Metal Loss | Corrosion | Circumferential grooving | 01:46 | 9.3 | 17 | 128 | 8 | External
100462 | 3260.229 | 2980 | 4.287 | 12.208 | Metal Loss | Corrosion | Circumferential grooving | 04:06 | 9.3 | 10 | 78 | 7 | External
100463 | 3260.315 | 2980 | 4.373 | 12.208 | Metal Loss | Corrosion | Circumferential grooving | 00:54 | 9.3 | 13 | 92 | 9 | External
100464 | 3260.426 | 2980 | 4.484 | 12.208 | Metal Loss | Corrosion | Circumferential grooving | 11:38 | 9.3 | 15 | 92 | 7 | External
100465 | 3260.463 | 2980 | 4.521 | 12.208 | Metal Loss | Corrosion | Circumferential grooving | 02:32 | 9.3 | 11 | 64 | 7 | External
100466 | 3260.469 | 2980 | 4.527 | 12.208 | Metal Loss | Corrosion | Circumferential grooving | 03:28 | 9.3 | 10 | 71 | 6 | External
100467 | 3260.577 | 2980 | 4.635 | 12.208 | Metal Loss | Corrosion | Circumferential slotting | 02:04 | 9.3 | 9 | 50 | 9 | External
100468 | 3260.687 | 2980 | 4.745 | 12.208 | Metal Loss | Corrosion | Circumferential grooving | 01:00 | 9.3 | 10 | 64 | 6 | External
100469 | 3260.812 | 2980 | 4.87 | 12.208 | Metal Loss | Corrosion | Circumferential slotting | 00:12 | 9.3 | 7 | 35 | 6 | External
100470 | 3260.816 | 2980 | 4.874 | 12.208 | Metal Loss | Corrosion | Circumferential grooving | 00:48 | 9.3 | 12 | 92 | 6 | External
100471 | 3260.845 | 2980 | 4.903 | 12.208 | Metal Loss | Corrosion | Circumferential slotting | 03:32 | 9.3 | 9 | 64 | 7 | External
100472 | 3260.912 | 2980 | 4.97 | 12.208 | Metal Loss | Corrosion | Circumferential slotting | 05:28 | 9.3 | 7 | 35 | 6 | External
100473 | 3260.954 | 2980 | 5.012 | 12.208 | Metal Loss | Corrosion | Circumferential grooving | 01:52 | 9.3 | 17 | 128 | 7 | External
100474 | 3260.969 | 2980 | 5.027 | 12.208 | Metal Loss | Corrosion | Circumferential grooving | 03:28 | 9.3 | 18 | 99 | 7 | External
100475 | 3261.091 | 2980 | 5.149 | 12.208 | Metal Loss | Corrosion | Circumferential grooving | 03:30 | 9.3 | 10 | 71 | 7 | External
100476 | 3263.862 | 2980 | 7.92 | 12.208 | Metal Loss | Corrosion | Circumferential slotting | 00:12 | 9.3 | 8 | 50 | 6 | External
100477 | 3263.931 | 2980 | 7.989 | 12.208 | Metal Loss | Corrosion | Circumferential slotting | 05:44 | 9.3 | 7 | 57 | 6 | External
100478 | 3264.025 | 2980 | 8.083 | 12.208 | Metal Loss | Corrosion | Circumferential slotting | 03:44 | 9.3 | 8 | 57 | 6 | External
100479 | 3264.041 | 2980 | 8.099 | 12.208 | Metal Loss | Corrosion | Circumferential slotting | 05:00 | 9.3 | 9 | 71 | 6 | External
100480 | 3264.152 | 2980 | 8.21 | 12.208 | Metal Loss | Corrosion | Circumferential grooving | 03:54 | 9.3 | 27 | 192 | 7 | External
70291 | 3268.15 | 2990 |  | 12.166 | Weld | Longitudinal weld pipe |  | 05:04 | 9.3
100481 | 3268.364 | 2990 | 0.214 | 12.166 | Metal Loss | Corrosion | Circumferential grooving | 04:08 | 9.3 | 13 | 99 | 7 | External
100482 | 3268.445 | 2990 | 0.295 | 12.166 | Metal Loss | Corrosion | Circumferential grooving | 00:04 | 9.3 | 12 | 71 | 6 | External
100483 | 3275.426 | 2990 | 7.276 | 12.166 | Metal Loss | Corrosion | Circumferential grooving | 01:32 | 9.3 | 12 | 57 | 7 | External
100484 | 3275.582 | 2990 | 7.432 | 12.166 | Metal Loss | Corrosion | Circumferential grooving | 02:06 | 9.3 | 15 | 121 | 6 | External
100485 | 3277.531 | 2990 | 9.381 | 12.166 | Metal Loss | Corrosion | Circumferential grooving | 10:42 | 9.3 | 24 | 220 | 8 | External
100486 | 3277.647 | 2990 | 9.497 | 12.166 | Metal Loss | Corrosion | Circumferential grooving | 10:22 | 9.3 | 21 | 177 | 8 | External
100487 | 3277.68 | 2990 | 9.53 | 12.166 | Metal Loss | Corrosion | Circumferential grooving | 01:22 | 9.3 | 13 | 113 | 9 | External
100488 | 3277.709 | 2990 | 9.559 | 12.166 | Metal Loss | Corrosion | Circumferential grooving | 03:46 | 9.3 | 18 | 78 | 8 | External
100489 | 3277.785 | 2990 | 9.635 | 12.166 | Metal Loss | Corrosion | General | 11:38 | 9.3 | 41 | 362 | 7 | External
100490 | 3277.938 | 2990 | 9.788 | 12.166 | Metal Loss | Corrosion | Circumferential slotting | 01:40 | 9.3 | 9 | 92 | 9 | External
100491 | 3277.965 | 2990 | 9.815 | 12.166 | Metal Loss | Corrosion | Circumferential slotting | 04:04 | 9.3 | 9 | 35 | 6 | External
100492 | 3278.025 | 2990 | 9.875 | 12.166 | Metal Loss | Corrosion | General | 10:20 | 9.3 | 37 | 333 | 9 | External
100493 | 3278.15 | 2990 | 10 | 12.166 | Metal Loss | Corrosion | Circumferential grooving | 10:56 | 9.3 | 21 | 184 | 6 | External
100494 | 3278.218 | 2990 | 10.068 | 12.166 | Metal Loss | Corrosion | Circumferential slotting | 04:44 | 9.3 | 7 | 21 | 6 | External
100495 | 3278.413 | 2990 | 10.263 | 12.166 | Metal Loss | Corrosion | Circumferential grooving | 10:26 | 9.3 | 26 | 142 | 7 | External
100496 | 3278.517 | 2990 | 10.367 | 12.166 | Metal Loss | Corrosion | Circumferential slotting | 11:26 | 9.3 | 8 | 35 | 6 | External
100497 | 3278.679 | 2990 | 10.529 | 12.166 | Metal Loss | Corrosion | Circumferential slotting | 00:34 | 9.3 | 7 | 35 | 7 | External
100498 | 3278.694 | 2990 | 10.544 | 12.166 | Metal Loss | Corrosion | Circumferential grooving | 01:46 | 9.3 | 19 | 170 | 11 | External | 0.704 | 105.1
100499 | 3278.773 | 2990 | 10.623 | 12.166 | Metal Loss | Corrosion | Circumferential grooving | 09:40 | 9.3 | 29 | 262 | 7 | External
100500 | 3278.805 | 2990 | 10.655 | 12.166 | Metal Loss | Corrosion | Circumferential grooving | 01:04 | 9.3 | 21 | 213 | 9 | External
100501 | 3278.889 | 2990 | 10.739 | 12.166 | Metal Loss | Corrosion | Circumferential grooving | 09:48 | 9.3 | 22 | 241 | 6 | External
100502 | 3278.926 | 2990 | 10.776 | 12.166 | Metal Loss | Corrosion | Circumferential grooving | 01:48 | 9.3 | 28 | 213 | 10 | External | 0.706 | 104.9
100503 | 3279.013 | 2990 | 10.863 | 12.166 | Metal Loss | Corrosion | Circumferential grooving | 10:16 | 9.3 | 18 | 163 | 8 | External
100504 | 3279.049 | 2990 | 10.899 | 12.166 | Metal Loss | Corrosion | General | 01:40 | 9.3 | 30 | 277 | 10 | External | 0.706 | 104.8
100505 | 3279.171 | 2990 | 11.021 | 12.166 | Metal Loss | Corrosion | Circumferential slotting | 02:14 | 9.3 | 6 | 50 | 6 | External
70292 | 3280.316 | 3000 |  | 12.128 | Weld | Longitudinal weld pipe |  | 11:30 | 9.3
100506 | 3280.317 | 3000 | 0.001 | 12.128 | Weld |  |  | 09:22 | 9.3 |  | 170
91 | 3282.411 | 3000 | 2.095 | 12.128 | Metal Loss | Corrosion | Circumferential grooving | 03:22 | 9.3 | 16 | 35 | 8 | External
100507 | 3282.681 | 3000 | 2.365 | 12.128 | Metal Loss | Corrosion | Circumferential slotting | 08:52 | 9.3 | 8 | 57 | 7 | External
100508 | 3282.705 | 3000 | 2.389 | 12.128 | Metal Loss | Corrosion | Circumferential grooving | 11:44 | 9.3 | 18 | 156 | 6 | External
100509 | 3282.728 | 3000 | 2.412 | 12.128 | Metal Loss | Corrosion | Circumferential grooving | 01:40 | 9.3 | 10 | 92 | 6 | External
100510 | 3285.275 | 3000 | 4.959 | 12.128 | Metal Loss | Corrosion | Circumferential grooving | 11:34 | 9.3 | 10 | 121 | 8 | External
100511 | 3285.312 | 3000 | 4.996 | 12.128 | Metal Loss | Corrosion | Circumferential grooving | 03:06 | 9.3 | 19 | 128 | 6 | External
100512 | 3285.353 | 3000 | 5.037 | 12.128 | Metal Loss | Corrosion | Circumferential grooving | 05:58 | 9.3 | 10 | 35 | 7 | External
100513 | 3285.419 | 3000 | 5.103 | 12.128 | Metal Loss | Corrosion | Circumferential grooving | 01:34 | 9.3 | 19 | 149 | 7 | External
100514 | 3285.514 | 3000 | 5.198 | 12.128 | Metal Loss | Corrosion | Circumferential grooving | 11:34 | 9.3 | 17 | 50 | 6 | External
70293 | 3292.444 | 3010 |  | 12.153 | Weld | Longitudinal weld pipe |  | 02:42 | 9.3
100515 | 3300.01 | 3010 | 7.566 | 12.153 | Metal Loss | Corrosion | Circumferential grooving | 02:58 | 9.3 | 16 | 57 | 7 | External
70294 | 3304.597 | 3020 |  | 12.145 | Weld | Longitudinal weld pipe |  | 06:32 | 9.3
100516 | 3304.616 | 3020 | 0.019 | 12.145 | Metal Loss | Corrosion | Circumferential slotting | 09:24 | 9.3 | 8 | 35 | 13 | External | 0.702 | 105.3 | adj. to GW
100517 | 3304.754 | 3020 | 0.157 | 12.145 | Metal Loss | Corrosion | Circumferential grooving | 10:06 | 9.3 | 16 | 64 | 6 | External
100518 | 3304.785 | 3020 | 0.188 | 12.145 | Metal Loss | Corrosion | Circumferential grooving | 00:30 | 9.3 | 18 | 149 | 9 | External
100519 | 3304.789 | 3020 | 0.192 | 12.145 | Metal Loss | Corrosion | Circumferential grooving | 08:34 | 9.3 | 15 | 50 | 12 | External | 0.703 | 105.2
100520 | 3304.792 | 3020 | 0.195 | 12.145 | Metal Loss | Corrosion | Circumferential slotting | 09:26 | 9.3 | 7 | 28 | 9 | External
100521 | 3304.802 | 3020 | 0.205 | 12.145 | Metal Loss | Corrosion | Circumferential grooving | 06:34 | 9.3 | 17 | 85 | 8 | External
100522 | 3304.937 | 3020 | 0.34 | 12.145 | Metal Loss | Corrosion | Circumferential grooving | 08:10 | 9.3 | 18 | 92 | 7 | External
100523 | 3304.946 | 3020 | 0.349 | 12.145 | Metal Loss | Corrosion | Circumferential grooving | 03:06 | 9.3 | 10 | 35 | 6 | External
100524 | 3304.947 | 3020 | 0.35 | 12.145 | Metal Loss | Corrosion | Circumferential slotting | 02:06 | 9.3 | 8 | 35 | 6 | External
100525 | 3304.984 | 3020 | 0.387 | 12.145 | Metal Loss | Corrosion | Circumferential slotting | 08:02 | 9.3 | 8 | 43 | 6 | External
100526 | 3305.138 | 3020 | 0.541 | 12.145 | Metal Loss | Corrosion | Circumferential grooving | 01:30 | 9.3 | 17 | 99 | 6 | External
100527 | 3305.903 | 3020 | 1.306 | 12.145 | Metal Loss | Corrosion | Circumferential grooving | 02:38 | 9.3 | 12 | 71 | 7 | External
100528 | 3311.737 | 3020 | 7.14 | 12.145 | Metal Loss | Corrosion | Circumferential grooving | 01:22 | 9.3 | 15 | 128 | 9 | External
100529 | 3311.755 | 3020 | 7.158 | 12.145 | Metal Loss | Corrosion | Circumferential grooving | 03:18 | 9.3 | 10 | 43 | 8 | External
100530 | 3311.802 | 3020 | 7.205 | 12.145 | Metal Loss | Corrosion | Circumferential grooving | 07:06 | 9.3 | 24 | 206 | 10 | External | 0.705 | 105
100531 | 3311.861 | 3020 | 7.264 | 12.145 | Metal Loss | Corrosion | Circumferential slotting | 01:18 | 9.3 | 7 | 85 | 6 | External
100532 | 3311.876 | 3020 | 7.279 | 12.145 | Metal Loss | Corrosion | Circumferential grooving | 03:20 | 9.3 | 10 | 43 | 6 | External
100533 | 3312.105 | 3020 | 7.508 | 12.145 | Metal Loss | Corrosion | Circumferential grooving | 11:00 | 9.3 | 23 | 227 | 7 | External
100534 | 3312.141 | 3020 | 7.544 | 12.145 | Metal Loss | Corrosion | General | 02:56 | 9.3 | 31 | 241 | 8 | External
100535 | 3312.164 | 3020 | 7.567 | 12.145 | Metal Loss | Corrosion | Circumferential grooving | 05:36 | 9.3 | 16 | 57 | 6 | External
100536 | 3312.203 | 3020 | 7.606 | 12.145 | Metal Loss | Corrosion | Circumferential grooving | 07:20 | 9.3 | 16 | 113 | 11 | External | 0.703 | 105.2
100537 | 3312.215 | 3020 | 7.618 | 12.145 | Metal Loss | Corrosion | Circumferential slotting | 08:56 | 9.3 | 6 | 14 | 9 | External
100538 | 3312.234 | 3020 | 7.637 | 12.145 | Metal Loss | Corrosion | Circumferential grooving | 10:36 | 9.3 | 19 | 199 | 7 | External
100539 | 3312.276 | 3020 | 7.679 | 12.145 | Metal Loss | Corrosion | Circumferential grooving | 03:00 | 9.3 | 21 | 170 | 9 | External
100540 | 3312.358 | 3020 | 7.761 | 12.145 | Metal Loss | Corrosion | Circumferential grooving | 09:06 | 9.3 | 20 | 106 | 8 | External
100541 | 3312.372 | 3020 | 7.775 | 12.145 | Metal Loss | Corrosion | Circumferential slotting | 11:14 | 9.3 | 7 | 50 | 7 | External
100542 | 3312.382 | 3020 | 7.785 | 12.145 | Metal Loss | Corrosion | Circumferential grooving | 00:22 | 9.3 | 18 | 184 | 12 | External | 0.704 | 105.1
100543 | 3312.403 | 3020 | 7.806 | 12.145 | Metal Loss | Corrosion | Circumferential grooving | 02:26 | 9.3 | 20 | 184 | 10 | External | 0.704 | 105.1
100544 | 3312.473 | 3020 | 7.876 | 12.145 | Metal Loss | Corrosion | Circumferential grooving | 08:18 | 9.3 | 14 | 78 | 11 | External | 0.703 | 105.3
100545 | 3312.499 | 3020 | 7.902 | 12.145 | Metal Loss | Corrosion | Circumferential grooving | 10:06 | 9.3 | 14 | 206 | 8 | External
100546 | 3312.527 | 3020 | 7.93 | 12.145 | Metal Loss | Corrosion | Circumferential grooving | 01:54 | 9.3 | 21 | 248 | 12 | External | 0.705 | 105
100547 | 3312.577 | 3020 | 7.98 | 12.145 | Metal Loss | Corrosion | General | 07:26 | 9.3 | 46 | 369 | 7 | External
100548 | 3312.644 | 3020 | 8.047 | 12.145 | Metal Loss | Corrosion | Circumferential grooving | 02:02 | 9.3 | 22 | 170 | 8 | External
100549 | 3312.725 | 3020 | 8.128 | 12.145 | Metal Loss | Corrosion | Circumferential grooving | 08:26 | 9.3 | 11 | 78 | 12 | External | 0.703 | 105.3
100550 | 3312.852 | 3020 | 8.255 | 12.145 | Metal Loss | Corrosion | Circumferential grooving | 08:08 | 9.3 | 13 | 57 | 6 | External
70295 | 3316.742 | 3030 |  | 12.12 | Weld | Longitudinal weld pipe |  | 04:54 | 9.3
70296 | 3328.862 | 3040 |  | 12.284 | Weld | Longitudinal weld pipe |  | 01:44 | 9.3
92 | 3328.863 | 3040 | 0.001 | 12.284 | Weld |  |  | 08:20 | 9.3 |  | 142
70297 | 3341.146 | 3050 |  | 12.196 | Weld | Longitudinal weld pipe |  | 10:18 | 9.3
70298 | 3353.342 | 3060 |  | 4.693 | Weld | Longitudinal weld pipe |  | 08:02 | 9.3
70299 | 3358.035 | 3070 |  | 12.196 | Weld | Longitudinal weld pipe |  |  | 9.3
100551 | 3360.883 | 3070 | 2.848 | 12.196 | Bend |  |  | 09:00 | 9.3 | 5950 | [5 empty] | left
70300 | 3370.231 | 3080 |  | 1.426 | Weld | Longitudinal weld pipe |  | 03:00 | 9.3
100552 | 3370.851 | 3080 | 0.62 | 1.426 | Metal Loss | Close To |  | 02:24 | 9.3 | 12 | 43
100553 | 3371.243 | 3080 | 1.012 | 1.426 | Metal Loss | Close To |  | 02:30 | 9.3 | 11 | 43
70301 | 3371.657 | 3090 |  | 12.192 | Weld | Longitudinal weld pipe |  | 06:50 | 9.3
70302 | 3383.849 | 3100 |  | 12.212 | Weld | Longitudinal weld pipe |  | 08:12 | 9.3
100554 | 3388.864 | 3100 | 5.015 | 12.212 | Metal Loss | Corrosion | Circumferential slotting | 09:14 | 9.3 | 6 | 28 | 6 | External
70303 | 3396.061 | 3110 |  | 12.177 | Weld | Longitudinal weld pipe |  | 05:36 | 9.3
100555 | 3397.837 | 3110 | 1.776 | 12.177 | Metal Loss | Corrosion | Circumferential grooving | 06:16 | 9.3 | 17 | 99 | 8 | External
900036 | 3397.98 | 3110 | 1.919 | 12.177 | Metal Loss | CLUSTER corrosion | Circumferential grooving | 03:00 | 9.3 | 28 | 106 | 6 | External
100558 | 3398.039 | 3110 | 1.978 | 12.177 | Metal Loss | Corrosion | Circumferential grooving | 03:08 | 9.3 | 16 | 78 | 6 | External
100559 | 3398.148 | 3110 | 2.087 | 12.177 | Metal Loss | Corrosion | Circumferential grooving | 06:32 | 9.3 | 17 | 71 | 6 | External
100560 | 3398.45 | 3110 | 2.389 | 12.177 | Metal Loss | Corrosion | Circumferential grooving | 05:22 | 9.3 | 18 | 78 | 6 | External
100561 | 3398.876 | 3110 | 2.815 | 12.177 | Metal Loss | Corrosion | Circumferential slotting | 03:20 | 9.3 | 9 | 57 | 6 | External
100562 | 3398.953 | 3110 | 2.892 | 12.177 | Metal Loss | Corrosion | Circumferential grooving | 09:16 | 9.3 | 13 | 106 | 6 | External
100563 | 3398.991 | 3110 | 2.93 | 12.177 | Metal Loss | Corrosion | Circumferential grooving | 02:36 | 9.3 | 23 | 106 | 6 | External
100564 | 3399.073 | 3110 | 3.012 | 12.177 | Metal Loss | Corrosion | Circumferential slotting | 06:06 | 9.3 | 8 | 43 | 6 | External
100565 | 3399.125 | 3110 | 3.064 | 12.177 | Metal Loss | Corrosion | Circumferential slotting | 03:26 | 9.3 | 8 | 57 | 7 | External
100566 | 3399.338 | 3110 | 3.277 | 12.177 | Metal Loss | Corrosion | Circumferential grooving | 02:54 | 9.3 | 11 | 64 | 8 | External
100567 | 3399.537 | 3110 | 3.476 | 12.177 | Metal Loss | Corrosion | Circumferential grooving | 03:16 | 9.3 | 16 | 57 | 7 | External
100568 | 3399.752 | 3110 | 3.691 | 12.177 | Metal Loss | Corrosion | Circumferential grooving | 03:12 | 9.3 | 24 | 135 | 7 | External
100569 | 3400.37 | 3110 | 4.309 | 12.177 | Metal Loss | Corrosion | Circumferential grooving | 04:16 | 9.3 | 29 | 227 | 8 | External
100571 | 3400.415 | 3110 | 4.354 | 12.177 | Metal Loss | Corrosion | Circumferential slotting | 02:52 | 9.3 | 8 | 43 | 6 | External
100570 | 3400.415 | 3110 | 4.354 | 12.177 | Metal Loss | Corrosion | Circumferential grooving | 11:28 | 9.3 | 22 | 184 | 11 | External | 0.705 | 105
100572 | 3400.511 | 3110 | 4.45 | 12.177 | Metal Loss | Corrosion | Circumferential grooving | 11:52 | 9.3 | 10 | 113 | 9 | External
900037 | 3400.529 | 3110 | 4.468 | 12.177 | Metal Loss | CLUSTER corrosion | General | 03:06 | 9.3 | 42 | 362 | 6 | External
100575 | 3400.647 | 3110 | 4.586 | 12.177 | Metal Loss | Corrosion | Circumferential grooving | 03:22 | 9.3 | 16 | 85 | 7 | External
100576 | 3400.767 | 3110 | 4.706 | 12.177 | Metal Loss | Corrosion | Circumferential grooving | 03:54 | 9.3 | 15 | 113 | 8 | External
900038 | 3401.502 | 3110 | 5.441 | 12.177 | Metal Loss | CLUSTER corrosion | General | 01:38 | 9.3 | 40 | 78 | 7 | External
100579 | 3401.725 | 3110 | 5.664 | 12.177 | Metal Loss | Corrosion | General | 02:40 | 9.3 | 30 | 220 | 8 | External
100580 | 3401.741 | 3110 | 5.68 | 12.177 | Metal Loss | Corrosion | Circumferential slotting | 01:52 | 9.3 | 7 | 28 | 11 | External | 0.702 | 105.4
100581 | 3401.777 | 3110 | 5.716 | 12.177 | Metal Loss | Corrosion | Circumferential grooving | 11:32 | 9.3 | 13 | 71 | 6 | External
900039 | 3401.842 | 3110 | 5.781 | 12.177 | Metal Loss | CLUSTER corrosion | General | 09:06 | 9.3 | 30 | 156 | 6 | External
100584 | 3401.862 | 3110 | 5.801 | 12.177 | Metal Loss | Corrosion | Circumferential grooving | 05:14 | 9.3 | 12 | 64 | 6 | External
100585 | 3402.751 | 3110 | 6.69 | 12.177 | Metal Loss | Corrosion | Circumferential grooving | 10:26 | 9.3 | 22 | 142 | 10 | External | 0.704 | 105.1
100586 | 3402.947 | 3110 | 6.886 | 12.177 | Metal Loss | Corrosion | Circumferential grooving | 00:20 | 9.3 | 10 | 57 | 7 | External
93 | 3402.978 | 3110 | 6.917 | 12.177 | Metal Loss | Corrosion | Circumferential grooving | 02:44 | 9.3 | 16 | 71 | 20 | External | 0.705 | 105
94 | 3403.044 | 3110 | 6.983 | 12.177 | Metal Loss | Corrosion | Circumferential grooving | 02:08 | 9.3 | 26 | 99 | 25 | External | 0.711 | 104.1
100587 | 3404.32 | 3110 | 8.259 | 12.177 | Metal Loss | Corrosion | Circumferential slotting | 03:54 | 9.3 | 8 | 35 | 8 | External
100588 | 3404.536 | 3110 | 8.475 | 12.177 | Metal Loss | Corrosion | Circumferential grooving | 04:20 | 9.3 | 17 | 99 | 9 | External
100589 | 3404.538 | 3110 | 8.477 | 12.177 | Metal Loss | Corrosion | Circumferential grooving | 05:52 | 9.3 | 13 | 121 | 8 | External
100590 | 3404.553 | 3110 | 8.492 | 12.177 | Metal Loss | Corrosion | Circumferential grooving | 07:32 | 9.3 | 12 | 50 | 9 | External
100591 | 3404.6 | 3110 | 8.539 | 12.177 | Metal Loss | Corrosion | Circumferential grooving | 05:16 | 9.3 | 11 | 50 | 6 | External
100592 | 3404.608 | 3110 | 8.547 | 12.177 | Metal Loss | Corrosion | Circumferential grooving | 04:24 | 9.3 | 11 | 64 | 6 | External
900040 | 3404.619 | 3110 | 8.558 | 12.177 | Metal Loss | CLUSTER corrosion | Circumferential grooving | 06:32 | 9.3 | 24 | 227 | 7 | External
900041 | 3404.74 | 3110 | 8.679 | 12.177 | Metal Loss | CLUSTER corrosion | General | 06:38 | 9.3 | 50 | 213 | 8 | External
100599 | 3404.859 | 3110 | 8.798 | 12.177 | Metal Loss | Corrosion | Circumferential slotting | 07:26 | 9.3 | 7 | 35 | 7 | External
100600 | 3404.913 | 3110 | 8.852 | 12.177 | Metal Loss | Corrosion | Circumferential slotting | 06:46 | 9.3 | 9 | 28 | 8 | External
70304 | 3408.238 | 3120 |  | 12.18 | Weld | Longitudinal weld pipe |  | 00:06 | 9.3
100601 | 3409.201 | 3120 | 0.963 | 12.18 | Metal Loss | Corrosion | Circumferential slotting | 09:22 | 9.3 | 7 | 28 | 7 | External
900042 | 3409.825 | 3120 | 1.587 | 12.18 | Metal Loss | CLUSTER corrosion | Circumferential grooving | 08:28 | 9.3 | 10 | 78 | 8 | External
100604 | 3410.011 | 3120 | 1.773 | 12.18 | Metal Loss | Corrosion | Circumferential slotting | 08:50 | 9.3 | 6 | 21 | 12 | External | 0.702 | 105.4
100605 | 3410.305 | 3120 | 2.067 | 12.18 | Metal Loss | Corrosion | Circumferential slotting | 08:10 | 9.3 | 6 | 21 | 6 | External
100606 | 3410.458 | 3120 | 2.22 | 12.18 | Metal Loss | Corrosion | Circumferential slotting | 08:00 | 9.3 | 8 | 28 | 11 | External | 0.702 | 105.4
95 | 3410.502 | 3120 | 2.264 | 12.18 | Metal Loss | Corrosion | Circumferential grooving | 08:04 | 9.3 | 15 | 35 | 12 | External | 0.703 | 105.2
100607 | 3410.569 | 3120 | 2.331 | 12.18 | Metal Loss | Corrosion | Circumferential slotting | 08:16 | 9.3 | 6 | 35 | 9 | External
96 | 3410.664 | 3120 | 2.426 | 12.18 | Metal Loss | Corrosion | General | 08:02 | 9.3 | 33 | 38 | 13 | External | 0.709 | 104.5
100608 | 3410.672 | 3120 | 2.434 | 12.18 | Metal Loss | Corrosion | Circumferential slotting | 09:12 | 9.3 | 6 | 21 | 10 | External | 0.702 | 105.4
100609 | 3410.781 | 3120 | 2.543 | 12.18 | Metal Loss | Corrosion | Circumferential slotting | 09:20 | 9.3 | 6 | 28 | 6 | External
100610 | 3410.804 | 3120 | 2.566 | 12.18 | Metal Loss | Corrosion | Circumferential grooving | 08:00 | 9.3 | 11 | 43 | 6 | External
100611 | 3411.001 | 3120 | 2.763 | 12.18 | Metal Loss | Corrosion | Circumferential slotting | 08:10 | 9.3 | 6 | 28 | 6 | External
900043 | 3411.342 | 3120 | 3.104 | 12.18 | Metal Loss | CLUSTER corrosion | Circumferential grooving | 08:40 | 9.3 | 10 | 78 | 10 | External | 0.702 | 105.3
97 | 3411.798 | 3120 | 3.56 | 12.18 | Metal Loss | Corrosion | Circumferential grooving | 08:54 | 9.3 | 14 | 28 | 14 | External | 0.703 | 105.2
100614 | 3411.868 | 3120 | 3.63 | 12.18 | Metal Loss | Corrosion | Circumferential slotting | 08:50 | 9.3 | 6 | 28 | 9 | External
98 | 3413.561 | 3120 | 5.323 | 12.18 | Metal Loss | Corrosion | Pitting | 08:28 | 9.3 | 16 | 16 | 11 | External | 0.703 | 105.2
99 | 3416.633 | 3120 | 8.395 | 12.18 | Metal Loss | Corrosion | Pitting | 08:46 | 9.3 | 13 | 16 | 8 | External
100 | 3416.702 | 3120 | 8.464 | 12.18 | Metal Loss | Corrosion | Pitting | 09:06 | 9.3 | 15 | 18 | 10 | External | 0.703 | 105.3
101 | 3416.77 | 3120 | 8.532 | 12.18 | Metal Loss | Corrosion | Circumferential grooving | 09:00 | 9.3 | 14 | 28 | 8 | External
70305 | 3420.418 | 3130 |  | 12.208 | Weld | Longitudinal weld pipe |  | 05:44 | 9.3
70306 | 3432.626 | 3140 |  | 12.274 | Weld | Longitudinal weld pipe |  | 09:14 | 9.3
70307 | 3444.9 | 3150 |  | 12.251 | Weld | Longitudinal weld pipe |  | 06:50 | 9.3
70308 | 3457.151 | 3160 |  | 12.162 | Weld | Longitudinal weld pipe |  | 10:00 | 9.3
70309 | 3469.313 | 3170 |  | 12.156 | Weld | Longitudinal weld pipe |  | 05:44 | 9.3
70310 | 3481.469 | 3180 |  | 12.183 | Weld | Longitudinal weld pipe |  | 01:18 | 9.3
70311 | 3493.652 | 3190 |  | 12.188 | Weld | Longitudinal weld pipe |  | 09:38 | 9.3
70312 | 3505.84 | 3200 |  | 12.274 | Weld | Longitudinal weld pipe |  | 11:46 | 9.3
70313 | 3518.114 | 3210 |  | 12.194 | Weld | Longitudinal weld pipe |  | 09:42 | 9.3
70314 | 3530.308 | 3220 |  | 12.175 | Weld | Longitudinal weld pipe |  | 08:12 | 9.3
50007 | 3532.08 | 3220 | 1.772 | 12.175 | Marker | AGM |  |  | 9.3 | [6 empty] | KM 3500
100615 | 3533.808 | 3220 | 3.5 | 12.175 | Metal Loss | MFG | Circumferential slotting | 02:26 | 9.3 | 8 | 28 | 7 | External
100616 | 3534.001 | 3220 | 3.693 | 12.175 | Metal Loss | MFG | Circumferential slotting | 02:26 | 9.3 | 8 | 28 | 6 | External
100617 | 3534.194 | 3220 | 3.886 | 12.175 | Metal Loss | MFG | Circumferential grooving | 02:30 | 9.3 | 10 | 28 | 7 | External
100618 | 3534.251 | 3220 | 3.943 | 12.175 | Metal Loss | MFG | Circumferential grooving | 02:34 | 9.3 | 14 | 35 | 6 | External
100619 | 3534.38 | 3220 | 4.072 | 12.175 | Metal Loss | MFG | Circumferential grooving | 02:28 | 9.3 | 11 | 43 | 8 | External
100620 | 3534.491 | 3220 | 4.183 | 12.175 | Metal Loss | MFG | Circumferential grooving | 02:28 | 9.3 | 23 | 57 | 6 | External
103 | 3534.563 | 3220 | 4.255 | 12.175 | Metal Loss | MFG | Pitting | 02:32 | 9.3 | 14 | 15 | 11 | External | 0.703 | 105.3
70315 | 3542.483 | 3230 |  | 12.194 | Weld | Longitudinal weld pipe |  | 05:24 | 9.3
70316 | 3554.677 | 3240 |  | 12.262 | Weld | Longitudinal weld pipe |  |  | 9.3
70317 | 3566.939 | 3250 |  | 12.211 | Weld | Longitudinal weld pipe |  | 00:46 | 9.3
104 | 3571.225 | 3250 | 4.286 | 12.211 | Metal Loss | Close To |  | 03:50 | 9.3 | 27 | 64
105 | 3571.416 | 3250 | 4.477 | 12.211 | Metal Loss | Close To |  | 03:48 | 9.3 | 23 | 43
106 | 3571.665 | 3250 | 4.726 | 12.211 | Metal Loss | Close To |  | 06:20 | 9.3 | 32 | 71
107 | 3571.728 | 3250 | 4.789 | 12.211 | Metal Loss | Close To |  | 04:16 | 9.3 | 36 | 64
70318 | 3579.15 | 3260 |  | 12.195 | Weld | Longitudinal weld pipe |  | 08:02 | 9.3
70319 | 3591.345 | 3270 |  | 12.234 | Weld | Longitudinal weld pipe |  | 09:16 | 9.3
70320 | 3603.579 | 3280 |  | 12.172 | Weld | Longitudinal weld pipe |  | 06:42 | 9.3
70321 | 3615.751 | 3290 |  | 12.228 | Weld | Longitudinal weld pipe |  | 08:30 | 9.3
70322 | 3627.979 | 3300 |  | 12.15 | Weld | Longitudinal weld pipe |  | 04:02 | 9.3
100621 | 3631.557 | 3300 | 3.578 | 12.15 | Metal Loss | Close To |  | 04:00 | 9.3 | 24 | 28
108 | 3636.764 | 3300 | 8.785 | 12.15 | Metal Loss | Close To |  | 00:08 | 9.3 | 44 | 99
100622 | 3639.442 | 3300 | 11.463 | 12.15 | Metal Loss | Corrosion | Circumferential grooving | 03:06 | 9.3 | 11 | 35 | 7 | External
70323 | 3640.129 | 3310 |  | 12.154 | Weld | Longitudinal weld pipe |  | 11:40 | 9.3
70324 | 3652.283 | 3320 |  | 12.258 | Weld | Longitudinal weld pipe |  | 00:50 | 9.3
109 | 3661.636 | 3320 | 9.353 | 12.258 | Metal Loss | Close To |  | 00:34 | 9.3 | 22 | 64
110 | 3662.697 | 3320 | 10.414 | 12.258 | Metal Loss | Close To |  | 00:36 | 9.3 | 19 | 35
70325 | 3664.541 | 3330 |  | 12.122 | Weld | Longitudinal weld pipe |  | 10:14 | 9.3
100623 | 3668.804 | 3330 | 4.263 | 12.122 | Metal Loss | Close To |  | 00:14 | 9.3 | 29 | 35
100624 | 3668.975 | 3330 | 4.434 | 12.122 | Metal Loss | Close To |  | 00:22 | 9.3 | 37 | 43
100625 | 3669.021 | 3330 | 4.48 | 12.122 | Metal Loss | Close To |  | 10:52 | 9.3 | 20 | 35
70326 | 3676.663 | 3340 |  | 12.207 | Weld | Longitudinal weld pipe |  | 08:26 | 9.3
70327 | 3688.87 | 3350 |  | 12.22 | Weld | Longitudinal weld pipe |  | 00:16 | 9.3
70328 | 3701.09 | 3360 |  | 12.216 | Weld | Longitudinal weld pipe |  | 05:36 | 9.3
70329 | 3713.306 | 3370 |  | 12.208 | Weld | Longitudinal weld pipe |  | 00:14 | 9.3
70330 | 3725.514 | 3380 |  | 12.223 | Weld | Longitudinal weld pipe |  | 02:10 | 9.3
70331 | 3737.737 | 3390 |  | 12.296 | Weld | Longitudinal weld pipe |  | 06:06 | 9.3
70332 | 3750.033 | 3400 |  | 12.204 | Weld | Longitudinal weld pipe |  | 03:34 | 9.3
70333 | 3762.237 | 3410 |  | 12.184 | Weld | Longitudinal weld pipe |  | 05:46 | 9.3
70334 | 3774.421 | 3420 |  | 12.209 | Weld | Longitudinal weld pipe |  | 01:18 | 9.3
70335 | 3786.63 | 3430 |  | 6.041 | Weld | Longitudinal weld pipe |  | 05:04 | 9.3
70336 | 3792.671 | 3440 |  | 12.147 | Weld | Longitudinal weld pipe |  | 09:28 | 9.3
70337 | 3804.818 | 3450 |  | 12.157 | Weld | Longitudinal weld pipe |  | 05:44 | 9.3
100626 | 3808.798 | 3450 | 3.98 | 12.157 | Metal Loss | Corrosion | Circumferential slotting | 01:38 | 9.3 | 9 | 57 | 7 | External
70338 | 3816.975 | 3460 |  | 12.174 | Weld | Longitudinal weld pipe |  | 10:20 | 9.3
100627 | 3817.131 | 3460 | 0.156 | 12.174 | Metal Loss | Close To |  | 05:20 | 9.3 | 79 | 106
100628 | 3818.515 | 3460 | 1.54 | 12.174 | Metal Loss | Corrosion | Circumferential grooving | 03:34 | 9.3 | 10 | 50 | 6 | External
100629 | 3822.925 | 3460 | 5.95 | 12.174 | Metal Loss | Corrosion | Circumferential slotting | 00:06 | 9.3 | 9 | 43 | 6 | External
70339 | 3829.149 | 3470 |  | 12.17 | Weld | Longitudinal weld pipe |  | 05:26 | 9.3
70340 | 3841.319 | 3480 |  | 11.669 | Weld | Longitudinal weld pipe |  | 09:08 | 9.3
100630 | 3849.135 | 3480 | 7.816 | 11.669 | Metal Loss | MFG | Circumferential grooving | 06:06 | 9.3 | 15 | 43 | 7 | Internal
70341 | 3852.988 | 3490 |  | 12.181 | Weld | Longitudinal weld pipe |  |  | 9.3
100631 | 3864.822 | 3490 | 11.834 | 12.181 | Metal Loss | Corrosion | Pitting | 07:54 | 9.3 | 20 | 28 | 6 | Internal
70342 | 3865.169 | 3500 |  | 11.863 | Weld | Longitudinal weld pipe |  |  | 9.3
70343 | 3877.032 | 3510 |  | 11.767 | Weld | Longitudinal weld pipe |  | 07:46 | 9.3
70344 | 3888.799 | 3520 |  | 12.198 | Weld | Longitudinal weld pipe |  | 01:46 | 9.3
70345 | 3900.997 | 3530 |  | 12.192 | Weld | Longitudinal weld pipe |  | 08:08 | 9.3
100632 | 3902.637 | 3530 | 1.64 | 12.192 | Metal Loss | Close To |  | 09:48 | 9.3 | 57 | 85
70346 | 3913.189 | 3540 |  | 12.18 | Weld | Longitudinal weld pipe |  | 05:22 | 9.3
70347 | 3925.369 | 3550 |  | 12.26 | Weld | Longitudinal weld pipe |  | 00:34 | 9.3
111 | 3925.736 | 3550 | 0.367 | 12.26 | Dent |  |  | 03:54 | 9.3 | 313 | 404 | 4.2
70348 | 3937.629 | 3560 |  | 12.179 | Weld | Longitudinal weld pipe |  | 05:46 | 9.3
100633 | 3942.14 | 3560 | 4.511 | 12.179 | Metal Loss | Corrosion | Circumferential grooving | 07:54 | 9.3 | 10 | 64 | 12 | External | 0.703 | 105.3
70349 | 3949.808 | 3570 |  | 12.164 | Weld | Longitudinal weld pipe |  | 11:42 | 9.3
70350 | 3961.972 | 3580 |  | 12.14 | Weld | Longitudinal weld pipe |  | 02:36 | 9.3
70351 | 3974.112 | 3590 |  | 12.272 | Weld | Longitudinal weld pipe |  | 11:40 | 9.3
70352 | 3986.384 | 3600 |  | 12.141 | Weld | Longitudinal weld pipe |  | 08:16 | 9.3
70353 | 3998.525 | 3610 |  | 12.199 | Weld | Longitudinal weld pipe |  | 00:26 | 9.3
70354 | 4010.724 | 3620 |  | 12.189 | Weld | Longitudinal weld pipe |  | 04:12 | 9.3
70355 | 4022.913 | 3630 |  | 12.226 | Weld | Longitudinal weld pipe |  | 05:50 | 9.3
70356 | 4035.139 | 3640 |  | 12.24 | Weld | Longitudinal weld pipe |  | 03:02 | 9.3
50008 | 4035.581 | 3640 | 0.442 | 12.24 | Marker | AGM |  |  | 9.3 | [6 empty] | KM 4000
70357 | 4047.379 | 3650 |  | 12.27 | Weld | Longitudinal weld pipe |  | 07:02 | 9.3
70358 | 4059.649 | 3660 |  | 12.177 | Weld | Longitudinal weld pipe |  | 06:30 | 9.3
100634 | 4069.689 | 3660 | 10.04 | 12.177 | Metal Loss | Corrosion | Circumferential grooving | 08:40 | 9.3 | 16 | 57 | 7 | External
100635 | 4069.742 | 3660 | 10.093 | 12.177 | Metal Loss | Corrosion | Circumferential slotting | 07:48 | 9.3 | 7 | 35 | 6 | External
100636 | 4070.083 | 3660 | 10.434 | 12.177 | Metal Loss | Corrosion | General | 07:26 | 9.3 | 30 | 142 | 8 | External
100637 | 4071.393 | 3660 | 11.744 | 12.177 | Metal Loss | Corrosion | Circumferential grooving | 07:38 | 9.3 | 10 | 64 | 7 | External
70359 | 4071.826 | 3670 |  | 12.18 | Weld | Longitudinal weld pipe |  | 09:34 | 9.3
112 | 4077.091 | 3670 | 5.265 | 12.18 | Metal Loss | Corrosion | General | 08:56 | 9.3 | 33 | 31 | 11 | External | 0.707 | 104.6
70360 | 4084.006 | 3680 |  | 12.204 | Weld | Longitudinal weld pipe |  | 08:28 | 9.3
100638 | 4094.611 | 3680 | 10.605 | 12.204 | Metal Loss | Corrosion | Circumferential grooving | 11:12 | 9.3 | 16 | 106 | 7 | External
100639 | 4094.754 | 3680 | 10.748 | 12.204 | Metal Loss | Corrosion | Circumferential grooving | 10:48 | 9.3 | 20 | 149 | 8 | External
100640 | 4094.921 | 3680 | 10.915 | 12.204 | Metal Loss | Corrosion | Circumferential grooving | 08:56 | 9.3 | 10 | 71 | 6 | External
100641 | 4094.935 | 3680 | 10.929 | 12.204 | Metal Loss | Corrosion | Circumferential grooving | 07:14 | 9.3 | 21 | 149 | 7 | External
100642 | 4095.032 | 3680 | 11.026 | 12.204 | Metal Loss | Corrosion | Circumferential slotting | 11:06 | 9.3 | 9 | 57 | 6 | External
100643 | 4095.186 | 3680 | 11.18 | 12.204 | Metal Loss | Corrosion | Circumferential grooving | 08:58 | 9.3 | 14 | 85 | 7 | External
100644 | 4095.203 | 3680 | 11.197 | 12.204 | Metal Loss | Corrosion | Circumferential slotting | 08:06 | 9.3 | 9 | 57 | 6 | External
100645 | 4095.306 | 3680 | 11.3 | 12.204 | Metal Loss | Corrosion | Circumferential grooving | 10:26 | 9.3 | 13 | 92 | 7 | External
100646 | 4095.342 | 3680 | 11.336 | 12.204 | Metal Loss | Corrosion | Circumferential grooving | 07:58 | 9.3 | 12 | 71 | 8 | External
100647 | 4095.498 | 3680 | 11.492 | 12.204 | Metal Loss | Corrosion | Circumferential grooving | 06:56 | 9.3 | 10 | 57 | 6 | External
100648 | 4095.604 | 3680 | 11.598 | 12.204 | Metal Loss | Corrosion | General | 06:52 | 9.3 | 45 | 333 | 7 | External
100649 | 4095.758 | 3680 | 11.752 | 12.204 | Metal Loss | Corrosion | Circumferential grooving | 07:24 | 9.3 | 24 | 163 | 6 | External
100650 | 4095.808 | 3680 | 11.802 | 12.204 | Metal Loss | Corrosion | Circumferential grooving | 03:58 | 9.3 | 13 | 71 | 7 | External
100651 | 4095.88 | 3680 | 11.874 | 12.204 | Metal Loss | Corrosion | Circumferential grooving | 09:26 | 9.3 | 12 | 99 | 10 | External | 0.703 | 105.3
100652 | 4096.144 | 3680 | 12.138 | 12.204 | Metal Loss | Corrosion | Circumferential grooving | 01:34 | 9.3 | 14 | 71 | 7 | External
100653 | 4096.148 | 3680 | 12.142 | 12.204 | Metal Loss | Corrosion | Circumferential grooving | 08:58 | 9.3 | 16 | 106 | 15 | External | 0.704 | 105.1 | adj. to GW
100654 | 4096.173 | 3680 | 12.167 | 12.204 | Metal Loss | Corrosion | Circumferential grooving | 07:22 | 9.3 | 19 | 99 | 11 | External | 0.704 | 105.1 | adj. to GW
100655 | 4096.192 | 3680 | 12.186 | 12.204 | Metal Loss | Corrosion | Circumferential slotting | 06:34 | 9.3 | 7 | 43 | 8 | External |  |  | adj. to GW
70361 | 4096.21 | 3690 |  | 12.299 | Weld | Longitudinal weld pipe |  | 00:26 | 9.3
100656 | 4096.293 | 3690 | 0.083 | 12.299 | Metal Loss | Corrosion | Circumferential grooving | 08:04 | 9.3 | 19 | 142 | 7 | External
100657 | 4096.414 | 3690 | 0.204 | 12.299 | Metal Loss | Corrosion | Circumferential grooving | 08:20 | 9.3 | 28 | 248 | 6 | External
100658 | 4097.336 | 3690 | 1.126 | 12.299 | Metal Loss | Corrosion | Circumferential slotting | 00:36 | 9.3 | 7 | 50 | 6 | External
100659 | 4097.468 | 3690 | 1.258 | 12.299 | Metal Loss | Corrosion | Circumferential slotting | 00:46 | 9.3 | 8 | 57 | 6 | External
70362 | 4108.509 | 3700 |  | 12.208 | Weld | Longitudinal weld pipe |  | 11:02 | 9.3
70363 | 4120.717 | 3710 |  | 12.183 | Weld | Longitudinal weld pipe |  | 03:38 | 9.3
100660 | 4121.161 | 3710 | 0.444 | 12.183 | Metal Loss | Corrosion | Circumferential grooving | 06:12 | 9.3 | 21 | 85 | 8 | External
100661 | 4121.9 | 3710 | 1.183 | 12.183 | Metal Loss | Corrosion | Circumferential grooving | 06:24 | 9.3 | 13 | 57 | 11 | External | 0.703 | 105.3
100662 | 4122.094 | 3710 | 1.377 | 12.183 | Metal Loss | Corrosion | Circumferential grooving | 06:28 | 9.3 | 10 | 35 | 6 | External
100663 | 4122.19 | 3710 | 1.473 | 12.183 | Metal Loss | Corrosion | Circumferential grooving | 06:12 | 9.3 | 15 | 35 | 6 | External
100664 | 4122.28 | 3710 | 1.563 | 12.183 | Metal Loss | Corrosion | Circumferential grooving | 06:12 | 9.3 | 10 | 35 | 7 | External
100665 | 4122.688 | 3710 | 1.971 | 12.183 | Metal Loss | Corrosion | Circumferential grooving | 06:02 | 9.3 | 17 | 57 | 10 | External | 0.703 | 105.2
100666 | 4122.729 | 3710 | 2.012 | 12.183 | Metal Loss | Corrosion | Pitting | 05:18 | 9.3 | 11 | 14 | 9 | External
100667 | 4123.751 | 3710 | 3.034 | 12.183 | Metal Loss | Corrosion | Circumferential grooving | 02:28 | 9.3 | 18 | 106 | 8 | External
70364 | 4132.9 | 3720 |  | 12.158 | Weld | Longitudinal weld pipe |  | 04:00 | 9.3
100668 | 4143.406 | 3720 | 10.506 | 12.158 | Metal Loss | Corrosion | Circumferential slotting | 09:58 | 9.3 | 7 | 28 | 6 | External
100669 | 4143.423 | 3720 | 10.523 | 12.158 | Metal Loss | Corrosion | Circumferential grooving | 07:30 | 9.3 | 16 | 113 | 6 | External
100670 | 4143.604 | 3720 | 10.704 | 12.158 | Metal Loss | Corrosion | Circumferential grooving | 00:30 | 9.3 | 16 | 135 | 7 | External
70365 | 4145.058 | 3730 |  | 12.221 | Weld | Longitudinal weld pipe |  | 09:42 | 9.3
100671 | 4152.043 | 3730 | 6.985 | 12.221 | Metal Loss | Corrosion | Circumferential grooving | 08:06 | 9.3 | 13 | 85 | 6 | External
100672 | 4152.289 | 3730 | 7.231 | 12.221 | Metal Loss | Corrosion | Circumferential grooving | 08:50 | 9.3 | 10 | 50 | 7 | External
100673 | 4153.325 | 3730 | 8.267 | 12.221 | Metal Loss | Corrosion | Circumferential slotting | 00:54 | 9.3 | 7 | 43 | 6 | External
70366 | 4157.279 | 3740 |  | 12.196 | Weld | Longitudinal weld pipe |  | 11:24 | 9.3
70367 | 4169.475 | 3750 |  | 12.263 | Weld | Longitudinal weld pipe |  | 05:40 | 9.3
70368 | 4181.738 | 3760 |  | 11.684 | Weld | Longitudinal weld pipe |  | 10:02 | 9.3
100674 | 4187.388 | 3760 | 5.65 | 11.684 | Metal Loss | Corrosion | Circumferential slotting | 06:24 | 9.3 | 6 | 21 | 6 | External
70369 | 4193.422 | 3770 |  | 12.22 | Weld | Longitudinal weld pipe |  | 07:36 | 9.3
70370 | 4205.642 | 3780 |  | 12.164 | Weld | Longitudinal weld pipe |  | 05:30 | 9.3
70371 | 4217.806 | 3790 |  | 12.2 | Weld | Longitudinal weld pipe |  | 07:52 | 9.3
100675 | 4229.206 | 3790 | 11.4 | 12.2 | Metal Loss | Close To |  | 05:46 | 9.3 | 100 | 106
70372 | 4230.006 | 3800 |  | 12.201 | Weld | Longitudinal weld pipe |  | 05:10 | 9.3
100676 | 4241.838 | 3800 | 11.832 | 12.201 | Metal Loss | Corrosion | Circumferential grooving | 05:56 | 9.3 | 12 | 50 | 8 | External
100677 | 4242.067 | 3800 | 12.061 | 12.201 | Metal Loss | Corrosion | Circumferential slotting | 06:06 | 9.3 | 8 | 43 | 6 | External
70373 | 4242.207 | 3810 |  | 12.2 | Weld | Longitudinal weld pipe |  | 07:16 | 9.3
70374 | 4254.407 | 3820 |  | 12.251 | Weld | Longitudinal weld pipe |  | 06:20 | 9.3
100678 | 4254.612 | 3820 | 0.205 | 12.251 | Metal Loss | Corrosion | Circumferential grooving | 03:20 | 9.3 | 22 | 99 | 7 | External
100679 | 4266.595 | 3820 | 12.188 | 12.251 | Metal Loss | Corrosion | Circumferential grooving | 11:32 | 9.3 | 18 | 57 | 7 | External |  |  | adj. to GW
70375 | 4266.658 | 3830 |  | 12.184 | Weld | Longitudinal weld pipe |  | 05:12 | 9.3
100680 | 4266.67 | 3830 | 0.012 | 12.184 | Metal Loss | Corrosion | Circumferential grooving | 06:32 | 9.3 | 13 | 113 | 15 | External | 0.703 | 105.2 | adj. to GW
100681 | 4266.683 | 3830 | 0.025 | 12.184 | Metal Loss | Corrosion | Circumferential grooving | 03:28 | 9.3 | 26 | 71 | 10 | External | 0.705 | 104.9 | adj. to GW
100682 | 4266.712 | 3830 | 0.054 | 12.184 | Metal Loss | Corrosion | Circumferential grooving | 05:12 | 9.3 | 14 | 43 | 7 | External
100683 | 4266.78 | 3830 | 0.122 | 12.184 | Metal Loss | Corrosion | Circumferential grooving | 03:16 | 9.3 | 11 | 43 | 6 | External
900044 | 4266.945 | 3830 | 0.287 | 12.184 | Metal Loss | CLUSTER corrosion | Circumferential grooving | 03:12 | 9.3 | 29 | 177 | 7 | External
100686 | 4276.868 | 3830 | 10.21 | 12.184 | Metal Loss | Corrosion | General | 06:32 | 9.3 | 47 | 348 | 8 | External
100687 | 4277.577 | 3830 | 10.919 | 12.184 | Metal Loss | Corrosion | Circumferential grooving | 05:10 | 9.3 | 18 | 113 | 10 | External | 0.704 | 105.2
100688 | 4277.593 | 3830 | 10.935 | 12.184 | Metal Loss | Corrosion | Circumferential grooving | 03:50 | 9.3 | 10 | 35 | 6 | External
100689 | 4277.642 | 3830 | 10.984 | 12.184 | Metal Loss | Corrosion | Circumferential grooving | 03:50 | 9.3 | 16 | 43 | 10 | External | 0.703 | 105.2
900045 | 4277.677 | 3830 | 11.019 | 12.184 | Metal Loss | CLUSTER corrosion | Circumferential grooving | 05:34 | 9.3 | 14 | 113 | 11 | External | 0.703 | 105.3
100692 | 4277.697 | 3830 | 11.039 | 12.184 | Metal Loss | Corrosion | Circumferential grooving | 03:50 | 9.3 | 26 | 121 | 7 | External
100693 | 4278.15 | 3830 | 11.492 | 12.184 | Metal Loss | Corrosion | Circumferential grooving | 07:04 | 9.3 | 20 | 121 | 6 | External
70376 | 4278.842 | 3840 |  | 12.244 | Weld | Longitudinal weld pipe |  | 10:08 | 9.3
100694 | 4279.26 | 3840 | 0.418 | 12.244 | Metal Loss | Corrosion | Circumferential grooving | 08:56 | 9.3 | 21 | 99 | 7 | External
113 | 4279.817 | 3840 | 0.975 | 12.244 | Metal Loss | Corrosion | Circumferential grooving | 01:22 | 9.3 | 10 | 28 | 15 | External | 0.703 | 105.3
100695 | 4279.856 | 3840 | 1.014 | 12.244 | Metal Loss | Corrosion | Circumferential slotting | 09:26 | 9.3 | 9 | 43 | 13 | External | 0.703 | 105.3
100696 | 4279.86 | 3840 | 1.018 | 12.244 | Metal Loss | Corrosion | Circumferential grooving | 07:34 | 9.3 | 12 | 85 | 12 | External | 0.703 | 105.3
100697 | 4279.872 | 3840 | 1.03 | 12.244 | Metal Loss | Corrosion | Circumferential grooving | 05:50 | 9.3 | 12 | 92 | 15 | External | 0.703 | 105.2
100698 | 4279.881 | 3840 | 1.039 | 12.244 | Metal Loss | Corrosion | Circumferential grooving | 04:54 | 9.3 | 10 | 57 | 12 | External | 0.703 | 105.3
100699 | 4279.895 | 3840 | 1.053 | 12.244 | Metal Loss | Corrosion | Circumferential grooving | 03:58 | 9.3 | 17 | 57 | 7 | External
900046 | 4279.951 | 3840 | 1.109 | 12.244 | Metal Loss | CLUSTER corrosion | Circumferential grooving | 07:02 | 9.3 | 19 | 78 | 9 | External
900047 | 4279.965 | 3840 | 1.123 | 12.244 | Metal Loss | CLUSTER corrosion | General | 04:58 | 9.3 | 41 | 142 | 11 | External | 0.71 | 104.3
114 | 4281.39 | 3840 | 2.548 | 12.244 | Offtake |  |  | 12:00 | 9.3 | 50 | 50
100704 | 4282.031 | 3840 | 3.189 | 12.244 | Metal Loss | Corrosion | Circumferential slotting | 09:48 | 9.3 | 7 | 35 | 6 | Internal
100705 | 4282.613 | 3840 | 3.771 | 12.244 | Metal Loss | Corrosion | Circumferential grooving | 09:50 | 9.3 | 15 | 92 | 6 | Internal
115 | 4282.973 | 3840 | 4.131 | 12.244 | Metal Loss | Close To |  | 09:44 | 9.3 | 12 | 50
100706 | 4283 | 3840 | 4.158 | 12.244 | Metal Loss | Corrosion | Circumferential grooving | 09:36 | 9.3 | 11 | 64 | 6 | Internal
100707 | 4283.294 | 3840 | 4.452 | 12.244 | Metal Loss | Corrosion | Circumferential grooving | 09:36 | 9.3 | 11 | 35 | 6 | Internal
100708 | 4286.117 | 3840 | 7.275 | 12.244 | Metal Loss | Close To |  | 05:12 | 9.3 | 22 | 149
100709 | 4288.296 | 3840 | 9.454 | 12.244 | Metal Loss | Corrosion | Circumferential grooving | 09:00 | 9.3 | 15 | 85 | 12 | External | 0.703 | 105.2
100710 | 4288.502 | 3840 | 9.66 | 12.244 | Metal Loss | Corrosion | Circumferential slotting | 06:24 | 9.3 | 8 | 50 | 6 | External
100711 | 4288.594 | 3840 | 9.752 | 12.244 | Metal Loss | Corrosion | Circumferential grooving | 09:40 | 9.3 | 22 | 64 | 7 | External
100712 | 4288.656 | 3840 | 9.814 | 12.244 | Metal Loss | Corrosion | Circumferential grooving | 02:44 | 9.3 | 14 | 78 | 7 | External
100713 | 4288.658 | 3840 | 9.816 | 12.244 | Metal Loss | Corrosion | Circumferential grooving | 05:08 | 9.3 | 21 | 71 | 10 | External | 0.704 | 105.1
100714 | 4288.766 | 3840 | 9.924 | 12.244 | Metal Loss | Corrosion | Circumferential grooving | 05:04 | 9.3 | 10 | 28 | 6 | External
100715 | 4288.796 | 3840 | 9.954 | 12.244 | Metal Loss | Corrosion | Circumferential grooving | 10:02 | 9.3 | 11 | 35 | 6 | External
900049 | 4288.984 | 3840 | 10.142 | 12.244 | Metal Loss | CLUSTER corrosion | General | 05:10 | 9.3 | 73 | 362 | 11 | External | 0.719 | 102.9
900048 | 4289.002 | 3840 | 10.16 | 12.244 | Metal Loss | CLUSTER corrosion | General | 03:14 | 9.3 | 41 | 92 | 8 | External
100721 | 4289.039 | 3840 | 10.197 | 12.244 | Metal Loss | Corrosion | Circumferential grooving | 01:06 | 9.3 | 15 | 184 | 15 | External | 0.704 | 105.2
100722 | 4289.05 | 3840 | 10.208 | 12.244 | Metal Loss | Corrosion | Circumferential grooving | 09:50 | 9.3 | 13 | 78 | 9 | External
100723 | 4289.051 | 3840 | 10.209 | 12.244 | Metal Loss | Corrosion | Circumferential slotting | 11:30 | 9.3 | 9 | 85 | 7 | External
100724 | 4289.319 | 3840 | 10.477 | 12.244 | Metal Loss | Corrosion | Circumferential grooving | 04:30 | 9.3 | 14 | 43 | 6 | External
100725 | 4289.604 | 3840 | 10.762 | 12.244 | Metal Loss | Corrosion | Circumferential grooving | 05:04 | 9.3 | 15 | 57 | 6 | External
100726 | 4289.835 | 3840 | 10.993 | 12.244 | Metal Loss | Corrosion | Circumferential grooving | 06:12 | 9.3 | 10 | 35 | 12 | Internal | 0.703 | 105.3
100727 | 4289.921 | 3840 | 11.079 | 12.244 | Metal Loss | Corrosion | Circumferential grooving | 05:54 | 9.3 | 11 | 35 | 6 | Internal
900050 | 4289.979 | 3840 | 11.137 | 12.244 | Metal Loss | CLUSTER corrosion | General | 05:54 | 9.3 | 53 | 71 | 18 | Internal | 0.722 | 102.5
100728 | 4289.991 | 3840 | 11.149 | 12.244 | Metal Loss | Corrosion | Circumferential grooving | 05:02 | 9.3 | 11 | 35 | 15 | Internal | 0.703 | 105.3
100730 | 4290.11 | 3840 | 11.268 | 12.244 | Metal Loss | Corrosion | Circumferential slotting | 06:18 | 9.3 | 9 | 28 | 7 | Internal
100731 | 4290.191 | 3840 | 11.349 | 12.244 | Metal Loss | Corrosion | Circumferential slotting | 07:22 | 9.3 | 8 | 35 | 10 | Internal | 0.702 | 105.4
100732 | 4290.482 | 3840 | 11.64 | 12.244 | Metal Loss | Corrosion | Circumferential slotting | 03:16 | 9.3 | 8 | 43 | 6 | Internal
100733 | 4290.544 | 3840 | 11.702 | 12.244 | Metal Loss | Corrosion | Circumferential grooving | 09:20 | 9.3 | 13 | 35 | 6 | Internal
100734 | 4290.602 | 3840 | 11.76 | 12.244 | Metal Loss | Corrosion | Circumferential grooving | 08:00 | 9.3 | 14 | 85 | 6 | Internal
100735 | 4290.616 | 3840 | 11.774 | 12.244 | Metal Loss | Corrosion | Circumferential grooving | 09:20 | 9.3 | 10 | 28 | 6 | Internal
70377 | 4291.086 | 3850 |  | 10.063 | Weld | Longitudinal weld pipe |  | 07:50 | 9.3
100736 | 4291.121 | 3850 | 0.035 | 10.063 | Metal Loss | Corrosion | Circumferential grooving | 07:34 | 9.3 | 14 | 99 | 12 | External | 0.703 | 105.2 | adj. to GW
100737 | 4291.18 | 3850 | 0.094 | 10.063 | Metal Loss | Corrosion | Circumferential grooving | 07:50 | 9.3 | 14 | 57 | 6 | External
100738 | 4291.368 | 3850 | 0.282 | 10.063 | Metal Loss | Corrosion | Circumferential grooving | 07:26 | 9.3 | 15 | 50 | 7 | External
100739 | 4291.652 | 3850 | 0.566 | 10.063 | Metal Loss | Corrosion | Circumferential grooving | 07:00 | 9.3 | 17 | 78 | 8 | External
100740 | 4291.789 | 3850 | 0.703 | 10.063 | Metal Loss | Corrosion | Circumferential slotting | 07:28 | 9.3 | 8 | 35 | 6 | External
100741 | 4292.015 | 3850 | 0.929 | 10.063 | Metal Loss | Corrosion | Circumferential grooving | 07:24 | 9.3 | 12 | 43 | 6 | External
100742 | 4292.432 | 3850 | 1.346 | 10.063 | Metal Loss | Corrosion | Circumferential grooving | 08:18 | 9.3 | 12 | 50 | 7 | External
100743 | 4292.954 | 3850 | 1.868 | 10.063 | Metal Loss | Corrosion | Circumferential grooving | 06:44 | 9.3 | 12 | 71 | 6 | External
900051 | 4293.1 | 3850 | 2.014 | 10.063 | Metal Loss | CLUSTER corrosion | General | 08:04 | 9.3 | 40 | 50 | 7 | External
100746 | 4293.258 | 3850 | 2.172 | 10.063 | Metal Loss | Corrosion | Circumferential grooving | 07:54 | 9.3 | 10 | 50 | 7 | External
100747 | 4293.272 | 3850 | 2.186 | 10.063 | Metal Loss | Corrosion | Circumferential grooving | 07:02 | 9.3 | 19 | 64 | 7 | External
900052 | 4293.334 | 3850 | 2.248 | 10.063 | Metal Loss | CLUSTER corrosion | General | 07:34 | 9.3 | 40 | 35 | 7 | External
900053 | 4293.465 | 3850 | 2.379 | 10.063 | Metal Loss | CLUSTER corrosion | General | 05:26 | 9.3 | 46 | 291 | 8 | External
100752 | 4293.571 | 3850 | 2.485 | 10.063 | Metal Loss | Corrosion | Circumferential grooving | 07:46 | 9.3 | 19 | 92 | 7 | External
118 | 4293.732 | 3850 | 2.646 | 10.063 | Metal Loss | Corrosion | Pitting | 08:20 | 9.3 | 21 | 18 | 10 | External | 0.704 | 105.1
100753 | 4293.928 | 3850 | 2.842 | 10.063 | Metal Loss | Corrosion | Circumferential grooving | 08:56 | 9.3 | 15 | 78 | 7 | External
100754 | 4294.026 | 3850 | 2.94 | 10.063 | Metal Loss | Corrosion | Circumferential grooving | 07:28 | 9.3 | 23 | 113 | 6 | External
100755 | 4294.033 | 3850 | 2.947 | 10.063 | Metal Loss | Corrosion | Circumferential slotting | 09:16 | 9.3 | 8 | 28 | 6 | External
900054 | 4294.167 | 3850 | 3.081 | 10.063 | Metal Loss | CLUSTER corrosion | General | 07:36 | 9.3 | 32 | 128 | 9 | External
100758 | 4294.315 | 3850 | 3.229 | 10.063 | Metal Loss | Corrosion | Circumferential slotting | 08:18 | 9.3 | 8 | 35 | 8 | External
100759 | 4294.326 | 3850 | 3.24 | 10.063 | Metal Loss | Corrosion | Circumferential grooving | 09:06 | 9.3 | 12 | 78 | 8 | External
100760 | 4294.851 | 3850 | 3.765 | 10.063 | Metal Loss | Corrosion | Circumferential grooving | 08:00 | 9.3 | 10 | 57 | 6 | External
100761 | 4294.94 | 3850 | 3.854 | 10.063 | Metal Loss | Corrosion | Circumferential grooving | 03:48 | 9.3 | 12 | 78 | 7 | External
100762 | 4295.197 | 3850 | 4.111 | 10.063 | Metal Loss | Corrosion | Circumferential grooving | 03:08 | 9.3 | 15 | 92 | 6 | External
100763 | 4296.64 | 3850 | 5.554 | 10.063 | Metal Loss | Corrosion | Circumferential slotting | 08:58 | 9.3 | 7 | 35 | 6 | External
100764 | 4296.835 | 3850 | 5.749 | 10.063 | Metal Loss | Corrosion | Circumferential grooving | 03:42 | 9.3 | 11 | 99 | 6 | External
100765 | 4300.186 | 3850 | 9.1 | 10.063 | Metal Loss | Corrosion | Circumferential slotting | 10:48 | 9.3 | 8 | 35 | 9 | External
70378 | 4301.149 | 3860 |  | 2.488 | Weld | Longitudinal weld pipe |  | 02:50 | 9.3
70379 | 4303.637 | 3870 |  | 12.227 | Weld | Longitudinal weld pipe |  | 02:42 | 9.3
100766 | 4305.31 | 3870 | 1.673 | 12.227 | Metal Loss | Corrosion | Circumferential grooving | 06:02 | 9.3 | 18 | 78 | 7 | External
100767 | 4305.781 | 3870 | 2.144 | 12.227 | Metal Loss | Corrosion | Circumferential grooving | 05:48 | 9.3 | 17 | 64 | 7 | External
100768 | 4309.168 | 3870 | 5.531 | 12.227 | Metal Loss | Corrosion | Circumferential slotting | 05:00 | 9.3 | 9 | 35 | 9 | External
100769 | 4309.44 | 3870 | 5.803 | 12.227 | Metal Loss | Corrosion | General | 05:28 | 9.3 | 42 | 71 | 8 | External
100770 | 4309.662 | 3870 | 6.025 | 12.227 | Metal Loss | Corrosion | General | 05:14 | 9.3 | 34 | 71 | 12 | External | 0.708 | 104.5
100771 | 4309.768 | 3870 | 6.131 | 12.227 | Metal Loss | Corrosion | Circumferential grooving | 05:42 | 9.3 | 16 | 43 | 13 | External | 0.704 | 105.2
119 | 4309.807 | 3870 | 6.17 | 12.227 | Casing | Start |  |  | 9.3 | 14351
100772 | 4309.842 | 3870 | 6.205 | 12.227 | Metal Loss | Corrosion | Circumferential grooving | 06:26 | 9.3 | 17 | 57 | 6 | External |  |  | under casing
120 | 4310.033 | 3870 | 6.396 | 12.227 | Metal Loss | Corrosion | Circumferential grooving | 05:54 | 9.3 | 15 | 35 | 9 | External |  |  | under casing
121 | 4310.182 | 3870 | 6.545 | 12.227 | Metal Loss | Corrosion | Circumferential grooving | 05:46 | 9.3 | 12 | 28 | 9 | External |  |  | under casing
70380 | 4315.864 | 3880 |  | 12.168 | Weld | Longitudinal weld pipe |  | 02:02 | 9.3
100773 | 4318.617 | 3880 | 2.753 | 12.168 | Metal Loss | Corrosion | Circumferential slotting | 06:56 | 9.3 | 7 | 64 | 6 | External |  |  | under casing
100774 | 4323.308 | 3880 | 7.444 | 12.168 | Metal Loss | Corrosion | Circumferential grooving | 04:24 | 9.3 | 14 | 92 | 6 | External |  |  | under casing
100775 | 4323.47 | 3880 | 7.606 | 12.168 | Metal Loss | Corrosion | Circumferential grooving | 05:08 | 9.3 | 14 | 35 | 6 | External |  |  | under casing
122 | 4323.596 | 3880 | 7.732 | 12.168 | Metal Loss | Corrosion | Pitting | 05:02 | 9.3 | 13 | 14 | 7 | External |  |  | under casing
100776 | 4323.764 | 3880 | 7.9 | 12.168 | Metal Loss | Corrosion | Circumferential grooving | 03:42 | 9.3 | 11 | 43 | 11 | External | 0.703 | 105.3 | under casing
100777 | 4323.823 | 3880 | 7.959 | 12.168 | Metal Loss | Corrosion | Circumferential slotting | 03:18 | 9.3 | 8 | 21 | 6 | External |  |  | under casing
123 | 4323.944 | 3880 | 8.08 | 12.168 | Metal Loss | Corrosion | Pitting | 04:54 | 9.3 | 21 | 35 | 6 | External |  |  | under casing
124 | 4324.126 | 3880 | 8.262 | 12.168 | Metal Loss | Corrosion | Pitting | 03:32 | 9.3 | 17 | 28 | 11 | External | 0.704 | 105.2 | under casing
125 | 4324.147 | 3880 | 8.283 | 12.168 | Metal Loss | Corrosion | Circumferential grooving | 04:52 | 9.3 | 15 | 64 | 19 | External | 0.704 | 105.1 | under casing
126 | 4324.158 | 3880 | 8.294 | 12.168 | Casing | End |  |  | 9.3
900055 | 4324.256 | 3880 | 8.392 | 12.168 | Metal Loss | CLUSTER corrosion | General | 04:36 | 9.3 | 32 | 106 | 8 | External
100780 | 4324.358 | 3880 | 8.494 | 12.168 | Metal Loss | Corrosion | Circumferential grooving | 03:04 | 9.3 | 20 | 57 | 7 | External
127 | 4324.424 | 3880 | 8.56 | 12.168 | Metal Loss | Corrosion | Pitting | 04:24 | 9.3 | 12 | 16 | 10 | External | 0.703 | 105.3
100781 | 4324.624 | 3880 | 8.76 | 12.168 | Metal Loss | Corrosion | Circumferential grooving | 04:26 | 9.3 | 18 | 71 | 8 | External
128 | 4324.929 | 3880 | 9.065 | 12.168 | Metal Loss | Corrosion | Circumferential slotting | 04:14 | 9.3 | 9 | 21 | 12 | External | 0.702 | 105.3
100782 | 4324.974 | 3880 | 9.11 | 12.168 | Metal Loss | Corrosion | Circumferential slotting | 04:30 | 9.3 | 8 | 35 | 7 | External
129 | 4325.092 | 3880 | 9.228 | 12.168 | Metal Loss | Corrosion | Pitting | 04:12 | 9.3 | 30 | 24 | 11 | External | 0.707 | 104.7
100783 | 4325.42 | 3880 | 9.556 | 12.168 | Metal Loss | Corrosion | Circumferential grooving | 04:28 | 9.3 | 12 | 50 | 6 | External
100784 | 4325.493 | 3880 | 9.629 | 12.168 | Metal Loss | Corrosion | Circumferential grooving | 04:24 | 9.3 | 12 | 28 | 6 | External
100785 | 4326.077 | 3880 | 10.213 | 12.168 | Metal Loss | Corrosion | Circumferential grooving | 02:56 | 9.3 | 12 | 43 | 6 | External
900056 | 4327.38 | 3880 | 11.516 | 12.168 | Metal Loss | CLUSTER corrosion | Circumferential grooving | 04:04 | 9.3 | 29 | 156 | 8 | External
100788 | 4327.56 | 3880 | 11.696 | 12.168 | Metal Loss | Corrosion | Circumferential grooving | 04:40 | 9.3 | 10 | 43 | 8 | External
70381 | 4328.032 | 3890 |  | 9.098 | Weld | Longitudinal weld pipe |  | 06:52 | 9.3
100789 | 4328.199 | 3890 | 0.167 | 9.098 | Metal Loss | Corrosion | Circumferential slotting | 04:24 | 9.3 | 9 | 35 | 6 | External
70382 | 4337.13 | 3900 |  | 10.636 | Weld | Longitudinal weld pipe |  | 01:30 | 9.3
100790 | 4340.841 | 3900 | 3.711 | 10.636 | Metal Loss | Corrosion | Circumferential slotting | 03:06 | 9.3 | 9 | 64 | 9 | External
130 | 4344.996 | 3900 | 7.866 | 10.636 | Metal Loss | Corrosion | Pitting | 07:56 | 9.3 | 17 | 28 | 12 | External | 0.704 | 105.2
70383 | 4347.766 | 3910 |  | 12.217 | Weld | Longitudinal weld pipe |  | 03:58 | 9.3
70384 | 4359.983 | 3920 |  | 12.226 | Weld | Longitudinal weld pipe |  | 08:06 | 9.3
100791 | 4364.376 | 3920 | 4.393 | 12.226 | Metal Loss | Close To |  | 00:52 | 9.3 | 34 | 50
100792 | 4367.226 | 3920 | 7.243 | 12.226 | Metal Loss | Close To |  | 10:50 | 9.3 | 56 | 106
131 | 4368.21 | 3920 | 8.227 | 12.226 | Metal Loss | Close To |  | 09:16 | 9.3 | 161 | 199
100793 | 4369.276 | 3920 | 9.293 | 12.226 | Metal Loss | Corrosion | Circumferential slotting | 05:24 | 9.3 | 7 | 21 | 6 | External
70385 | 4372.209 | 3930 |  | 12.327 | Weld | Longitudinal weld pipe |  | 10:34 | 9.3
70386 | 4384.536 | 3940 |  | 12.201 | Weld | Longitudinal weld pipe |  | 03:56 | 9.3
100794 | 4386.467 | 3940 | 1.931 | 12.201 | Metal Loss | Corrosion | Circumferential slotting | 04:06 | 9.3 | 9 | 43 | 6 | External
100795 | 4386.583 | 3940 | 2.047 | 12.201 | Metal Loss | Corrosion | Circumferential grooving | 04:04 | 9.3 | 28 | 92 | 10 | External | 0.706 | 104.9
100796 | 4386.631 | 3940 | 2.095 | 12.201 | Metal Loss | Corrosion | Circumferential grooving | 01:24 | 9.3 | 14 | 64 | 6 | External
100797 | 4386.749 | 3940 | 2.213 | 12.201 | Metal Loss | Corrosion | Circumferential grooving | 03:52 | 9.3 | 14 | 85 | 7 | External
70387 | 4396.737 | 3950 |  | 11.21 | Weld | Longitudinal weld pipe |  | 00:46 | 9.3
70388 | 4407.947 | 3960 |  | 11.201 | Weld | Longitudinal weld pipe |  | 05:40 | 9.3
100798 | 4408.813 | 3960 | 0.866 | 11.201 | Metal Loss | Close To |  | 10:18 | 9.3 | 30 | 50
100799 | 4408.941 | 3960 | 0.994 | 11.201 | Metal Loss | Close To |  | 06:40 | 9.3 | 28 | 57
70389 | 4419.148 | 3970 |  | 12.219 | Weld | Longitudinal weld pipe |  | 08:36 | 9.3
100800 | 4421.433 | 3970 | 2.285 | 12.219 | Metal Loss | Corrosion | Circumferential grooving | 07:58 | 9.3 | 11 | 50 | 14 | External | 0.703 | 105.3
70390 | 4431.367 | 3980 |  | 12.223 | Weld | Longitudinal weld pipe |  | 07:06 | 9.3
50009 | 4432.987 | 3980 | 1.62 | 12.223 | Marker | AGM |  |  | 9.3 | [6 empty] | KM 4500
70391 | 4443.59 | 3990 |  | 10.464 | Weld | Longitudinal weld pipe |  | 09:32 | 9.3
70392 | 4454.054 | 4000 |  | 12.271 | Weld | Longitudinal weld pipe |  | 00:10 | 9.3
100801 | 4455.67 | 4000 | 1.616 | 12.271 | Metal Loss | Corrosion | Circumferential grooving | 00:24 | 9.3 | 27 | 78 | 8 | External
100802 | 4455.8 | 4000 | 1.746 | 12.271 | Metal Loss | Corrosion | Circumferential grooving | 00:40 | 9.3 | 13 | 50 | 7 | External
100803 | 4460.405 | 4000 | 6.351 | 12.271 | Dent |  |  | 08:40 | 9.3 | 102 | 220 | 1
70393 | 4466.325 | 4010 |  | 12.155 | Weld | Longitudinal weld pipe |  | 08:52 | 9.3
100804 | 4472.711 | 4010 | 6.386 | 12.155 | Metal Loss | Close To |  | 11:26 | 9.3 | 49 | 71
70394 | 4478.48 | 4020 |  | 12.057 | Weld | Longitudinal weld pipe |  | 00:34 | 9.3
70395 | 4490.537 | 4030 |  | 12.184 | Weld | Longitudinal weld pipe |  | 10:54 | 9.3
100805 | 4499.665 | 4030 | 9.128 | 12.184 | Metal Loss | Corrosion | Circumferential slotting | 04:42 | 9.3 | 9 | 43 | 8 | External
70396 | 4502.721 | 4040 |  | 12.219 | Weld | Longitudinal weld pipe |  | 06:46 | 9.3
70397 | 4514.94 | 4050 |  | 12.229 | Weld | Longitudinal weld pipe |  | 07:42 | 9.3
70398 | 4527.169 | 4060 |  | 12.254 | Weld | Longitudinal weld pipe |  |  | 9.3
132 | 4537.831 | 4060 | 10.662 | 12.254 | Metal Loss | Corrosion | Circumferential grooving | 11:44 | 9.3 | 13 | 50 | 20 | External | 0.704 | 105.1
70399 | 4539.423 | 4070 |  | 12.221 | Weld | Longitudinal weld pipe |  | 02:50 | 9.3
100806 | 4551.512 | 4070 | 12.089 | 12.221 | Metal Loss | Corrosion | Circumferential slotting | 06:22 | 9.3 | 7 | 35 | 8 | External
70400 | 4551.644 | 4080 |  | 12.215 | Weld | Longitudinal weld pipe |  | 01:20 | 9.3
70401 | 4563.859 | 4090 |  | 12.209 | Weld | Longitudinal weld pipe |  | 05:22 | 9.3
70402 | 4576.068 | 4100 |  | 12.239 | Weld | Longitudinal weld pipe |  | 01:34 | 9.3
70403 | 4588.307 | 4110 |  | 12.232 | Weld | Longitudinal weld pipe |  | 06:20 | 9.3
70404 | 4600.539 | 4120 |  | 12.219 | Weld | Longitudinal weld pipe |  | 11:12 | 9.3
70405 | 4612.758 | 4130 |  | 12.2 | Weld | Longitudinal weld pipe |  | 11:20 | 9.3
70406 | 4624.958 | 4140 |  | 12.197 | Weld | Longitudinal weld pipe |  | 03:06 | 9.3
100807 | 4628.677 | 4140 | 3.719 | 12.197 | Metal Loss | Close To |  | 09:14 | 9.3 | 30 | 64
70407 | 4637.155 | 4150 |  | 12.286 | Weld | Longitudinal weld pipe |  | 00:10 | 9.3
100808 | 4639.842 | 4150 | 2.687 | 12.286 | Metal Loss | Corrosion | Circumferential slotting | 08:02 | 9.3 | 6 | 21 | 6 | External
100809 | 4640.412 | 4150 | 3.257 | 12.286 | Metal Loss | Corrosion | Circumferential slotting | 06:32 | 9.3 | 8 | 43 | 6 | External
100810 | 4641.513 | 4150 | 4.358 | 12.286 | Metal Loss | Corrosion | Circumferential grooving | 06:40 | 9.3 | 10 | 43 | 6 | External
70408 | 4649.441 | 4160 |  | 12.164 | Weld | Longitudinal weld pipe |  | 07:38 | 9.3
70409 | 4661.605 | 4170 |  | 12.214 | Weld | Longitudinal weld pipe |  | 00:40 | 9.3
70410 | 4673.819 | 4180 |  | 12.18 | Weld | Longitudinal weld pipe |  | 09:50 | 9.3
100811 | 4684.358 | 4180 | 10.539 | 12.18 | Metal Loss | Corrosion | Circumferential slotting | 03:54 | 9.3 | 7 | 35 | 11 | External | 0.702 | 105.4
70411 | 4685.999 | 4190 |  | 12.208 | Weld | Longitudinal weld pipe |  | 03:26 | 9.3
70412 | 4698.207 | 4200 |  | 12.238 | Weld | Longitudinal weld pipe |  | 00:20 | 9.3
100812 | 4705.108 | 4200 | 6.901 | 12.238 | Metal Loss | Corrosion | Circumferential grooving | 07:46 | 9.3 | 19 | 106 | 11 | External | 0.704 | 105.1
100813 | 4705.128 | 4200 | 6.921 | 12.238 | Metal Loss | Corrosion | Circumferential grooving | 06:34 | 9.3 | 13 | 85 | 6 | External
100814 | 4705.23 | 4200 | 7.023 | 12.238 | Metal Loss | Corrosion | Circumferential grooving | 08:32 | 9.3 | 12 | 99 | 15 | External | 0.703 | 105.2
100815 | 4705.244 | 4200 | 7.037 | 12.238 | Metal Loss | Corrosion | Circumferential slotting | 07:36 | 9.3 | 8 | 50 | 16 | External | 0.703 | 105.3
100816 | 4705.258 | 4200 | 7.051 | 12.238 | Metal Loss | Corrosion | Circumferential slotting | 06:48 | 9.3 | 6 | 28 | 12 | External | 0.702 | 105.4
100817 | 4709.981 | 4200 | 11.774 | 12.238 | Metal Loss | Corrosion | Circumferential grooving | 07:30 | 9.3 | 12 | 64 | 6 | External
70413 | 4710.445 | 4210 |  | 12.243 | Weld | Longitudinal weld pipe |  | 09:14 | 9.3
100818 | 4710.574 | 4210 | 0.129 | 12.243 | Metal Loss | Corrosion | Circumferential grooving | 04:44 | 9.3 | 23 | 177 | 42 | External | 0.716 | 103.4 | poss. int
70414 | 4722.688 | 4220 |  | 12.217 | Weld | Longitudinal weld pipe |  | 10:44 | 9.3
70415 | 4734.905 | 4230 |  | 12.202 | Weld | Longitudinal weld pipe |  | 07:14 | 9.3
100819 | 4746.622 | 4230 | 11.717 | 12.202 | Metal Loss | Corrosion | Circumferential grooving | 06:36 | 9.3 | 12 | 57 | 6 | External
70416 | 4747.107 | 4240 |  | 12.163 | Weld | Longitudinal weld pipe |  | 10:54 | 9.3
70417 | 4759.27 | 4250 |  | 12.211 | Weld | Longitudinal weld pipe |  | 06:08 | 9.3
70418 | 4771.481 | 4260 |  | 12.204 | Weld | Longitudinal weld pipe |  | 00:08 | 9.3
100820 | 4771.699 | 4260 | 0.218 | 12.204 | Metal Loss | Corrosion | Circumferential slotting | 03:50 | 9.3 | 9 | 57 | 6 | Internal
900057 | 4771.82 | 4260 | 0.339 | 12.204 | Metal Loss | CLUSTER corrosion | Circumferential grooving | 03:26 | 9.3 | 16 | 78 | 7 | Internal
100823 | 4771.946 | 4260 | 0.465 | 12.204 | Metal Loss | Corrosion | Circumferential grooving | 03:26 | 9.3 | 12 | 78 | 7 | Internal
100824 | 4772.128 | 4260 | 0.647 | 12.204 | Metal Loss | Corrosion | Circumferential slotting | 04:00 | 9.3 | 8 | 21 | 6 | Internal
100825 | 4772.172 | 4260 | 0.691 | 12.204 | Metal Loss | Corrosion | Circumferential slotting | 03:20 | 9.3 | 6 | 28 | 6 | Internal
70419 | 4783.685 | 4270 |  | 1.47 | Weld | Longitudinal weld pipe |  | 04:14 | 9.3
70420 | 4785.155 | 4280 |  | 12.057 | Weld | Longitudinal weld pipe |  | 01:42 | 9.3
100826 | 4792.986 | 4280 | 7.831 | 12.057 | Metal Loss | Corrosion | Circumferential slotting | 02:44 | 9.3 | 6 | 71 | 6 | External
70421 | 4797.212 | 4290 |  | 12.128 | Weld | Longitudinal weld pipe |  | 02:44 | 9.3
100827 | 4802.932 | 4290 | 5.72 | 12.128 | Metal Loss | Corrosion | Circumferential grooving | 07:52 | 9.3 | 25 | 128 | 12 | External | 0.706 | 104.9
100828 | 4803.063 | 4290 | 5.851 | 12.128 | Metal Loss | Corrosion | Circumferential grooving | 08:16 | 9.3 | 18 | 121 | 12 | External | 0.704 | 105.1
100829 | 4804.163 | 4290 | 6.951 | 12.128 | Metal Loss | Corrosion | Circumferential grooving | 07:58 | 9.3 | 20 | 113 | 12 | External | 0.704 | 105.1
100830 | 4806.683 | 4290 | 9.471 | 12.128 | Metal Loss | Corrosion | Circumferential grooving | 06:42 | 9.3 | 14 | 85 | 6 | External
70422 | 4809.34 | 4300 |  | 12.061 | Weld | Longitudinal weld pipe |  | 02:44 | 9.3
100831 | 4818.943 | 4300 | 9.603 | 12.061 | Metal Loss | Corrosion | Circumferential grooving | 05:50 | 9.3 | 14 | 64 | 7 | External
70423 | 4821.401 | 4310 |  | 12.211 | Weld | Longitudinal weld pipe |  | 05:18 | 9.3
70424 | 4833.612 | 4320 |  | 12.251 | Weld | Longitudinal weld pipe |  | 01:38 | 9.3
70425 | 4845.863 | 4330 |  | 12.213 | Weld | Longitudinal weld pipe |  | 02:40 | 9.3
70426 | 4858.076 | 4340 |  | 12.195 | Weld | Longitudinal weld pipe |  | 08:20 | 9.3
100832 | 4858.077 | 4340 | 0.001 | 12.195 | Weld |  |  | 11:46 | 9.3 |  | 156
70427 | 4870.271 | 4350 |  | 12.223 | Weld | Longitudinal weld pipe |  | 06:08 | 9.3
100833 | 4870.938 | 4350 | 0.667 | 12.223 | Metal Loss | Corrosion | Circumferential slotting | 01:50 | 9.3 | 8 | 21 | 7 | Internal
70428 | 4882.494 | 4360 |  | 12.19 | Weld | Longitudinal weld pipe |  | 07:10 | 9.3
100834 | 4893.272 | 4360 | 10.778 | 12.19 | Metal Loss | Corrosion | Circumferential slotting | 06:52 | 9.3 | 9 | 43 | 7 | Internal
100835 | 4893.484 | 4360 | 10.99 | 12.19 | Metal Loss | Corrosion | Circumferential slotting | 06:36 | 9.3 | 8 | 43 | 6 | Internal
100836 | 4893.49 | 4360 | 10.996 | 12.19 | Metal Loss | Corrosion | Circumferential grooving | 07:28 | 9.3 | 12 | 28 | 6 | Internal
100837 | 4893.596 | 4360 | 11.102 | 12.19 | Metal Loss | Corrosion | Circumferential grooving | 06:34 | 9.3 | 11 | 78 | 7 | Internal
100838 | 4893.689 | 4360 | 11.195 | 12.19 | Metal Loss | Corrosion | Circumferential grooving | 07:06 | 9.3 | 15 | 78 | 7 | Internal
100839 | 4893.795 | 4360 | 11.301 | 12.19 | Metal Loss | Corrosion | Circumferential grooving | 06:42 | 9.3 | 19 | 71 | 6 | Internal
100840 | 4894.133 | 4360 | 11.639 | 12.19 | Metal Loss | Corrosion | Circumferential grooving | 07:08 | 9.3 | 15 | 64 | 6 | Internal
70429 | 4894.684 | 4370 |  | 12.188 | Weld | Longitudinal weld pipe |  | 00:40 | 9.3
70430 | 4906.872 | 4380 |  | 12.199 | Weld | Longitudinal weld pipe |  | 03:28 | 9.3
70431 | 4919.071 | 4390 |  | 12.198 | Weld | Longitudinal weld pipe |  | 03:48 | 9.3
70432 | 4931.269 | 4400 |  | 12.195 | Weld | Longitudinal weld pipe |  | 09:50 | 9.3
70433 | 4943.464 | 4410 |  | 12.048 | Weld | Longitudinal weld pipe |  | 03:30 | 9.3
70434 | 4955.512 | 4420 |  | 12.196 | Weld | Longitudinal weld pipe |  | 09:50 | 9.3
70435 | 4967.708 | 4430 |  | 12.26 | Weld | Longitudinal weld pipe |  | 06:20 | 9.3
70436 | 4979.968 | 4440 |  | 12.183 | Weld | Longitudinal weld pipe |  | 08:26 | 9.3
100841 | 4983.209 | 4440 | 3.241 | 12.183 | Metal Loss | Corrosion | Circumferential grooving | 06:40 | 9.3 | 17 | 113 | 15 | External | 0.704 | 105.1
100842 | 4983.226 | 4440 | 3.258 | 12.183 | Metal Loss | Corrosion | Circumferential grooving | 05:08 | 9.3 | 14 | 85 | 19 | External | 0.704 | 105.1
70437 | 4992.151 | 4450 |  | 12.192 | Weld | Longitudinal weld pipe |  | 00:28 | 9.3
70438 | 5004.343 | 4460 |  | 12.236 | Weld | Longitudinal weld pipe |  |  | 9.3
100843 | 5013.343 | 4460 | 9 | 12.236 | Metal Loss | Corrosion | Circumferential slotting | 00:06 | 9.3 | 7 | 28 | 6 | External
70439 | 5016.579 | 4470 |  | 12.232 | Weld | Longitudinal weld pipe |  | 11:02 | 9.3
100844 | 5016.58 | 4470 | 0.001 | 12.232 | Weld |  |  | 06:28 | 9.3 |  | 177
70440 | 5028.811 | 4480 |  | 12.358 | Weld | Longitudinal weld pipe |  | 05:50 | 9.3
50010 | 5036.012 | 4480 | 7.201 | 12.358 | Marker | AGM |  |  | 9.3 | [6 empty] | KM 5000
70441 | 5041.169 | 4490 |  | 12.213 | Weld | Longitudinal weld pipe |  | 10:44 | 9.3
100845 | 5045.055 | 4490 | 3.886 | 12.213 | Metal Loss | Corrosion | General | 11:22 | 9.3 | 33 | 57 | 8 | External
70442 | 5053.382 | 4500 |  | 12.216 | Weld | Longitudinal weld pipe |  | 02:24 | 9.3
70443 | 5065.598 | 4510 |  | 12.234 | Weld | Longitudinal weld pipe |  | 00:20 | 9.3
133 | 5065.599 | 4510 | 0.001 | 12.234 | Weld |  |  | 04:38 | 9.3 |  | 99
70444 | 5077.832 | 4520 |  | 12.208 | Weld | Longitudinal weld pipe |  | 03:44 | 9.3
70445 | 5090.04 | 4530 |  | 12.217 | Weld | Longitudinal weld pipe |  | 01:08 | 9.3
70446 | 5102.257 | 4540 |  | 12.208 | Weld | Longitudinal weld pipe |  | 09:12 | 9.3
70447 | 5114.465 | 4550 |  | 12.255 | Weld | Longitudinal weld pipe |  | 01:50 | 9.3
100846 | 5120.007 | 4550 | 5.542 | 12.255 | Metal Loss | Close To |  | 04:48 | 9.3 | 27 | 35
70448 | 5126.72 | 4560 |  | 12.22 | Weld | Longitudinal weld pipe |  | 03:06 | 9.3
100847 | 5133.337 | 4560 | 6.617 | 12.22 | Metal Loss | Close To |  | 10:20 | 9.3 | 40 | 71
70449 | 5138.94 | 4570 |  | 12.239 | Weld | Longitudinal weld pipe |  | 10:10 | 9.3
70450 | 5151.179 | 4580 |  | 12.177 | Weld | Longitudinal weld pipe |  | 03:02 | 9.3
70451 | 5163.356 | 4590 |  | 12.193 | Weld | Longitudinal weld pipe |  | 08:24 | 9.3
70452 | 5175.549 | 4600 |  | 12.212 | Weld | Longitudinal weld pipe |  | 04:40 | 9.3
70453 | 5187.761 | 4610 |  | 12.222 | Weld | Longitudinal weld pipe |  | 07:20 | 9.3
70454 | 5199.983 | 4620 |  | 12.255 | Weld | Longitudinal weld pipe |  | 03:08 | 9.3
70455 | 5212.238 | 4630 |  | 12.188 | Weld | Longitudinal weld pipe |  | 00:04 | 9.3
70456 | 5224.426 | 4640 |  | 12.189 | Weld | Longitudinal weld pipe |  | 07:20 | 9.3
70457 | 5236.615 | 4650 |  | 12.176 | Weld | Longitudinal weld pipe |  | 08:28 | 9.3
70458 | 5248.791 | 4660 |  | 12.197 | Weld | Longitudinal weld pipe |  | 06:04 | 9.3
70459 | 5260.988 | 4670 |  | 12.157 | Weld | Longitudinal weld pipe |  | 10:50 | 9.3
70460 | 5273.145 | 4680 |  | 12.15 | Weld | Longitudinal weld pipe |  | 09:14 | 9.3
70461 | 5285.295 | 4690 |  | 4.973 | Weld | Longitudinal weld pipe |  |  | 9.3
100848 | 5286.611 | 4690 | 1.316 | 4.973 | Metal Loss | Corrosion | Circumferential slotting | 07:26 | 9.3 | 6 | 14 | 6 | Internal
70462 | 5290.268 | 4700 |  | 12.143 | Weld | Longitudinal weld pipe |  | 10:40 | 9.3
70463 | 5302.411 | 4710 |  | 12.2 | Weld | Longitudinal weld pipe |  | 08:24 | 9.3
70464 | 5314.611 | 4720 |  | 12.187 | Weld | Longitudinal weld pipe |  | 10:08 | 9.3
70465 | 5326.798 | 4730 |  | 12.174 | Weld | Longitudinal weld pipe |  | 04:28 | 9.3
70466 | 5338.972 | 4740 |  | 12.197 | Weld | Longitudinal weld pipe |  | 04:10 | 9.3
70467 | 5351.169 | 4750 |  | 12.175 | Weld | Longitudinal weld pipe |  | 00:32 | 9.3
70468 | 5363.344 | 4760 |  | 12.184 | Weld | Longitudinal weld pipe |  |  | 9.3
70469 | 5375.528 | 4770 |  | 12.157 | Weld | Longitudinal weld pipe |  | 10:32 | 9.3
70470 | 5387.685 | 4780 |  | 12.167 | Weld | Longitudinal weld pipe |  |  | 9.3
134 | 5396.14 | 4780 | 8.455 | 12.167 | Metal Loss | Corrosion | Pitting | 02:22 | 9.3 | 29 | 35 | 13 | External | 0.707 | 104.6
100849 | 5398.569 | 4780 | 10.884 | 12.167 | Metal Loss | Close To |  | 11:04 | 9.3 | 30 | 106
100850 | 5398.948 | 4780 | 11.263 | 12.167 | Metal Loss | Close To |  | 10:30 | 9.3 | 30 | 78
135 | 5399.023 | 4780 | 11.338 | 12.167 | Metal Loss | Corrosion | Pitting | 03:06 | 9.3 | 29 | 33 | 12 | External | 0.707 | 104.7
100851 | 5399.369 | 4780 | 11.684 | 12.167 | Metal Loss | Close To |  | 11:28 | 9.3 | 25 | 106
100852 | 5399.552 | 4780 | 11.867 | 12.167 | Metal Loss | Close To |  | 10:28 | 9.3 | 17 | 71
100853 | 5399.786 | 4780 | 12.101 | 12.167 | Metal Loss | Corrosion | Circumferential grooving | 04:54 | 9.3 | 19 | 57 | 7 | Internal |  |  | adj. to GW
70471 | 5399.852 | 4790 |  | 12.113 | Weld | Longitudinal weld pipe |  | 09:52 | 9.3
100854 | 5400.139 | 4790 | 0.287 | 12.113 | Metal Loss | Corrosion | Circumferential grooving | 03:26 | 9.3 | 12 | 35 | 7 | Internal
100855 | 5400.303 | 4790 | 0.451 | 12.113 | Metal Loss | Corrosion | Circumferential grooving | 04:48 | 9.3 | 12 | 43 | 7 | Internal
100856 | 5400.546 | 4790 | 0.694 | 12.113 | Metal Loss | Corrosion | Circumferential grooving | 03:52 | 9.3 | 10 | 35 | 6 | Internal
100857 | 5400.547 | 4790 | 0.695 | 12.113 | Metal Loss | Corrosion | Circumferential slotting | 04:28 | 9.3 | 6 | 21 | 6 | Internal
100858 | 5400.807 | 4790 | 0.955 | 12.113 | Metal Loss | Corrosion | Circumferential grooving | 03:22 | 9.3 | 15 | 50 | 8 | Internal
70472 | 5411.965 | 4800 |  | 12.202 | Weld | Longitudinal weld pipe |  | 01:10 | 9.3
136 | 5411.966 | 4800 | 0.001 | 12.202 | Weld |  |  | 05:26 | 9.3 |  | 92
70473 | 5424.167 | 4810 |  | 12.21 | Weld | Longitudinal weld pipe |  | 08:52 | 9.3
100859 | 5424.299 | 4810 | 0.132 | 12.21 | Metal Loss | Corrosion | Circumferential grooving | 03:26 | 9.3 | 10 | 35 | 6 | Internal
100860 | 5424.482 | 4810 | 0.315 | 12.21 | Metal Loss | Corrosion | Circumferential slotting | 08:30 | 9.3 | 6 | 28 | 6 | Internal
100861 | 5425.502 | 4810 | 1.335 | 12.21 | Metal Loss | Corrosion | Circumferential slotting | 06:14 | 9.3 | 7 | 57 | 6 | Internal
100862 | 5425.628 | 4810 | 1.461 | 12.21 | Metal Loss | Corrosion | Circumferential slotting | 05:44 | 9.3 | 9 | 64 | 7 | Internal
100863 | 5425.896 | 4810 | 1.729 | 12.21 | Metal Loss | Corrosion | Circumferential grooving | 06:44 | 9.3 | 12 | 78 | 8 | Internal
100864 | 5425.963 | 4810 | 1.796 | 12.21 | Metal Loss | Corrosion | Circumferential grooving | 05:40 | 9.3 | 11 | 92 | 9 | Internal
100865 | 5426.013 | 4810 | 1.846 | 12.21 | Metal Loss | Corrosion | Circumferential slotting | 05:26 | 9.3 | 8 | 35 | 6 | Internal
100866 | 5426.024 | 4810 | 1.857 | 12.21 | Metal Loss | Corrosion | Circumferential slotting | 06:46 | 9.3 | 8 | 71 | 9 | Internal
100867 | 5426.049 | 4810 | 1.882 | 12.21 | Metal Loss | Corrosion | Circumferential slotting | 07:42 | 9.3 | 7 | 28 | 6 | Internal
100868 | 5426.144 | 4810 | 1.977 | 12.21 | Metal Loss | Corrosion | Circumferential slotting | 05:34 | 9.3 | 6 | 28 | 6 | Internal
100869 | 5426.791 | 4810 | 2.624 | 12.21 | Metal Loss | Corrosion | Circumferential grooving | 04:04 | 9.3 | 13 | 71 | 7 | Internal
100870 | 5427.413 | 4810 | 3.246 | 12.21 | Metal Loss | Corrosion | Circumferential grooving | 04:56 | 9.3 | 11 | 43 | 7 | Internal
100871 | 5427.652 | 4810 | 3.485 | 12.21 | Metal Loss | Corrosion | Circumferential slotting | 02:12 | 9.3 | 6 | 35 | 6 | Internal
100872 | 5427.659 | 4810 | 3.492 | 12.21 | Metal Loss | Corrosion | Circumferential grooving | 04:56 | 9.3 | 20 | 92 | 7 | Internal
100873 | 5427.876 | 4810 | 3.709 | 12.21 | Metal Loss | Corrosion | Circumferential slotting | 04:18 | 9.3 | 9 | 50 | 6 | Internal
100874 | 5428.092 | 4810 | 3.925 | 12.21 | Metal Loss | Corrosion | Circumferential slotting | 04:18 | 9.3 | 7 | 57 | 9 | Internal
100875 | 5428.783 | 4810 | 4.616 | 12.21 | Metal Loss | Corrosion | Circumferential slotting | 04:10 | 9.3 | 7 | 28 | 7 | Internal
100876 | 5429.437 | 4810 | 5.27 | 12.21 | Metal Loss | Corrosion | Circumferential slotting | 08:06 | 9.3 | 8 | 71 | 6 | Internal
100877 | 5429.491 | 4810 | 5.324 | 12.21 | Metal Loss | Close To |  | 11:06 | 9.3 | 35 | 71
100878 | 5430.204 | 4810 | 6.037 | 12.21 | Metal Loss | Corrosion | Circumferential grooving | 06:58 | 9.3 | 12 | 64 | 6 | Internal
70474 | 5436.377 | 4820 |  | 12.146 | Weld | Longitudinal weld pipe |  |  | 9.3
100879 | 5437.877 | 4820 | 1.5 | 12.146 | Metal Loss | Corrosion | Circumferential slotting | 06:54 | 9.3 | 8 | 57 | 6 | External
100880 | 5440.329 | 4820 | 3.952 | 12.146 | Metal Loss | Corrosion | Circumferential slotting | 03:58 | 9.3 | 9 | 35 | 6 | External
100881 | 5440.701 | 4820 | 4.324 | 12.146 | Metal Loss | Corrosion | Circumferential grooving | 04:00 | 9.3 | 16 | 121 | 8 | External
100882 | 5440.773 | 4820 | 4.396 | 12.146 | Metal Loss | Corrosion | Circumferential grooving | 10:16 | 9.3 | 20 | 113 | 11 | External | 0.704 | 105.1
100883 | 5444.973 | 4820 | 8.596 | 12.146 | Metal Loss | Corrosion | Circumferential grooving | 07:18 | 9.3 | 21 | 142 | 7 | External
100884 | 5445.785 | 4820 | 9.408 | 12.146 | Metal Loss | Corrosion | Circumferential grooving | 11:18 | 9.3 | 15 | 99 | 7 | External
100885 | 5445.952 | 4820 | 9.575 | 12.146 | Metal Loss | Corrosion | Circumferential slotting | 04:28 | 9.3 | 8 | 35 | 6 | External
100886 | 5446.16 | 4820 | 9.783 | 12.146 | Metal Loss | Corrosion | Circumferential grooving | 08:16 | 9.3 | 16 | 71 | 9 | External
100887 | 5446.221 | 4820 | 9.844 | 12.146 | Metal Loss | Corrosion | Circumferential grooving | 03:34 | 9.3 | 27 | 135 | 8 | External
100888 | 5446.313 | 4820 | 9.936 | 12.146 | Metal Loss | Corrosion | Circumferential grooving | 11:14 | 9.3 | 22 | 121 | 9 | External
100889 | 5446.617 | 4820 | 10.24 | 12.146 | Metal Loss | Corrosion | Circumferential grooving | 03:44 | 9.3 | 17 | 78 | 15 | External | 0.704 | 105.1
100890 | 5446.668 | 4820 | 10.291 | 12.146 | Metal Loss | Corrosion | Circumferential grooving | 08:16 | 9.3 | 10 | 57 | 7 | External
100891 | 5446.751 | 4820 | 10.374 | 12.146 | Metal Loss | Corrosion | Circumferential grooving | 04:08 | 9.3 | 14 | 78 | 9 | External
100892 | 5446.855 | 4820 | 10.478 | 12.146 | Metal Loss | Corrosion | Circumferential slotting | 06:08 | 9.3 | 9 | 43 | 6 | External
100893 | 5446.88 | 4820 | 10.503 | 12.146 | Metal Loss | Corrosion | Circumferential grooving | 03:52 | 9.3 | 19 | 106 | 8 | External
100894 | 5447.055 | 4820 | 10.678 | 12.146 | Metal Loss | Corrosion | Circumferential slotting | 06:34 | 9.3 | 7 | 71 | 6 | External
900058 | 5447.256 | 4820 | 10.879 | 12.146 | Metal Loss | CLUSTER corrosion | Circumferential grooving | 03:14 | 9.3 | 17 | 114 | 12 | External | 0.704 | 105.2
100897 | 5447.385 | 4820 | 11.008 | 12.146 | Metal Loss | Corrosion | Circumferential grooving | 03:12 | 9.3 | 27 | 184 | 8 | External
100898 | 5447.445 | 4820 | 11.068 | 12.146 | Metal Loss | Corrosion | Circumferential slotting | 08:20 | 9.3 | 8 | 50 | 6 | External
100899 | 5447.531 | 4820 | 11.154 | 12.146 | Metal Loss | Corrosion | Circumferential slotting | 04:12 | 9.3 | 7 | 35 | 6 | External
100900 | 5447.579 | 4820 | 11.202 | 12.146 | Metal Loss | Corrosion | Circumferential grooving | 08:20 | 9.3 | 13 | 113 | 12 | External | 0.703 | 105.3
70475 | 5448.523 | 4830 |  | 12.148 | Weld | Longitudinal weld pipe |  | 08:10 | 9.3
100901 | 5453.567 | 4830 | 5.044 | 12.148 | Metal Loss | Corrosion | Circumferential grooving | 06:08 | 9.3 | 20 | 64 | 7 | Internal
100902 | 5460.233 | 4830 | 11.71 | 12.148 | Metal Loss | Corrosion | Circumferential grooving | 11:54 | 9.3 | 19 | 128 | 6 | External
100903 | 5460.629 | 4830 | 12.106 | 12.148 | Metal Loss | Corrosion | Circumferential grooving | 02:36 | 9.3 | 11 | 43 | 7 | External |  |  | adj. to GW
70476 | 5460.671 | 4840 |  | 7.382 | Weld | Longitudinal weld pipe |  | 02:56 | 9.3
100904 | 5461.075 | 4840 | 0.404 | 7.382 | Metal Loss | Corrosion | Circumferential slotting | 04:58 | 9.3 | 6 | 28 | 6 | External
100905 | 5462.602 | 4840 | 1.931 | 7.382 | Metal Loss | Corrosion | Circumferential slotting | 03:40 | 9.3 | 9 | 21 | 6 | External
900059 | 5464.243 | 4840 | 3.572 | 7.382 | Metal Loss | CLUSTER corrosion | General | 07:28 | 9.3 | 49 | 156 | 8 | External
137 | 5464.265 | 4840 | 3.594 | 7.382 | Metal Loss | Corrosion | Pitting | 09:32 | 9.3 | 20 | 19 | 10 | External | 0.704 | 105.1
100907 | 5464.269 | 4840 | 3.598 | 7.382 | Metal Loss | Corrosion | General | 02:52 | 9.3 | 33 | 106 | 9 | External
100908 | 5464.27 | 4840 | 3.599 | 7.382 | Metal Loss | Corrosion | Circumferential grooving | 10:28 | 9.3 | 16 | 99 | 6 | External
100911 | 5464.285 | 4840 | 3.614 | 7.382 | Metal Loss | Corrosion | Circumferential slotting | 04:08 | 9.3 | 9 | 35 | 10 | External | 0.702 | 105.4
900060 | 5464.329 | 4840 | 3.658 | 7.382 | Metal Loss | CLUSTER corrosion | General | 09:32 | 9.3 | 39 | 114 | 8 | External
900061 | 5464.339 | 4840 | 3.668 | 7.382 | Metal Loss | CLUSTER corrosion | Circumferential grooving | 02:40 | 9.3 | 17 | 106 | 10 | External | 0.703 | 105.2
139 | 5464.347 | 4840 | 3.676 | 7.382 | Metal Loss | Corrosion | Pitting | 03:56 | 9.3 | 22 | 35 | 12 | Internal | 0.705 | 105
140 | 5464.382 | 4840 | 3.711 | 7.382 | Metal Loss | Corrosion | Circumferential grooving | 09:04 | 9.3 | 14 | 57 | 16 | External | 0.704 | 105.2
100915 | 5464.833 | 4840 | 4.162 | 7.382 | Metal Loss | Corrosion | Circumferential grooving | 08:06 | 9.3 | 12 | 57 | 6 | External
100916 | 5467.805 | 4840 | 7.134 | 7.382 | Metal Loss | Corrosion | Circumferential slotting | 06:52 | 9.3 | 7 | 21 | 6 | External
100917 | 5467.806 | 4840 | 7.135 | 7.382 | Metal Loss | Corrosion | Circumferential grooving | 05:52 | 9.3 | 11 | 35 | 6 | External
100918 | 5467.845 | 4840 | 7.174 | 7.382 | Metal Loss | Corrosion | Circumferential slotting | 06:56 | 9.3 | 8 | 35 | 7 | External
900062 | 5467.949 | 4840 | 7.278 | 7.382 | Metal Loss | CLUSTER corrosion | General | 07:20 | 9.3 | 43 | 85 | 8 | External
70477 | 5468.053 | 4850 |  | 9.045 | Weld | Longitudinal weld pipe |  |  | 9.3
100921 | 5469.296 | 4850 | 1.243 | 9.045 | Metal Loss | Corrosion | Circumferential grooving | 02:56 | 9.3 | 12 | 85 | 6 | External
100922 | 5474.86 | 4850 | 6.807 | 9.045 | Metal Loss | Corrosion | Circumferential slotting | 05:26 | 9.3 | 7 | 28 | 6 | External
100923 | 5474.861 | 4850 | 6.808 | 9.045 | Metal Loss | Corrosion | Circumferential slotting | 04:06 | 9.3 | 6 | 21 | 6 | External
100924 | 5474.909 | 4850 | 6.856 | 9.045 | Metal Loss | Corrosion | Circumferential grooving | 04:26 | 9.3 | 10 | 50 | 8 | External
100925 | 5475.135 | 4850 | 7.082 | 9.045 | Metal Loss | Corrosion | Circumferential slotting | 04:06 | 9.3 | 7 | 21 | 6 | External
100926 | 5475.214 | 4850 | 7.161 | 9.045 | Metal Loss | Corrosion | Circumferential grooving | 04:52 | 9.3 | 20 | 57 | 8 | External
100927 | 5475.416 | 4850 | 7.363 | 9.045 | Metal Loss | Corrosion | Circumferential grooving | 04:04 | 9.3 | 10 | 35 | 7 | External
100928 | 5477.041 | 4850 | 8.988 | 9.045 | Metal Loss | Corrosion | Circumferential grooving | 05:40 | 9.3 | 10 | 43 | 7 | External |  |  | adj. to GW
100929 | 5477.074 | 4850 | 9.021 | 9.045 | Metal Loss | Corrosion | Circumferential slotting | 02:56 | 9.3 | 8 | 35 | 6 | External |  |  | adj. to GW
70478 | 5477.098 | 4860 |  | 6.706 | Weld | Longitudinal weld pipe |  |  | 9.3
100930 | 5477.12 | 4860 | 0.022 | 6.706 | Metal Loss | Corrosion | Circumferential grooving | 03:00 | 9.3 | 14 | 50 | 7 | External |  |  | adj. to GW
141 | 5478.403 | 4860 | 1.305 | 6.706 | Casing | Start eccentric |  | 05:14 | 9.3 | 27810 | 227
70479 | 5483.804 | 4870 |  | 11.172 | Weld | Longitudinal weld pipe |  | 08:18 | 9.3
70480 | 5494.976 | 4880 |  | 12.188 | Weld | Longitudinal weld pipe |  | 10:40 | 9.3
100931 | 5495.507 | 4880 | 0.531 | 12.188 | Metal Loss | Corrosion | General | 01:54 | 9.3 | 31 | 128 | 6 | Internal |  |  | under casing
142 | 5506.26 | 4880 | 11.284 | 12.188 | Casing | End |  |  | 9.3
70481 | 5507.164 | 4890 |  | 8.376 | Weld | Longitudinal weld pipe |  | 01:22 | 9.3
100932 | 5507.165 | 4890 | 0.001 | 8.376 | Weld |  |  | 00:32 | 9.3 |  | 121
100933 | 5512.441 | 4890 | 5.277 | 8.376 | Metal Loss | Corrosion | Circumferential slotting | 08:54 | 9.3 | 6 | 28 | 6 | Internal
100934 | 5512.917 | 4890 | 5.753 | 8.376 | Metal Loss | Corrosion | Circumferential grooving | 08:40 | 9.3 | 12 | 57 | 7 | Internal
100935 | 5513.452 | 4890 | 6.288 | 8.376 | Metal Loss | Corrosion | Circumferential slotting | 09:24 | 9.3 | 6 | 21 | 7 | Internal
100936 | 5513.865 | 4890 | 6.701 | 8.376 | Metal Loss | Corrosion | Circumferential slotting | 06:50 | 9.3 | 7 | 21 | 7 | Internal
100937 | 5514.04 | 4890 | 6.876 | 8.376 | Metal Loss | Corrosion | Circumferential slotting | 06:58 | 9.3 | 6 | 21 | 6 | Internal
100938 | 5514.242 | 4890 | 7.078 | 8.376 | Metal Loss | Corrosion | Circumferential slotting | 09:16 | 9.3 | 6 | 14 | 6 | Internal
143 | 5514.264 | 4890 | 7.1 | 8.376 | Metal Loss | Corrosion | Pitting | 07:08 | 9.3 | 20 | 28 | 11 | Internal | 0.704 | 105.1
100939 | 5514.317 | 4890 | 7.153 | 8.376 | Metal Loss | Corrosion | Circumferential slotting | 06:40 | 9.3 | 6 | 28 | 7 | Internal
100940 | 5514.331 | 4890 | 7.167 | 8.376 | Metal Loss | Corrosion | Circumferential grooving | 09:00 | 9.3 | 12 | 28 | 9 | Internal
100941 | 5514.39 | 4890 | 7.226 | 8.376 | Metal Loss | Corrosion | Circumferential slotting | 09:28 | 9.3 | 7 | 35 | 7 | Internal
100942 | 5514.597 | 4890 | 7.433 | 8.376 | Metal Loss | Corrosion | Circumferential slotting | 07:10 | 9.3 | 7 | 21 | 7 | Internal
900063 | 5514.626 | 4890 | 7.462 | 8.376 | Metal Loss | CLUSTER corrosion | General | 08:46 | 9.3 | 41 | 71 | 9 | Internal
100945 | 5514.959 | 4890 | 7.795 | 8.376 | Metal Loss | Corrosion | Circumferential slotting | 06:36 | 9.3 | 9 | 28 | 8 | Internal
100946 | 5515.06 | 4890 | 7.896 | 8.376 | Metal Loss | Corrosion | Circumferential slotting | 07:00 | 9.3 | 7 | 21 | 6 | Internal
900064 | 5515.079 | 4890 | 7.915 | 8.376 | Metal Loss | CLUSTER corrosion | Circumferential grooving | 09:00 | 9.3 | 29 | 85 | 7 | Internal
100949 | 5515.188 | 4890 | 8.024 | 8.376 | Metal Loss | Corrosion | Circumferential slotting | 09:28 | 9.3 | 6 | 21 | 6 | Internal
100950 | 5515.327 | 4890 | 8.163 | 8.376 | Metal Loss | Corrosion | Circumferential grooving | 09:06 | 9.3 | 11 | 43 | 10 | Internal | 0.703 | 105.3
900065 | 5515.474 | 4890 | 8.31 | 8.376 | Metal Loss | CLUSTER corrosion | General | 10:46 | 9.3 | 39 | 99 | 8 | Internal |  |  | adj. to GW
100952 | 5515.481 | 4890 | 8.317 | 8.376 | Metal Loss | Corrosion | Circumferential grooving | 07:38 | 9.3 | 10 | 21 | 7 | Internal |  |  | adj. to GW
70482 | 5515.54 | 4900 |  | 12.138 | Weld | Longitudinal weld pipe |  | 06:04 | 9.3
100954 | 5522.352 | 4900 | 6.812 | 12.138 | Metal Loss | Corrosion | Circumferential slotting | 03:32 | 9.3 | 7 | 35 | 6 | Internal
900066 | 5527.261 | 4900 | 11.721 | 12.138 | Metal Loss | CLUSTER corrosion | General | 04:46 | 9.3 | 49 | 156 | 10 | Internal | 0.711 | 104
100956 | 5527.286 | 4900 | 11.746 | 12.138 | Metal Loss | Corrosion | Circumferential grooving | 06:46 | 9.3 | 24 | 170 | 7 | Internal
70483 | 5527.678 | 4910 |  | 12.225 | Weld | Longitudinal weld pipe |  | 03:08 | 9.3
100958 | 5527.85 | 4910 | 0.172 | 12.225 | Metal Loss | Corrosion | Circumferential slotting | 01:26 | 9.3 | 9 | 43 | 6 | External
100959 | 5528.08 | 4910 | 0.402 | 12.225 | Metal Loss | Corrosion | Circumferential grooving | 06:30 | 9.3 | 22 | 78 | 7 | External
100960 | 5528.136 | 4910 | 0.458 | 12.225 | Metal Loss | Corrosion | Circumferential grooving | 08:38 | 9.3 | 15 | 128 | 6 | External
100961 | 5528.226 | 4910 | 0.548 | 12.225 | Metal Loss | Corrosion | Circumferential grooving | 04:44 | 9.3 | 15 | 106 | 6 | External
100962 | 5528.337 | 4910 | 0.659 | 12.225 | Metal Loss | Corrosion | Circumferential grooving | 04:04 | 9.3 | 19 | 156 | 8 | External
100963 | 5528.359 | 4910 | 0.681 | 12.225 | Metal Loss | Corrosion | Circumferential grooving | 05:52 | 9.3 | 10 | 71 | 10 | External | 0.702 | 105.3
100964 | 5528.479 | 4910 | 0.801 | 12.225 | Metal Loss | Corrosion | Circumferential grooving | 07:56 | 9.3 | 11 | 35 | 6 | External
100965 | 5528.485 | 4910 | 0.807 | 12.225 | Metal Loss | Corrosion | Circumferential slotting | 05:48 | 9.3 | 9 | 57 | 6 | External
50011 | 5534.378 | 4910 | 6.7 | 12.225 | Marker | AGM |  |  | 9.3 | [6 empty] | KM 5500
144 | 5534.679 | 4910 | 7.001 | 12.225 | Metal Loss | Corrosion | Circumferential grooving | 05:12 | 9.3 | 17 | 57 | 18 | External | 0.705 | 105
70484 | 5539.903 | 4920 |  | 12.174 | Weld | Longitudinal weld pipe |  | 07:00 | 9.3
70485 | 5552.077 | 4930 |  | 12.225 | Weld | Longitudinal weld pipe |  | 07:06 | 9.3
100966 | 5555.169 | 4930 | 3.092 | 12.225 | Metal Loss | Corrosion | Circumferential grooving | 04:34 | 9.3 | 13 | 64 | 7 | External
70486 | 5564.302 | 4940 |  | 12.223 | Weld | Longitudinal weld pipe |  | 03:14 | 9.3
100967 | 5569.725 | 4940 | 5.423 | 12.223 | Metal Loss | Corrosion | Circumferential grooving | 08:54 | 9.3 | 14 | 71 | 6 | External
70487 | 5576.525 | 4950 |  | 12.202 | Weld | Longitudinal weld pipe |  | 06:10 | 9.3
70488 | 5588.727 | 4960 |  | 12.214 | Weld | Longitudinal weld pipe |  | 11:52 | 9.3
70489 | 5600.941 | 4970 |  | 12.189 | Weld | Longitudinal weld pipe |  | 07:08 | 9.3
70490 | 5613.13 | 4980 |  | 12.175 | Weld | Longitudinal weld pipe |  | 05:06 | 9.3
70491 | 5625.305 | 4990 |  | 12.16 | Weld | Longitudinal weld pipe |  | 10:20 | 9.3
100968 | 5627.402 | 4990 | 2.097 | 12.16 | Metal Loss | Corrosion | Circumferential slotting | 03:00 | 9.3 | 6 | 28 | 7 | External
100969 | 5636.151 | 4990 | 10.846 | 12.16 | Metal Loss | Corrosion | Circumferential grooving | 08:44 | 9.3 | 15 | 43 | 6 | External
70492 | 5637.465 | 5000 |  | 12.192 | Weld | Longitudinal weld pipe |  | 09:04 | 9.3
70493 | 5649.657 | 5010 |  | 12.225 | Weld | Longitudinal weld pipe |  | 04:14 | 9.3
70494 | 5661.882 | 5020 |  | 12.294 | Weld | Longitudinal weld pipe |  | 01:40 | 9.3
70495 | 5674.176 | 5030 |  | 11.656 | Weld | Longitudinal weld pipe |  | 09:12 | 9.3
100970 | 5676.065 | 5030 | 1.889 | 11.656 | Metal Loss | Corrosion | Circumferential slotting | 01:32 | 9.3 | 8 | 28 | 6 | Internal
100971 | 5677.083 | 5030 | 2.907 | 11.656 | Metal Loss | Corrosion | Circumferential grooving | 01:48 | 9.3 | 11 | 43 | 7 | Internal
70496 | 5685.832 | 5040 |  | 12.307 | Weld | Longitudinal weld pipe |  | 05:02 | 9.3
145 | 5686.928 | 5040 | 1.096 | 12.307 | Metal Loss | Corrosion | Pitting | 00:14 | 9.3 | 18 | 28 | 8 | Internal
146 | 5697.937 | 5040 | 12.105 | 12.307 | Metal Loss | Corrosion | Pitting | 08:14 | 9.3 | 12 | 13 | 10 | Internal | 0.703 | 105.3
70497 | 5698.139 | 5050 |  | 12.308 | Weld | Longitudinal weld pipe |  | 11:10 | 9.3
147 | 5700.266 | 5050 | 2.127 | 12.308 | Metal Loss | Close To |  | 10:56 | 9.3 | 16 | 35
70498 | 5710.447 | 5060 |  | 12.226 | Weld | Longitudinal weld pipe |  | 05:46 | 9.3
70499 | 5722.673 | 5070 |  | 12.216 | Weld | Longitudinal weld pipe |  | 02:04 | 9.3
70500 | 5734.889 | 5080 |  | 12.218 | Weld | Longitudinal weld pipe |  | 04:28 | 9.3
70501 | 5747.107 | 5090 |  | 12.211 | Weld | Longitudinal weld pipe |  | 07:08 | 9.3
70502 | 5759.318 | 5100 |  | 12.209 | Weld | Longitudinal weld pipe |  | 00:14 | 9.3
70503 | 5771.527 | 5110 |  | 12.188 | Weld | Longitudinal weld pipe |  | 04:12 | 9.3
100972 | 5772.323 | 5110 | 0.796 | 12.188 | Metal Loss | Close To |  | 08:18 | 9.3 | 18 | 50
70504 | 5783.715 | 5120 |  | 12.16 | Weld | Longitudinal weld pipe |  | 07:16 | 9.3
70505 | 5795.875 | 5130 |  | 12.211 | Weld | Longitudinal weld pipe |  | 09:34 | 9.3
100973 | 5801.282 | 5130 | 5.407 | 12.211 | Metal Loss | Corrosion | Circumferential slotting | 02:34 | 9.3 | 8 | 50 | 9 | External
70506 | 5808.086 | 5140 |  | 12.206 | Weld | Longitudinal weld pipe |  | 07:54 | 9.3
70507 | 5820.292 | 5150 |  | 12.219 | Weld | Longitudinal weld pipe |  | 02:30 | 9.3
70508 | 5832.511 | 5160 |  | 12.227 | Weld | Longitudinal weld pipe |  | 06:24 | 9.3
70509 | 5844.738 | 5170 |  | 12.201 | Weld | Longitudinal weld pipe |  | 08:28 | 9.3
70510 | 5856.939 | 5180 |  | 12.215 | Weld | Longitudinal weld pipe |  | 01:58 | 9.3
70511 | 5869.154 | 5190 |  | 12.323 | Weld | Longitudinal weld pipe |  | 04:00 | 9.3
70512 | 5881.477 | 5200 |  | 12.244 | Weld | Longitudinal weld pipe |  | 04:44 | 9.3
70513 | 5893.721 | 5210 |  | 12.228 | Weld | Longitudinal weld pipe |  | 01:20 | 9.3
70514 | 5905.949 | 5220 |  | 12.259 | Weld | Longitudinal weld pipe |  | 08:08 | 9.3
100974 | 5906.775 | 5220 | 0.826 | 12.259 | Metal Loss | Corrosion | Circumferential slotting | 06:26 | 9.3 | 8 | 50 | 10 | External | 0.702 | 105.4
900068 | 5907.895 | 5220 | 1.946 | 12.259 | Metal Loss | CLUSTER corrosion | Circumferential grooving | 05:22 | 9.3 | 13 | 121 | 13 | External | 0.703 | 105.3
900067 | 5907.898 | 5220 | 1.949 | 12.259 | Metal Loss | CLUSTER corrosion | General | 07:10 | 9.3 | 38 | 85 | 11 | External | 0.709 | 104.4
70515 | 5918.208 | 5230 |  | 12.216 | Weld | Longitudinal weld pipe |  | 09:04 | 9.3
70516 | 5930.424 | 5240 |  | 12.219 | Weld | Longitudinal weld pipe |  | 05:24 | 9.3
100979 | 5930.425 | 5240 | 0.001 | 12.219 | Weld |  |  | 05:42 | 9.3 |  | 149
70517 | 5942.643 | 5250 |  | 12.235 | Weld | Longitudinal weld pipe |  | 09:36 | 9.3
70518 | 5954.878 | 5260 |  | 12.185 | Weld | Longitudinal weld pipe |  | 04:36 | 9.3
70519 | 5967.063 | 5270 |  | 12.198 | Weld | Longitudinal weld pipe |  | 08:28 | 9.3
100980 | 5976.251 | 5270 | 9.188 | 12.198 | Metal Loss | Corrosion | Circumferential grooving | 06:00 | 9.3 | 14 | 57 | 8 | External
148 | 5976.558 | 5270 | 9.495 | 12.198 | Metal Loss | Close To |  | 01:50 | 9.3 | 20 | 43
70520 | 5979.261 | 5280 |  | 12.219 | Weld | Longitudinal weld pipe |  | 05:10 | 9.3
70521 | 5991.48 | 5290 |  | 12.286 | Weld | Longitudinal weld pipe |  | 07:54 | 9.3
100981 | 5998.597 | 5290 | 7.117 | 12.286 | Metal Loss | Corrosion | Circumferential grooving | 07:50 | 9.3 | 10 | 64 | 7 | External
100982 | 5999.311 | 5290 | 7.831 | 12.286 | Metal Loss | Corrosion | Circumferential slotting | 07:48 | 9.3 | 9 | 64 | 6 | External
70522 | 6003.766 | 5300 |  | 12.231 | Weld | Longitudinal weld pipe |  | 03:28 | 9.3
70523 | 6015.997 | 5310 |  | 12.116 | Weld | Longitudinal weld pipe |  | 07:24 | 9.3
70524 | 6028.113 | 5320 |  | 12.232 | Weld | Longitudinal weld pipe |  | 06:54 | 9.3
70525 | 6040.345 | 5330 |  | 12.296 | Weld | Longitudinal weld pipe |  | 05:00 | 9.3
70526 | 6052.641 | 5340 |  | 12.226 | Weld | Longitudinal weld pipe |  | 09:38 | 9.3
100983 | 6063.759 | 5340 | 11.118 | 12.226 | Metal Loss | Corrosion | Circumferential slotting | 05:40 | 9.3 | 9 | 35 | 7 | External
900069 | 6063.85 | 5340 | 11.209 | 12.226 | Metal Loss | CLUSTER corrosion | General | 06:36 | 9.3 | 36 | 142 | 7 | External
70527 | 6064.867 | 5350 |  | 12.204 | Weld | Longitudinal weld pipe |  | 02:34 | 9.3
149 | 6065.34 | 5350 | 0.473 | 12.204 | Metal Loss | Corrosion | Pitting | 02:18 | 9.3 | 16 | 28 | 10 | Internal | 0.703 | 105.2
100986 | 6065.817 | 5350 | 0.95 | 12.204 | Metal Loss | Corrosion | Circumferential slotting | 02:52 | 9.3 | 7 | 21 | 11 | Internal | 0.702 | 105.4
150 | 6066.123 | 5350 | 1.256 | 12.204 | Metal Loss | Corrosion | Pitting | 02:40 | 9.3 | 11 | 21 | 8 | Internal
100987 | 6068.123 | 5350 | 3.256 | 12.204 | Bend |  |  | 09:00 | 9.3 | 5578 | [5 empty] | left
100988 | 6076.264 | 5350 | 11.397 | 12.204 | Metal Loss | Corrosion | Circumferential grooving | 03:32 | 9.3 | 12 | 28 | 6 | Internal
100989 | 6076.82 | 5350 | 11.953 | 12.204 | Metal Loss | Corrosion | Circumferential slotting | 03:28 | 9.3 | 8 | 28 | 6 | Internal
70528 | 6077.071 | 5360 |  | 1.866 | Weld | Longitudinal weld pipe |  | 03:58 | 9.3
70529 | 6078.937 | 5370 |  | 12.191 | Weld | Longitudinal weld pipe |  | 08:18 | 9.3
100990 | 6082.411 | 5370 | 3.474 | 12.191 | Bend |  |  | 09:00 | 9.3 | 5489 | [5 empty] | left
70530 | 6091.128 | 5380 |  | 12.205 | Weld | Longitudinal weld pipe |  | 07:32 | 9.3
100991 | 6101.278 | 5380 | 10.15 | 12.205 | Metal Loss | Close To |  | 00:10 | 9.3 | 38 | 50
70531 | 6103.333 | 5390 |  | 12.176 | Weld | Longitudinal weld pipe |  | 08:58 | 9.3
100992 | 6113.735 | 5390 | 10.402 | 12.176 | Metal Loss | MFG | Circumferential grooving | 01:38 | 9.3 | 15 | 163 | 11 | External | 0.703 | 105.2
70532 | 6115.509 | 5400 |  | 12.18 | Weld | Longitudinal weld pipe |  | 03:18 | 9.3
900070 | 6127.611 | 5400 | 12.102 | 12.18 | Metal Loss | CLUSTER corrosion | General | 04:24 | 9.3 | 45 | 57 | 10 | External | 0.71 | 104.2 | adj. to GW
70533 | 6127.689 | 5410 |  | 12.089 | Weld | Longitudinal weld pipe |  | 00:22 | 9.3
100995 | 6131.031 | 5410 | 3.342 | 12.089 | Metal Loss | Corrosion | Circumferential slotting | 04:00 | 9.3 | 8 | 28 | 6 | External
100996 | 6133.274 | 5410 | 5.585 | 12.089 | Metal Loss | Corrosion | Circumferential grooving | 05:38 | 9.3 | 11 | 50 | 6 | External
100997 | 6133.332 | 5410 | 5.643 | 12.089 | Metal Loss | Corrosion | Circumferential slotting | 05:42 | 9.3 | 7 | 35 | 10 | External | 0.702 | 105.4
100998 | 6134.368 | 5410 | 6.679 | 12.089 | Metal Loss | Corrosion | Circumferential slotting | 03:38 | 9.3 | 6 | 21 | 6 | External
100999 | 6136.706 | 5410 | 9.017 | 12.089 | Metal Loss | Corrosion | Circumferential slotting | 04:44 | 9.3 | 8 | 28 | 8 | External
101000 | 6137.143 | 5410 | 9.454 | 12.089 | Metal Loss | Corrosion | Circumferential grooving | 08:02 | 9.3 | 11 | 43 | 6 | External
101001 | 6137.366 | 5410 | 9.677 | 12.089 | Metal Loss | Corrosion | Circumferential grooving | 04:44 | 9.3 | 13 | 64 | 6 | External
70534 | 6139.778 | 5420 |  | 12.199 | Weld | Longitudinal weld pipe |  | 03:56 | 9.3
70535 | 6151.977 | 5430 |  | 12.26 | Weld | Longitudinal weld pipe |  | 08:10 | 9.3
101002 | 6163.282 | 5430 | 11.305 | 12.26 | Metal Loss | Corrosion | Circumferential slotting | 05:02 | 9.3 | 7 | 43 | 6 | External
101003 | 6163.319 | 5430 | 11.342 | 12.26 | Metal Loss | Corrosion | Circumferential slotting | 05:18 | 9.3 | 7 | 43 | 9 | External
70536 | 6164.237 | 5440 |  | 12.234 | Weld | Longitudinal weld pipe |  | 02:30 | 9.3
101004 | 6164.799 | 5440 | 0.562 | 12.234 | Metal Loss | Corrosion | Circumferential grooving | 04:42 | 9.3 | 11 | 57 | 8 | External
70537 | 6176.471 | 5450 |  | 12.209 | Weld | Longitudinal weld pipe |  | 08:28 | 9.3
101005 | 6176.677 | 5450 | 0.206 | 12.209 | Metal Loss | Corrosion | Circumferential slotting | 05:20 | 9.3 | 9 | 35 | 6 | External
70538 | 6188.68 | 5460 |  | 12.263 | Weld | Longitudinal weld pipe |  | 04:26 | 9.3
101006 | 6188.885 | 5460 | 0.205 | 12.263 | Metal Loss | Corrosion | Circumferential grooving | 05:34 | 9.3 | 12 | 57 | 6 | External
101007 | 6189.643 | 5460 | 0.963 | 12.263 | Metal Loss | Corrosion | Circumferential grooving | 04:34 | 9.3 | 10 | 43 | 6 | External
101008 | 6190.144 | 5460 | 1.464 | 12.263 | Metal Loss | Corrosion | Circumferential grooving | 04:32 | 9.3 | 14 | 71 | 7 | External
101009 | 6190.295 | 5460 | 1.615 | 12.263 | Metal Loss | Corrosion | Circumferential slotting | 05:10 | 9.3 | 7 | 28 | 6 | External
70539 | 6200.943 | 5470 |  | 5.067 | Weld | Longitudinal weld pipe |  | 08:06 | 9.3
101010 | 6203.773 | 5470 | 2.83 | 5.067 | Metal Loss | Corrosion | Circumferential grooving | 06:36 | 9.3 | 13 | 50 | 6 | External
70540 | 6206.01 | 5480 |  | 12.278 | Weld | Longitudinal weld pipe |  | 04:18 | 9.3
101011 | 6209.546 | 5480 | 3.536 | 12.278 | Bend |  |  | 03:00 | 9.3 | 5248 | [5 empty] | right
70541 | 6218.288 | 5490 |  | 12.191 | Weld | Longitudinal weld pipe |  | 08:58 | 9.3
70542 | 6230.479 | 5500 |  | 12.199 | Weld | Longitudinal weld pipe |  | 11:22 | 9.3
70543 | 6242.678 | 5510 |  | 12.217 | Weld | Longitudinal weld pipe |  | 05:22 | 9.3
70544 | 6254.895 | 5520 |  | 12.254 | Weld | Longitudinal weld pipe |  | 11:48 | 9.3
101012 | 6258.773 | 5520 | 3.878 | 12.254 | Bend |  |  | 03:00 | 9.3 | 4417 | [5 empty] | right
70545 | 6267.149 | 5530 |  | 6.567 | Weld | Longitudinal weld pipe |  | 08:46 | 9.3
70546 | 6273.716 | 5540 |  | 12.195 | Weld | Longitudinal weld pipe |  | 05:34 | 9.3
70547 | 6285.911 | 5550 |  | 12.168 | Weld | Longitudinal weld pipe |  | 09:34 | 9.3
70548 | 6298.079 | 5560 |  | 12.161 | Weld | Longitudinal weld pipe |  | 03:24 | 9.3
70549 | 6310.24 | 5570 |  | 12.184 | Weld | Longitudinal weld pipe |  | 07:52 | 9.3
70550 | 6322.424 | 5580 |  | 11.206 | Weld | Longitudinal weld pipe |  | 04:56 | 9.3
101013 | 6322.929 | 5580 | 0.505 | 11.206 | Metal Loss | Corrosion | Circumferential slotting | 04:40 | 9.3 | 6 | 14 | 6 | Internal
70551 | 6333.63 | 5590 |  | 11.204 | Weld | Longitudinal weld pipe |  | 00:22 | 9.3
70552 | 6344.834 | 5600 |  | 12.217 | Weld | Longitudinal weld pipe |  | 08:28 | 9.3
101014 | 6347.904 | 5600 | 3.07 | 12.217 | Metal Loss | Corrosion | Circumferential grooving | 04:40 | 9.3 | 11 | 57 | 6 | External
101015 | 6347.989 | 5600 | 3.155 | 12.217 | Metal Loss | Corrosion | Circumferential grooving | 04:44 | 9.3 | 14 | 78 | 8 | External
70553 | 6357.051 | 5610 |  | 4.872 | Weld | Longitudinal weld pipe |  | 10:16 | 9.3
70554 | 6361.923 | 5620 |  | 12.163 | Weld | Longitudinal weld pipe |  | 03:58 | 9.3
101016 | 6366.367 | 5620 | 4.444 | 12.163 | Bend |  |  | 03:00 | 9.3 | 2933 | [5 empty] | right
70555 | 6374.086 | 5630 |  | 7.207 | Weld | Longitudinal weld pipe |  | 00:52 | 9.3
101017 | 6379.733 | 5630 | 5.647 | 7.207 | Metal Loss | Corrosion | Circumferential grooving | 06:14 | 9.3 | 11 | 85 | 7 | External
101018 | 6379.849 | 5630 | 5.763 | 7.207 | Metal Loss | Corrosion | Circumferential slotting | 06:18 | 9.3 | 6 | 64 | 9 | External
70556 | 6381.293 | 5640 |  | 12.197 | Weld | Longitudinal weld pipe |  | 04:54 | 9.3
70557 | 6393.49 | 5650 |  | 12.2 | Weld | Longitudinal weld pipe |  | 07:36 | 9.3
70558 | 6405.69 | 5660 |  | 12.263 | Weld | Longitudinal weld pipe |  | 12:00 | 9.3
101019 | 6416.021 | 5660 | 10.331 | 12.263 | Metal Loss | Corrosion | Circumferential grooving | 11:50 | 9.3 | 11 | 28 | 6 | External |  |  | adj. to LW
70559 | 6417.953 | 5670 |  | 12.164 | Weld | Longitudinal weld pipe |  | 01:32 | 9.3
101020 | 6418.325 | 5670 | 0.372 | 12.164 | Metal Loss | Corrosion | Circumferential grooving | 09:52 | 9.3 | 14 | 71 | 6 | Internal
101021 | 6429.667 | 5670 | 11.714 | 12.164 | Metal Loss | Corrosion | Circumferential grooving | 01:00 | 9.3 | 25 | 64 | 7 | External |  |  | adj. to LW
70560 | 6430.117 | 5680 |  | 12.076 | Weld | Longitudinal weld pipe |  | 06:24 | 9.3
101022 | 6437.913 | 5680 | 7.796 | 12.076 | Metal Loss | Close To |  | 09:54 | 9.3 | 28 | 35
101023 | 6440.785 | 5680 | 10.668 | 12.076 | Metal Loss | Corrosion | Circumferential slotting | 03:28 | 9.3 | 6 | 28 | 9 | External
70561 | 6442.193 | 5690 |  | 12.197 | Weld | Longitudinal weld pipe |  | 03:50 | 9.3
101024 | 6443.083 | 5690 | 0.89 | 12.197 | Metal Loss | MFG | Circumferential grooving | 09:54 | 9.3 | 24 | 262 | 7 | External
101025 | 6446.509 | 5690 | 4.316 | 12.197 | Metal Loss | Corrosion | Circumferential slotting | 07:16 | 9.3 | 7 | 43 | 7 | External
70562 | 6454.39 | 5700 |  | 12.184 | Weld | Longitudinal weld pipe |  | 02:36 | 9.3
101026 | 6457.43 | 5700 | 3.04 | 12.184 | Metal Loss | Corrosion | Circumferential slotting | 01:08 | 9.3 | 6 | 21 | 6 | Internal
101027 | 6461.411 | 5700 | 7.021 | 12.184 | Metal Loss | Corrosion | Circumferential slotting | 11:46 | 9.3 | 7 | 21 | 6 | Internal
101028 | 6463.257 | 5700 | 8.867 | 12.184 | Metal Loss | Corrosion | Circumferential grooving | 00:54 | 9.3 | 10 | 28 | 6 | Internal
70563 | 6466.574 | 5710 |  | 12.235 | Weld | Longitudinal weld pipe |  | 07:10 | 9.3
70564 | 6478.809 | 5720 |  | 12.309 | Weld | Longitudinal weld pipe |  | 03:30 | 9.3
101029 | 6478.994 | 5720 | 0.185 | 12.309 | Metal Loss | Corrosion | Circumferential slotting | 03:26 | 9.3 | 7 | 43 | 15 | External | 0.702 | 105.4
151 | 6479.269 | 5720 | 0.46 | 12.309 | Metal Loss | Corrosion | Circumferential grooving | 03:22 | 9.3 | 11 | 43 | 15 | External | 0.703 | 105.3
101030 | 6479.545 | 5720 | 0.736 | 12.309 | Metal Loss | Corrosion | Circumferential grooving | 02:36 | 9.3 | 18 | 135 | 7 | External
101031 | 6479.684 | 5720 | 0.875 | 12.309 | Metal Loss | Corrosion | Circumferential slotting | 02:00 | 9.3 | 7 | 43 | 13 | External | 0.702 | 105.4
101032 | 6479.813 | 5720 | 1.004 | 12.309 | Metal Loss | Corrosion | Circumferential slotting | 01:58 | 9.3 | 9 | 78 | 8 | External
70565 | 6491.118 | 5730 |  | 12.145 | Weld | Longitudinal weld pipe |  | 01:26 | 9.3
70566 | 6503.263 | 5740 |  | 12.297 | Weld | Longitudinal weld pipe |  | 11:30 | 9.3
101033 | 6504.816 | 5740 | 1.553 | 12.297 | Metal Loss | Corrosion | Circumferential grooving | 07:32 | 9.3 | 12 | 64 | 7 | External
101034 | 6507.496 | 5740 | 4.233 | 12.297 | Metal Loss | Corrosion | Circumferential grooving | 05:08 | 9.3 | 12 | 71 | 6 | External
70567 | 6515.56 | 5750 |  | 11.189 | Weld | Longitudinal weld pipe |  | 09:06 | 9.3
50012 | 6526.685 | 5750 | 11.125 | 11.189 | Marker | AGM |  |  | 9.3 | [6 empty] | KM 6500
70568 | 6526.749 | 5760 |  | 12.217 | Weld | Longitudinal weld pipe |  | 11:16 | 9.3
70569 | 6538.966 | 5770 |  | 12.22 | Weld | Longitudinal weld pipe |  | 09:02 | 9.3
70570 | 6551.186 | 5780 |  | 12.247 | Weld | Longitudinal weld pipe |  | 07:34 | 9.3
101035 | 6558.479 | 5780 | 7.293 | 12.247 | Metal Loss | Corrosion | Circumferential slotting | 04:22 | 9.3 | 7 | 28 | 6 | External
70571 | 6563.433 | 5790 |  | 12.158 | Weld | Longitudinal weld pipe |  | 02:30 | 9.3
70572 | 6575.591 | 5800 |  | 12.261 | Weld | Longitudinal weld pipe |  | 00:42 | 9.3
101036 | 6576.976 | 5800 | 1.385 | 12.261 | Metal Loss | Corrosion | Circumferential slotting | 07:10 | 9.3 | 8 | 57 | 6 | External
101037 | 6576.998 | 5800 | 1.407 | 12.261 | Metal Loss | Corrosion | Circumferential grooving | 05:50 | 9.3 | 13 | 57 | 6 | External
101038 | 6577.42 | 5800 | 1.829 | 12.261 | Metal Loss | Corrosion | Circumferential grooving | 07:32 | 9.3 | 10 | 50 | 6 | External
70573 | 6587.852 | 5810 |  | 10.945 | Weld | Longitudinal weld pipe |  | 09:30 | 9.3
101039 | 6589.91 | 5810 | 2.058 | 10.945 | Metal Loss | Corrosion | Circumferential slotting | 09:34 | 9.3 | 9 | 35 | 7 | Internal
101040 | 6595.775 | 5810 | 7.923 | 10.945 | Bend |  |  | 03:00 | 9.3 | 2332 | [5 empty] | right
101041 | 6596.891 | 5810 | 9.039 | 10.945 | Metal Loss | Corrosion | Circumferential grooving | 03:22 | 9.3 | 17 | 71 | 8 | External
152 | 6597.548 | 5810 | 9.696 | 10.945 | Metal Loss | Corrosion | Circumferential grooving | 10:34 | 9.3 | 12 | 35 | 8 | Internal
101042 | 6597.688 | 5810 | 9.836 | 10.945 | Metal Loss | Corrosion | Circumferential grooving | 09:20 | 9.3 | 10 | 50 | 6 | Internal
101043 | 6598.012 | 5810 | 10.16 | 10.945 | Metal Loss | Corrosion | Circumferential slotting | 09:18 | 9.3 | 9 | 35 | 7 | Internal
80008 | 6598.797 | 5820 |  | 2.262 | Weld | Longitudinal weld pipe |  | 10:04 | 9.3
101044 | 6599.471 | 5820 | 0.674 | 2.262 | Metal Loss | Corrosion | Circumferential slotting | 02:14 | 9.3 | 7 | 43 | 7 | Internal
101045 | 6600.225 | 5820 | 1.428 | 2.262 | Metal Loss | Corrosion | Circumferential slotting | 05:00 | 9.3 | 7 | 35 | 8 | Internal
101046 | 6600.819 | 5820 | 2.022 | 2.262 | Metal Loss | Corrosion | Circumferential slotting | 02:08 | 9.3 | 6 | 28 | 6 | Internal
900071 | 6600.877 | 5820 | 2.08 | 2.262 | Metal Loss | CLUSTER corrosion | Pitting | 05:16 | 9.3 | 42 | 28 | 8 | External
70574 | 6601.059 | 5830 |  | 10.01 | Weld | Longitudinal weld pipe |  | 06:50 | 9.3
70575 | 6611.069 | 5840 |  | 12.251 | Weld | Longitudinal weld pipe |  | 06:30 | 9.3
70576 | 6623.32 | 5850 |  | 12.262 | Weld | Longitudinal weld pipe |  | 11:34 | 9.3
70577 | 6635.582 | 5860 |  | 12.184 | Weld | Longitudinal weld pipe |  | 03:18 | 9.3
101047 | 6638.804 | 5860 | 3.222 | 12.184 | Metal Loss | Corrosion | Circumferential slotting | 07:02 | 9.3 | 8 | 43 | 7 | External
101048 | 6639.752 | 5860 | 4.17 | 12.184 | Metal Loss | Corrosion | Circumferential grooving | 07:22 | 9.3 | 10 | 50 | 7 | External
70578 | 6647.766 | 5870 |  | 12.198 | Weld | Longitudinal weld pipe |  | 11:02 | 9.3
101049 | 6651.399 | 5870 | 3.633 | 12.198 | Metal Loss | Corrosion | Circumferential grooving | 03:04 | 9.3 | 10 | 35 | 7 | External
70579 | 6659.964 | 5880 |  | 12.192 | Weld | Longitudinal weld pipe |  | 11:18 | 9.3
70580 | 6672.156 | 5890 |  | 12.216 | Weld | Longitudinal weld pipe |  | 10:02 | 9.3
70581 | 6684.372 | 5900 |  | 12.176 | Weld | Longitudinal weld pipe |  | 01:30 | 9.3
101050 | 6689.635 | 5900 | 5.263 | 12.176 | Metal Loss | Close To |  | 10:04 | 9.3 | 27 | 43
70582 | 6696.548 | 5910 |  | 12.188 | Weld | Longitudinal weld pipe |  | 03:52 | 9.3
101051 | 6697.196 | 5910 | 0.648 | 12.188 | Metal Loss | Close To |  | 09:54 | 9.3 | 30 | 43
70583 | 6708.736 | 5920 |  | 12.213 | Weld | Longitudinal weld pipe |  | 11:38 | 9.3
70584 | 6720.949 | 5930 |  | 12.189 | Weld | Longitudinal weld pipe |  | 04:38 | 9.3
70585 | 6733.138 | 5940 |  | 12.263 | Weld | Longitudinal weld pipe |  | 07:02 | 9.3
70586 | 6745.401 | 5950 |  | 12.23 | Weld | Longitudinal weld pipe |  | 08:18 | 9.3
101052 | 6750.3 | 5950 | 4.899 | 12.23 | Bend |  |  | 09:00 | 9.3 | 3469 | [5 empty] | left
70587 | 6757.631 | 5960 |  | 10.332 | Weld | Longitudinal weld pipe |  | 10:48 | 9.3
155 | 6760.622 | 5960 | 2.991 | 10.332 | Metal Loss | Corrosion | Circumferential grooving | 09:52 | 9.3 | 20 | 43 | 13 | External | 0.705 | 105
70588 | 6767.963 | 5970 |  | 12.172 | Weld | Longitudinal weld pipe |  | 03:40 | 9.3
101053 | 6768.984 | 5970 | 1.021 | 12.172 | Metal Loss | Corrosion | Circumferential slotting | 08:04 | 9.3 | 8 | 43 | 8 | External
101054 | 6774.347 | 5970 | 6.384 | 12.172 | Metal Loss | Corrosion | Circumferential slotting | 06:50 | 9.3 | 8 | 43 | 6 | External
101055 | 6774.368 | 5970 | 6.405 | 12.172 | Metal Loss | Corrosion | Circumferential slotting | 08:58 | 9.3 | 6 | 21 | 6 | External
101056 | 6774.616 | 5970 | 6.653 | 12.172 | Metal Loss | Corrosion | Circumferential slotting | 07:46 | 9.3 | 6 | 28 | 6 | External
70589 | 6780.135 | 5980 |  | 12.185 | Weld | Longitudinal weld pipe |  | 05:48 | 9.3
101057 | 6781.166 | 5980 | 1.031 | 12.185 | Metal Loss | Corrosion | Circumferential slotting | 04:42 | 9.3 | 7 | 57 | 6 | External
101058 | 6787.996 | 5980 | 7.861 | 12.185 | Metal Loss | Corrosion | Circumferential slotting | 07:24 | 9.3 | 6 | 43 | 6 | External
70590 | 6792.32 | 5990 |  | 12.227 | Weld | Longitudinal weld pipe |  |  | 9.3
101059 | 6797.885 | 5990 | 5.565 | 12.227 | Metal Loss | Corrosion | Circumferential grooving | 04:00 | 9.3 | 14 | 50 | 7 | External
70591 | 6804.547 | 6000 |  | 1.497 | Weld | Longitudinal weld pipe |  | 10:14 | 9.3
101060 | 6805.033 | 6000 | 0.486 | 1.497 | Metal Loss | Corrosion | Circumferential grooving | 08:16 | 9.3 | 10 | 43 | 7 | External
70592 | 6806.044 | 6010 |  | 12.228 | Weld | Longitudinal weld pipe |  | 08:10 | 9.3
101061 | 6816.243 | 6010 | 10.199 | 12.228 | Metal Loss | Corrosion | Circumferential slotting | 08:24 | 9.3 | 7 | 21 | 7 | Internal
101062 | 6816.299 | 6010 | 10.255 | 12.228 | Metal Loss | Corrosion | Circumferential grooving | 05:42 | 9.3 | 13 | 71 | 8 | External
101063 | 6817.04 | 6010 | 10.996 | 12.228 | Metal Loss | Corrosion | Circumferential slotting | 08:16 | 9.3 | 9 | 35 | 7 | Internal
101064 | 6817.398 | 6010 | 11.354 | 12.228 | Metal Loss | Corrosion | Circumferential grooving | 08:10 | 9.3 | 11 | 50 | 7 | Internal
101065 | 6817.458 | 6010 | 11.414 | 12.228 | Metal Loss | Corrosion | Circumferential grooving | 07:42 | 9.3 | 12 | 71 | 7 | Internal
70593 | 6818.272 | 6020 |  | 9.907 | Weld | Longitudinal weld pipe |  | 10:48 | 9.3
70594 | 6828.179 | 6030 |  | 12.206 | Weld | Longitudinal weld pipe |  |  | 9.3
101066 | 6830.957 | 6030 | 2.778 | 12.206 | Metal Loss | Corrosion | Circumferential grooving | 05:42 | 9.3 | 14 | 78 | 7 | External
101067 | 6832.057 | 6030 | 3.878 | 12.206 | Metal Loss | Corrosion | Circumferential grooving | 07:42 | 9.3 | 10 | 85 | 7 | External
101068 | 6832.142 | 6030 | 3.963 | 12.206 | Metal Loss | Corrosion | Circumferential grooving | 04:02 | 9.3 | 19 | 85 | 14 | External | 0.705 | 105
900072 | 6833.531 | 6030 | 5.352 | 12.206 | Metal Loss | CLUSTER corrosion | Circumferential grooving | 05:28 | 9.3 | 23 | 64 | 9 | External
900073 | 6833.554 | 6030 | 5.375 | 12.206 | Metal Loss | CLUSTER corrosion | General | 06:32 | 9.3 | 46 | 92 | 8 | External
101073 | 6833.827 | 6030 | 5.648 | 12.206 | Metal Loss | Corrosion | Circumferential slotting | 05:54 | 9.3 | 7 | 28 | 6 | External
101074 | 6835.057 | 6030 | 6.878 | 12.206 | Metal Loss | Corrosion | Circumferential slotting | 05:02 | 9.3 | 6 | 21 | 6 | External
156 | 6837.941 | 6030 | 9.762 | 12.206 | Metal Loss | Corrosion | Pitting | 05:34 | 9.3 | 16 | 18 | 10 | External | 0.703 | 105.2
101075 | 6838.069 | 6030 | 9.89 | 12.206 | Metal Loss | Corrosion | Circumferential slotting | 05:50 | 9.3 | 9 | 78 | 6 | External
70595 | 6840.385 | 6040 |  | 12.262 | Weld | Longitudinal weld pipe |  | 10:32 | 9.3
101076 | 6840.928 | 6040 | 0.543 | 12.262 | Metal Loss | Corrosion | Circumferential slotting | 06:22 | 9.3 | 9 | 28 | 7 | External
101077 | 6841.854 | 6040 | 1.469 | 12.262 | Metal Loss | Corrosion | Circumferential grooving | 07:30 | 9.3 | 11 | 57 | 7 | Internal
101078 | 6841.989 | 6040 | 1.604 | 12.262 | Metal Loss | Corrosion | Circumferential grooving | 07:30 | 9.3 | 15 | 78 | 7 | Internal
101079 | 6842.029 | 6040 | 1.644 | 12.262 | Metal Loss | Corrosion | Circumferential slotting | 04:22 | 9.3 | 7 | 21 | 6 | External
101080 | 6842.144 | 6040 | 1.759 | 12.262 | Metal Loss | Corrosion | Circumferential grooving | 07:26 | 9.3 | 13 | 43 | 6 | Internal
101081 | 6842.396 | 6040 | 2.011 | 12.262 | Metal Loss | Corrosion | Circumferential grooving | 07:20 | 9.3 | 11 | 43 | 7 | Internal
101082 | 6842.585 | 6040 | 2.2 | 12.262 | Metal Loss | Corrosion | Circumferential slotting | 08:04 | 9.3 | 6 | 21 | 6 | Internal
101083 | 6842.691 | 6040 | 2.306 | 12.262 | Metal Loss | Corrosion | Circumferential slotting | 06:52 | 9.3 | 9 | 50 | 7 | Internal
101084 | 6843.919 | 6040 | 3.534 | 12.262 | Metal Loss | Corrosion | Circumferential slotting | 08:22 | 9.3 | 8 | 43 | 10 | Internal | 0.702 | 105.4
101085 | 6844.299 | 6040 | 3.914 | 12.262 | Metal Loss | Corrosion | Circumferential slotting | 06:20 | 9.3 | 7 | 21 | 6 | Internal
101086 | 6844.666 | 6040 | 4.281 | 12.262 | Metal Loss | Corrosion | Circumferential grooving | 06:34 | 9.3 | 11 | 35 | 7 | Internal
101087 | 6844.771 | 6040 | 4.386 | 12.262 | Metal Loss | Corrosion | Circumferential slotting | 06:46 | 9.3 | 9 | 35 | 6 | Internal
101088 | 6844.958 | 6040 | 4.573 | 12.262 | Metal Loss | Corrosion | Circumferential grooving | 06:50 | 9.3 | 11 | 35 | 6 | Internal
101089 | 6845.104 | 6040 | 4.719 | 12.262 | Metal Loss | Corrosion | Circumferential slotting | 07:34 | 9.3 | 8 | 71 | 6 | Internal
101090 | 6845.108 | 6040 | 4.723 | 12.262 | Metal Loss | Corrosion | Circumferential grooving | 05:58 | 9.3 | 17 | 106 | 7 | Internal
101091 | 6845.18 | 6040 | 4.795 | 12.262 | Metal Loss | Corrosion | Circumferential grooving | 07:56 | 9.3 | 10 | 43 | 8 | Internal
101092 | 6845.219 | 6040 | 4.834 | 12.262 | Metal Loss | Corrosion | Circumferential slotting | 05:48 | 9.3 | 7 | 21 | 6 | Internal
101093 | 6845.509 | 6040 | 5.124 | 12.262 | Metal Loss | Corrosion | Circumferential slotting | 05:08 | 9.3 | 9 | 43 | 9 | External
101094 | 6845.51 | 6040 | 5.125 | 12.262 | Metal Loss | Corrosion | Circumferential grooving | 06:24 | 9.3 | 16 | 71 | 7 | Internal
101095 | 6845.774 | 6040 | 5.389 | 12.262 | Metal Loss | Corrosion | Circumferential slotting | 05:06 | 9.3 | 8 | 43 | 11 | External | 0.702 | 105.4
101096 | 6845.81 | 6040 | 5.425 | 12.262 | Metal Loss | Corrosion | Circumferential slotting | 08:54 | 9.3 | 9 | 35 | 6 | Internal
101097 | 6846.063 | 6040 | 5.678 | 12.262 | Metal Loss | Corrosion | Circumferential grooving | 08:22 | 9.3 | 11 | 35 | 7 | Internal
101098 | 6846.287 | 6040 | 5.902 | 12.262 | Metal Loss | Corrosion | Circumferential grooving | 06:08 | 9.3 | 11 | 57 | 8 | Internal
101099 | 6846.331 | 6040 | 5.946 | 12.262 | Metal Loss | Corrosion | Circumferential slotting | 09:08 | 9.3 | 7 | 35 | 6 | Internal
101100 | 6846.597 | 6040 | 6.212 | 12.262 | Metal Loss | Corrosion | Circumferential slotting | 08:28 | 9.3 | 9 | 35 | 6 | Internal
101101 | 6847.001 | 6040 | 6.616 | 12.262 | Metal Loss | Corrosion | Circumferential slotting | 08:50 | 9.3 | 7 | 35 | 9 | Internal
101102 | 6847.304 | 6040 | 6.919 | 12.262 | Metal Loss | Corrosion | Circumferential slotting | 07:00 | 9.3 | 7 | 28 | 6 | Internal
101103 | 6847.378 | 6040 | 6.993 | 12.262 | Metal Loss | Corrosion | Circumferential grooving | 05:52 | 9.3 | 16 | 64 | 8 | Internal
101104 | 6847.481 | 6040 | 7.096 | 12.262 | Metal Loss | Corrosion | Circumferential grooving | 06:24 | 9.3 | 11 | 28 | 6 | Internal
900074 | 6847.647 | 6040 | 7.262 | 12.262 | Metal Loss | CLUSTER corrosion | Circumferential grooving | 06:14 | 9.3 | 15 | 149 | 7 | Internal
101107 | 6847.887 | 6040 | 7.502 | 12.262 | Metal Loss | Corrosion | Circumferential grooving | 05:46 | 9.3 | 14 | 78 | 9 | Internal
101108 | 6848.121 | 6040 | 7.736 | 12.262 | Metal Loss | Corrosion | Circumferential grooving | 06:28 | 9.3 | 23 | 121 | 7 | Internal
101109 | 6848.394 | 6040 | 8.009 | 12.262 | Metal Loss | Corrosion | Circumferential slotting | 08:44 | 9.3 | 6 | 21 | 6 | Internal
101110 | 6848.599 | 6040 | 8.214 | 12.262 | Metal Loss | Corrosion | Circumferential grooving | 08:18 | 9.3 | 13 | 57 | 6 | Internal
101111 | 6849.447 | 6040 | 9.062 | 12.262 | Metal Loss | Corrosion | Circumferential grooving | 05:52 | 9.3 | 15 | 57 | 9 | Internal
101112 | 6850.824 | 6040 | 10.439 | 12.262 | Metal Loss | Corrosion | Circumferential grooving | 05:58 | 9.3 | 14 | 50 | 7 | Internal
101113 | 6850.851 | 6040 | 10.466 | 12.262 | Metal Loss | Corrosion | Circumferential grooving | 07:06 | 9.3 | 12 | 35 | 7 | Internal
101114 | 6851.083 | 6040 | 10.698 | 12.262 | Metal Loss | Corrosion | Circumferential slotting | 07:00 | 9.3 | 6 | 28 | 9 | Internal
101115 | 6851.209 | 6040 | 10.824 | 12.262 | Metal Loss | Corrosion | Circumferential grooving | 06:08 | 9.3 | 12 | 28 | 6 | Internal
101116 | 6851.259 | 6040 | 10.874 | 12.262 | Metal Loss | Corrosion | Circumferential slotting | 06:36 | 9.3 | 8 | 57 | 6 | Internal
101117 | 6851.916 | 6040 | 11.531 | 12.262 | Metal Loss | Corrosion | Circumferential slotting | 06:52 | 9.3 | 9 | 43 | 8 | Internal
101118 | 6851.989 | 6040 | 11.604 | 12.262 | Metal Loss | Corrosion | Circumferential slotting | 07:00 | 9.3 | 9 | 21 | 7 | Internal
101119 | 6852.454 | 6040 | 12.069 | 12.262 | Metal Loss | Corrosion | Circumferential slotting | 05:54 | 9.3 | 7 | 43 | 6 | Internal
70596 | 6852.647 | 6050 |  | 12.192 | Weld | Longitudinal weld pipe |  | 09:12 | 9.3
70597 | 6864.839 | 6060 |  | 12.275 | Weld | Longitudinal weld pipe |  | 02:04 | 9.3
101120 | 6864.956 | 6060 | 0.117 | 12.275 | Metal Loss | Corrosion | Circumferential slotting | 06:52 | 9.3 | 7 | 43 | 9 | External
101121 | 6865.713 | 6060 | 0.874 | 12.275 | Metal Loss | Corrosion | Circumferential slotting | 05:32 | 9.3 | 9 | 43 | 7 | External
101122 | 6867.552 | 6060 | 2.713 | 12.275 | Metal Loss | Corrosion | Circumferential grooving | 04:36 | 9.3 | 12 | 57 | 6 | External
101123 | 6868.08 | 6060 | 3.241 | 12.275 | Metal Loss | Corrosion | Circumferential grooving | 04:08 | 9.3 | 13 | 71 | 8 | External
157 | 6868.081 | 6060 | 3.242 | 12.275 | Metal Loss |  |  | 00:24 | 9.3 | 53 | 50
158 | 6868.133 | 6060 | 3.294 | 12.275 | Metal Loss |  |  | 04:52 | 9.3 | 39 | 99
101124 | 6868.139 | 6060 | 3.3 | 12.275 | Metal Loss | Corrosion | Circumferential grooving | 00:40 | 9.3 | 13 | 28 | 9 | External
101125 | 6868.174 | 6060 | 3.335 | 12.275 | Metal Loss | Corrosion | Circumferential slotting | 04:56 | 9.3 | 6 | 21 | 10 | External | 0.702 | 105.4
101126 | 6868.224 | 6060 | 3.385 | 12.275 | Metal Loss | Corrosion | Circumferential slotting | 04:48 | 9.3 | 6 | 35 | 9 | External
101127 | 6868.354 | 6060 | 3.515 | 12.275 | Metal Loss | Corrosion | Circumferential grooving | 04:12 | 9.3 | 10 | 78 | 7 | External
101128 | 6869.055 | 6060 | 4.216 | 12.275 | Metal Loss | Corrosion | Circumferential grooving | 04:04 | 9.3 | 15 | 64 | 7 | External
101129 | 6869.562 | 6060 | 4.723 | 12.275 | Metal Loss | Corrosion | Circumferential slotting | 04:18 | 9.3 | 7 | 57 | 7 | External
101130 | 6870.551 | 6060 | 5.712 | 12.275 | Metal Loss | Corrosion | Circumferential slotting | 07:48 | 9.3 | 6 | 28 | 11 | External | 0.702 | 105.4
101131 | 6875.004 | 6060 | 10.165 | 12.275 | Metal Loss | Corrosion | Circumferential grooving | 08:00 | 9.3 | 14 | 64 | 15 | External | 0.704 | 105.2
101132 | 6875.027 | 6060 | 10.188 | 12.275 | Metal Loss | Corrosion | Circumferential slotting | 04:44 | 9.3 | 8 | 71 | 10 | External | 0.702 | 105.4
101133 | 6875.173 | 6060 | 10.334 | 12.275 | Metal Loss | Corrosion | Circumferential slotting | 05:56 | 9.3 | 8 | 50 | 8 | External
101134 | 6876.255 | 6060 | 11.416 | 12.275 | Metal Loss | Corrosion | Circumferential grooving | 02:10 | 9.3 | 15 | 106 | 8 | External
70598 | 6877.114 | 6070 |  | 12.184 | Weld | Longitudinal weld pipe |  | 02:46 | 9.3
70599 | 6889.298 | 6080 |  | 12.2 | Weld | Longitudinal weld pipe |  | 00:42 | 9.3
101135 | 6898.505 | 6080 | 9.207 | 12.2 | Metal Loss | Corrosion | Circumferential grooving | 04:44 | 9.3 | 10 | 43 | 6 | External
101136 | 6898.913 | 6080 | 9.615 | 12.2 | Metal Loss | Corrosion | Circumferential grooving | 02:26 | 9.3 | 22 | 149 | 8 | External
101137 | 6898.989 | 6080 | 9.691 | 12.2 | Metal Loss | Corrosion | Circumferential grooving | 03:30 | 9.3 | 17 | 85 | 6 | External
101138 | 6899.389 | 6080 | 10.091 | 12.2 | Metal Loss | Corrosion | Circumferential slotting | 04:36 | 9.3 | 8 | 43 | 6 | External
70600 | 6901.498 | 6090 |  | 5.378 | Weld | Longitudinal weld pipe |  | 03:20 | 9.3
70601 | 6906.876 | 6100 |  | 12.266 | Weld | Longitudinal weld pipe |  | 02:30 | 9.3
101139 | 6908.794 | 6100 | 1.918 | 12.266 | Metal Loss | Corrosion | Circumferential slotting | 10:52 | 9.3 | 6 | 43 | 6 | External
101140 | 6909.387 | 6100 | 2.511 | 12.266 | Metal Loss | Corrosion | Circumferential grooving | 08:14 | 9.3 | 10 | 57 | 6 | External
101141 | 6909.552 | 6100 | 2.676 | 12.266 | Metal Loss | Corrosion | Circumferential grooving | 07:56 | 9.3 | 15 | 99 | 6 | External
101142 | 6909.639 | 6100 | 2.763 | 12.266 | Metal Loss | Corrosion | Circumferential slotting | 06:20 | 9.3 | 7 | 35 | 6 | External
101143 | 6909.839 | 6100 | 2.963 | 12.266 | Metal Loss | Corrosion | Circumferential grooving | 10:44 | 9.3 | 11 | 128 | 12 | External | 0.703 | 105.3
101144 | 6910.009 | 6100 | 3.133 | 12.266 | Metal Loss | Corrosion | Circumferential grooving | 04:42 | 9.3 | 10 | 50 | 6 | External
101145 | 6910.294 | 6100 | 3.418 | 12.266 | Bend |  |  | 03:00 | 9.3 | 5819 | [5 empty] | right
101146 | 6910.398 | 6100 | 3.522 | 12.266 | Metal Loss | Corrosion | Circumferential grooving | 04:22 | 9.3 | 12 | 85 | 7 | External
101147 | 6910.496 | 6100 | 3.62 | 12.266 | Metal Loss | Corrosion | Circumferential grooving | 11:40 | 9.3 | 22 | 149 | 8 | External
101148 | 6911.159 | 6100 | 4.283 | 12.266 | Metal Loss | Corrosion | Circumferential grooving | 00:34 | 9.3 | 13 | 113 | 7 | External
101149 | 6911.407 | 6100 | 4.531 | 12.266 | Metal Loss | Corrosion | Circumferential grooving | 11:48 | 9.3 | 10 | 50 | 8 | External
101150 | 6911.449 | 6100 | 4.573 | 12.266 | Metal Loss | Corrosion | Circumferential grooving | 05:00 | 9.3 | 14 | 113 | 6 | External
101151 | 6911.602 | 6100 | 4.726 | 12.266 | Metal Loss | Corrosion | Circumferential slotting | 05:50 | 9.3 | 9 | 35 | 6 | External
101152 | 6912.382 | 6100 | 5.506 | 12.266 | Metal Loss | Corrosion | Circumferential slotting | 06:02 | 9.3 | 8 | 21 | 7 | External
70602 | 6919.142 | 6110 |  | 12.265 | Weld | Longitudinal weld pipe |  | 00:20 | 9.3
101153 | 6921.122 | 6110 | 1.98 | 12.265 | Metal Loss | Corrosion | Circumferential grooving | 06:00 | 9.3 | 20 | 99 | 8 | External
101154 | 6921.379 | 6110 | 2.237 | 12.265 | Metal Loss | Corrosion | Circumferential slotting | 06:32 | 9.3 | 6 | 28 | 11 | External | 0.702 | 105.4
159 | 6922.833 | 6110 | 3.691 | 12.265 | Metal Loss | Corrosion | Pitting | 06:48 | 9.3 | 13 | 16 | 8 | External
101155 | 6923.246 | 6110 | 4.104 | 12.265 | Metal Loss | Corrosion | Circumferential grooving | 04:40 | 9.3 | 16 | 78 | 8 | External
101156 | 6927.152 | 6110 | 8.01 | 12.265 | Metal Loss | Corrosion | Circumferential slotting | 03:10 | 9.3 | 7 | 50 | 6 | External
900075 | 6930.469 | 6110 | 11.327 | 12.265 | Metal Loss | CLUSTER corrosion | General | 07:46 | 9.3 | 75 | 71 | 32 | External | 0.764 | 96.9
101157 | 6930.512 | 6110 | 11.37 | 12.265 | Metal Loss | Corrosion | Circumferential grooving | 03:34 | 9.3 | 17 | 128 | 6 | External
70603 | 6931.407 | 6120 |  | 12.175 | Weld | Longitudinal weld pipe |  | 02:54 | 9.3
70604 | 6943.582 | 6130 |  | 12.188 | Weld | Longitudinal weld pipe |  | 09:06 | 9.3
101158 | 6950.229 | 6130 | 6.647 | 12.188 | Metal Loss | Corrosion | Circumferential grooving | 05:02 | 9.3 | 13 | 57 | 7 | External
101159 | 6951.598 | 6130 | 8.016 | 12.188 | Metal Loss | Corrosion | Circumferential slotting | 04:52 | 9.3 | 9 | 78 | 6 | External
101160 | 6954.612 | 6130 | 11.03 | 12.188 | Metal Loss | Corrosion | Circumferential slotting | 08:46 | 9.3 | 8 | 35 | 7 | External
70605 | 6955.77 | 6140 |  | 5.556 | Weld | Longitudinal weld pipe |  | 03:10 | 9.3
101161 | 6956.341 | 6140 | 0.571 | 5.556 | Metal Loss | Corrosion | Circumferential grooving | 06:00 | 9.3 | 11 | 64 | 9 | External
101162 | 6956.356 | 6140 | 0.586 | 5.556 | Metal Loss | Corrosion | Circumferential grooving | 07:48 | 9.3 | 10 | 50 | 7 | External
101163 | 6956.484 | 6140 | 0.714 | 5.556 | Metal Loss | Corrosion | Circumferential slotting | 07:52 | 9.3 | 7 | 43 | 7 | External
101164 | 6956.497 | 6140 | 0.727 | 5.556 | Metal Loss | Corrosion | Circumferential slotting | 05:36 | 9.3 | 8 | 43 | 8 | External
900076 | 6956.505 | 6140 | 0.735 | 5.556 | Metal Loss | CLUSTER corrosion | Circumferential grooving | 06:24 | 9.3 | 26 | 121 | 12 | External | 0.706 | 104.8
900077 | 6956.61 | 6140 | 0.84 | 5.556 | Metal Loss | CLUSTER corrosion | General | 07:24 | 9.3 | 54 | 135 | 7 | External
101171 | 6956.754 | 6140 | 0.984 | 5.556 | Metal Loss | Corrosion | Circumferential grooving | 05:10 | 9.3 | 25 | 113 | 6 | External
900078 | 6956.838 | 6140 | 1.068 | 5.556 | Metal Loss | CLUSTER corrosion | Circumferential grooving | 03:34 | 9.3 | 22 | 156 | 7 | External
101174 | 6957.09 | 6140 | 1.32 | 5.556 | Metal Loss | Corrosion | Circumferential grooving | 02:14 | 9.3 | 10 | 50 | 18 | External | 0.703 | 105.3
101175 | 6957.105 | 6140 | 1.335 | 5.556 | Metal Loss | Corrosion | Circumferential slotting | 03:14 | 9.3 | 7 | 43 | 8 | External
101176 | 6957.46 | 6140 | 1.69 | 5.556 | Metal Loss | Corrosion | Circumferential grooving | 05:56 | 9.3 | 12 | 106 | 6 | External
900079 | 6958.655 | 6140 | 2.885 | 5.556 | Metal Loss | CLUSTER corrosion | General | 08:20 | 9.3 | 46 | 107 | 7 | External
101178 | 6958.687 | 6140 | 2.917 | 5.556 | Metal Loss | Corrosion | Circumferential grooving | 06:20 | 9.3 | 16 | 78 | 7 | External
101180 | 6958.697 | 6140 | 2.927 | 5.556 | Metal Loss | Corrosion | Circumferential grooving | 07:44 | 9.3 | 19 | 78 | 8 | External
101181 | 6958.816 | 6140 | 3.046 | 5.556 | Metal Loss | Corrosion | Circumferential grooving | 07:44 | 9.3 | 11 | 99 | 7 | External
101182 | 6959.296 | 6140 | 3.526 | 5.556 | Metal Loss | Corrosion | Circumferential slotting | 02:24 | 9.3 | 9 | 43 | 6 | External
101183 | 6959.406 | 6140 | 3.636 | 5.556 | Metal Loss | Corrosion | Circumferential slotting | 07:04 | 9.3 | 6 | 28 | 6 | External
101184 | 6960.238 | 6140 | 4.468 | 5.556 | Metal Loss | Corrosion | Circumferential grooving | 02:28 | 9.3 | 15 | 35 | 6 | External
101185 | 6960.688 | 6140 | 4.918 | 5.556 | Metal Loss | Corrosion | Circumferential grooving | 10:42 | 9.3 | 12 | 50 | 11 | External | 0.703 | 105.3
900080 | 6960.973 | 6140 | 5.203 | 5.556 | Metal Loss | CLUSTER corrosion | General | 08:52 | 9.3 | 33 | 71 | 9 | External
101188 | 6961.127 | 6140 | 5.357 | 5.556 | Metal Loss | Corrosion | Circumferential grooving | 08:12 | 9.3 | 15 | 71 | 8 | External
101189 | 6961.259 | 6140 | 5.489 | 5.556 | Metal Loss | Corrosion | Circumferential grooving | 07:50 | 9.3 | 16 | 57 | 6 | External
70606 | 6961.326 | 6150 |  | 12.216 | Weld | Longitudinal weld pipe |  | 06:16 | 9.3
101190 | 6961.356 | 6150 | 0.03 | 12.216 | Metal Loss | Corrosion | Circumferential grooving | 07:06 | 9.3 | 10 | 43 | 13 | External | 0.703 | 105.3 | adj. to GW
70607 | 6973.542 | 6160 |  | 12.171 | Weld | Longitudinal weld pipe |  | 05:44 | 9.3
900081 | 6973.706 | 6160 | 0.164 | 12.171 | Metal Loss | CLUSTER corrosion | Circumferential grooving | 06:24 | 9.3 | 26 | 73 | 8 | Internal
101192 | 6973.924 | 6160 | 0.382 | 12.171 | Metal Loss | Corrosion | Circumferential slotting | 05:18 | 9.3 | 9 | 43 | 7 | Internal
101193 | 6974.021 | 6160 | 0.479 | 12.171 | Metal Loss | Corrosion | Circumferential slotting | 06:26 | 9.3 | 8 | 35 | 6 | Internal
101194 | 6974.069 | 6160 | 0.527 | 12.171 | Metal Loss | Corrosion | Circumferential slotting | 06:02 | 9.3 | 8 | 35 | 6 | Internal
101195 | 6974.136 | 6160 | 0.594 | 12.171 | Metal Loss | Corrosion | Circumferential slotting | 06:46 | 9.3 | 7 | 28 | 7 | Internal
101196 | 6974.173 | 6160 | 0.631 | 12.171 | Metal Loss | Corrosion | Pitting | 06:46 | 9.3 | 18 | 35 | 6 | Internal
101197 | 6974.263 | 6160 | 0.721 | 12.171 | Metal Loss | Corrosion | Circumferential grooving | 05:14 | 9.3 | 10 | 35 | 6 | Internal
101198 | 6974.284 | 6160 | 0.742 | 12.171 | Metal Loss | Corrosion | Circumferential slotting | 06:06 | 9.3 | 7 | 43 | 6 | Internal
101199 | 6974.467 | 6160 | 0.925 | 12.171 | Metal Loss | Corrosion | Circumferential slotting | 06:32 | 9.3 | 6 | 35 | 9 | Internal
101200 | 6977.234 | 6160 | 3.692 | 12.171 | Metal Loss | Corrosion | Circumferential grooving | 05:40 | 9.3 | 20 | 50 | 9 | Internal
101201 | 6977.742 | 6160 | 4.2 | 12.171 | Metal Loss | Corrosion | Circumferential slotting | 06:58 | 9.3 | 9 | 28 | 6 | Internal
101202 | 6977.875 | 6160 | 4.333 | 12.171 | Metal Loss | Corrosion | Circumferential grooving | 03:22 | 9.3 | 15 | 78 | 7 | External
101203 | 6978.151 | 6160 | 4.609 | 12.171 | Metal Loss | Corrosion | Circumferential grooving | 04:34 | 9.3 | 15 | 78 | 6 | Internal
101204 | 6978.161 | 6160 | 4.619 | 12.171 | Metal Loss | Corrosion | Circumferential grooving | 05:42 | 9.3 | 10 | 35 | 6 | Internal
70608 | 6985.713 | 6170 |  | 12.205 | Weld | Longitudinal weld pipe |  | 07:48 | 9.3
101205 | 6997.327 | 6170 | 11.614 | 12.205 | Metal Loss | Corrosion | Circumferential slotting | 08:14 | 9.3 | 9 | 50 | 6 | Internal
70609 | 6997.918 | 6180 |  | 12.196 | Weld | Longitudinal weld pipe |  | 00:04 | 9.3
70610 | 7010.114 | 6190 |  | 12.196 | Weld | Longitudinal weld pipe |  | 03:52 | 9.3
101206 | 7015.544 | 6190 | 5.43 | 12.196 | Metal Loss | Corrosion | Circumferential slotting | 05:14 | 9.3 | 8 | 28 | 7 | Internal
101207 | 7016.636 | 6190 | 6.522 | 12.196 | Metal Loss | Corrosion | Circumferential slotting | 03:46 | 9.3 | 7 | 28 | 6 | Internal
70611 | 7022.31 | 6200 |  | 12.192 | Weld | Longitudinal weld pipe |  | 02:40 | 9.3
50013 | 7027.89 | 6200 | 5.58 | 12.192 | Marker | AGM |  |  | 9.3 | [6 empty] | KM 7000
70612 | 7034.502 | 6210 |  | 12.204 | Weld | Longitudinal weld pipe |  | 08:34 | 9.3
101208 | 7035.352 | 6210 | 0.85 | 12.204 | Metal Loss | Close To |  | 05:08 | 9.3 | 39 | 64
70613 | 7046.706 | 6220 |  | 8.068 | Weld | Longitudinal weld pipe |  | 10:46 | 9.3
70614 | 7054.774 | 6230 |  | 12.267 | Weld | Longitudinal weld pipe |  | 00:06 | 9.3
101209 | 7056.353 | 6230 | 1.579 | 12.267 | Bend |  |  | 09:00 | 9.3 | 8343 | [5 empty] | left
70615 | 7067.041 | 6240 |  | 12.164 | Weld | Longitudinal weld pipe |  | 04:10 | 9.3
70616 | 7079.205 | 6250 |  | 12.175 | Weld | Longitudinal weld pipe |  | 00:18 | 9.3
70617 | 7091.38 | 6260 |  | 12.165 | Weld | Longitudinal weld pipe |  | 09:06 | 9.3
70618 | 7103.545 | 6270 |  | 12.177 | Weld | Longitudinal weld pipe |  | 11:32 | 9.3
70619 | 7115.722 | 6280 |  | 1.296 | Weld | Longitudinal weld pipe |  | 05:36 | 9.3
70620 | 7117.018 | 6290 |  | 10.22 | Weld | Longitudinal weld pipe |  | 07:18 | 9.3
101210 | 7117.829 | 6290 | 0.811 | 10.22 | Metal Loss | Corrosion | Pitting | 09:28 | 9.3 | 11 | 21 | 7 | External
101211 | 7118.108 | 6290 | 1.09 | 10.22 | Metal Loss | Corrosion | Circumferential grooving | 03:22 | 9.3 | 10 | 57 | 8 | External
101212 | 7118.254 | 6290 | 1.236 | 10.22 | Metal Loss | Corrosion | Circumferential grooving | 09:30 | 9.3 | 13 | 35 | 7 | External
101213 | 7118.923 | 6290 | 1.905 | 10.22 | Metal Loss | Corrosion | Circumferential slotting | 06:16 | 9.3 | 9 | 43 | 11 | External | 0.702 | 105.3
101214 | 7119.607 | 6290 | 2.589 | 10.22 | Metal Loss | Corrosion | Circumferential grooving | 06:16 | 9.3 | 22 | 85 | 11 | External | 0.705 | 105
101215 | 7120.437 | 6290 | 3.419 | 10.22 | Metal Loss | Corrosion | Circumferential slotting | 11:40 | 9.3 | 7 | 21 | 10 | External | 0.702 | 105.4
164 | 7121.978 | 6290 | 4.96 | 10.22 | Casing | Start |  |  | 9.3 | 15697
70621 | 7127.238 | 6300 |  | 12.205 | Weld | Longitudinal weld pipe |  | 08:32 | 9.3
101216 | 7127.919 | 6300 | 0.681 | 12.205 | Casing | Middle eccentric |  | 06:02 | 9.3
101217 | 7132.866 | 6300 | 5.628 | 12.205 | Metal Loss | Corrosion | Circumferential grooving | 05:40 | 9.3 | 15 | 50 | 7 | External |  |  | under casing
165 | 7133.83 | 6300 | 6.592 | 12.205 | Metal Loss | Corrosion | Pitting | 05:20 | 9.3 | 16 | 15 | 6 | External |  |  | under casing
166 | 7137.629 | 6300 | 10.391 | 12.205 | Casing | End eccentric |  | 10:48 | 9.3 |  | 284
101218 | 7138.65 | 6300 | 11.412 | 12.205 | Metal Loss | Corrosion | Circumferential slotting | 07:28 | 9.3 | 7 | 35 | 10 | External | 0.702 | 105.4
101219 | 7138.715 | 6300 | 11.477 | 12.205 | Metal Loss | Corrosion | Circumferential slotting | 05:38 | 9.3 | 6 | 28 | 6 | External
70622 | 7139.443 | 6310 |  | 11.116 | Weld | Longitudinal weld pipe |  | 06:38 | 9.3
101220 | 7144.344 | 6310 | 4.901 | 11.116 | Metal Loss | Corrosion | Circumferential slotting | 04:32 | 9.3 | 7 | 35 | 9 | External
101221 | 7145.58 | 6310 | 6.137 | 11.116 | Metal Loss | Corrosion | Circumferential slotting | 07:22 | 9.3 | 9 | 71 | 6 | External
101222 | 7147.851 | 6310 | 8.408 | 11.116 | Metal Loss | Corrosion | Circumferential slotting | 09:48 | 9.3 | 6 | 35 | 9 | External
70623 | 7150.559 | 6320 |  | 2.094 | Weld | Longitudinal weld pipe |  | 07:28 | 9.3
70624 | 7152.653 | 6330 |  | 5.252 | Weld | Longitudinal weld pipe |  |  | 9.3
70625 | 7157.905 | 6340 |  | 1.053 | Weld | Longitudinal weld pipe |  | 06:00 | 9.3
101223 | 7158.304 | 6340 | 0.399 | 1.053 | Metal Loss | Corrosion | Circumferential grooving | 09:02 | 9.3 | 23 | 234 | 10 | External | 0.705 | 105
101224 | 7158.348 | 6340 | 0.443 | 1.053 | Metal Loss | Corrosion | Circumferential grooving | 05:22 | 9.3 | 16 | 85 | 6 | External
101225 | 7158.388 | 6340 | 0.483 | 1.053 | Metal Loss | Corrosion | Circumferential grooving | 11:52 | 9.3 | 25 | 206 | 9 | External
101226 | 7158.48 | 6340 | 0.575 | 1.053 | Metal Loss | Corrosion | Circumferential grooving | 03:56 | 9.3 | 16 | 106 | 9 | External
70626 | 7158.958 | 6350 |  | 12.275 | Weld | Longitudinal weld pipe |  | 10:28 | 9.3
101227 | 7159.686 | 6350 | 0.728 | 12.275 | Metal Loss | Close To |  | 01:56 | 9.3 | 23 | 35
101228 | 7161.591 | 6350 | 2.633 | 12.275 | Metal Loss | Corrosion | Circumferential grooving | 03:32 | 9.3 | 10 | 43 | 10 | External | 0.702 | 105.3
101229 | 7165.339 | 6350 | 6.381 | 12.275 | Metal Loss | Corrosion | Circumferential grooving | 03:42 | 9.3 | 11 | 92 | 8 | External
101230 | 7165.464 | 6350 | 6.506 | 12.275 | Metal Loss | Corrosion | Circumferential grooving | 04:40 | 9.3 | 14 | 92 | 6 | External
101231 | 7165.481 | 6350 | 6.523 | 12.275 | Metal Loss | Corrosion | Circumferential grooving | 03:08 | 9.3 | 12 | 78 | 7 | External
101232 | 7165.571 | 6350 | 6.613 | 12.275 | Metal Loss | Corrosion | Circumferential slotting | 07:32 | 9.3 | 9 | 43 | 6 | External
101233 | 7165.584 | 6350 | 6.626 | 12.275 | Metal Loss | Corrosion | Circumferential slotting | 05:56 | 9.3 | 8 | 57 | 8 | External
167 | 7165.604 | 6350 | 6.646 | 12.275 | Metal Loss | Corrosion | Circumferential grooving | 04:20 | 9.3 | 20 | 71 | 13 | External | 0.705 | 105
101234 | 7165.622 | 6350 | 6.664 | 12.275 | Metal Loss | Corrosion | Circumferential grooving | 02:32 | 9.3 | 11 | 92 | 6 | External
101235 | 7165.673 | 6350 | 6.715 | 12.275 | Metal Loss | Corrosion | Circumferential grooving | 06:12 | 9.3 | 17 | 50 | 7 | External
101236 | 7165.744 | 6350 | 6.786 | 12.275 | Metal Loss | Corrosion | Circumferential slotting | 03:56 | 9.3 | 9 | 43 | 7 | External
101237 | 7165.823 | 6350 | 6.865 | 12.275 | Metal Loss | Corrosion | Circumferential grooving | 05:24 | 9.3 | 17 | 57 | 7 | External
168 | 7165.825 | 6350 | 6.867 | 12.275 | Metal Loss | Corrosion | Circumferential grooving | 03:28 | 9.3 | 13 | 71 | 11 | External | 0.703 | 105.3
101238 | 7165.963 | 6350 | 7.005 | 12.275 | Metal Loss | Corrosion | Circumferential grooving | 07:22 | 9.3 | 10 | 57 | 8 | External
169 | 7165.983 | 6350 | 7.025 | 12.275 | Metal Loss | Corrosion | Circumferential grooving | 04:22 | 9.3 | 28 | 89 | 13 | External | 0.707 | 104.7
70627 | 7171.233 | 6360 |  | 12.188 | Weld | Longitudinal weld pipe |  | 02:26 | 9.3
70628 | 7183.421 | 6370 |  | 12.196 | Weld | Longitudinal weld pipe |  |  | 9.3
101239 | 7194.751 | 6370 | 11.33 | 12.196 | Metal Loss | Corrosion | Circumferential grooving | 03:26 | 9.3 | 12 | 85 | 6 | External
70629 | 7195.617 | 6380 |  | 12.129 | Weld | Longitudinal weld pipe |  | 07:08 | 9.3
101240 | 7195.618 | 6380 | 0.001 | 12.129 | Weld |  |  | 08:26 | 9.3 |  | 71
101241 | 7205.641 | 6380 | 10.024 | 12.129 | Metal Loss | Close To |  | 10:04 | 9.3 | 39 | 71
70630 | 7207.746 | 6390 |  | 12.212 | Weld | Longitudinal weld pipe |  | 04:20 | 9.3
70631 | 7219.958 | 6400 |  | 12.181 | Weld | Longitudinal weld pipe |  | 08:10 | 9.3
70632 | 7232.139 | 6410 |  | 8.812 | Weld | Longitudinal weld pipe |  |  | 9.3
70633 | 7240.951 | 6420 |  | 12.033 | Weld | Longitudinal weld pipe |  | 11:22 | 9.3
101242 | 7241.237 | 6420 | 0.286 | 12.033 | Metal Loss | Corrosion | Circumferential slotting | 00:48 | 9.3 | 9 | 21 | 6 | Internal
101243 | 7241.246 | 6420 | 0.295 | 12.033 | Metal Loss | Corrosion | Circumferential grooving | 11:52 | 9.3 | 12 | 43 | 6 | Internal
101244 | 7241.27 | 6420 | 0.319 | 12.033 | Metal Loss | Corrosion | Circumferential grooving | 02:12 | 9.3 | 14 | 113 | 8 | Internal
101245 | 7241.757 | 6420 | 0.806 | 12.033 | Metal Loss | Corrosion | Circumferential grooving | 11:34 | 9.3 | 12 | 43 | 6 | Internal
101246 | 7241.899 | 6420 | 0.948 | 12.033 | Metal Loss | Corrosion | Circumferential slotting | 11:10 | 9.3 | 6 | 14 | 6 | Internal
101247 | 7242.391 | 6420 | 1.44 | 12.033 | Bend |  |  | 03:00 | 9.3 | 9796 | [5 empty] | right
101248 | 7252.563 | 6420 | 11.612 | 12.033 | Metal Loss | Corrosion | Circumferential grooving | 11:56 | 9.3 | 18 | 43 | 6 | Internal
101249 | 7252.674 | 6420 | 11.723 | 12.033 | Metal Loss | Corrosion | Circumferential grooving | 11:58 | 9.3 | 14 | 50 | 6 | Internal
70634 | 7252.984 | 6430 |  | 11.236 | Weld | Longitudinal weld pipe |  | 06:36 | 9.3
170 | 7256.923 | 6430 | 3.939 | 11.236 | Support |  |  | 08:06 | 9.3 | 55 | 99
70635 | 7264.22 | 6440 |  | 12.232 | Weld | Longitudinal weld pipe |  | 10:04 | 9.3
70636 | 7276.452 | 6450 |  | 12.196 | Weld | Longitudinal weld pipe |  | 09:40 | 9.3
70637 | 7288.648 | 6460 |  | 12.324 | Weld | Longitudinal weld pipe |  | 08:18 | 9.3
101250 | 7290.901 | 6460 | 2.253 | 12.324 | Metal Loss | Corrosion | Circumferential grooving | 07:22 | 9.3 | 11 | 64 | 8 | External
101251 | 7299.976 | 6460 | 11.328 | 12.324 | Metal Loss | Corrosion | Circumferential grooving | 06:36 | 9.3 | 24 | 177 | 8 | External
101252 | 7300.005 | 6460 | 11.357 | 12.324 | Metal Loss | Corrosion | Circumferential slotting | 05:16 | 9.3 | 8 | 78 | 6 | External
101253 | 7300.019 | 6460 | 11.371 | 12.324 | Metal Loss | Corrosion | Circumferential slotting | 04:20 | 9.3 | 8 | 50 | 6 | External
101254 | 7300.132 | 6460 | 11.484 | 12.324 | Metal Loss | Corrosion | Circumferential grooving | 06:16 | 9.3 | 15 | 106 | 7 | External
70638 | 7300.972 | 6470 |  | 12.168 | Weld | Longitudinal weld pipe |  | 06:12 | 9.3
101255 | 7301.222 | 6470 | 0.25 | 12.168 | Metal Loss | Corrosion | Circumferential grooving | 07:18 | 9.3 | 19 | 78 | 7 | External
101256 | 7302.9 | 6470 | 1.928 | 12.168 | Metal Loss | Corrosion | Circumferential grooving | 05:00 | 9.3 | 23 | 64 | 7 | External
101257 | 7302.985 | 6470 | 2.013 | 12.168 | Metal Loss | Corrosion | Circumferential grooving | 04:48 | 9.3 | 12 | 35 | 12 | External | 0.703 | 105.3
101258 | 7308.639 | 6470 | 7.667 | 12.168 | Metal Loss | Corrosion | Circumferential grooving | 07:14 | 9.3 | 10 | 71 | 6 | External
70639 | 7313.14 | 6480 |  | 12.193 | Weld | Longitudinal weld pipe |  | 06:40 | 9.3
101259 | 7313.553 | 6480 | 0.413 | 12.193 | Metal Loss | Corrosion | Circumferential grooving | 06:28 | 9.3 | 17 | 113 | 6 | External
101260 | 7314.008 | 6480 | 0.868 | 12.193 | Metal Loss | Corrosion | Circumferential grooving | 07:10 | 9.3 | 13 | 71 | 7 | External
101261 | 7314.051 | 6480 | 0.911 | 12.193 | Metal Loss | Corrosion | Circumferential grooving | 06:18 | 9.3 | 10 | 43 | 6 | External
70640 | 7325.333 | 6490 |  | 12.14 | Weld | Longitudinal weld pipe |  | 01:28 | 9.3
70641 | 7337.473 | 6500 |  | 12.177 | Weld | Longitudinal weld pipe |  | 07:26 | 9.3
70642 | 7349.65 | 6510 |  | 12.158 | Weld | Longitudinal weld pipe |  | 06:34 | 9.3
70643 | 7361.808 | 6520 |  | 12.16 | Weld | Longitudinal weld pipe |  | 07:14 | 9.3
70644 | 7373.968 | 6530 |  | 12.125 | Weld | Longitudinal weld pipe |  | 11:24 | 9.3
101262 | 7385.61 | 6530 | 11.642 | 12.125 | Metal Loss | Corrosion | Circumferential grooving | 05:14 | 9.3 | 13 | 57 | 7 | Internal
70645 | 7386.093 | 6540 |  | 12.145 | Weld | Longitudinal weld pipe |  | 03:42 | 9.3
70646 | 7398.238 | 6550 |  | 12.263 | Weld | Longitudinal weld pipe |  | 09:50 | 9.3
900082 | 7407.761 | 6550 | 9.523 | 12.263 | Metal Loss | CLUSTER corrosion | Circumferential grooving | 02:16 | 9.3 | 26 | 227 | 7 | External
101265 | 7407.842 | 6550 | 9.604 | 12.263 | Metal Loss | Corrosion | Circumferential grooving | 08:00 | 9.3 | 10 | 28 | 10 | External | 0.702 | 105.3
70647 | 7410.501 | 6560 |  | 12.197 | Weld | Longitudinal weld pipe |  |  | 9.3
101266 | 7416.022 | 6560 | 5.521 | 12.197 | Metal Loss | Corrosion | Circumferential grooving | 11:56 | 9.3 | 16 | 50 | 8 | External
70648 | 7422.698 | 6570 |  | 12.158 | Weld | Longitudinal weld pipe |  | 03:36 | 9.3
101267 | 7423.846 | 6570 | 1.148 | 12.158 | Metal Loss | Corrosion | Circumferential grooving | 04:04 | 9.3 | 10 | 71 | 6 | External
101268 | 7424.8 | 6570 | 2.102 | 12.158 | Metal Loss | Corrosion | Circumferential grooving | 08:08 | 9.3 | 11 | 64 | 8 | External
101269 | 7426.381 | 6570 | 3.683 | 12.158 | Metal Loss | Corrosion | Circumferential grooving | 07:46 | 9.3 | 10 | 50 | 6 | External
101270 | 7429.165 | 6570 | 6.467 | 12.158 | Metal Loss | Corrosion | Circumferential grooving | 03:52 | 9.3 | 15 | 43 | 6 | External
101271 | 7431.299 | 6570 | 8.601 | 12.158 | Metal Loss | Corrosion | Circumferential slotting | 08:58 | 9.3 | 7 | 50 | 6 | External
101272 | 7432.993 | 6570 | 10.295 | 12.158 | Metal Loss | Corrosion | Circumferential slotting | 07:38 | 9.3 | 8 | 35 | 6 | External
101273 | 7433.569 | 6570 | 10.871 | 12.158 | Metal Loss | Corrosion | Circumferential grooving | 07:18 | 9.3 | 12 | 106 | 7 | External
101274 | 7434.298 | 6570 | 11.6 | 12.158 | Metal Loss | Corrosion | Circumferential slotting | 08:58 | 9.3 | 8 | 50 | 7 | External
101275 | 7434.331 | 6570 | 11.633 | 12.158 | Metal Loss | Corrosion | Circumferential slotting | 07:46 | 9.3 | 8 | 28 | 6 | External
101276 | 7434.467 | 6570 | 11.769 | 12.158 | Metal Loss | Corrosion | Circumferential grooving | 03:54 | 9.3 | 13 | 85 | 6 | External
101277 | 7434.472 | 6570 | 11.774 | 12.158 | Metal Loss | Corrosion | Circumferential grooving | 06:18 | 9.3 | 21 | 184 | 7 | External
70649 | 7434.856 | 6580 |  | 12.153 | Weld | Longitudinal weld pipe |  |  | 9.3
101278 | 7434.926 | 6580 | 0.07 | 12.153 | Metal Loss | Corrosion | Circumferential grooving | 02:16 | 9.3 | 15 | 78 | 7 | External
101279 | 7435.043 | 6580 | 0.187 | 12.153 | Metal Loss | Corrosion | Circumferential grooving | 03:54 | 9.3 | 16 | 106 | 8 | External
101280 | 7435.18 | 6580 | 0.324 | 12.153 | Metal Loss | Corrosion | Circumferential slotting | 04:10 | 9.3 | 7 | 57 | 6 | External
101281 | 7441.864 | 6580 | 7.008 | 12.153 | Metal Loss | Corrosion | Circumferential grooving | 00:10 | 9.3 | 17 | 156 | 7 | External
101282 | 7441.968 | 6580 | 7.112 | 12.153 | Metal Loss | Corrosion | General | 00:58 | 9.3 | 48 | 390 | 7 | External
101283 | 7442.041 | 6580 | 7.185 | 12.153 | Metal Loss | Corrosion | Circumferential grooving | 09:38 | 9.3 | 16 | 113 | 7 | External
101284 | 7442.134 | 6580 | 7.278 | 12.153 | Metal Loss | Corrosion | Circumferential grooving | 02:32 | 9.3 | 12 | 50 | 7 | External
101285 | 7442.273 | 6580 | 7.417 | 12.153 | Metal Loss | Corrosion | Circumferential grooving | 02:20 | 9.3 | 13 | 85 | 9 | External
101286 | 7442.559 | 6580 | 7.703 | 12.153 | Metal Loss | Corrosion | Circumferential grooving | 02:30 | 9.3 | 13 | 92 | 7 | External
101287 | 7442.581 | 6580 | 7.725 | 12.153 | Metal Loss | Corrosion | Circumferential grooving | 00:10 | 9.3 | 16 | 113 | 8 | External
101288 | 7442.722 | 6580 | 7.866 | 12.153 | Metal Loss | Corrosion | Circumferential grooving | 00:22 | 9.3 | 12 | 113 | 6 | External
101289 | 7442.848 | 6580 | 7.992 | 12.153 | Metal Loss | Corrosion | Circumferential grooving | 02:36 | 9.3 | 13 | 106 | 6 | External
101290 | 7442.871 | 6580 | 8.015 | 12.153 | Metal Loss | Corrosion | Circumferential grooving | 11:44 | 9.3 | 20 | 142 | 8 | External
900083 | 7443.401 | 6580 | 8.545 | 12.153 | Metal Loss | CLUSTER corrosion | Circumferential grooving | 03:02 | 9.3 | 26 | 191 | 7 | External
101293 | 7443.491 | 6580 | 8.635 | 12.153 | Metal Loss | Corrosion | Circumferential grooving | 08:46 | 9.3 | 13 | 71 | 6 | External
101294 | 7443.544 | 6580 | 8.688 | 12.153 | Metal Loss | Corrosion | Circumferential grooving | 04:22 | 9.3 | 13 | 78 | 6 | External
101295 | 7443.702 | 6580 | 8.846 | 12.153 | Metal Loss | Corrosion | Circumferential grooving | 03:08 | 9.3 | 13 | 78 | 6 | External
101296 | 7443.914 | 6580 | 9.058 | 12.153 | Metal Loss | Corrosion | Circumferential grooving | 08:44 | 9.3 | 19 | 113 | 7 | External
101297 | 7443.997 | 6580 | 9.141 | 12.153 | Metal Loss | Corrosion | Circumferential grooving | 02:02 | 9.3 | 17 | 135 | 6 | External
101298 | 7444.246 | 6580 | 9.39 | 12.153 | Metal Loss | Corrosion | Circumferential grooving | 04:50 | 9.3 | 17 | 113 | 8 | External
101299 | 7444.418 | 6580 | 9.562 | 12.153 | Metal Loss | Corrosion | Circumferential slotting | 02:32 | 9.3 | 8 | 50 | 9 | External
101300 | 7444.437 | 6580 | 9.581 | 12.153 | Metal Loss | Corrosion | Circumferential slotting | 01:04 | 9.3 | 6 | 28 | 7 | External
101301 | 7444.546 | 6580 | 9.69 | 12.153 | Metal Loss | Corrosion | Circumferential slotting | 03:48 | 9.3 | 9 | 50 | 7 | External
101302 | 7444.559 | 6580 | 9.703 | 12.153 | Metal Loss | Corrosion | Circumferential grooving | 01:48 | 9.3 | 18 | 149 | 6 | External
101303 | 7444.612 | 6580 | 9.756 | 12.153 | Metal Loss | Corrosion | Circumferential slotting | 10:08 | 9.3 | 6 | 50 | 6 | External
101304 | 7444.712 | 6580 | 9.856 | 12.153 | Metal Loss | Corrosion | Circumferential grooving | 01:50 | 9.3 | 10 | 78 | 7 | External
101305 | 7444.851 | 6580 | 9.995 | 12.153 | Metal Loss | Corrosion | Circumferential grooving | 00:54 | 9.3 | 11 | 85 | 6 | External
101306 | 7445.045 | 6580 | 10.189 | 12.153 | Metal Loss | Corrosion | Circumferential grooving | 07:58 | 9.3 | 15 | 142 | 7 | External
101307 | 7445.136 | 6580 | 10.28 | 12.153 | Metal Loss | Corrosion | Circumferential slotting | 01:12 | 9.3 | 7 | 35 | 6 | External
101308 | 7445.191 | 6580 | 10.335 | 12.153 | Metal Loss | Corrosion | Circumferential grooving | 08:32 | 9.3 | 13 | 78 | 8 | External
101309 | 7445.278 | 6580 | 10.422 | 12.153 | Metal Loss | Corrosion | Circumferential grooving | 12:00 | 9.3 | 20 | 170 | 8 | External
101310 | 7445.332 | 6580 | 10.476 | 12.153 | Metal Loss | Corrosion | Circumferential grooving | 08:00 | 9.3 | 18 | 99 | 6 | External
101311 | 7445.466 | 6580 | 10.61 | 12.153 | Metal Loss | Corrosion | Circumferential grooving | 08:58 | 9.3 | 15 | 78 | 6 | External
70650 | 7447.009 | 6590 |  | 12.152 | Weld | Longitudinal weld pipe |  |  | 9.3
101312 | 7447.036 | 6590 | 0.027 | 12.152 | Metal Loss | Corrosion | Circumferential grooving | 07:18 | 9.3 | 17 | 85 | 6 | External |  |  | adj. to GW
101313 | 7447.037 | 6590 | 0.028 | 12.152 | Metal Loss | Corrosion | Circumferential slotting | 09:02 | 9.3 | 8 | 50 | 7 | External |  |  | adj. to GW
101314 | 7447.128 | 6590 | 0.119 | 12.152 | Metal Loss | Corrosion | Circumferential slotting | 11:18 | 9.3 | 8 | 35 | 6 | External
101315 | 7448.706 | 6590 | 1.697 | 12.152 | Metal Loss | Corrosion | Circumferential grooving | 05:26 | 9.3 | 29 | 270 | 6 | External
101316 | 7449.016 | 6590 | 2.007 | 12.152 | Metal Loss | Corrosion | Circumferential grooving | 04:52 | 9.3 | 13 | 43 | 8 | External
101317 | 7449.075 | 6590 | 2.066 | 12.152 | Metal Loss | Corrosion | Circumferential slotting | 09:08 | 9.3 | 6 | 28 | 6 | External
101318 | 7449.268 | 6590 | 2.259 | 12.152 | Metal Loss | Corrosion | Circumferential grooving | 06:52 | 9.3 | 14 | 85 | 8 | External
900084 | 7449.542 | 6590 | 2.533 | 12.152 | Metal Loss | CLUSTER corrosion | Circumferential grooving | 05:46 | 9.3 | 26 | 241 | 8 | External
101321 | 7449.692 | 6590 | 2.683 | 12.152 | Metal Loss | Corrosion | Circumferential slotting | 06:30 | 9.3 | 8 | 50 | 6 | External
70651 | 7459.161 | 6600 |  | 12.195 | Weld | Longitudinal weld pipe |  |  | 9.3
70652 | 7471.356 | 6610 |  | 12.157 | Weld | Longitudinal weld pipe |  | 02:52 | 9.3
70653 | 7483.513 | 6620 |  | 10.524 | Weld | Longitudinal weld pipe |  |  | 9.3
101322 | 7492.842 | 6620 | 9.329 | 10.524 | Metal Loss | Corrosion | Circumferential grooving | 04:22 | 9.3 | 12 | 35 | 6 | External
900085 | 7492.887 | 6620 | 9.374 | 10.524 | Metal Loss | CLUSTER corrosion | Circumferential grooving | 04:18 | 9.3 | 18 | 85 | 6 | External
101325 | 7493.159 | 6620 | 9.646 | 10.524 | Metal Loss | Corrosion | Circumferential grooving | 06:40 | 9.3 | 15 | 113 | 6 | External
101326 | 7493.185 | 6620 | 9.672 | 10.524 | Metal Loss | Corrosion | Circumferential grooving | 04:20 | 9.3 | 11 | 121 | 6 | External
70654 | 7494.037 | 6630 |  | 12.154 | Weld | Longitudinal weld pipe |  | 03:42 | 9.3
900086 | 7498.564 | 6630 | 4.527 | 12.154 | Metal Loss | CLUSTER corrosion | General | 03:30 | 9.3 | 79 | 43 | 16 | External | 0.731 | 101.3
101328 | 7498.575 | 6630 | 4.538 | 12.154 | Metal Loss | Corrosion | Circumferential slotting | 04:30 | 9.3 | 7 | 21 | 9 | External
101331 | 7498.693 | 6630 | 4.656 | 12.154 | Metal Loss | Corrosion | Circumferential grooving | 03:34 | 9.3 | 10 | 35 | 6 | External
70655 | 7506.191 | 6640 |  | 12.133 | Weld | Longitudinal weld pipe |  | 10:14 | 9.3
171 | 7512.393 | 6640 | 6.202 | 12.133 | Metal Loss | Corrosion | Pitting | 03:20 | 9.3 | 18 | 20 | 12 | External | 0.704 | 105.1
172 | 7512.45 | 6640 | 6.259 | 12.133 | Metal Loss | Corrosion | Pitting | 03:24 | 9.3 | 23 | 43 | 14 | External | 0.706 | 104.9
101332 | 7512.511 | 6640 | 6.32 | 12.133 | Metal Loss | Corrosion | Circumferential grooving | 03:20 | 9.3 | 14 | 57 | 17 | External | 0.704 | 105.2
101333 | 7512.58 | 6640 | 6.389 | 12.133 | Metal Loss | Corrosion | Circumferential grooving | 08:32 | 9.3 | 19 | 64 | 10 | External | 0.704 | 105.2
70656 | 7518.324 | 6650 |  | 12.125 | Weld | Longitudinal weld pipe |  | 06:22 | 9.3
101334 | 7519.202 | 6650 | 0.878 | 12.125 | Metal Loss | Corrosion | Circumferential slotting | 01:56 | 9.3 | 8 | 43 | 6 | External
70657 | 7530.449 | 6660 |  | 12.114 | Weld | Longitudinal weld pipe |  | 09:32 | 9.3
50014 | 7536.18 | 6660 | 5.731 | 12.114 | Marker | AGM |  |  | 9.3 | [6 empty] | KM 7500
70658 | 7542.563 | 6670 |  | 12.182 | Weld | Longitudinal weld pipe |  | 00:28 | 9.3
70659 | 7554.745 | 6680 |  | 12.186 | Weld | Longitudinal weld pipe |  | 11:04 | 9.3
101335 | 7559.528 | 6680 | 4.783 | 12.186 | Metal Loss | Corrosion | Circumferential slotting | 04:52 | 9.3 | 9 | 35 | 8 | External
173 | 7560.287 | 6680 | 5.542 | 12.186 | Metal Loss | Corrosion | Pitting | 07:30 | 9.3 | 23 | 35 | 8 | External
70660 | 7566.931 | 6690 |  | 12.172 | Weld | Longitudinal weld pipe |  | 04:34 | 9.3
70661 | 7579.103 | 6700 |  | 12.257 | Weld | Longitudinal weld pipe |  | 02:48 | 9.3
101336 | 7586.971 | 6700 | 7.868 | 12.257 | Metal Loss | Corrosion | Circumferential grooving | 06:28 | 9.3 | 13 | 92 | 6 | External
70662 | 7591.36 | 6710 |  | 12.167 | Weld | Longitudinal weld pipe |  | 01:06 | 9.3
70663 | 7603.527 | 6720 |  | 12.19 | Weld | Longitudinal weld pipe |  | 09:18 | 9.3
70664 | 7615.717 | 6730 |  | 12.157 | Weld | Longitudinal weld pipe |  | 11:42 | 9.3
101337 | 7625.406 | 6730 | 9.689 | 12.157 | Metal Loss | Corrosion | Circumferential slotting | 08:20 | 9.3 | 6 | 43 | 6 | External
70665 | 7627.874 | 6740 |  | 12.19 | Weld | Longitudinal weld pipe |  | 09:16 | 9.3
70666 | 7640.064 | 6750 |  | 12.171 | Weld | Longitudinal weld pipe |  | 05:06 | 9.3
70667 | 7652.235 | 6760 |  | 12.203 | Weld | Longitudinal weld pipe |  | 08:40 | 9.3
101338 | 7659.798 | 6760 | 7.563 | 12.203 | Metal Loss | Corrosion | Circumferential grooving | 07:16 | 9.3 | 11 | 43 | 7 | External
70668 | 7664.438 | 6770 |  | 12.134 | Weld | Longitudinal weld pipe |  | 10:46 | 9.3
70669 | 7676.572 | 6780 |  | 12.24 | Weld | Longitudinal weld pipe |  |  | 9.3
70670 | 7688.812 | 6790 |  | 12.165 | Weld | Longitudinal weld pipe |  |  | 9.3
101339 | 7693.474 | 6790 | 4.662 | 12.165 | Metal Loss | Corrosion | Circumferential grooving | 07:54 | 9.3 | 15 | 92 | 9 | External
101340 | 7693.575 | 6790 | 4.763 | 12.165 | Metal Loss | Corrosion | Circumferential grooving | 07:54 | 9.3 | 13 | 78 | 8 | External
70671 | 7700.977 | 6800 |  | 12.226 | Weld | Longitudinal weld pipe |  |  | 9.3
101341 | 7701.573 | 6800 | 0.596 | 12.226 | Metal Loss | Corrosion | Circumferential grooving | 07:10 | 9.3 | 10 | 43 | 8 | Internal
101342 | 7707.66 | 6800 | 6.683 | 12.226 | Metal Loss | Corrosion | Circumferential grooving | 03:58 | 9.3 | 28 | 85 | 7 | External
101343 | 7707.771 | 6800 | 6.794 | 12.226 | Metal Loss | Corrosion | Circumferential grooving | 03:36 | 9.3 | 17 | 128 | 7 | External
70672 | 7713.203 | 6810 |  | 12.18 | Weld | Longitudinal weld pipe |  | 04:24 | 9.3
70673 | 7725.383 | 6820 |  | 12.201 | Weld | Longitudinal weld pipe |  | 04:38 | 9.3
70674 | 7737.584 | 6830 |  | 12.195 | Weld | Longitudinal weld pipe |  | 05:00 | 9.3
70675 | 7749.779 | 6840 |  | 12.248 | Weld | Longitudinal weld pipe |  | 01:10 | 9.3
174 | 7749.78 | 6840 | 0.001 | 12.248 | Weld |  |  | 08:16 | 9.3 |  | 121
70676 | 7762.027 | 6850 |  | 12.22 | Weld | Longitudinal weld pipe |  | 05:26 | 9.3
101344 | 7762.028 | 6850 | 0.001 | 12.22 | Weld |  |  | 06:12 | 9.3 |  | 113
70677 | 7774.247 | 6860 |  | 12.204 | Weld | Longitudinal weld pipe |  | 07:12 | 9.3
70678 | 7786.451 | 6870 |  | 12.212 | Weld | Longitudinal weld pipe |  | 06:00 | 9.3
70679 | 7798.663 | 6880 |  | 12.259 | Weld | Longitudinal weld pipe |  | 08:20 | 9.3
70680 | 7810.922 | 6890 |  | 12.159 | Weld | Longitudinal weld pipe |  | 03:38 | 9.3
70681 | 7823.081 | 6900 |  | 12.214 | Weld | Longitudinal weld pipe |  | 12:00 | 9.3
70682 | 7835.295 | 6910 |  | 12.221 | Weld | Longitudinal weld pipe |  | 05:46 | 9.3
70683 | 7847.516 | 6920 |  | 12.204 | Weld | Longitudinal weld pipe |  | 06:58 | 9.3
101345 | 7854.677 | 6920 | 7.161 | 12.204 | Metal Loss | Corrosion | Circumferential grooving | 00:44 | 9.3 | 20 | 57 | 6 | External
101346 | 7854.826 | 6920 | 7.31 | 12.204 | Metal Loss | Corrosion | Circumferential grooving | 06:10 | 9.3 | 21 | 71 | 7 | External
101347 | 7855.064 | 6920 | 7.548 | 12.204 | Metal Loss | Corrosion | Circumferential grooving | 05:34 | 9.3 | 13 | 64 | 7 | External
70684 | 7859.72 | 6930 |  | 12.222 | Weld | Longitudinal weld pipe |  | 02:08 | 9.3
70685 | 7871.942 | 6940 |  | 12.208 | Weld | Longitudinal weld pipe |  | 07:44 | 9.3
101348 | 7876.909 | 6940 | 4.967 | 12.208 | Metal Loss | Corrosion | Circumferential slotting | 05:52 | 9.3 | 6 | 28 | 10 | External | 0.702 | 105.4
101349 | 7876.948 | 6940 | 5.006 | 12.208 | Metal Loss | Corrosion | Circumferential slotting | 05:48 | 9.3 | 6 | 21 | 6 | External
70686 | 7884.15 | 6950 |  | 12.188 | Weld | Longitudinal weld pipe |  | 01:08 | 9.3
70687 | 7896.338 | 6960 |  | 12.218 | Weld | Longitudinal weld pipe |  | 00:34 | 9.3
70688 | 7908.556 | 6970 |  | 12.179 | Weld | Longitudinal weld pipe |  | 05:18 | 9.3
101350 | 7908.624 | 6970 | 0.068 | 12.179 | Metal Loss | Corrosion | Circumferential grooving | 05:36 | 9.3 | 19 | 142 | 12 | External | 0.704 | 105.1
101351 | 7908.756 | 6970 | 0.2 | 12.179 | Metal Loss | Corrosion | Circumferential grooving | 06:40 | 9.3 | 10 | 57 | 9 | External
101352 | 7909.189 | 6970 | 0.633 | 12.179 | Metal Loss | Corrosion | Circumferential slotting | 06:22 | 9.3 | 9 | 57 | 16 | External | 0.703 | 105.3
101353 | 7909.336 | 6970 | 0.78 | 12.179 | Metal Loss | Corrosion | Circumferential slotting | 06:06 | 9.3 | 8 | 78 | 10 | External | 0.702 | 105.4
101354 | 7909.603 | 6970 | 1.047 | 12.179 | Metal Loss | Corrosion | Circumferential grooving | 06:44 | 9.3 | 13 | 78 | 17 | External | 0.704 | 105.2
101355 | 7909.759 | 6970 | 1.203 | 12.179 | Metal Loss | Corrosion | Circumferential slotting | 06:28 | 9.3 | 7 | 35 | 6 | External
101356 | 7913.299 | 6970 | 4.743 | 12.179 | Metal Loss | Corrosion | Circumferential slotting | 04:28 | 9.3 | 9 | 35 | 8 | External
101357 | 7915.424 | 6970 | 6.868 | 12.179 | Metal Loss | Corrosion | Circumferential slotting | 06:56 | 9.3 | 6 | 28 | 6 | External
101358 | 7915.634 | 6970 | 7.078 | 12.179 | Metal Loss | Corrosion | Circumferential slotting | 06:34 | 9.3 | 7 | 28 | 6 | External
101359 | 7915.734 | 6970 | 7.178 | 12.179 | Metal Loss | Corrosion | Circumferential grooving | 05:18 | 9.3 | 10 | 35 | 14 | External | 0.703 | 105.3
175 | 7915.974 | 6970 | 7.418 | 12.179 | Metal Loss | Corrosion | Circumferential grooving | 06:52 | 9.3 | 11 | 43 | 16 | External | 0.703 | 105.3
101360 | 7916.155 | 6970 | 7.599 | 12.179 | Metal Loss | Corrosion | Circumferential slotting | 05:16 | 9.3 | 6 | 28 | 10 | External | 0.702 | 105.4
176 | 7916.451 | 6970 | 7.895 | 12.179 | Metal Loss | Corrosion | Circumferential grooving | 05:14 | 9.3 | 17 | 44 | 17 | External | 0.705 | 105
900087 | 7916.456 | 6970 | 7.9 | 12.179 | Metal Loss | CLUSTER corrosion | Circumferential grooving | 06:22 | 9.3 | 24 | 71 | 18 | External | 0.707 | 104.6
178 | 7916.501 | 6970 | 7.945 | 12.179 | Metal Loss | Corrosion | Circumferential grooving | 07:18 | 9.3 | 15 | 35 | 15 | External | 0.704 | 105.2
179 | 7916.581 | 6970 | 8.025 | 12.179 | Metal Loss | Corrosion | Circumferential slotting | 05:26 | 9.3 | 9 | 18 | 10 | External | 0.702 | 105.4
180 | 7917.018 | 6970 | 8.462 | 12.179 | Metal Loss | Corrosion | Pitting | 06:32 | 9.3 | 12 | 18 | 12 | External | 0.703 | 105.3
181 | 7917.18 | 6970 | 8.624 | 12.179 | Metal Loss | Corrosion | Circumferential grooving | 06:20 | 9.3 | 11 | 64 | 18 | External | 0.703 | 105.2
182 | 7917.317 | 6970 | 8.761 | 12.179 | Metal Loss | Corrosion | Circumferential grooving | 06:50 | 9.3 | 10 | 43 | 11 | External | 0.703 | 105.3
70689 | 7920.735 | 6980 |  | 12.188 | Weld | Longitudinal weld pipe |  | 06:02 | 9.3
101362 | 7929.74 | 6980 | 9.005 | 12.188 | Metal Loss | Corrosion | Circumferential slotting | 06:14 | 9.3 | 7 | 35 | 10 | External | 0.702 | 105.4
70690 | 7932.923 | 6990 |  | 12.201 | Weld | Longitudinal weld pipe |  | 00:12 | 9.3
101363 | 7935.779 | 6990 | 2.856 | 12.201 | Metal Loss | Corrosion | Circumferential slotting | 01:38 | 9.3 | 6 | 28 | 7 | External
900088 | 7941.725 | 6990 | 8.802 | 12.201 | Metal Loss | CLUSTER corrosion | Circumferential grooving | 06:46 | 9.3 | 20 | 113 | 9 | External
101366 | 7941.752 | 6990 | 8.829 | 12.201 | Metal Loss | Corrosion | Circumferential slotting | 05:50 | 9.3 | 9 | 64 | 7 | External
101367 | 7941.763 | 6990 | 8.84 | 12.201 | Metal Loss | Corrosion | Circumferential slotting | 04:50 | 9.3 | 7 | 43 | 9 | External
900089 | 7942.172 | 6990 | 9.249 | 12.201 | Metal Loss | CLUSTER corrosion | Circumferential grooving | 05:32 | 9.3 | 25 | 184 | 16 | External | 0.707 | 104.7
101368 | 7944.822 | 6990 | 11.899 | 12.201 | Metal Loss | Corrosion | Circumferential grooving | 05:34 | 9.3 | 12 | 57 | 14 | External | 0.703 | 105.3
70691 | 7945.124 | 7000 |  | 12.199 | Weld | Longitudinal weld pipe |  | 06:56 | 9.3
70692 | 7957.323 | 7010 |  | 12.157 | Weld | Longitudinal weld pipe |  | 10:06 | 9.3
70693 | 7969.48 | 7020 |  | 12.259 | Weld | Longitudinal weld pipe |  | 08:54 | 9.3
50015 | 7977.713 | 7020 | 8.233 | 12.259 | Marker | AGM |  |  | 9.3 | [6 empty] | KM 8000
70694 | 7981.739 | 7030 |  | 12.164 | Weld | Longitudinal weld pipe |  | 06:04 | 9.3
70695 | 7993.903 | 7040 |  | 11.522 | Weld | Longitudinal weld pipe |  | 11:44 | 9.3
70696 | 8005.425 | 7050 |  | 1.049 | Weld | Longitudinal weld pipe |  | 01:36 | 9.3
70697 | 8006.474 | 7060 |  | 12.226 | Weld | Longitudinal weld pipe |  | 10:08 | 9.3
70698 | 8018.7 | 7070 |  | 12.26 | Weld | Longitudinal weld pipe |  | 06:30 | 9.3
70699 | 8030.96 | 7080 |  | 12.379 | Weld | Longitudinal weld pipe |  | 07:36 | 9.3
185 | 8032.882 | 7080 | 1.922 | 12.379 | Metal Loss | Corrosion | Circumferential grooving | 03:20 | 9.3 | 14 | 35 | 10 | External | 0.703 | 105.3
70700 | 8043.339 | 7090 |  | 12.285 | Weld | Longitudinal weld pipe |  | 05:18 | 9.3
101369 | 8043.465 | 7090 | 0.126 | 12.285 | Metal Loss | Corrosion | Circumferential grooving | 01:04 | 9.3 | 14 | 64 | 6 | Internal
70701 | 8055.624 | 7100 |  | 12.258 | Weld | Longitudinal weld pipe |  | 07:58 | 9.3
101370 | 8057.474 | 7100 | 1.85 | 12.258 | Metal Loss | Close To |  | 07:14 | 9.3 | 42 | 50
70702 | 8067.882 | 7110 |  | 12.168 | Weld | Longitudinal weld pipe |  |  | 9.3
101371 | 8068.067 | 7110 | 0.185 | 12.168 | Metal Loss | Corrosion | Circumferential grooving | 03:54 | 9.3 | 15 | 50 | 8 | External
101372 | 8068.081 | 7110 | 0.199 | 12.168 | Metal Loss | Corrosion | Circumferential slotting | 06:54 | 9.3 | 6 | 21 | 6 | External
101373 | 8068.082 | 7110 | 0.2 | 12.168 | Metal Loss | Corrosion | Circumferential grooving | 11:38 | 9.3 | 10 | 71 | 7 | External
101374 | 8068.131 | 7110 | 0.249 | 12.168 | Metal Loss | Corrosion | Circumferential grooving | 06:58 | 9.3 | 16 | 99 | 7 | External
101375 | 8068.257 | 7110 | 0.375 | 12.168 | Metal Loss | Corrosion | Circumferential grooving | 06:56 | 9.3 | 17 | 149 | 7 | External
101376 | 8068.37 | 7110 | 0.488 | 12.168 | Metal Loss | Corrosion | Circumferential grooving | 07:16 | 9.3 | 16 | 128 | 6 | External
101377 | 8068.426 | 7110 | 0.544 | 12.168 | Metal Loss | Corrosion | Circumferential grooving | 03:28 | 9.3 | 20 | 163 | 6 | External
101378 | 8068.435 | 7110 | 0.553 | 12.168 | Metal Loss | Corrosion | Circumferential grooving | 00:40 | 9.3 | 15 | 64 | 8 | External
101379 | 8068.496 | 7110 | 0.614 | 12.168 | Metal Loss | Corrosion | Circumferential grooving | 06:32 | 9.3 | 23 | 199 | 7 | External
101380 | 8068.528 | 7110 | 0.646 | 12.168 | Metal Loss | Corrosion | Circumferential grooving | 04:08 | 9.3 | 13 | 106 | 6 | External
101381 | 8068.574 | 7110 | 0.692 | 12.168 | Metal Loss | Corrosion | Circumferential grooving | 11:48 | 9.3 | 10 | 57 | 8 | External
101382 | 8068.621 | 7110 | 0.739 | 12.168 | Metal Loss | Corrosion | Circumferential grooving | 07:04 | 9.3 | 17 | 142 | 7 | External
101383 | 8068.659 | 7110 | 0.777 | 12.168 | Metal Loss | Corrosion | Circumferential grooving | 03:40 | 9.3 | 13 | 99 | 9 | External
101384 | 8068.682 | 7110 | 0.8 | 12.168 | Metal Loss | Corrosion | Circumferential slotting | 01:28 | 9.3 | 9 | 50 | 6 | External
186 | 8068.745 | 7110 | 0.863 | 12.168 | Metal Loss | Corrosion | Circumferential grooving | 07:36 | 9.3 | 19 | 71 | 11 | External | 0.704 | 105.1
101385 | 8068.788 | 7110 | 0.906 | 12.168 | Metal Loss | Corrosion | Circumferential grooving | 03:22 | 9.3 | 14 | 121 | 10 | External | 0.703 | 105.3
101386 | 8068.807 | 7110 | 0.925 | 12.168 | Metal Loss | Corrosion | Circumferential slotting | 07:38 | 9.3 | 8 | 35 | 9 | External
187 | 8068.874 | 7110 | 0.992 | 12.168 | Metal Loss | Corrosion | Circumferential grooving | 07:14 | 9.3 | 19 | 113 | 15 | External | 0.705 | 105
188 | 8068.909 | 7110 | 1.027 | 12.168 | Metal Loss | Corrosion | Circumferential grooving | 03:42 | 9.3 | 15 | 106 | 11 | External | 0.703 | 105.2
101387 | 8068.988 | 7110 | 1.106 | 12.168 | Metal Loss | Corrosion | Circumferential grooving | 07:34 | 9.3 | 22 | 192 | 8 | External
900090 | 8069.037 | 7110 | 1.155 | 12.168 | Metal Loss | CLUSTER corrosion | General | 03:22 | 9.3 | 43 | 149 | 8 | External
101389 | 8069.128 | 7110 | 1.246 | 12.168 | Metal Loss | Corrosion | Circumferential slotting | 06:06 | 9.3 | 9 | 57 | 11 | External | 0.702 | 105.3
101390 | 8069.153 | 7110 | 1.271 | 12.168 | Metal Loss | Corrosion | Circumferential grooving | 04:02 | 9.3 | 11 | 78 | 9 | External
190 | 8069.28 | 7110 | 1.398 | 12.168 | Metal Loss | Corrosion | Circumferential grooving | 03:34 | 9.3 | 22 | 113 | 13 | External | 0.705 | 104.9
101391 | 8069.407 | 7110 | 1.525 | 12.168 | Metal Loss | Corrosion | Circumferential grooving | 04:12 | 9.3 | 13 | 92 | 6 | External
101392 | 8069.541 | 7110 | 1.659 | 12.168 | Metal Loss | Corrosion | Circumferential grooving | 03:24 | 9.3 | 11 | 106 | 6 | External
101393 | 8069.878 | 7110 | 1.996 | 12.168 | Metal Loss | Corrosion | Circumferential grooving | 07:22 | 9.3 | 19 | 106 | 9 | External
101394 | 8070.012 | 7110 | 2.13 | 12.168 | Metal Loss | Corrosion | Circumferential grooving | 07:30 | 9.3 | 11 | 71 | 6 | External
101395 | 8070.056 | 7110 | 2.174 | 12.168 | Metal Loss | Corrosion | Circumferential slotting | 03:26 | 9.3 | 8 | 71 | 8 | External
101396 | 8070.543 | 7110 | 2.661 | 12.168 | Metal Loss | Corrosion | Circumferential slotting | 05:40 | 9.3 | 8 | 85 | 6 | External
101397 | 8071.786 | 7110 | 3.904 | 12.168 | Metal Loss | Corrosion | Circumferential grooving | 08:24 | 9.3 | 15 | 128 | 6 | External
101398 | 8071.89 | 7110 | 4.008 | 12.168 | Metal Loss | Corrosion | Circumferential grooving | 10:28 | 9.3 | 10 | 78 | 6 | External
101399 | 8073.832 | 7110 | 5.95 | 12.168 | Metal Loss | Corrosion | Circumferential grooving | 07:04 | 9.3 | 25 | 220 | 7 | External
101400 | 8074.068 | 7110 | 6.186 | 12.168 | Metal Loss | Corrosion | Circumferential grooving | 09:54 | 9.3 | 13 | 85 | 6 | External
101401 | 8075.243 | 7110 | 7.361 | 12.168 | Metal Loss | Corrosion | Circumferential grooving | 07:42 | 9.3 | 20 | 163 | 6 | External
101402 | 8075.291 | 7110 | 7.409 | 12.168 | Metal Loss | Corrosion | Circumferential grooving | 04:26 | 9.3 | 10 | 57 | 6 | External
101403 | 8075.341 | 7110 | 7.459 | 12.168 | Metal Loss | Corrosion | Circumferential grooving | 11:10 | 9.3 | 11 | 71 | 6 | External
101404 | 8075.482 | 7110 | 7.6 | 12.168 | Metal Loss | Corrosion | Circumferential grooving | 10:00 | 9.3 | 15 | 78 | 6 | External
101405 | 8075.598 | 7110 | 7.716 | 12.168 | Metal Loss | Corrosion | Circumferential grooving | 03:24 | 9.3 | 17 | 50 | 6 | External
101406 | 8075.678 | 7110 | 7.796 | 12.168 | Metal Loss | Corrosion | Circumferential slotting | 04:24 | 9.3 | 8 | 64 | 6 | External
101407 | 8075.976 | 7110 | 8.094 | 12.168 | Metal Loss | Corrosion | Circumferential slotting | 00:38 | 9.3 | 6 | 21 | 6 | External
101408 | 8076.102 | 7110 | 8.22 | 12.168 | Metal Loss | Corrosion | Circumferential grooving | 00:30 | 9.3 | 10 | 43 | 9 | External
101409 | 8076.508 | 7110 | 8.626 | 12.168 | Metal Loss | Corrosion | Circumferential grooving | 09:40 | 9.3 | 20 | 135 | 6 | External
900091 | 8077.217 | 7110 | 9.335 | 12.168 | Metal Loss | CLUSTER corrosion | General | 04:46 | 9.3 | 41 | 78 | 6 | External
101412 | 8078.169 | 7110 | 10.287 | 12.168 | Metal Loss | Corrosion | Circumferential grooving | 10:08 | 9.3 | 28 | 234 | 6 | External
101413 | 8078.276 | 7110 | 10.394 | 12.168 | Metal Loss | Corrosion | Circumferential grooving | 01:20 | 9.3 | 11 | 43 | 6 | External
101414 | 8078.406 | 7110 | 10.524 | 12.168 | Metal Loss | Corrosion | Circumferential slotting | 01:20 | 9.3 | 9 | 50 | 6 | External
101415 | 8078.421 | 7110 | 10.539 | 12.168 | Metal Loss | Corrosion | Circumferential slotting | 00:44 | 9.3 | 6 | 28 | 6 | External
101416 | 8078.441 | 7110 | 10.559 | 12.168 | Metal Loss | Corrosion | Circumferential grooving | 09:56 | 9.3 | 16 | 92 | 9 | External
101417 | 8078.531 | 7110 | 10.649 | 12.168 | Metal Loss | Corrosion | Circumferential grooving | 01:20 | 9.3 | 18 | 64 | 8 | External
101418 | 8078.571 | 7110 | 10.689 | 12.168 | Metal Loss | Corrosion | Circumferential grooving | 09:34 | 9.3 | 19 | 135 | 6 | External
101419 | 8078.683 | 7110 | 10.801 | 12.168 | Metal Loss | Corrosion | General | 09:54 | 9.3 | 34 | 241 | 8 | External
101420 | 8078.767 | 7110 | 10.885 | 12.168 | Metal Loss | Corrosion | Circumferential grooving | 03:54 | 9.3 | 15 | 121 | 7 | External
101421 | 8078.781 | 7110 | 10.899 | 12.168 | Metal Loss | Corrosion | Circumferential grooving | 02:30 | 9.3 | 11 | 99 | 6 | External
101422 | 8078.809 | 7110 | 10.927 | 12.168 | Metal Loss | Corrosion | Circumferential grooving | 11:02 | 9.3 | 16 | 156 | 7 | External
101423 | 8078.913 | 7110 | 11.031 | 12.168 | Metal Loss | Corrosion | Circumferential grooving | 01:22 | 9.3 | 18 | 142 | 7 | External
101424 | 8079.213 | 7110 | 11.331 | 12.168 | Metal Loss | Corrosion | Circumferential grooving | 10:04 | 9.3 | 13 | 78 | 6 | External
101425 | 8079.298 | 7110 | 11.416 | 12.168 | Metal Loss | Corrosion | Circumferential grooving | 02:24 | 9.3 | 11 | 92 | 6 | External
101426 | 8079.331 | 7110 | 11.449 | 12.168 | Metal Loss | Corrosion | General | 09:36 | 9.3 | 34 | 270 | 6 | External
101427 | 8079.424 | 7110 | 11.542 | 12.168 | Metal Loss | Corrosion | Circumferential grooving | 01:24 | 9.3 | 24 | 255 | 8 | External
101428 | 8079.449 | 7110 | 11.567 | 12.168 | Metal Loss | Corrosion | Circumferential slotting | 00:44 | 9.3 | 7 | 35 | 6 | External
101429 | 8079.462 | 7110 | 11.58 | 12.168 | Metal Loss | Corrosion | Circumferential grooving | 10:12 | 9.3 | 24 | 177 | 7 | External
101430 | 8079.538 | 7110 | 11.656 | 12.168 | Metal Loss | Corrosion | Circumferential slotting | 04:26 | 9.3 | 8 | 57 | 7 | External
101431 | 8079.557 | 7110 | 11.675 | 12.168 | Metal Loss | Corrosion | Circumferential grooving | 01:30 | 9.3 | 15 | 170 | 7 | External
101432 | 8079.622 | 7110 | 11.74 | 12.168 | Metal Loss | Corrosion | Circumferential grooving | 07:38 | 9.3 | 20 | 163 | 7 | External
101433 | 8079.67 | 7110 | 11.788 | 12.168 | Metal Loss | Corrosion | Circumferential grooving | 03:34 | 9.3 | 14 | 106 | 6 | External
101434 | 8079.701 | 7110 | 11.819 | 12.168 | Metal Loss | Corrosion | General | 10:14 | 9.3 | 33 | 305 | 8 | External
101435 | 8079.803 | 7110 | 11.921 | 12.168 | Metal Loss | Corrosion | Circumferential grooving | 01:58 | 9.3 | 16 | 135 | 6 | External
101436 | 8079.825 | 7110 | 11.943 | 12.168 | Metal Loss | Corrosion | General | 10:06 | 9.3 | 41 | 298 | 7 | External
101437 | 8079.99 | 7110 | 12.108 | 12.168 | Metal Loss | Corrosion | Circumferential grooving | 08:32 | 9.3 | 16 | 99 | 8 | External |  |  | adj. to GW
70703 | 8080.05 | 7120 |  | 12.144 | Weld | Longitudinal weld pipe |  | 01:14 | 9.3
101438 | 8080.182 | 7120 | 0.132 | 12.144 | Metal Loss | Corrosion | Circumferential slotting | 00:28 | 9.3 | 9 | 71 | 9 | External
101439 | 8080.262 | 7120 | 0.212 | 12.144 | Metal Loss | Corrosion | Circumferential slotting | 04:08 | 9.3 | 8 | 57 | 11 | External | 0.702 | 105.4
101440 | 8080.292 | 7120 | 0.242 | 12.144 | Metal Loss | Corrosion | Circumferential slotting | 00:04 | 9.3 | 8 | 78 | 6 | External
101441 | 8080.323 | 7120 | 0.273 | 12.144 | Metal Loss | Corrosion | Circumferential grooving | 08:32 | 9.3 | 13 | 85 | 7 | External
101442 | 8080.367 | 7120 | 0.317 | 12.144 | Metal Loss | Corrosion | Circumferential grooving | 02:40 | 9.3 | 26 | 234 | 8 | External
101443 | 8080.392 | 7120 | 0.342 | 12.144 | Metal Loss | Corrosion | Circumferential grooving | 00:14 | 9.3 | 24 | 113 | 9 | External
101444 | 8080.516 | 7120 | 0.466 | 12.144 | Metal Loss | Corrosion | Circumferential grooving | 10:30 | 9.3 | 28 | 156 | 8 | External
101445 | 8080.644 | 7120 | 0.594 | 12.144 | Metal Loss | Corrosion | Circumferential grooving | 02:26 | 9.3 | 14 | 92 | 6 | External
101446 | 8080.678 | 7120 | 0.628 | 12.144 | Metal Loss | Corrosion | Circumferential grooving | 11:02 | 9.3 | 16 | 128 | 6 | External
101447 | 8080.753 | 7120 | 0.703 | 12.144 | Metal Loss | Corrosion | General | 10:06 | 9.3 | 32 | 291 | 10 | External | 0.707 | 104.7
101448 | 8080.83 | 7120 | 0.78 | 12.144 | Metal Loss | Corrosion | Circumferential grooving | 02:48 | 9.3 | 25 | 220 | 6 | External
101449 | 8080.852 | 7120 | 0.802 | 12.144 | Metal Loss | Corrosion | Circumferential grooving | 12:00 | 9.3 | 26 | 206 | 10 | External | 0.705 | 104.9
101450 | 8080.877 | 7120 | 0.827 | 12.144 | Metal Loss | Corrosion | Circumferential grooving | 09:48 | 9.3 | 22 | 192 | 9 | External
101451 | 8080.982 | 7120 | 0.932 | 12.144 | Metal Loss | Corrosion | General | 09:00 | 9.3 | 39 | 411 | 7 | External
101452 | 8081.093 | 7120 | 1.043 | 12.144 | Metal Loss | Corrosion | Circumferential grooving | 00:40 | 9.3 | 10 | 28 | 6 | External
101453 | 8081.101 | 7120 | 1.051 | 12.144 | Metal Loss | Corrosion | Circumferential grooving | 11:28 | 9.3 | 12 | 92 | 6 | External
101454 | 8081.191 | 7120 | 1.141 | 12.144 | Metal Loss | Corrosion | Circumferential grooving | 07:44 | 9.3 | 14 | 64 | 9 | External
101455 | 8081.242 | 7120 | 1.192 | 12.144 | Metal Loss | Corrosion | Circumferential grooving | 03:24 | 9.3 | 24 | 163 | 9 | External
101456 | 8081.253 | 7120 | 1.203 | 12.144 | Metal Loss | Corrosion | Circumferential grooving | 11:52 | 9.3 | 15 | 113 | 9 | External
101457 | 8081.375 | 7120 | 1.325 | 12.144 | Metal Loss | Corrosion | Circumferential grooving | 11:46 | 9.3 | 18 | 156 | 8 | External
101458 | 8081.435 | 7120 | 1.385 | 12.144 | Metal Loss | Corrosion | General | 03:18 | 9.3 | 34 | 177 | 8 | External
101459 | 8081.538 | 7120 | 1.488 | 12.144 | Metal Loss | Corrosion | Circumferential grooving | 10:54 | 9.3 | 11 | 121 | 7 | External
101460 | 8081.547 | 7120 | 1.497 | 12.144 | Metal Loss | Corrosion | Circumferential grooving | 08:18 | 9.3 | 12 | 106 | 6 | External
101461 | 8081.595 | 7120 | 1.545 | 12.144 | Metal Loss | Corrosion | Circumferential grooving | 03:54 | 9.3 | 14 | 57 | 6 | External
101462 | 8082.057 | 7120 | 2.007 | 12.144 | Metal Loss | Corrosion | Circumferential grooving | 11:52 | 9.3 | 12 | 106 | 8 | External
101463 | 8082.17 | 7120 | 2.12 | 12.144 | Metal Loss | Corrosion | Circumferential grooving | 01:38 | 9.3 | 10 | 28 | 8 | External
101464 | 8082.416 | 7120 | 2.366 | 12.144 | Metal Loss | Corrosion | Circumferential slotting | 03:42 | 9.3 | 8 | 57 | 6 | External
101465 | 8082.576 | 7120 | 2.526 | 12.144 | Metal Loss | Corrosion | Circumferential grooving | 11:04 | 9.3 | 18 | 142 | 7 | External
101466 | 8082.825 | 7120 | 2.775 | 12.144 | Metal Loss | Corrosion | Circumferential grooving | 03:48 | 9.3 | 25 | 85 | 7 | External
101467 | 8082.936 | 7120 | 2.886 | 12.144 | Metal Loss | Corrosion | Circumferential grooving | 02:56 | 9.3 | 17 | 85 | 7 | External
101468 | 8083.623 | 7120 | 3.573 | 12.144 | Metal Loss | Corrosion | Circumferential grooving | 12:00 | 9.3 | 10 | 57 | 7 | External
101469 | 8085.836 | 7120 | 5.786 | 12.144 | Metal Loss | Corrosion | Circumferential grooving | 05:02 | 9.3 | 17 | 64 | 6 | External
101470 | 8085.935 | 7120 | 5.885 | 12.144 | Metal Loss | Corrosion | Circumferential grooving | 04:30 | 9.3 | 11 | 43 | 6 | External
191 | 8086.149 | 7120 | 6.099 | 12.144 | Metal Loss | Corrosion | Pitting | 04:54 | 9.3 | 12 | 16 | 10 | External | 0.703 | 105.3
101471 | 8088.402 | 7120 | 8.352 | 12.144 | Metal Loss | Corrosion | Circumferential grooving | 01:28 | 9.3 | 13 | 43 | 9 | External
101472 | 8088.646 | 7120 | 8.596 | 12.144 | Metal Loss | Corrosion | Circumferential grooving | 03:00 | 9.3 | 10 | 28 | 6 | External
70704 | 8092.194 | 7130 |  | 12.208 | Weld | Longitudinal weld pipe |  | 10:48 | 9.3
101473 | 8104.15 | 7130 | 11.956 | 12.208 | Metal Loss | Corrosion | Circumferential grooving | 00:22 | 9.3 | 15 | 71 | 7 | External
101474 | 8104.345 | 7130 | 12.151 | 12.208 | Metal Loss | Corrosion | Circumferential grooving | 08:18 | 9.3 | 18 | 57 | 7 | External |  |  | adj. to GW
70705 | 8104.402 | 7140 |  | 12.216 | Weld | Longitudinal weld pipe |  | 09:00 | 9.3
70706 | 8116.618 | 7150 |  | 12.205 | Weld | Longitudinal weld pipe |  | 02:48 | 9.3
70707 | 8128.823 | 7160 |  | 12.299 | Weld | Longitudinal weld pipe |  | 05:12 | 9.3
101475 | 8135.959 | 7160 | 7.136 | 12.299 | Metal Loss | Corrosion | Circumferential grooving | 07:00 | 9.3 | 13 | 71 | 6 | External
101476 | 8136.812 | 7160 | 7.989 | 12.299 | Metal Loss | Corrosion | Circumferential grooving | 06:34 | 9.3 | 11 | 50 | 7 | External
101477 | 8137.219 | 7160 | 8.396 | 12.299 | Metal Loss | Corrosion | Circumferential slotting | 04:52 | 9.3 | 9 | 57 | 6 | External
70708 | 8141.122 | 7170 |  | 12.274 | Weld | Longitudinal weld pipe |  | 04:24 | 9.3
101478 | 8143.899 | 7170 | 2.777 | 12.274 | Metal Loss | Corrosion | Circumferential grooving | 07:12 | 9.3 | 19 | 106 | 7 | External
101479 | 8144.552 | 7170 | 3.43 | 12.274 | Metal Loss | Corrosion | Circumferential grooving | 07:18 | 9.3 | 15 | 85 | 10 | External | 0.703 | 105.3
101480 | 8145.423 | 7170 | 4.301 | 12.274 | Metal Loss | Corrosion | Circumferential grooving | 03:58 | 9.3 | 19 | 85 | 6 | External
101481 | 8145.493 | 7170 | 4.371 | 12.274 | Metal Loss | Corrosion | Circumferential grooving | 05:42 | 9.3 | 12 | 43 | 7 | External
101482 | 8146.83 | 7170 | 5.708 | 12.274 | Metal Loss | Corrosion | Circumferential grooving | 05:48 | 9.3 | 10 | 50 | 9 | External
101483 | 8147.178 | 7170 | 6.056 | 12.274 | Metal Loss | Corrosion | Circumferential grooving | 10:00 | 9.3 | 13 | 71 | 7 | External
101484 | 8147.241 | 7170 | 6.119 | 12.274 | Metal Loss | Corrosion | Circumferential grooving | 04:22 | 9.3 | 13 | 57 | 6 | External
101485 | 8147.311 | 7170 | 6.189 | 12.274 | Metal Loss | Corrosion | Circumferential grooving | 10:06 | 9.3 | 11 | 50 | 6 | External
101486 | 8148.542 | 7170 | 7.42 | 12.274 | Metal Loss | Corrosion | Circumferential slotting | 07:40 | 9.3 | 9 | 50 | 6 | External
101487 | 8153.04 | 7170 | 11.918 | 12.274 | Metal Loss | Corrosion | Circumferential grooving | 00:02 | 9.3 | 11 | 71 | 6 | External
101488 | 8153.36 | 7170 | 12.238 | 12.274 | Metal Loss | Corrosion | Circumferential grooving | 08:04 | 9.3 | 10 | 43 | 10 | External | 0.702 | 105.3 | adj. to GW
70709 | 8153.396 | 7180 |  | 12.228 | Weld | Longitudinal weld pipe |  | 09:36 | 9.3
101489 | 8159.528 | 7180 | 6.132 | 12.228 | Metal Loss | Corrosion | Circumferential slotting | 07:38 | 9.3 | 9 | 35 | 6 | External
900092 | 8159.597 | 7180 | 6.201 | 12.228 | Metal Loss | CLUSTER corrosion | General | 08:54 | 9.3 | 56 | 418 | 6 | External
101492 | 8159.722 | 7180 | 6.326 | 12.228 | Metal Loss | Corrosion | General | 10:50 | 9.3 | 39 | 333 | 7 | External
101493 | 8159.969 | 7180 | 6.573 | 12.228 | Metal Loss | Corrosion | Circumferential slotting | 03:36 | 9.3 | 6 | 43 | 6 | External
101494 | 8160.003 | 7180 | 6.607 | 12.228 | Metal Loss | Corrosion | Circumferential grooving | 11:16 | 9.3 | 21 | 149 | 6 | External
101495 | 8160.519 | 7180 | 7.123 | 12.228 | Metal Loss | Corrosion | Circumferential grooving | 10:58 | 9.3 | 29 | 142 | 6 | External
101496 | 8160.546 | 7180 | 7.15 | 12.228 | Metal Loss | Corrosion | Circumferential grooving | 10:06 | 9.3 | 16 | 64 | 6 | External
101497 | 8161.158 | 7180 | 7.762 | 12.228 | Metal Loss | Corrosion | Circumferential grooving | 04:52 | 9.3 | 13 | 78 | 14 | External | 0.703 | 105.2
101498 | 8161.247 | 7180 | 7.851 | 12.228 | Metal Loss | Corrosion | Circumferential slotting | 06:12 | 9.3 | 6 | 28 | 11 | External | 0.702 | 105.4
101499 | 8165.381 | 7180 | 11.985 | 12.228 | Metal Loss | Corrosion | Circumferential grooving | 07:00 | 9.3 | 10 | 57 | 6 | External
101500 | 8165.421 | 7180 | 12.025 | 12.228 | Metal Loss | Corrosion | Circumferential slotting | 03:16 | 9.3 | 8 | 50 | 9 | External
70710 | 8165.624 | 7190 |  | 12.205 | Weld | Longitudinal weld pipe |  | 00:02 | 9.3
101501 | 8166.778 | 7190 | 1.154 | 12.205 | Metal Loss | Corrosion | Circumferential slotting | 03:02 | 9.3 | 7 | 28 | 7 | External
70711 | 8177.829 | 7200 |  | 12.22 | Weld | Longitudinal weld pipe |  | 04:54 | 9.3
192 | 8183.787 | 7200 | 5.958 | 12.22 | Metal Loss | Corrosion | Pitting | 04:38 | 9.3 | 15 | 28 | 17 | External | 0.704 | 105.1
101502 | 8185.495 | 7200 | 7.666 | 12.22 | Metal Loss | Corrosion | Circumferential grooving | 04:36 | 9.3 | 12 | 71 | 7 | External
101503 | 8185.781 | 7200 | 7.952 | 12.22 | Metal Loss | Corrosion | Circumferential grooving | 04:26 | 9.3 | 11 | 78 | 6 | External
70712 | 8190.049 | 7210 |  | 12.23 | Weld | Longitudinal weld pipe |  | 10:10 | 9.3
193 | 8198.228 | 7210 | 8.179 | 12.23 | Metal Loss | Corrosion | Circumferential grooving | 07:22 | 9.3 | 13 | 28 | 11 | External | 0.703 | 105.3
101504 | 8198.43 | 7210 | 8.381 | 12.23 | Metal Loss | Corrosion | Circumferential grooving | 06:38 | 9.3 | 11 | 50 | 13 | External | 0.703 | 105.3
101505 | 8198.451 | 7210 | 8.402 | 12.23 | Metal Loss | Corrosion | Circumferential grooving | 05:26 | 9.3 | 13 | 57 | 7 | External
101506 | 8198.725 | 7210 | 8.676 | 12.23 | Metal Loss | Corrosion | Circumferential grooving | 05:34 | 9.3 | 10 | 35 | 7 | External
101507 | 8198.821 | 7210 | 8.772 | 12.23 | Metal Loss | Corrosion | Circumferential slotting | 05:20 | 9.3 | 9 | 50 | 14 | External | 0.703 | 105.3
101508 | 8199.066 | 7210 | 9.017 | 12.23 | Metal Loss | Corrosion | Circumferential grooving | 05:44 | 9.3 | 11 | 35 | 7 | External
101509 | 8199.521 | 7210 | 9.472 | 12.23 | Metal Loss | Corrosion | Circumferential slotting | 06:14 | 9.3 | 6 | 28 | 6 | External
101510 | 8199.656 | 7210 | 9.607 | 12.23 | Metal Loss | Corrosion | Circumferential slotting | 05:22 | 9.3 | 9 | 28 | 6 | External
101511 | 8199.743 | 7210 | 9.694 | 12.23 | Metal Loss | Corrosion | Circumferential slotting | 07:18 | 9.3 | 8 | 28 | 6 | External
101512 | 8200.082 | 7210 | 10.033 | 12.23 | Metal Loss | Corrosion | Circumferential slotting | 06:32 | 9.3 | 7 | 35 | 6 | External
101513 | 8200.122 | 7210 | 10.073 | 12.23 | Metal Loss | Corrosion | Circumferential grooving | 05:44 | 9.3 | 12 | 43 | 8 | External
101514 | 8200.196 | 7210 | 10.147 | 12.23 | Metal Loss | Corrosion | Circumferential grooving | 06:32 | 9.3 | 14 | 64 | 10 | External | 0.703 | 105.3
101515 | 8200.276 | 7210 | 10.227 | 12.23 | Metal Loss | Corrosion | Circumferential slotting | 06:08 | 9.3 | 7 | 28 | 11 | External | 0.702 | 105.4
101516 | 8200.391 | 7210 | 10.342 | 12.23 | Metal Loss | Corrosion | Circumferential grooving | 06:52 | 9.3 | 10 | 71 | 7 | External
70713 | 8202.279 | 7220 |  | 12.21 | Weld | Longitudinal weld pipe |  | 07:40 | 9.3
900093 | 8205.378 | 7220 | 3.099 | 12.21 | Metal Loss | CLUSTER corrosion | General | 05:08 | 9.3 | 103 | 142 | 17 | External | 0.742 | 99.8
900094 | 8205.393 | 7220 | 3.114 | 12.21 | Metal Loss | CLUSTER corrosion | General | 06:12 | 9.3 | 47 | 128 | 15 | External | 0.716 | 103.4
900095 | 8205.393 | 7220 | 3.114 | 12.21 | Metal Loss | CLUSTER corrosion | General | 03:12 | 9.3 | 106 | 121 | 20 | External | 0.751 | 98.5
101522 | 8205.469 | 7220 | 3.19 | 12.21 | Metal Loss | Corrosion | Circumferential grooving | 06:48 | 9.3 | 11 | 43 | 8 | External
101523 | 8205.598 | 7220 | 3.319 | 12.21 | Metal Loss | Corrosion | Circumferential slotting | 06:52 | 9.3 | 9 | 57 | 8 | External
101524 | 8206.044 | 7220 | 3.765 | 12.21 | Metal Loss | Corrosion | Circumferential grooving | 03:34 | 9.3 | 13 | 78 | 6 | External
101525 | 8206.282 | 7220 | 4.003 | 12.21 | Metal Loss | Corrosion | Circumferential grooving | 07:16 | 9.3 | 14 | 57 | 6 | External
900096 | 8209.347 | 7220 | 7.068 | 12.21 | Metal Loss | CLUSTER corrosion | General | 06:54 | 9.3 | 31 | 50 | 10 | External | 0.706 | 104.8
101527 | 8209.446 | 7220 | 7.167 | 12.21 | Metal Loss | Corrosion | Circumferential slotting | 06:42 | 9.3 | 7 | 35 | 15 | External | 0.702 | 105.4
70714 | 8214.489 | 7230 |  | 12.196 | Weld | Longitudinal weld pipe |  |  | 9.3
200 | 8219.616 | 7230 | 5.127 | 12.196 | Metal Loss | Corrosion | Circumferential grooving | 01:26 | 9.3 | 10 | 28 | 15 | External | 0.703 | 105.3
101528 | 8221.8 | 7230 | 7.311 | 12.196 | Metal Loss | Corrosion | Circumferential slotting | 07:36 | 9.3 | 8 | 50 | 6 | External
201 | 8224.62 | 7230 | 10.131 | 12.196 | Fitting |  |  |  | 9.3 | 144
70715 | 8226.685 | 7240 |  | 12.204 | Weld | Longitudinal weld pipe |  | 00:44 | 9.3
70716 | 8238.889 | 7250 |  | 12.216 | Weld | Longitudinal weld pipe |  | 07:44 | 9.3
70717 | 8251.105 | 7260 |  | 12.212 | Weld | Longitudinal weld pipe |  | 00:16 | 9.3
101529 | 8251.541 | 7260 | 0.436 | 12.212 | Metal Loss | Corrosion | Circumferential grooving | 04:32 | 9.3 | 13 | 43 | 6 | External
101530 | 8251.937 | 7260 | 0.832 | 12.212 | Metal Loss | Corrosion | Circumferential slotting | 05:06 | 9.3 | 7 | 28 | 7 | External
101531 | 8253.185 | 7260 | 2.08 | 12.212 | Metal Loss | Corrosion | Circumferential slotting | 04:06 | 9.3 | 8 | 35 | 6 | External
101532 | 8253.187 | 7260 | 2.082 | 12.212 | Metal Loss | Corrosion | Circumferential grooving | 07:22 | 9.3 | 19 | 85 | 6 | External
101533 | 8253.356 | 7260 | 2.251 | 12.212 | Metal Loss | Corrosion | Circumferential slotting | 03:56 | 9.3 | 9 | 35 | 10 | External | 0.702 | 105.4
101534 | 8253.487 | 7260 | 2.382 | 12.212 | Metal Loss | Corrosion | Circumferential slotting | 04:48 | 9.3 | 6 | 21 | 6 | External
900097 | 8253.67 | 7260 | 2.565 | 12.212 | Metal Loss | CLUSTER corrosion | Pitting | 03:48 | 9.3 | 26 | 50 | 6 | External
101537 | 8253.803 | 7260 | 2.698 | 12.212 | Metal Loss | Corrosion | Circumferential grooving | 04:06 | 9.3 | 13 | 43 | 9 | External
900098 | 8253.85 | 7260 | 2.745 | 12.212 | Metal Loss | CLUSTER corrosion | General | 04:42 | 9.3 | 33 | 50 | 11 | External | 0.707 | 104.6
101540 | 8259.716 | 7260 | 8.611 | 12.212 | Metal Loss | Corrosion | Circumferential grooving | 06:58 | 9.3 | 21 | 106 | 8 | External
900099 | 8259.857 | 7260 | 8.752 | 12.212 | Metal Loss | CLUSTER corrosion | General | 06:54 | 9.3 | 48 | 127 | 7 | External
900100 | 8260.005 | 7260 | 8.9 | 12.212 | Metal Loss | CLUSTER corrosion | General | 06:14 | 9.3 | 50 | 171 | 8 | External
101545 | 8260.112 | 7260 | 9.007 | 12.212 | Metal Loss | Corrosion | Circumferential grooving | 05:30 | 9.3 | 10 | 35 | 6 | External
101546 | 8260.386 | 7260 | 9.281 | 12.212 | Metal Loss | Corrosion | Circumferential grooving | 05:16 | 9.3 | 16 | 113 | 6 | External
101547 | 8260.571 | 7260 | 9.466 | 12.212 | Metal Loss | Corrosion | Circumferential grooving | 05:04 | 9.3 | 17 | 78 | 7 | External
101548 | 8262.74 | 7260 | 11.635 | 12.212 | Metal Loss | Corrosion | Circumferential grooving | 05:18 | 9.3 | 29 | 241 | 8 | External
101549 | 8263.154 | 7260 | 12.049 | 12.212 | Metal Loss | Corrosion | Circumferential slotting | 06:52 | 9.3 | 8 | 28 | 6 | External
101550 | 8263.284 | 7260 | 12.179 | 12.212 | Metal Loss | Corrosion | Circumferential grooving | 06:24 | 9.3 | 12 | 50 | 7 | External |  |  | adj. to GW
70718 | 8263.317 | 7270 |  | 12.243 | Weld | Longitudinal weld pipe |  | 11:26 | 9.3
101551 | 8264.292 | 7270 | 0.975 | 12.243 | Metal Loss | Corrosion | Circumferential grooving | 08:56 | 9.3 | 18 | 43 | 8 | External
101552 | 8269.188 | 7270 | 5.871 | 12.243 | Metal Loss | Corrosion | Circumferential grooving | 05:28 | 9.3 | 22 | 135 | 9 | External
101553 | 8269.341 | 7270 | 6.024 | 12.243 | Metal Loss | Corrosion | Circumferential grooving | 07:06 | 9.3 | 16 | 57 | 8 | External
101554 | 8269.35 | 7270 | 6.033 | 12.243 | Metal Loss | Corrosion | Circumferential grooving | 05:18 | 9.3 | 11 | 57 | 9 | External
101555 | 8269.457 | 7270 | 6.14 | 12.243 | Metal Loss | Corrosion | Circumferential slotting | 07:30 | 9.3 | 9 | 35 | 6 | External
101556 | 8269.501 | 7270 | 6.184 | 12.243 | Metal Loss | Corrosion | Circumferential grooving | 05:30 | 9.3 | 13 | 57 | 11 | External | 0.703 | 105.3
900101 | 8269.524 | 7270 | 6.207 | 12.243 | Metal Loss | CLUSTER corrosion | General | 05:58 | 9.3 | 37 | 135 | 9 | External
101559 | 8269.566 | 7270 | 6.249 | 12.243 | Metal Loss | Corrosion | Circumferential grooving | 06:50 | 9.3 | 10 | 28 | 6 | External
900102 | 8269.634 | 7270 | 6.317 | 12.243 | Metal Loss | CLUSTER corrosion | General | 05:54 | 9.3 | 74 | 164 | 8 | External
101562 | 8269.697 | 7270 | 6.38 | 12.243 | Metal Loss | Corrosion | Circumferential slotting | 07:58 | 9.3 | 8 | 43 | 13 | External | 0.702 | 105.3
101563 | 8269.705 | 7270 | 6.388 | 12.243 | Metal Loss | Corrosion | Circumferential grooving | 05:46 | 9.3 | 13 | 57 | 10 | External | 0.703 | 105.3
900103 | 8269.761 | 7270 | 6.444 | 12.243 | Metal Loss | CLUSTER corrosion | General | 06:12 | 9.3 | 39 | 135 | 12 | External | 0.71 | 104.2
101567 | 8269.836 | 7270 | 6.519 | 12.243 | Metal Loss | Corrosion | Circumferential slotting | 08:04 | 9.3 | 6 | 28 | 6 | External
101568 | 8270.116 | 7270 | 6.799 | 12.243 | Metal Loss | Corrosion | Circumferential grooving | 05:28 | 9.3 | 12 | 50 | 11 | External | 0.703 | 105.3
101569 | 8270.217 | 7270 | 6.9 | 12.243 | Metal Loss | Corrosion | Circumferential grooving | 05:18 | 9.3 | 20 | 85 | 6 | External
101570 | 8270.295 | 7270 | 6.978 | 12.243 | Metal Loss | Corrosion | Circumferential grooving | 07:22 | 9.3 | 19 | 106 | 8 | External
101571 | 8270.38 | 7270 | 7.063 | 12.243 | Metal Loss | Corrosion | Circumferential grooving | 07:22 | 9.3 | 14 | 85 | 6 | External
101572 | 8270.445 | 7270 | 7.128 | 12.243 | Metal Loss | Corrosion | Circumferential slotting | 06:06 | 9.3 | 8 | 28 | 6 | External
101573 | 8270.497 | 7270 | 7.18 | 12.243 | Metal Loss | Corrosion | Circumferential grooving | 06:18 | 9.3 | 14 | 50 | 6 | External
101574 | 8270.508 | 7270 | 7.191 | 12.243 | Metal Loss | Corrosion | Circumferential grooving | 07:26 | 9.3 | 17 | 35 | 6 | External
101575 | 8270.58 | 7270 | 7.263 | 12.243 | Metal Loss | Corrosion | Circumferential grooving | 05:42 | 9.3 | 11 | 50 | 11 | External | 0.703 | 105.3
101576 | 8270.593 | 7270 | 7.276 | 12.243 | Metal Loss | Corrosion | General | 06:54 | 9.3 | 31 | 78 | 6 | External
101577 | 8270.64 | 7270 | 7.323 | 12.243 | Metal Loss | Corrosion | Circumferential grooving | 05:54 | 9.3 | 11 | 57 | 8 | External
900104 | 8270.717 | 7270 | 7.4 | 12.243 | Metal Loss | CLUSTER corrosion | General | 06:04 | 9.3 | 49 | 71 | 8 | External
101580 | 8270.84 | 7270 | 7.523 | 12.243 | Metal Loss | Corrosion | Circumferential slotting | 06:28 | 9.3 | 8 | 35 | 9 | External
101581 | 8270.912 | 7270 | 7.595 | 12.243 | Metal Loss | Corrosion | Circumferential grooving | 07:40 | 9.3 | 19 | 78 | 8 | External
202 | 8271.258 | 7270 | 7.941 | 12.243 | Metal Loss | Corrosion | Pitting | 08:26 | 9.3 | 15 | 21 | 10 | External | 0.703 | 105.3
101582 | 8271.371 | 7270 | 8.054 | 12.243 | Metal Loss | Corrosion | Circumferential grooving | 04:02 | 9.3 | 20 | 78 | 10 | External | 0.704 | 105.1
101583 | 8271.382 | 7270 | 8.065 | 12.243 | Metal Loss | Corrosion | Circumferential grooving | 08:02 | 9.3 | 20 | 64 | 7 | External
101584 | 8271.508 | 7270 | 8.191 | 12.243 | Metal Loss | Corrosion | Circumferential grooving | 03:22 | 9.3 | 23 | 163 | 15 | External | 0.706 | 104.8
101585 | 8271.644 | 7270 | 8.327 | 12.243 | Metal Loss | Corrosion | Circumferential grooving | 04:04 | 9.3 | 15 | 85 | 10 | External | 0.703 | 105.3
101586 | 8271.729 | 7270 | 8.412 | 12.243 | Metal Loss | Corrosion | Circumferential grooving | 08:08 | 9.3 | 19 | 92 | 9 | External
101587 | 8271.776 | 7270 | 8.459 | 12.243 | Metal Loss | Corrosion | Circumferential grooving | 04:32 | 9.3 | 11 | 57 | 6 | External
101588 | 8271.796 | 7270 | 8.479 | 12.243 | Metal Loss | Corrosion | Circumferential grooving | 08:24 | 9.3 | 14 | 78 | 12 | External | 0.703 | 105.2
101589 | 8271.82 | 7270 | 8.503 | 12.243 | Metal Loss | Corrosion | Circumferential grooving | 04:52 | 9.3 | 16 | 71 | 7 | External
101590 | 8271.867 | 7270 | 8.55 | 12.243 | Metal Loss | Corrosion | Circumferential grooving | 08:48 | 9.3 | 10 | 71 | 14 | External | 0.703 | 105.3
101591 | 8271.881 | 7270 | 8.564 | 12.243 | Metal Loss | Corrosion | Circumferential slotting | 07:52 | 9.3 | 6 | 28 | 9 | External
101592 | 8271.923 | 7270 | 8.606 | 12.243 | Metal Loss | Corrosion | Circumferential grooving | 08:24 | 9.3 | 14 | 50 | 13 | External | 0.703 | 105.2
101593 | 8271.944 | 7270 | 8.627 | 12.243 | Metal Loss | Corrosion | Pinhole | 09:08 | 9.3 | 6 | 7 | 9 | External
101594 | 8271.986 | 7270 | 8.669 | 12.243 | Metal Loss | Corrosion | Circumferential grooving | 09:32 | 9.3 | 10 | 64 | 9 | External
101595 | 8272.007 | 7270 | 8.69 | 12.243 | Metal Loss | Corrosion | Circumferential grooving | 08:30 | 9.3 | 12 | 43 | 7 | External
101596 | 8272.056 | 7270 | 8.739 | 12.243 | Metal Loss | Corrosion | Circumferential grooving | 02:50 | 9.3 | 23 | 106 | 7 | External
101597 | 8274.194 | 7270 | 10.877 | 12.243 | Metal Loss | Corrosion | Circumferential grooving | 08:30 | 9.3 | 12 | 50 | 12 | External | 0.703 | 105.3
101598 | 8274.406 | 7270 | 11.089 | 12.243 | Metal Loss | Corrosion | Circumferential grooving | 08:12 | 9.3 | 11 | 43 | 9 | External
900105 | 8274.446 | 7270 | 11.129 | 12.243 | Metal Loss | CLUSTER corrosion | General | 07:56 | 9.3 | 46 | 57 | 10 | External | 0.71 | 104.2
101600 | 8274.451 | 7270 | 11.134 | 12.243 | Metal Loss | Corrosion | Circumferential slotting | 09:00 | 9.3 | 7 | 28 | 6 | External
70719 | 8275.56 | 7280 |  | 12.232 | Weld | Longitudinal weld pipe |  | 03:34 | 9.3
101603 | 8287.452 | 7280 | 11.892 | 12.232 | Metal Loss | Corrosion | Circumferential slotting | 05:56 | 9.3 | 9 | 43 | 7 | External
203 | 8287.467 | 7280 | 11.907 | 12.232 | Metal Loss | Corrosion | Pitting | 04:52 | 9.3 | 26 | 43 | 13 | External | 0.706 | 104.8
204 | 8287.559 | 7280 | 11.999 | 12.232 | Metal Loss | Corrosion | Circumferential grooving | 04:36 | 9.3 | 27 | 121 | 35 | External | 0.717 | 103.3
70720 | 8287.792 | 7290 |  | 12.235 | Weld | Longitudinal weld pipe |  | 11:00 | 9.3
101604 | 8292.076 | 7290 | 4.284 | 12.235 | Metal Loss | Corrosion | Circumferential slotting | 06:36 | 9.3 | 8 | 35 | 6 | External
101605 | 8292.507 | 7290 | 4.715 | 12.235 | Metal Loss | Corrosion | Circumferential slotting | 05:38 | 9.3 | 8 | 35 | 6 | External
101606 | 8292.717 | 7290 | 4.925 | 12.235 | Metal Loss | Corrosion | Circumferential slotting | 05:58 | 9.3 | 8 | 35 | 8 | External
101607 | 8293.656 | 7290 | 5.864 | 12.235 | Metal Loss | Corrosion | Circumferential slotting | 03:38 | 9.3 | 7 | 43 | 13 | External | 0.702 | 105.4
101608 | 8294.652 | 7290 | 6.86 | 12.235 | Metal Loss | Corrosion | Circumferential slotting | 04:24 | 9.3 | 9 | 28 | 9 | External
101609 | 8298.34 | 7290 | 10.548 | 12.235 | Metal Loss | Corrosion | Circumferential slotting | 03:28 | 9.3 | 8 | 50 | 12 | External | 0.702 | 105.4
70721 | 8300.027 | 7300 |  | 12.207 | Weld | Longitudinal weld pipe |  | 03:06 | 9.3
101610 | 8307.181 | 7300 | 7.154 | 12.207 | Metal Loss | Corrosion | Circumferential slotting | 08:46 | 9.3 | 9 | 50 | 8 | External
101611 | 8307.386 | 7300 | 7.359 | 12.207 | Metal Loss | Corrosion | Circumferential slotting | 03:42 | 9.3 | 7 | 43 | 6 | External
101612 | 8307.82 | 7300 | 7.793 | 12.207 | Metal Loss | Corrosion | Circumferential slotting | 04:28 | 9.3 | 9 | 35 | 7 | External
205 | 8307.977 | 7300 | 7.95 | 12.207 | Metal Loss | Corrosion | Circumferential grooving | 08:02 | 9.3 | 16 | 43 | 15 | External | 0.704 | 105.1
101613 | 8308.027 | 7300 | 8 | 12.207 | Metal Loss | Corrosion | Circumferential slotting | 03:50 | 9.3 | 9 | 50 | 7 | External
900106 | 8308.071 | 7300 | 8.044 | 12.207 | Metal Loss | CLUSTER corrosion | General | 03:26 | 9.3 | 41 | 85 | 15 | External | 0.713 | 103.8
900107 | 8308.175 | 7300 | 8.148 | 12.207 | Metal Loss | CLUSTER corrosion | General | 03:42 | 9.3 | 36 | 36 | 8 | External
101618 | 8308.253 | 7300 | 8.226 | 12.207 | Metal Loss | Corrosion | Circumferential slotting | 03:30 | 9.3 | 9 | 35 | 6 | External
70722 | 8312.234 | 7310 |  | 12.221 | Weld | Longitudinal weld pipe |  | 08:54 | 9.3
101619 | 8321.568 | 7310 | 9.334 | 12.221 | Metal Loss | Corrosion | Circumferential grooving | 05:36 | 9.3 | 12 | 43 | 6 | External
101620 | 8321.572 | 7310 | 9.338 | 12.221 | Metal Loss | Corrosion | Circumferential slotting | 06:44 | 9.3 | 6 | 28 | 6 | External
70723 | 8324.455 | 7320 |  | 12.18 | Weld | Longitudinal weld pipe |  | 07:22 | 9.3
101621 | 8325.656 | 7320 | 1.201 | 12.18 | Metal Loss | Corrosion | Circumferential grooving | 06:54 | 9.3 | 11 | 43 | 6 | Internal
101622 | 8326.019 | 7320 | 1.564 | 12.18 | Metal Loss | Corrosion | Circumferential grooving | 07:12 | 9.3 | 13 | 28 | 9 | Internal
101623 | 8327.525 | 7320 | 3.07 | 12.18 | Metal Loss | Corrosion | Circumferential grooving | 05:30 | 9.3 | 14 | 43 | 9 | Internal
900108 | 8327.979 | 7320 | 3.524 | 12.18 | Metal Loss | CLUSTER corrosion | General | 05:18 | 9.3 | 44 | 71 | 11 | Internal | 0.711 | 104.1
101626 | 8328.058 | 7320 | 3.603 | 12.18 | Metal Loss | Corrosion | Circumferential grooving | 03:46 | 9.3 | 11 | 50 | 9 | Internal
101627 | 8328.392 | 7320 | 3.937 | 12.18 | Metal Loss | Corrosion | Circumferential slotting | 04:14 | 9.3 | 8 | 35 | 6 | Internal
101628 | 8328.527 | 7320 | 4.072 | 12.18 | Metal Loss | Corrosion | Circumferential slotting | 07:08 | 9.3 | 8 | 43 | 6 | Internal
101629 | 8329.489 | 7320 | 5.034 | 12.18 | Metal Loss | Corrosion | Circumferential grooving | 04:00 | 9.3 | 14 | 35 | 6 | Internal
101630 | 8329.756 | 7320 | 5.301 | 12.18 | Metal Loss | Corrosion | Circumferential slotting | 07:22 | 9.3 | 6 | 43 | 6 | Internal
101631 | 8335.121 | 7320 | 10.666 | 12.18 | Metal Loss | Corrosion | Circumferential slotting | 06:46 | 9.3 | 8 | 35 | 6 | Internal
101632 | 8335.147 | 7320 | 10.692 | 12.18 | Metal Loss | Corrosion | Circumferential slotting | 06:02 | 9.3 | 8 | 28 | 6 | Internal
101633 | 8335.95 | 7320 | 11.495 | 12.18 | Metal Loss | Corrosion | Circumferential grooving | 05:42 | 9.3 | 15 | 57 | 10 | Internal | 0.703 | 105.3
70724 | 8336.635 | 7330 |  | 12.193 | Weld | Longitudinal weld pipe |  | 00:30 | 9.3
101634 | 8342.589 | 7330 | 5.954 | 12.193 | Metal Loss | Corrosion | Circumferential slotting | 07:30 | 9.3 | 7 | 21 | 7 | External
101635 | 8342.627 | 7330 | 5.992 | 12.193 | Metal Loss | Corrosion | Circumferential grooving | 07:14 | 9.3 | 22 | 57 | 7 | External
101636 | 8342.693 | 7330 | 6.058 | 12.193 | Metal Loss | Corrosion | Circumferential grooving | 07:18 | 9.3 | 15 | 43 | 6 | External
101637 | 8342.819 | 7330 | 6.184 | 12.193 | Metal Loss | Corrosion | Circumferential grooving | 05:26 | 9.3 | 10 | 50 | 7 | External
101638 | 8342.834 | 7330 | 6.199 | 12.193 | Metal Loss | Corrosion | Circumferential grooving | 04:22 | 9.3 | 12 | 78 | 8 | External
101639 | 8342.931 | 7330 | 6.296 | 12.193 | Metal Loss | Corrosion | Circumferential grooving | 07:22 | 9.3 | 10 | 35 | 9 | External
70725 | 8348.828 | 7340 |  | 12.208 | Weld | Longitudinal weld pipe |  | 11:24 | 9.3
101640 | 8354.516 | 7340 | 5.688 | 12.208 | Metal Loss | Close To |  | 02:50 | 9.3 | 43 | 50
70726 | 8361.036 | 7350 |  | 12.132 | Weld | Longitudinal weld pipe |  | 08:24 | 9.3
101641 | 8367.911 | 7350 | 6.875 | 12.132 | Metal Loss | Corrosion | Circumferential grooving | 04:28 | 9.3 | 21 | 156 | 6 | External
101642 | 8367.935 | 7350 | 6.899 | 12.132 | Metal Loss | Corrosion | Circumferential slotting | 03:28 | 9.3 | 8 | 50 | 6 | External
70727 | 8373.168 | 7360 |  | 12.222 | Weld | Longitudinal weld pipe |  | 00:36 | 9.3
101643 | 8377.848 | 7360 | 4.68 | 12.222 | Metal Loss | Corrosion | Circumferential grooving | 06:06 | 9.3 | 17 | 71 | 8 | External
101644 | 8379.688 | 7360 | 6.52 | 12.222 | Metal Loss | Corrosion | Circumferential grooving | 07:36 | 9.3 | 22 | 85 | 8 | External
101645 | 8379.696 | 7360 | 6.528 | 12.222 | Metal Loss | Corrosion | Circumferential grooving | 04:40 | 9.3 | 10 | 43 | 7 | External
101646 | 8379.705 | 7360 | 6.537 | 12.222 | Metal Loss | Corrosion | Circumferential grooving | 05:24 | 9.3 | 29 | 99 | 7 | External
101647 | 8379.726 | 7360 | 6.558 | 12.222 | Metal Loss | Corrosion | Circumferential grooving | 03:36 | 9.3 | 13 | 71 | 11 | External | 0.703 | 105.3
900109 | 8379.769 | 7360 | 6.601 | 12.222 | Metal Loss | CLUSTER corrosion | General | 03:36 | 9.3 | 52 | 142 | 8 | External
101651 | 8379.858 | 7360 | 6.69 | 12.222 | Metal Loss | Corrosion | Circumferential slotting | 05:20 | 9.3 | 8 | 43 | 6 | External
101652 | 8379.936 | 7360 | 6.768 | 12.222 | Metal Loss | Corrosion | Circumferential grooving | 03:06 | 9.3 | 24 | 92 | 6 | External
101653 | 8379.95 | 7360 | 6.782 | 12.222 | Metal Loss | Corrosion | Circumferential grooving | 04:30 | 9.3 | 10 | 57 | 6 | External
70728 | 8385.39 | 7370 |  | 12.224 | Weld | Longitudinal weld pipe |  | 01:36 | 9.3
70729 | 8397.614 | 7380 |  | 12.207 | Weld | Longitudinal weld pipe |  | 04:48 | 9.3
70730 | 8409.821 | 7390 |  | 12.214 | Weld | Longitudinal weld pipe |  | 05:14 | 9.3
70731 | 8422.035 | 7400 |  | 12.238 | Weld | Longitudinal weld pipe |  | 00:34 | 9.3
101654 | 8423.191 | 7400 | 1.156 | 12.238 | Metal Loss | Corrosion | Circumferential slotting | 05:52 | 9.3 | 9 | 57 | 6 | External
70732 | 8434.273 | 7410 |  | 12.231 | Weld | Longitudinal weld pipe |  | 03:38 | 9.3
101655 | 8437.443 | 7410 | 3.17 | 12.231 | Metal Loss | Corrosion | Circumferential grooving | 05:52 | 9.3 | 16 | 85 | 8 | External
101656 | 8440.652 | 7410 | 6.379 | 12.231 | Metal Loss | Corrosion | Circumferential slotting | 04:46 | 9.3 | 8 | 35 | 6 | External
70733 | 8446.504 | 7420 |  | 12.243 | Weld | Longitudinal weld pipe |  | 11:46 | 9.3
70734 | 8458.747 | 7430 |  | 12.2 | Weld | Longitudinal weld pipe |  | 04:44 | 9.3
70735 | 8470.947 | 7440 |  | 12.17 | Weld | Longitudinal weld pipe |  | 10:58 | 9.3
70736 | 8483.117 | 7450 |  | 12.212 | Weld | Longitudinal weld pipe |  | 01:54 | 9.3
70737 | 8495.329 | 7460 |  | 12.235 | Weld | Longitudinal weld pipe |  |  | 9.3
70738 | 8507.564 | 7470 |  | 12.216 | Weld | Longitudinal weld pipe |  | 00:16 | 9.3
207 | 8515.972 | 7470 | 8.408 | 12.216 | Metal Loss | Corrosion | Circumferential grooving | 11:32 | 9.3 | 22 | 64 | 22 | External | 0.708 | 104.6
208 | 8516.102 | 7470 | 8.538 | 12.216 | Metal Loss | Corrosion | Pitting | 11:44 | 9.3 | 25 | 35 | 8 | External
70739 | 8519.78 | 7480 |  | 12.208 | Weld | Longitudinal weld pipe |  | 08:14 | 9.3
101657 | 8529.633 | 7480 | 9.853 | 12.208 | Metal Loss | Corrosion | Circumferential grooving | 06:54 | 9.3 | 10 | 43 | 6 | External
70740 | 8531.988 | 7490 |  | 12.134 | Weld | Longitudinal weld pipe |  | 05:14 | 9.3
50016 | 8542.038 | 7490 | 10.05 | 12.134 | Marker | AGM |  |  | 9.3 | [6 empty] | KM 8500
70741 | 8544.122 | 7500 |  | 12.229 | Weld | Longitudinal weld pipe |  | 07:04 | 9.3
209 | 8549.759 | 7500 | 5.637 | 12.229 | Metal Loss | Corrosion | Pitting | 06:20 | 9.3 | 18 | 28 | 10 | External | 0.704 | 105.2
70742 | 8556.351 | 7510 |  | 12.239 | Weld | Longitudinal weld pipe |  | 07:00 | 9.3
70743 | 8568.59 | 7520 |  | 12.239 | Weld | Longitudinal weld pipe |  | 10:22 | 9.3
101658 | 8580.509 | 7520 | 11.919 | 12.239 | Metal Loss | Corrosion | Circumferential slotting | 08:42 | 9.3 | 9 | 28 | 6 | External
210 | 8580.622 | 7520 | 12.032 | 12.239 | Metal Loss | Corrosion | Pitting | 08:44 | 9.3 | 20 | 35 | 14 | External | 0.705 | 105
101659 | 8580.706 | 7520 | 12.116 | 12.239 | Metal Loss | Corrosion | Circumferential slotting | 02:52 | 9.3 | 9 | 35 | 7 | External
70744 | 8580.829 | 7530 |  | 12.26 | Weld | Longitudinal weld pipe |  | 09:10 | 9.3
70745 | 8593.089 | 7540 |  | 12.212 | Weld | Longitudinal weld pipe |  | 06:00 | 9.3
101660 | 8597.434 | 7540 | 4.345 | 12.212 | Metal Loss | Corrosion | Circumferential grooving | 05:42 | 9.3 | 15 | 35 | 9 | External
900110 | 8597.832 | 7540 | 4.743 | 12.212 | Metal Loss | CLUSTER corrosion | General | 05:36 | 9.3 | 47 | 57 | 7 | External
101663 | 8598.569 | 7540 | 5.48 | 12.212 | Metal Loss | Corrosion | Circumferential grooving | 05:38 | 9.3 | 14 | 64 | 8 | External
101664 | 8598.986 | 7540 | 5.897 | 12.212 | Metal Loss | Corrosion | Circumferential slotting | 05:20 | 9.3 | 8 | 28 | 6 | External
101665 | 8599.12 | 7540 | 6.031 | 12.212 | Metal Loss | Corrosion | Circumferential grooving | 06:30 | 9.3 | 11 | 50 | 9 | External
70746 | 8605.301 | 7550 |  | 12.199 | Weld | Longitudinal weld pipe |  | 04:26 | 9.3
70747 | 8617.5 | 7560 |  | 12.198 | Weld | Longitudinal weld pipe |  | 08:42 | 9.3
211 | 8619.959 | 7560 | 2.459 | 12.198 | Metal Loss | Corrosion | Pitting | 00:24 | 9.3 | 17 | 15 | 11 | External | 0.704 | 105.2
212 | 8620.74 | 7560 | 3.24 | 12.198 | Metal Loss | Corrosion | Pitting | 10:14 | 9.3 | 13 | 14 | 8 | External
70748 | 8629.698 | 7570 |  | 12.171 | Weld | Longitudinal weld pipe |  | 11:38 | 9.3
101666 | 8630.978 | 7570 | 1.28 | 12.171 | Metal Loss | Corrosion | Circumferential grooving | 06:18 | 9.3 | 14 | 92 | 9 | External
70749 | 8641.869 | 7580 |  | 12.193 | Weld | Longitudinal weld pipe |  | 02:56 | 9.3
101667 | 8644.387 | 7580 | 2.518 | 12.193 | Metal Loss | Close To |  | 10:08 | 9.3 | 77 | 71
70750 | 8654.062 | 7590 |  | 12.219 | Weld | Longitudinal weld pipe |  | 12:00 | 9.3
70751 | 8666.281 | 7600 |  | 12.212 | Weld | Longitudinal weld pipe |  | 07:08 | 9.3
900111 | 8674.237 | 7600 | 7.956 | 12.212 | Metal Loss | CLUSTER corrosion | General | 02:50 | 9.3 | 44 | 128 | 7 | External
101669 | 8674.254 | 7600 | 7.973 | 12.212 | Metal Loss | Corrosion | Circumferential grooving | 08:10 | 9.3 | 12 | 78 | 7 | External
70752 | 8678.493 | 7610 |  | 12.173 | Weld | Longitudinal weld pipe |  | 11:18 | 9.3
70753 | 8690.666 | 7620 |  | 12.206 | Weld | Longitudinal weld pipe |  | 09:54 | 9.3
70754 | 8702.872 | 7630 |  | 11.726 | Weld | Longitudinal weld pipe |  | 07:46 | 9.3
70755 | 8714.598 | 7640 |  | 12.121 | Weld | Longitudinal weld pipe |  | 11:06 | 9.3
70756 | 8726.719 | 7650 |  | 12.018 | Weld | Longitudinal weld pipe |  | 09:52 | 9.3
70757 | 8738.737 | 7660 |  | 12.232 | Weld | Longitudinal weld pipe |  | 05:14 | 9.3
70758 | 8750.969 | 7670 |  | 12.214 | Weld | Longitudinal weld pipe |  |  | 9.3
70759 | 8763.183 | 7680 |  | 12.22 | Weld | Longitudinal weld pipe |  |  | 9.3
70760 | 8775.403 | 7690 |  | 12.196 | Weld | Longitudinal weld pipe |  | 02:28 | 9.3
70761 | 8787.599 | 7700 |  | 12.2 | Weld | Longitudinal weld pipe |  | 10:14 | 9.3
70762 | 8799.799 | 7710 |  | 12.212 | Weld | Longitudinal weld pipe |  | 08:10 | 9.3
101671 | 8802.569 | 7710 | 2.77 | 12.212 | Metal Loss | Corrosion | Circumferential grooving | 07:24 | 9.3 | 12 | 50 | 6 | External
101672 | 8802.778 | 7710 | 2.979 | 12.212 | Metal Loss | Corrosion | Circumferential slotting | 04:38 | 9.3 | 7 | 43 | 6 | External
101673 | 8803.206 | 7710 | 3.407 | 12.212 | Metal Loss | Corrosion | Circumferential grooving | 06:14 | 9.3 | 15 | 35 | 6 | External
70763 | 8812.011 | 7720 |  | 12.243 | Weld | Longitudinal weld pipe |  | 02:34 | 9.3
101674 | 8812.27 | 7720 | 0.259 | 12.243 | Metal Loss | Corrosion | Circumferential grooving | 01:06 | 9.3 | 17 | 57 | 12 | External | 0.704 | 105.2
213 | 8822.739 | 7720 | 10.728 | 12.243 | Metal Loss | Corrosion | Pitting | 01:22 | 9.3 | 11 | 14 | 8 | External
214 | 8823.65 | 7720 | 11.639 | 12.243 | Metal Loss | Corrosion | Pitting | 09:16 | 9.3 | 17 | 15 | 11 | External | 0.704 | 105.2
70764 | 8824.254 | 7730 |  | 12.232 | Weld | Longitudinal weld pipe |  | 08:08 | 9.3
101675 | 8832.323 | 7730 | 8.069 | 12.232 | Metal Loss | Corrosion | Circumferential slotting | 02:52 | 9.3 | 6 | 28 | 6 | External
70765 | 8836.486 | 7740 |  | 12.262 | Weld | Longitudinal weld pipe |  | 07:58 | 9.3
70766 | 8848.748 | 7750 |  | 12.232 | Weld | Longitudinal weld pipe |  | 05:26 | 9.3
101676 | 8854.156 | 7750 | 5.408 | 12.232 | Metal Loss | Corrosion | Circumferential grooving | 06:14 | 9.3 | 15 | 92 | 7 | External
101677 | 8854.162 | 7750 | 5.414 | 12.232 | Metal Loss | Corrosion | Circumferential slotting | 03:38 | 9.3 | 6 | 28 | 6 | External
70767 | 8860.98 | 7760 |  | 12.243 | Weld | Longitudinal weld pipe |  | 00:16 | 9.3
70768 | 8873.223 | 7770 |  | 12.246 | Weld | Longitudinal weld pipe |  | 10:00 | 9.3
101678 | 8879.849 | 7770 | 6.626 | 12.246 | Metal Loss | Corrosion | Circumferential slotting | 06:36 | 9.3 | 8 | 35 | 6 | External
101679 | 8879.937 | 7770 | 6.714 | 12.246 | Metal Loss | Corrosion | Circumferential grooving | 06:36 | 9.3 | 13 | 43 | 6 | External
70769 | 8885.469 | 7780 |  | 12.231 | Weld | Longitudinal weld pipe |  | 11:14 | 9.3
70770 | 8897.7 | 7790 |  | 12.309 | Weld | Longitudinal weld pipe |  | 00:50 | 9.3
215 | 8909.996 | 7790 | 12.296 | 12.309 | Metal Loss | Corrosion | Circumferential grooving | 05:40 | 9.3 | 11 | 35 | 10 | Internal | 0.703 | 105.3 | adj. to GW
70771 | 8910.009 | 7800 |  | 12.234 | Weld | Longitudinal weld pipe |  |  | 9.3
101680 | 8915.093 | 7800 | 5.084 | 12.234 | Metal Loss | Corrosion | Circumferential grooving | 04:46 | 9.3 | 17 | 64 | 13 | External | 0.704 | 105.1
70772 | 8922.243 | 7810 |  | 12.216 | Weld | Longitudinal weld pipe |  | 10:38 | 9.3
70773 | 8934.459 | 7820 |  | 12.209 | Weld | Longitudinal weld pipe |  | 10:12 | 9.3
70774 | 8946.668 | 7830 |  | 12.183 | Weld | Longitudinal weld pipe |  |  | 9.3
70775 | 8958.851 | 7840 |  | 12.223 | Weld | Longitudinal weld pipe |  | 03:42 | 9.3
50017 | 8968.518 | 7840 | 9.667 | 12.223 | Marker | AGM |  |  | 9.3 | [6 empty] | KM 9000
70776 | 8971.074 | 7850 |  | 12.214 | Weld | Longitudinal weld pipe |  | 00:42 | 9.3
70777 | 8983.288 | 7860 |  | 12.2 | Weld | Longitudinal weld pipe |  | 02:40 | 9.3
216 | 8983.289 | 7860 | 0.001 | 12.2 | Weld |  |  | 04:58 | 9.3 |  | 121
70778 | 8995.488 | 7870 |  | 12.211 | Weld | Longitudinal weld pipe |  | 04:06 | 9.3
70779 | 9007.699 | 7880 |  | 12.205 | Weld | Longitudinal weld pipe |  | 00:50 | 9.3
70780 | 9019.904 | 7890 |  | 9.74 | Weld | Longitudinal weld pipe |  | 06:04 | 9.3
70781 | 9029.644 | 7900 |  | 12.223 | Weld | Longitudinal weld pipe |  | 02:14 | 9.3
101681 | 9030.065 | 7900 | 0.421 | 12.223 | Dent |  |  | 09:16 | 9.3 | 53 | 71 | 0.6
70782 | 9041.867 | 7910 |  | 12.251 | Weld | Longitudinal weld pipe |  |  | 9.3
70783 | 9054.118 | 7920 |  | 12.226 | Weld | Longitudinal weld pipe |  | 04:20 | 9.3
70784 | 9066.344 | 7930 |  | 11.218 | Weld | Longitudinal weld pipe |  | 10:56 | 9.3
70785 | 9077.562 | 7940 |  | 12.199 | Weld | Longitudinal weld pipe |  | 09:20 | 9.3
101682 | 9077.613 | 7940 | 0.051 | 12.199 | Metal Loss | Corrosion | Circumferential slotting | 05:54 | 9.3 | 9 | 64 | 7 | External
70786 | 9089.761 | 7950 |  | 12.168 | Weld | Longitudinal weld pipe |  | 08:06 | 9.3
101683 | 9091.222 | 7950 | 1.461 | 12.168 | Metal Loss | Corrosion | Circumferential slotting | 07:54 | 9.3 | 6 | 35 | 9 | External
101684 | 9091.514 | 7950 | 1.753 | 12.168 | Metal Loss | Corrosion | Circumferential grooving | 07:54 | 9.3 | 10 | 50 | 10 | External | 0.702 | 105.3
70787 | 9101.929 | 7960 |  | 12.198 | Weld | Longitudinal weld pipe |  | 11:52 | 9.3
70788 | 9114.127 | 7970 |  | 12.219 | Weld | Longitudinal weld pipe |  | 06:44 | 9.3
70789 | 9126.346 | 7980 |  | 12.188 | Weld | Longitudinal weld pipe |  | 05:26 | 9.3
101685 | 9136.582 | 7980 | 10.236 | 12.188 | Dent |  |  | 10:00 | 9.3 | 105 | 298 | 1
70790 | 9138.534 | 7990 |  | 12.231 | Weld | Longitudinal weld pipe |  | 07:14 | 9.3
70791 | 9150.765 | 8000 |  | 12.204 | Weld | Longitudinal weld pipe |  | 05:30 | 9.3
101686 | 9150.766 | 8000 | 0.001 | 12.204 | Weld |  |  | 07:28 | 9.3 |  | 128
70792 | 9162.969 | 8010 |  | 12.201 | Weld | Longitudinal weld pipe |  | 09:36 | 9.3
70793 | 9175.17 | 8020 |  | 12.347 | Weld | Longitudinal weld pipe |  | 09:10 | 9.3
101687 | 9187.278 | 8020 | 12.108 | 12.347 | Metal Loss | Corrosion | Circumferential slotting | 09:24 | 9.3 | 7 | 43 | 6 | Internal
70794 | 9187.517 | 8030 |  | 12.227 | Weld | Longitudinal weld pipe |  |  | 9.3
101688 | 9199.217 | 8030 | 11.7 | 12.227 | Metal Loss | Corrosion | Circumferential grooving | 03:32 | 9.3 | 16 | 64 | 6 | External
70795 | 9199.744 | 8040 |  | 12.232 | Weld | Longitudinal weld pipe |  | 02:28 | 9.3
101689 | 9201.224 | 8040 | 1.48 | 12.232 | Metal Loss | Corrosion | Circumferential grooving | 07:32 | 9.3 | 10 | 43 | 6 | External
900112 | 9201.356 | 8040 | 1.612 | 12.232 | Metal Loss | CLUSTER corrosion | General | 05:20 | 9.3 | 31 | 128 | 8 | External
101692 | 9209.775 | 8040 | 10.031 | 12.232 | Metal Loss | Corrosion | Circumferential grooving | 05:50 | 9.3 | 12 | 64 | 8 | External
70796 | 9211.976 | 8050 |  | 12.246 | Weld | Longitudinal weld pipe |  | 04:26 | 9.3
101693 | 9216.091 | 8050 | 4.115 | 12.246 | Metal Loss | Corrosion | Circumferential slotting | 04:38 | 9.3 | 9 | 50 | 7 | External
70797 | 9224.222 | 8060 |  | 12.298 | Weld | Longitudinal weld pipe |  | 02:20 | 9.3
217 | 9224.223 | 8060 | 0.001 | 12.298 | Weld |  |  | 07:06 | 9.3 |  | 121
900113 | 9228.825 | 8060 | 4.603 | 12.298 | Metal Loss | CLUSTER corrosion | General | 08:32 | 9.3 | 52 | 63 | 19 | External | 0.723 | 102.4
101696 | 9228.924 | 8060 | 4.702 | 12.298 | Metal Loss | Corrosion | Circumferential slotting | 08:56 | 9.3 | 8 | 43 | 11 | External | 0.702 | 105.4
219 | 9229.064 | 8060 | 4.842 | 12.298 | Metal Loss | Corrosion | Circumferential grooving | 08:16 | 9.3 | 14 | 35 | 10 | External | 0.703 | 105.3
70798 | 9236.52 | 8070 |  | 12.244 | Weld | Longitudinal weld pipe |  | 05:40 | 9.3
70799 | 9248.764 | 8080 |  | 12.157 | Weld | Longitudinal weld pipe |  | 06:00 | 9.3
220 | 9248.765 | 8080 | 0.001 | 12.157 | Weld |  |  | 06:18 | 9.3 |  | 142
70800 | 9260.921 | 8090 |  | 12.188 | Weld | Longitudinal weld pipe |  | 07:20 | 9.3
70801 | 9273.109 | 8100 |  | 12.201 | Weld | Longitudinal weld pipe |  |  | 9.3
70802 | 9285.31 | 8110 |  | 8.087 | Weld | Longitudinal weld pipe |  |  | 9.3
101697 | 9287.504 | 8110 | 2.194 | 8.087 | Metal Loss | Close To |  | 01:22 | 9.3 | 42 | 64
80009 | 9293.397 | 8120 |  | 2.09 | Weld | Longitudinal weld pipe |  | 11:06 | 9.3
221 | 9294.172 | 8120 | 0.775 | 2.09 | Metal Loss | Corrosion | Circumferential grooving | 08:10 | 9.3 | 10 | 28 | 8 | External
80010 | 9295.487 | 8130 |  | 2.091 | Weld | Longitudinal weld pipe |  | 08:32 | 9.3
70803 | 9297.578 | 8140 |  | 12.212 | Weld | Longitudinal weld pipe |  | 07:26 | 9.3
101698 | 9297.729 | 8140 | 0.151 | 12.212 | Metal Loss | Corrosion | Circumferential slotting | 07:44 | 9.3 | 6 | 43 | 6 | External
101699 | 9299.979 | 8140 | 2.401 | 12.212 | Bend |  |  | 09:00 | 9.3 | 7030 | [5 empty] | left
70804 | 9309.79 | 8150 |  | 9.156 | Weld | Longitudinal weld pipe |  | 07:52 | 9.3
70805 | 9318.946 | 8160 |  | 12.188 | Weld | Longitudinal weld pipe |  | 00:20 | 9.3
70806 | 9331.134 | 8170 |  | 12.2 | Weld | Longitudinal weld pipe |  | 06:02 | 9.3
101700 | 9331.221 | 8170 | 0.087 | 12.2 | Metal Loss | Corrosion | Circumferential grooving | 05:46 | 9.3 | 22 | 64 | 8 | External
101701 | 9334.768 | 8170 | 3.634 | 12.2 | Metal Loss | Corrosion | Circumferential slotting | 05:44 | 9.3 | 9 | 35 | 8 | Internal
101702 | 9334.859 | 8170 | 3.725 | 12.2 | Metal Loss | Corrosion | Circumferential grooving | 05:00 | 9.3 | 21 | 106 | 6 | Internal
101703 | 9334.995 | 8170 | 3.861 | 12.2 | Metal Loss | Corrosion | Circumferential grooving | 05:46 | 9.3 | 10 | 50 | 6 | Internal
900114 | 9335.104 | 8170 | 3.97 | 12.2 | Metal Loss | CLUSTER corrosion | General | 05:38 | 9.3 | 46 | 121 | 6 | Internal
900115 | 9342.762 | 8170 | 11.628 | 12.2 | Metal Loss | CLUSTER corrosion | General | 07:40 | 9.3 | 35 | 170 | 7 | Internal
70807 | 9343.334 | 8180 |  | 6.633 | Weld | Longitudinal weld pipe |  | 08:42 | 9.3
101708 | 9343.667 | 8180 | 0.333 | 6.633 | Bend |  |  | 09:00 | 9.3 | 2532 | [5 empty] | left
70808 | 9349.967 | 8190 |  | 12.205 | Weld | Longitudinal weld pipe |  | 01:06 | 9.3
101709 | 9357.196 | 8190 | 7.229 | 12.205 | Metal Loss | Corrosion | Circumferential slotting | 06:18 | 9.3 | 8 | 43 | 9 | External
70809 | 9362.172 | 8200 |  | 12.208 | Weld | Longitudinal weld pipe |  | 00:54 | 9.3
101710 | 9370.563 | 8200 | 8.391 | 12.208 | Extraneous Body |  |  | 00:26 | 9.3 | 28 | 78 |  |  |  |  | poss.hard debris
70810 | 9374.38 | 8210 |  | 12.195 | Weld | Longitudinal weld pipe |  | 06:38 | 9.3
101711 | 9377.804 | 8210 | 3.424 | 12.195 | Bend |  |  | 09:00 | 9.3 | 4681 | [5 empty] | left
900116 | 9377.998 | 8210 | 3.618 | 12.195 | Metal Loss | CLUSTER corrosion | General | 05:40 | 9.3 | 37 | 92 | 7 | External
101714 | 9378.081 | 8210 | 3.701 | 12.195 | Metal Loss | Corrosion | Circumferential grooving | 05:48 | 9.3 | 10 | 92 | 8 | External
900117 | 9386.197 | 8210 | 11.817 | 12.195 | Metal Loss | CLUSTER corrosion | Circumferential grooving | 07:04 | 9.3 | 24 | 128 | 7 | External
70811 | 9386.575 | 8220 |  | 12.238 | Weld | Longitudinal weld pipe |  |  | 9.3
101717 | 9394.335 | 8220 | 7.76 | 12.238 | Metal Loss | Corrosion | Circumferential grooving | 06:42 | 9.3 | 20 | 156 | 6 | External
101718 | 9394.424 | 8220 | 7.849 | 12.238 | Metal Loss | Corrosion | Circumferential grooving | 06:10 | 9.3 | 27 | 220 | 7 | External
70812 | 9398.813 | 8230 |  | 5.114 | Weld | Longitudinal weld pipe |  | 05:38 | 9.3
222 | 9402.952 | 8230 | 4.139 | 5.114 | Extraneous Body |  |  | 11:56 | 9.3 | 88 | 71 |  |  |  |  | poss.hard debris
70813 | 9403.927 | 8240 |  | 12.18 | Weld | Longitudinal weld pipe |  | 04:14 | 9.3
70814 | 9416.107 | 8250 |  | 12.212 | Weld | Longitudinal weld pipe |  | 10:36 | 9.3
101719 | 9416.108 | 8250 | 0.001 | 12.212 | Weld |  |  | 02:06 | 9.3 |  | 99
70815 | 9428.319 | 8260 |  | 12.189 | Weld | Longitudinal weld pipe |  | 04:02 | 9.3
70816 | 9440.508 | 8270 |  | 12.196 | Weld | Longitudinal weld pipe |  | 06:10 | 9.3
223 | 9441.3 | 8270 | 0.792 | 12.196 | Metal Loss | Corrosion | Circumferential grooving | 03:08 | 9.3 | 13 | 26 | 11 | External | 0.703 | 105.3
101720 | 9441.312 | 8270 | 0.804 | 12.196 | Metal Loss | Corrosion | Circumferential slotting | 03:56 | 9.3 | 6 | 50 | 11 | External | 0.702 | 105.4
101721 | 9441.367 | 8270 | 0.859 | 12.196 | Metal Loss | Corrosion | Circumferential grooving | 10:56 | 9.3 | 12 | 71 | 7 | External
101722 | 9441.415 | 8270 | 0.907 | 12.196 | Metal Loss | Corrosion | Circumferential slotting | 03:24 | 9.3 | 8 | 35 | 16 | External | 0.703 | 105.3
101723 | 9441.591 | 8270 | 1.083 | 12.196 | Metal Loss | Corrosion | Circumferential grooving | 03:26 | 9.3 | 12 | 113 | 8 | External
50018 | 9451.756 | 8270 | 11.248 | 12.196 | Marker | AGM |  |  | 9.3 | [6 empty] | KM 9400
70817 | 9452.704 | 8280 |  | 12.216 | Weld | Longitudinal weld pipe |  | 11:18 | 9.3
70818 | 9464.92 | 8290 |  | 12.203 | Weld | Longitudinal weld pipe |  | 09:44 | 9.3
101724 | 9465.059 | 8290 | 0.139 | 12.203 | Metal Loss | MFG | General | 09:50 | 9.3 | 59 | 468 | 8 | External
101725 | 9465.175 | 8290 | 0.255 | 12.203 | Metal Loss | MFG | General | 11:14 | 9.3 | 68 | 610 | 9 | External
101726 | 9472.294 | 8290 | 7.374 | 12.203 | Metal Loss | Corrosion | Circumferential grooving | 09:58 | 9.3 | 12 | 92 | 6 | External
101727 | 9472.753 | 8290 | 7.833 | 12.203 | Metal Loss | Corrosion | Circumferential grooving | 04:36 | 9.3 | 11 | 57 | 7 | External
101728 | 9472.754 | 8290 | 7.834 | 12.203 | Metal Loss | Corrosion | Circumferential grooving | 05:36 | 9.3 | 11 | 64 | 6 | External
101729 | 9473.45 | 8290 | 8.53 | 12.203 | Metal Loss | Corrosion | Circumferential slotting | 03:24 | 9.3 | 6 | 35 | 6 | External
101730 | 9473.708 | 8290 | 8.788 | 12.203 | Metal Loss | Corrosion | Circumferential grooving | 02:48 | 9.3 | 17 | 149 | 8 | External
70819 | 9477.123 | 8300 |  | 12.236 | Weld | Longitudinal weld pipe |  | 11:22 | 9.3
101731 | 9480.181 | 8300 | 3.058 | 12.236 | Metal Loss | Corrosion | Circumferential slotting | 03:34 | 9.3 | 9 | 64 | 8 | External
101732 | 9480.219 | 8300 | 3.096 | 12.236 | Metal Loss | Corrosion | Circumferential grooving | 11:54 | 9.3 | 11 | 71 | 6 | External
101733 | 9480.307 | 8300 | 3.184 | 12.236 | Metal Loss | Corrosion | Circumferential grooving | 03:38 | 9.3 | 13 | 113 | 10 | External | 0.703 | 105.3
101734 | 9480.352 | 8300 | 3.229 | 12.236 | Metal Loss | Corrosion | Circumferential slotting | 11:46 | 9.3 | 8 | 64 | 6 | External
101735 | 9480.402 | 8300 | 3.279 | 12.236 | Metal Loss | Corrosion | General | 05:26 | 9.3 | 32 | 241 | 6 | External
101736 | 9480.522 | 8300 | 3.399 | 12.236 | Metal Loss | Corrosion | Circumferential grooving | 08:26 | 9.3 | 11 | 64 | 6 | External
101737 | 9480.567 | 8300 | 3.444 | 12.236 | Metal Loss | Corrosion | Circumferential grooving | 04:18 | 9.3 | 14 | 85 | 6 | External
101738 | 9489.031 | 8300 | 11.908 | 12.236 | Metal Loss | Corrosion | Circumferential grooving | 10:42 | 9.3 | 16 | 50 | 6 | Internal
70820 | 9489.359 | 8310 |  | 12.227 | Weld | Longitudinal weld pipe |  | 03:00 | 9.3
224 | 9493.08 | 8310 | 3.721 | 12.227 | Fitting |  |  |  | 9.3 | 134
70821 | 9501.586 | 8320 |  | 12.223 | Weld | Longitudinal weld pipe |  | 11:14 | 9.3
225 | 9502.879 | 8320 | 1.293 | 12.223 | Metal Loss | Corrosion | Circumferential grooving | 10:30 | 9.3 | 15 | 64 | 15 | External | 0.704 | 105.2
101739 | 9503.689 | 8320 | 2.103 | 12.223 | Metal Loss | Corrosion | Circumferential grooving | 01:26 | 9.3 | 16 | 57 | 8 | External
70822 | 9513.809 | 8330 |  | 12.239 | Weld | Longitudinal weld pipe |  | 02:14 | 9.3
101740 | 9519.245 | 8330 | 5.436 | 12.239 | Metal Loss | Corrosion | Circumferential slotting | 02:52 | 9.3 | 6 | 14 | 6 | External
70823 | 9526.048 | 8340 |  | 12.236 | Weld | Longitudinal weld pipe |  | 07:26 | 9.3
101741 | 9533.105 | 8340 | 7.057 | 12.236 | Metal Loss | Corrosion | Circumferential slotting | 02:44 | 9.3 | 7 | 35 | 7 | External
101742 | 9533.243 | 8340 | 7.195 | 12.236 | Metal Loss | Corrosion | Circumferential slotting | 02:46 | 9.3 | 6 | 28 | 11 | External | 0.702 | 105.4
70824 | 9538.284 | 8350 |  | 12.208 | Weld | Longitudinal weld pipe |  | 10:44 | 9.3
70825 | 9550.492 | 8360 |  | 12.271 | Weld | Longitudinal weld pipe |  | 10:14 | 9.3
70826 | 9562.763 | 8370 |  | 12.211 | Weld | Longitudinal weld pipe |  | 01:32 | 9.3
70827 | 9574.974 | 8380 |  | 12.232 | Weld | Longitudinal weld pipe |  | 11:20 | 9.3
70828 | 9587.206 | 8390 |  | 12.208 | Weld | Longitudinal weld pipe |  | 01:40 | 9.3
101743 | 9587.766 | 8390 | 0.56 | 12.208 | Metal Loss | Corrosion | Circumferential slotting | 05:54 | 9.3 | 8 | 50 | 7 | Internal
101744 | 9587.854 | 8390 | 0.648 | 12.208 | Metal Loss | Corrosion | Circumferential grooving | 07:08 | 9.3 | 10 | 57 | 6 | Internal
226 | 9587.906 | 8390 | 0.7 | 12.208 | Metal Loss | Corrosion | Pitting | 06:54 | 9.3 | 13 | 16 | 11 | Internal | 0.703 | 105.3
101745 | 9588.114 | 8390 | 0.908 | 12.208 | Metal Loss | Corrosion | Circumferential grooving | 07:24 | 9.3 | 10 | 43 | 8 | Internal
101746 | 9588.169 | 8390 | 0.963 | 12.208 | Metal Loss | Corrosion | Circumferential grooving | 07:24 | 9.3 | 15 | 50 | 7 | Internal
101747 | 9588.194 | 8390 | 0.988 | 12.208 | Metal Loss | Corrosion | Circumferential grooving | 06:00 | 9.3 | 12 | 43 | 6 | Internal
101748 | 9588.376 | 8390 | 1.17 | 12.208 | Metal Loss | Corrosion | Circumferential grooving | 06:46 | 9.3 | 18 | 78 | 8 | Internal
101749 | 9588.597 | 8390 | 1.391 | 12.208 | Metal Loss | Corrosion | Circumferential grooving | 07:30 | 9.3 | 11 | 57 | 6 | Internal
101750 | 9588.675 | 8390 | 1.469 | 12.208 | Metal Loss | Corrosion | Circumferential grooving | 05:58 | 9.3 | 10 | 50 | 6 | Internal
101751 | 9589.301 | 8390 | 2.095 | 12.208 | Metal Loss | Corrosion | Circumferential slotting | 07:26 | 9.3 | 9 | 43 | 6 | Internal
101752 | 9589.828 | 8390 | 2.622 | 12.208 | Metal Loss | Corrosion | Circumferential grooving | 06:08 | 9.3 | 10 | 43 | 6 | Internal
101753 | 9589.964 | 8390 | 2.758 | 12.208 | Metal Loss | Corrosion | Circumferential slotting | 05:52 | 9.3 | 9 | 43 | 8 | Internal
101754 | 9590.027 | 8390 | 2.821 | 12.208 | Metal Loss | Corrosion | Pitting | 05:44 | 9.3 | 10 | 14 | 6 | Internal
101755 | 9590.513 | 8390 | 3.307 | 12.208 | Metal Loss | Corrosion | Circumferential grooving | 05:44 | 9.3 | 27 | 92 | 6 | Internal
101756 | 9591.385 | 8390 | 4.179 | 12.208 | Metal Loss | Corrosion | Circumferential grooving | 06:12 | 9.3 | 10 | 50 | 6 | Internal
101757 | 9591.39 | 8390 | 4.184 | 12.208 | Metal Loss | Corrosion | Circumferential slotting | 05:24 | 9.3 | 6 | 28 | 6 | Internal
101758 | 9591.92 | 8390 | 4.714 | 12.208 | Metal Loss | Corrosion | Circumferential slotting | 04:38 | 9.3 | 6 | 21 | 6 | Internal
101759 | 9592.016 | 8390 | 4.81 | 12.208 | Metal Loss | Corrosion | Circumferential slotting | 06:22 | 9.3 | 8 | 35 | 6 | Internal
101760 | 9592.062 | 8390 | 4.856 | 12.208 | Metal Loss | Corrosion | Circumferential slotting | 07:06 | 9.3 | 9 | 35 | 6 | Internal
101761 | 9592.072 | 8390 | 4.866 | 12.208 | Metal Loss | Corrosion | Circumferential slotting | 08:42 | 9.3 | 8 | 35 | 7 | Internal
101762 | 9592.215 | 8390 | 5.009 | 12.208 | Metal Loss | Corrosion | Circumferential slotting | 08:44 | 9.3 | 7 | 35 | 7 | Internal
101763 | 9592.332 | 8390 | 5.126 | 12.208 | Metal Loss | Corrosion | Circumferential grooving | 05:16 | 9.3 | 14 | 57 | 6 | Internal
101764 | 9592.44 | 8390 | 5.234 | 12.208 | Metal Loss | Corrosion | Circumferential grooving | 07:48 | 9.3 | 11 | 35 | 6 | Internal
101765 | 9592.5 | 8390 | 5.294 | 12.208 | Metal Loss | Corrosion | Circumferential slotting | 06:08 | 9.3 | 7 | 35 | 6 | Internal
101766 | 9593.015 | 8390 | 5.809 | 12.208 | Metal Loss | Corrosion | Circumferential grooving | 07:14 | 9.3 | 10 | 71 | 6 | Internal
101767 | 9594.701 | 8390 | 7.495 | 12.208 | Metal Loss | Corrosion | Circumferential slotting | 06:18 | 9.3 | 9 | 35 | 10 | Internal | 0.702 | 105.4
101768 | 9595.249 | 8390 | 8.043 | 12.208 | Metal Loss | Corrosion | Circumferential grooving | 07:20 | 9.3 | 16 | 64 | 6 | Internal
101769 | 9595.407 | 8390 | 8.201 | 12.208 | Metal Loss | Corrosion | Circumferential grooving | 07:26 | 9.3 | 16 | 35 | 6 | Internal
101770 | 9595.507 | 8390 | 8.301 | 12.208 | Metal Loss | Corrosion | Circumferential grooving | 05:54 | 9.3 | 12 | 35 | 10 | Internal | 0.703 | 105.3
101771 | 9595.857 | 8390 | 8.651 | 12.208 | Metal Loss | Corrosion | Circumferential slotting | 05:52 | 9.3 | 8 | 21 | 10 | Internal | 0.702 | 105.4
70829 | 9599.414 | 8400 |  | 12.196 | Weld | Longitudinal weld pipe |  |  | 9.3
70830 | 9611.61 | 8410 |  | 12.221 | Weld | Longitudinal weld pipe |  | 08:08 | 9.3
900118 | 9612.504 | 8410 | 0.894 | 12.221 | Metal Loss | CLUSTER corrosion | General | 07:14 | 9.3 | 32 | 50 | 9 | External
101774 | 9612.573 | 8410 | 0.963 | 12.221 | Metal Loss | Corrosion | Circumferential grooving | 02:18 | 9.3 | 16 | 121 | 8 | External
101775 | 9620.838 | 8410 | 9.228 | 12.221 | Metal Loss | Corrosion | Circumferential slotting | 08:28 | 9.3 | 6 | 28 | 6 | External
101776 | 9620.846 | 8410 | 9.236 | 12.221 | Metal Loss | Corrosion | Circumferential grooving | 10:08 | 9.3 | 11 | 50 | 6 | External
101777 | 9620.889 | 8410 | 9.279 | 12.221 | Metal Loss | Corrosion | General | 05:36 | 9.3 | 30 | 262 | 8 | External
900119 | 9620.973 | 8410 | 9.363 | 12.221 | Metal Loss | CLUSTER corrosion | General | 06:48 | 9.3 | 30 | 192 | 6 | External
101780 | 9621.018 | 8410 | 9.408 | 12.221 | Metal Loss | Corrosion | Circumferential slotting | 05:28 | 9.3 | 9 | 64 | 6 | External
101781 | 9621.068 | 8410 | 9.458 | 12.221 | Metal Loss | Corrosion | Circumferential grooving | 08:24 | 9.3 | 16 | 43 | 8 | External
101782 | 9621.299 | 8410 | 9.689 | 12.221 | Metal Loss | Corrosion | Circumferential grooving | 07:46 | 9.3 | 13 | 57 | 6 | External
101783 | 9621.431 | 8410 | 9.821 | 12.221 | Metal Loss | Corrosion | Circumferential slotting | 04:42 | 9.3 | 7 | 28 | 6 | External
101784 | 9621.45 | 8410 | 9.84 | 12.221 | Metal Loss | Corrosion | Circumferential grooving | 06:50 | 9.3 | 11 | 57 | 14 | External | 0.703 | 105.3
101785 | 9621.466 | 8410 | 9.856 | 12.221 | Metal Loss | Corrosion | Circumferential grooving | 05:50 | 9.3 | 10 | 64 | 7 | External
101786 | 9621.578 | 8410 | 9.968 | 12.221 | Metal Loss | Corrosion | Circumferential grooving | 04:58 | 9.3 | 13 | 156 | 7 | External
101787 | 9621.726 | 8410 | 10.116 | 12.221 | Metal Loss | Corrosion | Circumferential grooving | 09:12 | 9.3 | 16 | 35 | 7 | External
101788 | 9621.741 | 8410 | 10.131 | 12.221 | Metal Loss | Corrosion | Circumferential grooving | 08:28 | 9.3 | 12 | 43 | 7 | External
101789 | 9621.814 | 8410 | 10.204 | 12.221 | Metal Loss | Corrosion | Circumferential grooving | 01:44 | 9.3 | 18 | 99 | 9 | External
101790 | 9621.87 | 8410 | 10.26 | 12.221 | Metal Loss | Corrosion | Circumferential grooving | 08:44 | 9.3 | 27 | 163 | 9 | External
101791 | 9621.934 | 8410 | 10.324 | 12.221 | Metal Loss | Corrosion | Circumferential grooving | 08:28 | 9.3 | 15 | 50 | 8 | External
101792 | 9622.021 | 8410 | 10.411 | 12.221 | Metal Loss | Corrosion | Circumferential grooving | 09:12 | 9.3 | 16 | 121 | 6 | External
101793 | 9622.041 | 8410 | 10.431 | 12.221 | Metal Loss | Corrosion | Circumferential grooving | 08:20 | 9.3 | 12 | 57 | 7 | External
101794 | 9622.117 | 8410 | 10.507 | 12.221 | Metal Loss | Corrosion | Circumferential grooving | 01:56 | 9.3 | 10 | 71 | 9 | External
101795 | 9622.172 | 8410 | 10.562 | 12.221 | Metal Loss | Corrosion | Circumferential grooving | 09:12 | 9.3 | 16 | 78 | 10 | External | 0.703 | 105.2
101796 | 9622.185 | 8410 | 10.575 | 12.221 | Metal Loss | Corrosion | Circumferential grooving | 08:30 | 9.3 | 11 | 50 | 8 | External
101797 | 9622.317 | 8410 | 10.707 | 12.221 | Metal Loss | Corrosion | Circumferential grooving | 09:18 | 9.3 | 13 | 78 | 6 | External
101798 | 9622.464 | 8410 | 10.854 | 12.221 | Metal Loss | Corrosion | Circumferential grooving | 09:14 | 9.3 | 16 | 85 | 6 | External
101799 | 9622.609 | 8410 | 10.999 | 12.221 | Metal Loss | Corrosion | Circumferential grooving | 09:14 | 9.3 | 20 | 113 | 8 | External
101800 | 9622.704 | 8410 | 11.094 | 12.221 | Metal Loss | Corrosion | Circumferential grooving | 02:00 | 9.3 | 14 | 78 | 7 | External
101801 | 9622.76 | 8410 | 11.15 | 12.221 | Metal Loss | Corrosion | Circumferential grooving | 09:16 | 9.3 | 23 | 99 | 8 | External
101802 | 9622.82 | 8410 | 11.21 | 12.221 | Metal Loss | Corrosion | Circumferential slotting | 08:24 | 9.3 | 9 | 28 | 8 | External
101803 | 9622.898 | 8410 | 11.288 | 12.221 | Metal Loss | Corrosion | Circumferential grooving | 10:16 | 9.3 | 15 | 106 | 8 | External
101804 | 9623.078 | 8410 | 11.468 | 12.221 | Metal Loss | Corrosion | Circumferential slotting | 08:32 | 9.3 | 9 | 35 | 6 | External
101805 | 9623.116 | 8410 | 11.506 | 12.221 | Metal Loss | Corrosion | Circumferential grooving | 02:08 | 9.3 | 18 | 78 | 7 | External
900120 | 9623.167 | 8410 | 11.557 | 12.221 | Metal Loss | CLUSTER corrosion | General | 05:08 | 9.3 | 39 | 121 | 6 | External
101808 | 9623.435 | 8410 | 11.825 | 12.221 | Metal Loss | Corrosion | Circumferential grooving | 02:18 | 9.3 | 11 | 78 | 6 | External
101809 | 9623.471 | 8410 | 11.861 | 12.221 | Metal Loss | Corrosion | Circumferential grooving | 11:14 | 9.3 | 11 | 50 | 6 | External
101810 | 9623.553 | 8410 | 11.943 | 12.221 | Metal Loss | Corrosion | Circumferential grooving | 02:54 | 9.3 | 10 | 71 | 6 | External
101811 | 9623.788 | 8410 | 12.178 | 12.221 | Metal Loss | Corrosion | Circumferential grooving | 09:20 | 9.3 | 10 | 85 | 11 | External | 0.703 | 105.3 | adj. to GW
70831 | 9623.831 | 8420 |  | 12.199 | Weld | Longitudinal weld pipe |  | 10:06 | 9.3
101812 | 9623.861 | 8420 | 0.03 | 12.199 | Metal Loss | Corrosion | Circumferential grooving | 03:12 | 9.3 | 15 | 92 | 10 | External | 0.703 | 105.3 | adj. to GW
900121 | 9623.977 | 8420 | 0.146 | 12.199 | Metal Loss | CLUSTER corrosion | Circumferential grooving | 05:12 | 9.3 | 29 | 128 | 10 | External | 0.706 | 104.8
101815 | 9624.123 | 8420 | 0.292 | 12.199 | Metal Loss | Corrosion | Circumferential slotting | 05:12 | 9.3 | 6 | 28 | 6 | External
101816 | 9624.294 | 8420 | 0.463 | 12.199 | Metal Loss | Corrosion | Circumferential grooving | 02:14 | 9.3 | 18 | 85 | 7 | External
101817 | 9624.306 | 8420 | 0.475 | 12.199 | Metal Loss | Corrosion | Circumferential slotting | 06:18 | 9.3 | 8 | 43 | 6 | External
101818 | 9624.362 | 8420 | 0.531 | 12.199 | Metal Loss | Corrosion | Circumferential grooving | 06:14 | 9.3 | 10 | 43 | 6 | External
101819 | 9624.388 | 8420 | 0.557 | 12.199 | Metal Loss | Corrosion | Circumferential grooving | 04:50 | 9.3 | 10 | 64 | 8 | External
101820 | 9624.398 | 8420 | 0.567 | 12.199 | Metal Loss | Corrosion | Circumferential grooving | 02:54 | 9.3 | 18 | 50 | 6 | External
101821 | 9624.447 | 8420 | 0.616 | 12.199 | Metal Loss | Corrosion | Circumferential grooving | 04:30 | 9.3 | 18 | 57 | 8 | External
101822 | 9624.491 | 8420 | 0.66 | 12.199 | Metal Loss | Corrosion | Circumferential slotting | 07:10 | 9.3 | 7 | 43 | 8 | External
900122 | 9624.508 | 8420 | 0.677 | 12.199 | Metal Loss | CLUSTER corrosion | Pitting | 06:02 | 9.3 | 29 | 29 | 11 | External | 0.706 | 104.8
900123 | 9624.523 | 8420 | 0.692 | 12.199 | Metal Loss | CLUSTER corrosion | General | 04:42 | 9.3 | 34 | 43 | 8 | External
101827 | 9624.573 | 8420 | 0.742 | 12.199 | Metal Loss | Corrosion | Circumferential slotting | 06:10 | 9.3 | 8 | 35 | 7 | External
101828 | 9624.713 | 8420 | 0.882 | 12.199 | Metal Loss | Corrosion | Circumferential grooving | 03:14 | 9.3 | 12 | 71 | 6 | External
101829 | 9624.858 | 8420 | 1.027 | 12.199 | Metal Loss | Corrosion | Circumferential grooving | 02:32 | 9.3 | 16 | 106 | 7 | External
900124 | 9624.967 | 8420 | 1.136 | 12.199 | Metal Loss | CLUSTER corrosion | Circumferential grooving | 05:44 | 9.3 | 25 | 213 | 9 | External
101832 | 9624.988 | 8420 | 1.157 | 12.199 | Metal Loss | Corrosion | Circumferential grooving | 02:16 | 9.3 | 28 | 106 | 7 | External
101833 | 9625.055 | 8420 | 1.224 | 12.199 | Metal Loss | Corrosion | Circumferential grooving | 08:52 | 9.3 | 10 | 21 | 6 | External
101834 | 9625.068 | 8420 | 1.237 | 12.199 | Metal Loss | Corrosion | Circumferential grooving | 05:24 | 9.3 | 14 | 78 | 7 | External
101835 | 9625.223 | 8420 | 1.392 | 12.199 | Metal Loss | Corrosion | Circumferential grooving | 04:40 | 9.3 | 11 | 99 | 10 | External | 0.703 | 105.3
101836 | 9625.33 | 8420 | 1.499 | 12.199 | Metal Loss | Corrosion | Circumferential slotting | 05:22 | 9.3 | 7 | 35 | 6 | External
101837 | 9625.381 | 8420 | 1.55 | 12.199 | Metal Loss | Corrosion | Circumferential grooving | 05:34 | 9.3 | 26 | 121 | 12 | External | 0.706 | 104.8
900125 | 9625.609 | 8420 | 1.778 | 12.199 | Metal Loss | CLUSTER corrosion | Circumferential grooving | 05:54 | 9.3 | 29 | 106 | 9 | External
101840 | 9625.643 | 8420 | 1.812 | 12.199 | Metal Loss | Corrosion | Circumferential slotting | 04:42 | 9.3 | 6 | 50 | 9 | External
101841 | 9625.709 | 8420 | 1.878 | 12.199 | Metal Loss | Corrosion | Circumferential grooving | 03:30 | 9.3 | 16 | 99 | 6 | External
900126 | 9625.712 | 8420 | 1.881 | 12.199 | Metal Loss | CLUSTER corrosion | Pitting | 06:26 | 9.3 | 28 | 43 | 9 | External
101844 | 9625.737 | 8420 | 1.906 | 12.199 | Metal Loss | Corrosion | Circumferential slotting | 07:22 | 9.3 | 9 | 35 | 11 | External | 0.702 | 105.3
101845 | 9625.761 | 8420 | 1.93 | 12.199 | Metal Loss | Corrosion | Circumferential slotting | 04:14 | 9.3 | 7 | 43 | 7 | External
900127 | 9625.897 | 8420 | 2.066 | 12.199 | Metal Loss | CLUSTER corrosion | Circumferential grooving | 04:16 | 9.3 | 26 | 64 | 9 | External
101847 | 9625.907 | 8420 | 2.076 | 12.199 | Metal Loss | Corrosion | Circumferential grooving | 07:00 | 9.3 | 17 | 57 | 7 | External
101849 | 9626.102 | 8420 | 2.271 | 12.199 | Metal Loss | Corrosion | Circumferential grooving | 04:08 | 9.3 | 13 | 78 | 7 | External
101850 | 9626.207 | 8420 | 2.376 | 12.199 | Metal Loss | Corrosion | Circumferential grooving | 06:12 | 9.3 | 11 | 43 | 6 | External
101851 | 9626.281 | 8420 | 2.45 | 12.199 | Metal Loss | Corrosion | Circumferential slotting | 06:20 | 9.3 | 7 | 43 | 6 | External
101852 | 9626.291 | 8420 | 2.46 | 12.199 | Metal Loss | Corrosion | Circumferential grooving | 04:40 | 9.3 | 15 | 85 | 6 | External
101853 | 9626.529 | 8420 | 2.698 | 12.199 | Metal Loss | Corrosion | Circumferential grooving | 09:42 | 9.3 | 11 | 50 | 8 | External
101854 | 9626.61 | 8420 | 2.779 | 12.199 | Metal Loss | Corrosion | Circumferential slotting | 09:42 | 9.3 | 9 | 28 | 7 | External
900128 | 9626.749 | 8420 | 2.918 | 12.199 | Metal Loss | CLUSTER corrosion | General | 07:34 | 9.3 | 49 | 35 | 10 | External | 0.711 | 104
101857 | 9626.835 | 8420 | 3.004 | 12.199 | Metal Loss | Corrosion | Circumferential slotting | 07:40 | 9.3 | 7 | 50 | 6 | External
101858 | 9626.856 | 8420 | 3.025 | 12.199 | Metal Loss | Corrosion | Circumferential grooving | 09:36 | 9.3 | 10 | 35 | 10 | External | 0.702 | 105.3
101859 | 9626.86 | 8420 | 3.029 | 12.199 | Metal Loss | Corrosion | Circumferential grooving | 02:28 | 9.3 | 10 | 35 | 6 | External
101860 | 9626.901 | 8420 | 3.07 | 12.199 | Metal Loss | Corrosion | Circumferential grooving | 02:20 | 9.3 | 10 | 43 | 6 | External
101861 | 9626.904 | 8420 | 3.073 | 12.199 | Metal Loss | Corrosion | Circumferential slotting | 07:56 | 9.3 | 9 | 43 | 6 | External
101862 | 9627.024 | 8420 | 3.193 | 12.199 | Metal Loss | Corrosion | Circumferential slotting | 01:52 | 9.3 | 7 | 28 | 9 | External
101863 | 9627.184 | 8420 | 3.353 | 12.199 | Metal Loss | Corrosion | Circumferential grooving | 01:52 | 9.3 | 20 | 85 | 8 | External
101864 | 9627.267 | 8420 | 3.436 | 12.199 | Metal Loss | Corrosion | Circumferential slotting | 08:44 | 9.3 | 8 | 43 | 6 | External
101865 | 9627.276 | 8420 | 3.445 | 12.199 | Metal Loss | Corrosion | Circumferential slotting | 09:36 | 9.3 | 7 | 35 | 13 | External | 0.702 | 105.4
101866 | 9627.401 | 8420 | 3.57 | 12.199 | Metal Loss | Corrosion | Circumferential grooving | 02:18 | 9.3 | 11 | 35 | 6 | External
101867 | 9627.497 | 8420 | 3.666 | 12.199 | Metal Loss | Corrosion | Circumferential grooving | 03:34 | 9.3 | 15 | 43 | 7 | External
101868 | 9627.526 | 8420 | 3.695 | 12.199 | Metal Loss | Corrosion | Circumferential grooving | 09:38 | 9.3 | 14 | 92 | 9 | External
101869 | 9627.613 | 8420 | 3.782 | 12.199 | Metal Loss | Corrosion | Circumferential grooving | 09:50 | 9.3 | 24 | 135 | 6 | External
101870 | 9627.742 | 8420 | 3.911 | 12.199 | Metal Loss | Corrosion | Circumferential grooving | 02:06 | 9.3 | 18 | 78 | 8 | External
101871 | 9627.77 | 8420 | 3.939 | 12.199 | Metal Loss | Corrosion | Circumferential grooving | 08:50 | 9.3 | 12 | 35 | 10 | External | 0.703 | 105.3
227 | 9627.784 | 8420 | 3.953 | 12.199 | Metal Loss | Corrosion | Pitting | 09:34 | 9.3 | 22 | 35 | 10 | Internal | 0.704 | 105.1
101872 | 9627.81 | 8420 | 3.979 | 12.199 | Metal Loss | Corrosion | Circumferential slotting | 04:00 | 9.3 | 6 | 28 | 6 | External
228 | 9627.846 | 8420 | 4.015 | 12.199 | Metal Loss | Corrosion | Circumferential grooving | 06:32 | 9.3 | 19 | 43 | 17 | External | 0.705 | 104.9
101873 | 9627.948 | 8420 | 4.117 | 12.199 | Metal Loss | Corrosion | Circumferential slotting | 08:56 | 9.3 | 7 | 28 | 12 | External | 0.702 | 105.4
101874 | 9628.035 | 8420 | 4.204 | 12.199 | Metal Loss | Corrosion | Circumferential slotting | 03:16 | 9.3 | 9 | 43 | 7 | External
101875 | 9628.108 | 8420 | 4.277 | 12.199 | Metal Loss | Corrosion | Circumferential grooving | 03:16 | 9.3 | 13 | 43 | 6 | External
101876 | 9628.289 | 8420 | 4.458 | 12.199 | Metal Loss | Corrosion | Circumferential grooving | 02:38 | 9.3 | 16 | 43 | 6 | External
101877 | 9628.333 | 8420 | 4.502 | 12.199 | Metal Loss | Corrosion | Circumferential grooving | 06:34 | 9.3 | 10 | 43 | 8 | External
101878 | 9628.51 | 8420 | 4.679 | 12.199 | Metal Loss | Corrosion | Circumferential slotting | 06:38 | 9.3 | 7 | 35 | 6 | External
101879 | 9628.575 | 8420 | 4.744 | 12.199 | Metal Loss | Corrosion | Circumferential slotting | 02:18 | 9.3 | 9 | 35 | 6 | External
101880 | 9628.621 | 8420 | 4.79 | 12.199 | Metal Loss | Corrosion | Circumferential grooving | 02:22 | 9.3 | 10 | 28 | 10 | External | 0.702 | 105.3
101881 | 9628.874 | 8420 | 5.043 | 12.199 | Metal Loss | Corrosion | Circumferential grooving | 04:52 | 9.3 | 19 | 85 | 6 | External
101882 | 9629.579 | 8420 | 5.748 | 12.199 | Metal Loss | Corrosion | Circumferential slotting | 06:30 | 9.3 | 6 | 28 | 6 | External
900129 | 9629.74 | 8420 | 5.909 | 12.199 | Metal Loss | CLUSTER corrosion | Circumferential grooving | 04:00 | 9.3 | 23 | 99 | 9 | External
101885 | 9629.814 | 8420 | 5.983 | 12.199 | Metal Loss | Corrosion | Circumferential slotting | 07:24 | 9.3 | 9 | 50 | 6 | External
101886 | 9629.886 | 8420 | 6.055 | 12.199 | Metal Loss | Corrosion | Circumferential grooving | 03:00 | 9.3 | 13 | 78 | 6 | External
900130 | 9629.939 | 8420 | 6.108 | 12.199 | Metal Loss | CLUSTER corrosion | General | 05:20 | 9.3 | 54 | 93 | 7 | External
101889 | 9630.053 | 8420 | 6.222 | 12.199 | Metal Loss | Corrosion | Circumferential slotting | 08:24 | 9.3 | 7 | 35 | 7 | External
900131 | 9630.266 | 8420 | 6.435 | 12.199 | Metal Loss | CLUSTER corrosion | General | 06:42 | 9.3 | 42 | 78 | 6 | External
101892 | 9630.326 | 8420 | 6.495 | 12.199 | Metal Loss | Corrosion | Circumferential grooving | 03:02 | 9.3 | 13 | 78 | 6 | External
101893 | 9630.513 | 8420 | 6.682 | 12.199 | Metal Loss | Corrosion | Circumferential grooving | 05:30 | 9.3 | 16 | 64 | 6 | External
101894 | 9630.522 | 8420 | 6.691 | 12.199 | Metal Loss | Corrosion | Circumferential grooving | 06:42 | 9.3 | 17 | 64 | 7 | External
101895 | 9630.568 | 8420 | 6.737 | 12.199 | Metal Loss | Corrosion | Circumferential slotting | 04:54 | 9.3 | 9 | 50 | 6 | External
101896 | 9630.687 | 8420 | 6.856 | 12.199 | Metal Loss | Corrosion | Circumferential grooving | 03:28 | 9.3 | 24 | 128 | 7 | External
101897 | 9630.718 | 8420 | 6.887 | 12.199 | Metal Loss | Corrosion | Circumferential grooving | 05:12 | 9.3 | 14 | 57 | 8 | External
101898 | 9630.757 | 8420 | 6.926 | 12.199 | Metal Loss | Corrosion | Circumferential grooving | 04:00 | 9.3 | 19 | 64 | 7 | External
101899 | 9630.779 | 8420 | 6.948 | 12.199 | Metal Loss | Corrosion | Pitting | 05:20 | 9.3 | 11 | 21 | 12 | External | 0.703 | 105.3
229 | 9630.855 | 8420 | 7.024 | 12.199 | Metal Loss | Corrosion | Pitting | 04:08 | 9.3 | 17 | 21 | 12 | External | 0.704 | 105.2
101900 | 9631.36 | 8420 | 7.529 | 12.199 | Metal Loss | Corrosion | Circumferential grooving | 04:02 | 9.3 | 22 | 50 | 6 | External
900132 | 9631.424 | 8420 | 7.593 | 12.199 | Metal Loss | CLUSTER corrosion | General | 03:54 | 9.3 | 46 | 114 | 9 | External
230 | 9631.48 | 8420 | 7.649 | 12.199 | Metal Loss | Corrosion | Pitting | 05:20 | 9.3 | 15 | 28 | 10 | External | 0.703 | 105.3
101903 | 9631.775 | 8420 | 7.944 | 12.199 | Metal Loss | Corrosion | Circumferential slotting | 06:16 | 9.3 | 8 | 43 | 6 | External
101904 | 9631.983 | 8420 | 8.152 | 12.199 | Metal Loss | Corrosion | Circumferential grooving | 07:26 | 9.3 | 10 | 92 | 6 | External
900133 | 9633.052 | 8420 | 9.221 | 12.199 | Metal Loss | CLUSTER corrosion | Circumferential grooving | 04:46 | 9.3 | 25 | 57 | 9 | External
70832 | 9636.03 | 8430 |  | 12.328 | Weld | Longitudinal weld pipe |  | 01:42 | 9.3
70833 | 9648.358 | 8440 |  | 12.221 | Weld | Longitudinal weld pipe |  | 07:32 | 9.3
101907 | 9648.437 | 8440 | 0.079 | 12.221 | Metal Loss | Corrosion | Circumferential grooving | 06:42 | 9.3 | 11 | 57 | 7 | External
101908 | 9648.499 | 8440 | 0.141 | 12.221 | Metal Loss | Corrosion | Circumferential grooving | 07:06 | 9.3 | 12 | 57 | 7 | External
101909 | 9648.603 | 8440 | 0.245 | 12.221 | Metal Loss | Corrosion | Circumferential slotting | 08:10 | 9.3 | 7 | 43 | 6 | External
70834 | 9660.579 | 8450 |  | 12.184 | Weld | Longitudinal weld pipe |  |  | 9.3
231 | 9663.349 | 8450 | 2.77 | 12.184 | Metal Loss | Corrosion | Circumferential grooving | 07:04 | 9.3 | 15 | 43 | 10 | External | 0.703 | 105.3
101910 | 9666.423 | 8450 | 5.844 | 12.184 | Metal Loss | Corrosion | Circumferential slotting | 05:16 | 9.3 | 9 | 43 | 6 | Internal
101911 | 9666.869 | 8450 | 6.29 | 12.184 | Metal Loss | Corrosion | Circumferential slotting | 04:06 | 9.3 | 6 | 43 | 6 | Internal
101912 | 9666.974 | 8450 | 6.395 | 12.184 | Metal Loss | Corrosion | Circumferential grooving | 04:58 | 9.3 | 16 | 64 | 7 | Internal
101913 | 9667.367 | 8450 | 6.788 | 12.184 | Metal Loss | Corrosion | Circumferential grooving | 05:32 | 9.3 | 12 | 71 | 6 | Internal
101914 | 9667.493 | 8450 | 6.914 | 12.184 | Metal Loss | Corrosion | Circumferential grooving | 05:00 | 9.3 | 12 | 43 | 6 | Internal
101915 | 9667.703 | 8450 | 7.124 | 12.184 | Metal Loss | Corrosion | Circumferential slotting | 05:42 | 9.3 | 8 | 28 | 6 | Internal
101916 | 9668.934 | 8450 | 8.355 | 12.184 | Metal Loss | Corrosion | Circumferential grooving | 04:50 | 9.3 | 12 | 35 | 6 | Internal
101917 | 9670.194 | 8450 | 9.615 | 12.184 | Metal Loss | Corrosion | Circumferential slotting | 03:18 | 9.3 | 7 | 35 | 6 | Internal
101918 | 9670.907 | 8450 | 10.328 | 12.184 | Metal Loss | Corrosion | Circumferential slotting | 09:42 | 9.3 | 7 | 64 | 6 | External
70835 | 9672.763 | 8460 |  | 12.298 | Weld | Longitudinal weld pipe |  | 03:12 | 9.3
70836 | 9685.061 | 8470 |  | 12.198 | Weld | Longitudinal weld pipe |  | 07:18 | 9.3
70837 | 9697.259 | 8480 |  | 12.187 | Weld | Longitudinal weld pipe |  | 01:34 | 9.3
101919 | 9702.36 | 8480 | 5.101 | 12.187 | Metal Loss | Corrosion | Circumferential grooving | 04:30 | 9.3 | 12 | 78 | 6 | External
70838 | 9709.446 | 8490 |  | 12.229 | Weld | Longitudinal weld pipe |  | 09:08 | 9.3
70839 | 9721.675 | 8500 |  | 12.194 | Weld | Longitudinal weld pipe |  | 04:42 | 9.3
101920 | 9732.911 | 8500 | 11.236 | 12.194 | Metal Loss | Corrosion | Circumferential grooving | 07:40 | 9.3 | 20 | 92 | 7 | External
70840 | 9733.869 | 8510 |  | 12.14 | Weld | Longitudinal weld pipe |  |  | 9.3
101921 | 9735.043 | 8510 | 1.174 | 12.14 | Metal Loss | Corrosion | Circumferential slotting | 08:18 | 9.3 | 7 | 35 | 6 | External
101922 | 9735.598 | 8510 | 1.729 | 12.14 | Metal Loss | Corrosion | Circumferential grooving | 07:26 | 9.3 | 18 | 121 | 7 | External
101923 | 9738.119 | 8510 | 4.25 | 12.14 | Metal Loss | Corrosion | Circumferential slotting | 04:32 | 9.3 | 6 | 21 | 6 | Internal
101924 | 9738.972 | 8510 | 5.103 | 12.14 | Metal Loss | Corrosion | Circumferential grooving | 04:56 | 9.3 | 16 | 78 | 7 | Internal
101925 | 9739.315 | 8510 | 5.446 | 12.14 | Metal Loss | Corrosion | Circumferential grooving | 03:46 | 9.3 | 17 | 85 | 8 | Internal
232 | 9739.65 | 8510 | 5.781 | 12.14 | Metal Loss | Corrosion | Circumferential grooving | 06:52 | 9.3 | 16 | 35 | 8 | External
101926 | 9739.664 | 8510 | 5.795 | 12.14 | Metal Loss | Corrosion | Circumferential slotting | 08:32 | 9.3 | 6 | 28 | 11 | External | 0.702 | 105.4
101927 | 9739.67 | 8510 | 5.801 | 12.14 | Metal Loss | Corrosion | Circumferential slotting | 07:44 | 9.3 | 8 | 50 | 8 | External
101928 | 9739.966 | 8510 | 6.097 | 12.14 | Metal Loss | Corrosion | Circumferential grooving | 07:28 | 9.3 | 11 | 71 | 10 | External | 0.703 | 105.3
233 | 9739.99 | 8510 | 6.121 | 12.14 | Metal Loss | Corrosion | Pitting | 06:14 | 9.3 | 15 | 17 | 11 | External | 0.703 | 105.2
101929 | 9740.091 | 8510 | 6.222 | 12.14 | Metal Loss | Corrosion | Circumferential slotting | 03:10 | 9.3 | 7 | 21 | 6 | Internal
101930 | 9740.113 | 8510 | 6.244 | 12.14 | Metal Loss | Corrosion | Circumferential grooving | 07:26 | 9.3 | 18 | 113 | 8 | External
101931 | 9740.161 | 8510 | 6.292 | 12.14 | Metal Loss | Corrosion | Circumferential slotting | 05:38 | 9.3 | 8 | 21 | 6 | Internal
101932 | 9740.215 | 8510 | 6.346 | 12.14 | Metal Loss | Corrosion | Circumferential grooving | 03:50 | 9.3 | 10 | 21 | 6 | Internal
101933 | 9740.258 | 8510 | 6.389 | 12.14 | Metal Loss | Corrosion | Circumferential grooving | 07:58 | 9.3 | 10 | 57 | 9 | External
101934 | 9740.357 | 8510 | 6.488 | 12.14 | Metal Loss | Corrosion | Pitting | 03:06 | 9.3 | 11 | 21 | 6 | Internal
101935 | 9740.401 | 8510 | 6.532 | 12.14 | Metal Loss | Corrosion | Circumferential slotting | 08:16 | 9.3 | 9 | 43 | 6 | External
101936 | 9741.175 | 8510 | 7.306 | 12.14 | Metal Loss | Corrosion | Circumferential grooving | 03:32 | 9.3 | 14 | 92 | 6 | Internal
101937 | 9742.31 | 8510 | 8.441 | 12.14 | Metal Loss | Corrosion | Circumferential slotting | 05:30 | 9.3 | 9 | 35 | 8 | Internal
101938 | 9744.051 | 8510 | 10.182 | 12.14 | Metal Loss | Corrosion | Circumferential slotting | 04:26 | 9.3 | 9 | 43 | 6 | Internal
70841 | 9746.009 | 8520 |  | 12.172 | Weld | Longitudinal weld pipe |  | 01:40 | 9.3
70842 | 9758.181 | 8530 |  | 12.166 | Weld | Longitudinal weld pipe |  |  | 9.3
101939 | 9758.564 | 8530 | 0.383 | 12.166 | Metal Loss | Corrosion | Circumferential grooving | 06:32 | 9.3 | 13 | 106 | 6 | Internal
70843 | 9770.347 | 8540 |  | 12.207 | Weld | Longitudinal weld pipe |  | 00:48 | 9.3
70844 | 9782.554 | 8550 |  | 12.226 | Weld | Longitudinal weld pipe |  | 10:00 | 9.3
70845 | 9794.78 | 8560 |  | 12.244 | Weld | Longitudinal weld pipe |  | 09:06 | 9.3
234 | 9794.781 | 8560 | 0.001 | 12.244 | Weld |  |  | 05:28 | 9.3 |  | 156
70846 | 9807.024 | 8570 |  | 12.223 | Weld | Longitudinal weld pipe |  | 07:42 | 9.3
70847 | 9819.247 | 8580 |  | 12.308 | Weld | Longitudinal weld pipe |  | 00:26 | 9.3
70848 | 9831.555 | 8590 |  | 12.163 | Weld | Longitudinal weld pipe |  |  | 9.3
70849 | 9843.718 | 8600 |  | 12.2 | Weld | Longitudinal weld pipe |  | 06:50 | 9.3
70850 | 9855.918 | 8610 |  | 12.198 | Weld | Longitudinal weld pipe |  | 10:08 | 9.3
101940 | 9857.891 | 8610 | 1.973 | 12.198 | Metal Loss | Corrosion | Circumferential slotting | 08:22 | 9.3 | 9 | 57 | 6 | External
101941 | 9858.18 | 8610 | 2.262 | 12.198 | Metal Loss | Corrosion | Circumferential grooving | 07:08 | 9.3 | 12 | 92 | 8 | External
101942 | 9858.192 | 8610 | 2.274 | 12.198 | Metal Loss | Corrosion | Circumferential grooving | 05:52 | 9.3 | 14 | 78 | 6 | External
70851 | 9868.116 | 8620 |  | 12.171 | Weld | Longitudinal weld pipe |  | 00:32 | 9.3
101943 | 9877.439 | 8620 | 9.323 | 12.171 | Metal Loss | Corrosion | Circumferential grooving | 06:08 | 9.3 | 12 | 85 | 6 | Internal
101944 | 9878.991 | 8620 | 10.875 | 12.171 | Metal Loss | Corrosion | Circumferential slotting | 05:56 | 9.3 | 9 | 43 | 6 | Internal
70852 | 9880.287 | 8630 |  | 12.208 | Weld | Longitudinal weld pipe |  | 10:16 | 9.3
235 | 9880.288 | 8630 | 0.001 | 12.208 | Weld |  |  | 08:56 | 9.3 |  | 85
70853 | 9892.495 | 8640 |  | 12.181 | Weld | Longitudinal weld pipe |  |  | 9.3
101945 | 9898.293 | 8640 | 5.798 | 12.181 | Metal Loss | Corrosion | Circumferential grooving | 07:34 | 9.3 | 24 | 128 | 8 | External
70854 | 9904.676 | 8650 |  | 12.22 | Weld | Longitudinal weld pipe |  | 08:08 | 9.3
70855 | 9916.896 | 8660 |  | 12.298 | Weld | Longitudinal weld pipe |  | 11:16 | 9.3
900134 | 9925.879 | 8660 | 8.983 | 12.298 | Metal Loss | CLUSTER corrosion | Circumferential grooving | 07:50 | 9.3 | 26 | 57 | 15 | External | 0.707 | 104.7
900135 | 9925.882 | 8660 | 8.986 | 12.298 | Metal Loss | CLUSTER corrosion | General | 06:02 | 9.3 | 34 | 57 | 7 | External
70856 | 9929.194 | 8670 |  | 12.204 | Weld | Longitudinal weld pipe |  | 02:26 | 9.3
70857 | 9941.398 | 8680 |  | 12.232 | Weld | Longitudinal weld pipe |  | 01:46 | 9.3
70858 | 9953.63 | 8690 |  | 12.209 | Weld | Longitudinal weld pipe |  | 12:00 | 9.3
101949 | 9960.941 | 8690 | 7.311 | 12.209 | Metal Loss | Corrosion | Circumferential grooving | 08:12 | 9.3 | 14 | 71 | 8 | External
70859 | 9965.839 | 8700 |  | 12.156 | Weld | Longitudinal weld pipe |  |  | 9.3
101950 | 9977.253 | 8700 | 11.414 | 12.156 | Metal Loss | Corrosion | Circumferential slotting | 04:06 | 9.3 | 8 | 35 | 9 | External
70860 | 9977.995 | 8710 |  | 12.165 | Weld | Longitudinal weld pipe |  | 00:02 | 9.3
237 | 9985.478 | 8710 | 7.483 | 12.165 | Metal Loss | Corrosion | Circumferential grooving | 03:42 | 9.3 | 17 | 35 | 13 | External | 0.704 | 105.1
238 | 9985.56 | 8710 | 7.565 | 12.165 | Metal Loss | Corrosion | Pitting | 07:36 | 9.3 | 15 | 17 | 11 | External | 0.703 | 105.2
101951 | 9985.61 | 8710 | 7.615 | 12.165 | Metal Loss | Corrosion | Circumferential grooving | 02:58 | 9.3 | 11 | 106 | 8 | External
101952 | 9985.638 | 8710 | 7.643 | 12.165 | Metal Loss | Corrosion | Circumferential grooving | 08:40 | 9.3 | 11 | 57 | 6 | External
101953 | 9985.702 | 8710 | 7.707 | 12.165 | Metal Loss | Corrosion | Circumferential slotting | 07:36 | 9.3 | 9 | 21 | 6 | External
101954 | 9985.733 | 8710 | 7.738 | 12.165 | Metal Loss | Corrosion | Circumferential slotting | 03:52 | 9.3 | 6 | 28 | 6 | External
101955 | 9986.466 | 8710 | 8.471 | 12.165 | Metal Loss | Corrosion | Pitting | 01:10 | 9.3 | 21 | 21 | 6 | External
101956 | 9990 | 8710 | 12.005 | 12.165 | Metal Loss | Corrosion | Circumferential grooving | 07:08 | 9.3 | 11 | 28 | 9 | Internal
70861 | 9990.16 | 8720 |  | 12.2 | Weld | Longitudinal weld pipe |  | 05:32 | 9.3
101957 | 9996.844 | 8720 | 6.684 | 12.2 | Metal Loss | Corrosion | Circumferential slotting | 03:56 | 9.3 | 8 | 43 | 7 | External
101958 | 10002.301 | 8720 | 12.141 | 12.2 | Metal Loss | Corrosion | Circumferential slotting | 07:48 | 9.3 | 7 | 71 | 9 | External
70862 | 10002.36 | 8730 |  | 12.293 | Weld | Longitudinal weld pipe |  | 06:34 | 9.3
101959 | 10002.451 | 8730 | 0.091 | 12.293 | Metal Loss | Corrosion | Circumferential grooving | 04:26 | 9.3 | 10 | 43 | 6 | External
900136 | 10003.292 | 8730 | 0.932 | 12.293 | Metal Loss | CLUSTER corrosion | General | 05:06 | 9.3 | 46 | 71 | 8 | Internal
239 | 10003.422 | 8730 | 1.062 | 12.293 | Metal Loss | Corrosion | Pitting | 05:16 | 9.3 | 14 | 17 | 10 | Internal | 0.703 | 105.3
240 | 10003.57 | 8730 | 1.21 | 12.293 | Metal Loss |  |  | 07:20 | 9.3 | 19 | 28
101962 | 10003.572 | 8730 | 1.212 | 12.293 | Metal Loss | Corrosion | Circumferential grooving | 04:56 | 9.3 | 14 | 71 | 8 | Internal
50019 | 10013.815 | 8730 | 11.455 | 12.293 | Marker | AGM |  |  | 9.3 | [6 empty] | KM 10000
70863 | 10014.653 | 8740 |  | 12.162 | Weld | Longitudinal weld pipe |  | 05:52 | 9.3
101963 | 10020.193 | 8740 | 5.54 | 12.162 | Metal Loss | Close To |  | 01:06 | 9.3 | 46 | 71
70864 | 10026.815 | 8750 |  | 12.221 | Weld | Longitudinal weld pipe |  | 08:22 | 9.3
70865 | 10039.036 | 8760 |  | 12.21 | Weld | Longitudinal weld pipe |  | 10:32 | 9.3
70866 | 10051.246 | 8770 |  | 12.183 | Weld | Longitudinal weld pipe |  |  | 9.3
70867 | 10063.429 | 8780 |  | 12.2 | Weld | Longitudinal weld pipe |  | 00:06 | 9.3
70868 | 10075.629 | 8790 |  | 12.265 | Weld | Longitudinal weld pipe |  | 06:52 | 9.3
101964 | 10082.274 | 8790 | 6.645 | 12.265 | Metal Loss | Corrosion | Circumferential slotting | 04:44 | 9.3 | 7 | 50 | 6 | External
70869 | 10087.894 | 8800 |  | 12.2 | Weld | Longitudinal weld pipe |  | 02:40 | 9.3
101965 | 10099.296 | 8800 | 11.402 | 12.2 | Metal Loss | Corrosion | Circumferential slotting | 05:14 | 9.3 | 6 | 21 | 6 | Internal
101966 | 10099.518 | 8800 | 11.624 | 12.2 | Metal Loss | Corrosion | Circumferential slotting | 04:48 | 9.3 | 6 | 35 | 8 | Internal
101967 | 10099.682 | 8800 | 11.788 | 12.2 | Metal Loss | Corrosion | Circumferential slotting | 04:40 | 9.3 | 6 | 50 | 6 | Internal
70870 | 10100.094 | 8810 |  | 12.263 | Weld | Longitudinal weld pipe |  |  | 9.3
101968 | 10100.393 | 8810 | 0.299 | 12.263 | Metal Loss | Corrosion | Circumferential slotting | 06:00 | 9.3 | 7 | 71 | 6 | Internal
101969 | 10100.433 | 8810 | 0.339 | 12.263 | Metal Loss | Corrosion | Pitting | 03:20 | 9.3 | 19 | 21 | 6 | Internal
101970 | 10101.098 | 8810 | 1.004 | 12.263 | Metal Loss | Corrosion | Circumferential slotting | 04:46 | 9.3 | 7 | 43 | 10 | Internal | 0.702 | 105.4
70871 | 10112.357 | 8820 |  | 12.183 | Weld | Longitudinal weld pipe |  | 04:38 | 9.3
101971 | 10124.487 | 8820 | 12.13 | 12.183 | Metal Loss | Corrosion | Circumferential grooving | 06:06 | 9.3 | 14 | 64 | 9 | External |  |  | adj. to GW
70872 | 10124.54 | 8830 |  | 12.189 | Weld | Longitudinal weld pipe |  | 03:54 | 9.3
101972 | 10124.574 | 8830 | 0.034 | 12.189 | Metal Loss | Corrosion | Circumferential grooving | 10:54 | 9.3 | 29 | 92 | 7 | External |  |  | adj. to GW
101973 | 10124.587 | 8830 | 0.047 | 12.189 | Metal Loss | Corrosion | Circumferential grooving | 06:30 | 9.3 | 16 | 78 | 17 | External | 0.704 | 105.1 | adj. to GW
101974 | 10124.783 | 8830 | 0.243 | 12.189 | Metal Loss | Corrosion | Circumferential grooving | 06:14 | 9.3 | 10 | 43 | 6 | External
101975 | 10124.826 | 8830 | 0.286 | 12.189 | Metal Loss | Corrosion | Circumferential slotting | 05:22 | 9.3 | 9 | 57 | 6 | External
101976 | 10124.908 | 8830 | 0.368 | 12.189 | Metal Loss | Corrosion | Circumferential grooving | 05:50 | 9.3 | 13 | 71 | 8 | External
101977 | 10125.232 | 8830 | 0.692 | 12.189 | Metal Loss | Corrosion | Circumferential grooving | 06:08 | 9.3 | 10 | 50 | 6 | External
101978 | 10126.355 | 8830 | 1.815 | 12.189 | Metal Loss | Corrosion | Circumferential grooving | 07:40 | 9.3 | 11 | 50 | 6 | External
101979 | 10126.435 | 8830 | 1.895 | 12.189 | Metal Loss | Corrosion | Circumferential grooving | 05:42 | 9.3 | 12 | 71 | 8 | External
101980 | 10126.752 | 8830 | 2.212 | 12.189 | Metal Loss | Corrosion | Circumferential grooving | 08:02 | 9.3 | 12 | 78 | 6 | External
101981 | 10126.982 | 8830 | 2.442 | 12.189 | Metal Loss | Corrosion | Circumferential grooving | 07:28 | 9.3 | 24 | 92 | 7 | External
101982 | 10127.312 | 8830 | 2.772 | 12.189 | Metal Loss | Corrosion | Circumferential slotting | 08:00 | 9.3 | 9 | 43 | 6 | External
101983 | 10127.622 | 8830 | 3.082 | 12.189 | Metal Loss | Corrosion | Circumferential grooving | 06:54 | 9.3 | 21 | 113 | 7 | External
101984 | 10127.692 | 8830 | 3.152 | 12.189 | Metal Loss | Corrosion | Circumferential grooving | 07:18 | 9.3 | 15 | 99 | 7 | External
101985 | 10127.849 | 8830 | 3.309 | 12.189 | Metal Loss | Corrosion | Circumferential grooving | 07:08 | 9.3 | 14 | 71 | 6 | External
101986 | 10128.082 | 8830 | 3.542 | 12.189 | Metal Loss | Corrosion | Circumferential grooving | 05:48 | 9.3 | 14 | 50 | 6 | External
101987 | 10132.348 | 8830 | 7.808 | 12.189 | Metal Loss | Corrosion | Circumferential slotting | 07:18 | 9.3 | 8 | 35 | 6 | External
70873 | 10136.729 | 8840 |  | 12.211 | Weld | Longitudinal weld pipe |  | 11:12 | 9.3
70874 | 10148.94 | 8850 |  | 12.26 | Weld | Longitudinal weld pipe |  |  | 9.3
101988 | 10160.943 | 8850 | 12.003 | 12.26 | Metal Loss | Corrosion | Circumferential grooving | 06:42 | 9.3 | 10 | 57 | 7 | External
101989 | 10161.066 | 8850 | 12.126 | 12.26 | Metal Loss | Corrosion | Circumferential grooving | 09:02 | 9.3 | 10 | 43 | 6 | External
101990 | 10161.125 | 8850 | 12.185 | 12.26 | Metal Loss | Corrosion | Circumferential grooving | 08:20 | 9.3 | 11 | 28 | 6 | External
101991 | 10161.146 | 8850 | 12.206 | 12.26 | Metal Loss | Corrosion | Circumferential grooving | 06:48 | 9.3 | 23 | 135 | 8 | External |  |  | adj. to GW
70875 | 10161.2 | 8860 |  | 12.251 | Weld | Longitudinal weld pipe |  | 08:08 | 9.3
70876 | 10173.451 | 8870 |  | 12.218 | Weld | Longitudinal weld pipe |  | 11:18 | 9.3
70877 | 10185.669 | 8880 |  | 12.199 | Weld | Longitudinal weld pipe |  | 09:14 | 9.3
900137 | 10186.052 | 8880 | 0.383 | 12.199 | Metal Loss | CLUSTER corrosion | Circumferential grooving | 05:56 | 9.3 | 18 | 50 | 12 | External | 0.704 | 105.1
101994 | 10186.451 | 8880 | 0.782 | 12.199 | Metal Loss | Corrosion | Circumferential grooving | 06:30 | 9.3 | 13 | 57 | 7 | External
70878 | 10197.868 | 8890 |  | 12.2 | Weld | Longitudinal weld pipe |  |  | 9.3
101995 | 10197.869 | 8890 | 0.001 | 12.2 | Weld |  |  | 07:42 | 9.3 |  | 142
70879 | 10210.068 | 8900 |  | 12.168 | Weld | Longitudinal weld pipe |  |  | 9.3
101996 | 10210.557 | 8900 | 0.489 | 12.168 | Metal Loss | Corrosion | Circumferential grooving | 06:00 | 9.3 | 18 | 78 | 6 | External
101997 | 10210.658 | 8900 | 0.59 | 12.168 | Metal Loss | Corrosion | Circumferential slotting | 05:28 | 9.3 | 6 | 35 | 6 | External
101998 | 10211.237 | 8900 | 1.169 | 12.168 | Metal Loss | Corrosion | Circumferential slotting | 05:52 | 9.3 | 8 | 35 | 7 | External
101999 | 10211.488 | 8900 | 1.42 | 12.168 | Metal Loss | Corrosion | Circumferential slotting | 06:36 | 9.3 | 6 | 28 | 6 | External
102000 | 10211.63 | 8900 | 1.562 | 12.168 | Metal Loss | Corrosion | Circumferential slotting | 05:50 | 9.3 | 8 | 43 | 7 | External
102001 | 10211.788 | 8900 | 1.72 | 12.168 | Metal Loss | Corrosion | Circumferential grooving | 07:14 | 9.3 | 12 | 50 | 9 | External
102002 | 10211.917 | 8900 | 1.849 | 12.168 | Metal Loss | Corrosion | Circumferential slotting | 06:22 | 9.3 | 9 | 43 | 9 | External
102003 | 10212.459 | 8900 | 2.391 | 12.168 | Metal Loss | Corrosion | Circumferential grooving | 05:22 | 9.3 | 11 | 57 | 7 | External
102004 | 10216.702 | 8900 | 6.634 | 12.168 | Metal Loss | Corrosion | Circumferential grooving | 06:48 | 9.3 | 18 | 71 | 6 | External
102005 | 10216.999 | 8900 | 6.931 | 12.168 | Metal Loss | Corrosion | Circumferential grooving | 05:56 | 9.3 | 12 | 50 | 7 | External
102006 | 10217.398 | 8900 | 7.33 | 12.168 | Metal Loss | Corrosion | Circumferential grooving | 06:18 | 9.3 | 11 | 71 | 8 | External
102007 | 10217.55 | 8900 | 7.482 | 12.168 | Metal Loss | Corrosion | Circumferential slotting | 05:52 | 9.3 | 8 | 57 | 7 | External
102008 | 10217.603 | 8900 | 7.535 | 12.168 | Metal Loss | Corrosion | Circumferential slotting | 06:36 | 9.3 | 8 | 35 | 6 | External
102009 | 10218.017 | 8900 | 7.949 | 12.168 | Metal Loss | Corrosion | Circumferential slotting | 06:10 | 9.3 | 7 | 43 | 6 | External
102010 | 10218.115 | 8900 | 8.047 | 12.168 | Metal Loss | Corrosion | Circumferential slotting | 06:38 | 9.3 | 8 | 57 | 8 | External
102011 | 10218.59 | 8900 | 8.522 | 12.168 | Metal Loss | Corrosion | Circumferential grooving | 06:16 | 9.3 | 16 | 85 | 7 | External
102012 | 10218.809 | 8900 | 8.741 | 12.168 | Metal Loss | Corrosion | Circumferential slotting | 06:46 | 9.3 | 7 | 21 | 6 | External
241 | 10218.915 | 8900 | 8.847 | 12.168 | Metal Loss | Corrosion | Pitting | 06:18 | 9.3 | 17 | 17 | 10 | External | 0.703 | 105.2
242 | 10218.972 | 8900 | 8.904 | 12.168 | Metal Loss | Corrosion | Pitting | 06:22 | 9.3 | 19 | 28 | 12 | External | 0.704 | 105.1
102013 | 10219.24 | 8900 | 9.172 | 12.168 | Metal Loss | Corrosion | Circumferential slotting | 09:40 | 9.3 | 8 | 57 | 6 | External
102014 | 10220.202 | 8900 | 10.134 | 12.168 | Metal Loss | Corrosion | Circumferential grooving | 05:52 | 9.3 | 12 | 50 | 6 | External
102015 | 10221.079 | 8900 | 11.011 | 12.168 | Metal Loss | Corrosion | Circumferential grooving | 03:12 | 9.3 | 12 | 71 | 7 | External
102016 | 10221.289 | 8900 | 11.221 | 12.168 | Metal Loss | Corrosion | Circumferential slotting | 03:50 | 9.3 | 7 | 35 | 6 | External
102017 | 10221.328 | 8900 | 11.26 | 12.168 | Metal Loss | Corrosion | Circumferential slotting | 06:18 | 9.3 | 9 | 50 | 6 | External
102018 | 10221.504 | 8900 | 11.436 | 12.168 | Metal Loss | Corrosion | Circumferential slotting | 04:02 | 9.3 | 7 | 35 | 6 | External
102019 | 10221.629 | 8900 | 11.561 | 12.168 | Metal Loss | Corrosion | Circumferential slotting | 05:58 | 9.3 | 8 | 85 | 6 | External
102020 | 10221.697 | 8900 | 11.629 | 12.168 | Metal Loss | Corrosion | Circumferential slotting | 06:46 | 9.3 | 6 | 28 | 6 | External
70880 | 10222.236 | 8910 |  | 12.176 | Weld | Longitudinal weld pipe |  |  | 9.3
243 | 10222.237 | 8910 | 0.001 | 12.176 | Weld |  |  | 05:18 | 9.3 |  | 99
102021 | 10226.131 | 8910 | 3.895 | 12.176 | Metal Loss | Corrosion | Circumferential slotting | 05:38 | 9.3 | 9 | 43 | 6 | External
70881 | 10234.412 | 8920 |  | 12.197 | Weld | Longitudinal weld pipe |  | 00:38 | 9.3
70882 | 10246.609 | 8930 |  | 12.252 | Weld | Longitudinal weld pipe |  | 09:44 | 9.3
70883 | 10258.861 | 8940 |  | 11.147 | Weld | Longitudinal weld pipe |  | 00:32 | 9.3
70884 | 10270.008 | 8950 |  | 12.097 | Weld | Longitudinal weld pipe |  | 09:48 | 9.3
70885 | 10282.105 | 8960 |  | 12.251 | Weld | Longitudinal weld pipe |  | 11:16 | 9.3
900138 | 10285.4 | 8960 | 3.295 | 12.251 | Metal Loss | CLUSTER corrosion | General | 06:06 | 9.3 | 41 | 49 | 8 | Internal
102024 | 10294.229 | 8960 | 12.124 | 12.251 | Metal Loss | Corrosion | Circumferential grooving | 06:56 | 9.3 | 28 | 85 | 8 | External
70886 | 10294.356 | 8970 |  | 12.201 | Weld | Longitudinal weld pipe |  |  | 9.3
102025 | 10294.579 | 8970 | 0.223 | 12.201 | Metal Loss | Corrosion | Circumferential grooving | 01:30 | 9.3 | 18 | 113 | 6 | External
70887 | 10306.557 | 8980 |  | 10.331 | Weld | Longitudinal weld pipe |  | 06:40 | 9.3
102026 | 10308.8 | 8980 | 2.243 | 10.331 | Bend |  |  | 03:00 | 9.3 | 7753 | [5 empty] | right
70888 | 10316.888 | 8990 |  | 10.921 | Weld | Longitudinal weld pipe |  | 00:50 | 9.3
70889 | 10327.809 | 9000 |  | 12.247 | Weld | Longitudinal weld pipe |  | 02:32 | 9.3
102027 | 10329.491 | 9000 | 1.682 | 12.247 | Bend |  |  | 03:00 | 9.3 | 8587 | [5 empty] | right
70890 | 10340.056 | 9010 |  | 12.148 | Weld | Longitudinal weld pipe |  | 11:08 | 9.3
102028 | 10352.074 | 9010 | 12.018 | 12.148 | Metal Loss | Corrosion | Circumferential slotting | 07:26 | 9.3 | 8 | 28 | 6 | External
70891 | 10352.204 | 9020 |  | 12.198 | Weld | Longitudinal weld pipe |  | 00:58 | 9.3
102029 | 10364.353 | 9020 | 12.149 | 12.198 | Metal Loss | Corrosion | Circumferential grooving | 03:52 | 9.3 | 17 | 106 | 7 | External |  |  | adj. to GW
70892 | 10364.402 | 9030 |  | 12.193 | Weld | Longitudinal weld pipe |  | 00:02 | 9.3
102030 | 10364.431 | 9030 | 0.029 | 12.193 | Metal Loss | Corrosion | Circumferential grooving | 01:24 | 9.3 | 16 | 64 | 11 | Internal | 0.703 | 105.2 | adj. to GW
102031 | 10364.446 | 9030 | 0.044 | 12.193 | Metal Loss | Corrosion | Circumferential grooving | 03:52 | 9.3 | 15 | 78 | 10 | Internal | 0.703 | 105.3 | adj. to GW
102032 | 10364.45 | 9030 | 0.048 | 12.193 | Metal Loss | Corrosion | Circumferential grooving | 02:28 | 9.3 | 16 | 50 | 11 | Internal | 0.703 | 105.2 | adj. to GW
102033 | 10364.802 | 9030 | 0.4 | 12.193 | Metal Loss | Corrosion | Circumferential slotting | 02:10 | 9.3 | 7 | 28 | 6 | Internal
102034 | 10368.402 | 9030 | 4 | 12.193 | Bend |  |  | 03:00 | 9.3 | 3573 | [5 empty] | right
102035 | 10373.386 | 9030 | 8.984 | 12.193 | Metal Loss | Corrosion | Circumferential grooving | 09:12 | 9.3 | 24 | 99 | 7 | External
102036 | 10375.018 | 9030 | 10.616 | 12.193 | Metal Loss | Corrosion | Circumferential slotting | 12:00 | 9.3 | 7 | 28 | 6 | Internal
102037 | 10375.228 | 9030 | 10.826 | 12.193 | Metal Loss | Corrosion | General | 10:56 | 9.3 | 33 | 142 | 7 | Internal
102038 | 10375.348 | 9030 | 10.946 | 12.193 | Metal Loss | Corrosion | Circumferential grooving | 11:20 | 9.3 | 14 | 78 | 6 | Internal
102039 | 10375.476 | 9030 | 11.074 | 12.193 | Metal Loss | Corrosion | Circumferential slotting | 00:18 | 9.3 | 9 | 43 | 6 | Internal
102040 | 10375.662 | 9030 | 11.26 | 12.193 | Metal Loss | Corrosion | Circumferential grooving | 00:02 | 9.3 | 10 | 50 | 7 | Internal
900139 | 10375.732 | 9030 | 11.33 | 12.193 | Metal Loss | CLUSTER corrosion | General | 11:38 | 9.3 | 49 | 113 | 10 | Internal | 0.711 | 104
102043 | 10375.869 | 9030 | 11.467 | 12.193 | Metal Loss | Corrosion | Circumferential grooving | 00:22 | 9.3 | 10 | 35 | 8 | Internal
102044 | 10376.023 | 9030 | 11.621 | 12.193 | Metal Loss | Corrosion | Circumferential grooving | 00:40 | 9.3 | 13 | 28 | 7 | Internal
102045 | 10376.139 | 9030 | 11.737 | 12.193 | Metal Loss | Corrosion | Circumferential slotting | 00:44 | 9.3 | 6 | 21 | 8 | Internal
102046 | 10376.322 | 9030 | 11.92 | 12.193 | Metal Loss | Corrosion | Circumferential grooving | 00:32 | 9.3 | 10 | 57 | 6 | Internal
70893 | 10376.595 | 9040 |  | 12.288 | Weld | Longitudinal weld pipe |  | 08:10 | 9.3
70894 | 10388.883 | 9050 |  | 12.249 | Weld | Longitudinal weld pipe |  | 01:34 | 9.3
102047 | 10389.25 | 9050 | 0.367 | 12.249 | Metal Loss | Corrosion | Circumferential slotting | 03:28 | 9.3 | 8 | 14 | 6 | Internal
102048 | 10389.289 | 9050 | 0.406 | 12.249 | Metal Loss | Corrosion | Circumferential grooving | 03:40 | 9.3 | 18 | 121 | 8 | Internal
102049 | 10389.336 | 9050 | 0.453 | 12.249 | Metal Loss | Corrosion | Circumferential grooving | 03:36 | 9.3 | 16 | 99 | 7 | Internal
102050 | 10389.358 | 9050 | 0.475 | 12.249 | Metal Loss | Corrosion | Circumferential grooving | 05:44 | 9.3 | 15 | 57 | 8 | Internal
102051 | 10389.398 | 9050 | 0.515 | 12.249 | Metal Loss | Corrosion | Circumferential grooving | 04:24 | 9.3 | 11 | 50 | 8 | Internal
900140 | 10389.427 | 9050 | 0.544 | 12.249 | Metal Loss | CLUSTER corrosion | Circumferential grooving | 04:48 | 9.3 | 27 | 128 | 9 | Internal
900141 | 10389.473 | 9050 | 0.59 | 12.249 | Metal Loss | CLUSTER corrosion | Circumferential grooving | 03:32 | 9.3 | 27 | 128 | 7 | Internal
102058 | 10389.515 | 9050 | 0.632 | 12.249 | Metal Loss | Corrosion | Circumferential slotting | 05:36 | 9.3 | 7 | 21 | 6 | Internal
102059 | 10389.567 | 9050 | 0.684 | 12.249 | Metal Loss | Corrosion | Circumferential grooving | 05:36 | 9.3 | 11 | 43 | 7 | Internal
102060 | 10389.59 | 9050 | 0.707 | 12.249 | Metal Loss | Corrosion | Circumferential grooving | 03:58 | 9.3 | 10 | 57 | 8 | Internal
102061 | 10389.635 | 9050 | 0.752 | 12.249 | Metal Loss | Corrosion | Circumferential slotting | 04:02 | 9.3 | 8 | 43 | 7 | Internal
102062 | 10389.72 | 9050 | 0.837 | 12.249 | Metal Loss | Corrosion | Circumferential slotting | 04:10 | 9.3 | 9 | 28 | 9 | Internal
102063 | 10389.761 | 9050 | 0.878 | 12.249 | Metal Loss | Corrosion | Circumferential slotting | 03:46 | 9.3 | 8 | 28 | 9 | Internal
102064 | 10389.886 | 9050 | 1.003 | 12.249 | Metal Loss | Corrosion | Circumferential slotting | 03:50 | 9.3 | 7 | 14 | 6 | Internal
102065 | 10389.913 | 9050 | 1.03 | 12.249 | Metal Loss | Corrosion | Circumferential slotting | 04:58 | 9.3 | 8 | 35 | 6 | Internal
102066 | 10389.914 | 9050 | 1.031 | 12.249 | Metal Loss | Corrosion | Circumferential slotting | 04:18 | 9.3 | 8 | 43 | 7 | Internal
900142 | 10389.955 | 9050 | 1.072 | 12.249 | Metal Loss | CLUSTER corrosion | Circumferential grooving | 04:46 | 9.3 | 28 | 142 | 8 | Internal
102069 | 10390.035 | 9050 | 1.152 | 12.249 | Metal Loss | Corrosion | Circumferential grooving | 04:06 | 9.3 | 11 | 35 | 6 | Internal
102070 | 10390.052 | 9050 | 1.169 | 12.249 | Metal Loss | Corrosion | Circumferential grooving | 05:38 | 9.3 | 13 | 35 | 6 | Internal
102071 | 10390.114 | 9050 | 1.231 | 12.249 | Metal Loss | Corrosion | Circumferential grooving | 04:18 | 9.3 | 10 | 57 | 6 | Internal
244 | 10390.133 | 9050 | 1.25 | 12.249 | Metal Loss | Corrosion | Pitting | 05:30 | 9.3 | 13 | 19 | 10 | Internal | 0.703 | 105.3
102072 | 10390.216 | 9050 | 1.333 | 12.249 | Metal Loss | Corrosion | Circumferential grooving | 06:00 | 9.3 | 12 | 50 | 10 | Internal | 0.703 | 105.3
102073 | 10390.223 | 9050 | 1.34 | 12.249 | Metal Loss | Corrosion | Circumferential grooving | 05:00 | 9.3 | 13 | 35 | 17 | Internal | 0.704 | 105.2
900143 | 10390.276 | 9050 | 1.393 | 12.249 | Metal Loss | CLUSTER corrosion | Circumferential grooving | 04:20 | 9.3 | 16 | 85 | 7 | Internal
900144 | 10390.322 | 9050 | 1.439 | 12.249 | Metal Loss | CLUSTER corrosion | General | 04:16 | 9.3 | 31 | 64 | 9 | Internal
102077 | 10390.325 | 9050 | 1.442 | 12.249 | Metal Loss | Corrosion | Circumferential slotting | 06:36 | 9.3 | 6 | 21 | 6 | Internal
102079 | 10390.44 | 9050 | 1.557 | 12.249 | Metal Loss | Corrosion | Circumferential grooving | 04:20 | 9.3 | 10 | 78 | 9 | Internal
102080 | 10390.468 | 9050 | 1.585 | 12.249 | Metal Loss | Corrosion | Circumferential grooving | 06:20 | 9.3 | 20 | 50 | 6 | Internal
900145 | 10390.499 | 9050 | 1.616 | 12.249 | Metal Loss | CLUSTER corrosion | General | 05:00 | 9.3 | 46 | 71 | 8 | Internal
102082 | 10390.503 | 9050 | 1.62 | 12.249 | Metal Loss | Corrosion | Circumferential slotting | 04:36 | 9.3 | 7 | 21 | 10 | Internal | 0.702 | 105.4
900146 | 10390.578 | 9050 | 1.695 | 12.249 | Metal Loss | CLUSTER corrosion | Pitting | 05:00 | 9.3 | 26 | 43 | 11 | Internal | 0.706 | 104.9
102086 | 10390.686 | 9050 | 1.803 | 12.249 | Metal Loss | Corrosion | Circumferential grooving | 04:32 | 9.3 | 10 | 85 | 8 | Internal
102087 | 10390.731 | 9050 | 1.848 | 12.249 | Metal Loss | Corrosion | Circumferential slotting | 05:02 | 9.3 | 7 | 28 | 7 | Internal
102088 | 10390.742 | 9050 | 1.859 | 12.249 | Metal Loss | Corrosion | Circumferential slotting | 05:38 | 9.3 | 7 | 28 | 7 | Internal
102089 | 10390.771 | 9050 | 1.888 | 12.249 | Metal Loss | Corrosion | Circumferential grooving | 04:34 | 9.3 | 10 | 43 | 8 | Internal
102090 | 10390.811 | 9050 | 1.928 | 12.249 | Metal Loss | Corrosion | Circumferential grooving | 04:22 | 9.3 | 11 | 35 | 7 | Internal
102091 | 10390.847 | 9050 | 1.964 | 12.249 | Metal Loss | Corrosion | Circumferential slotting | 05:02 | 9.3 | 6 | 14 | 6 | Internal
102092 | 10390.885 | 9050 | 2.002 | 12.249 | Metal Loss | Corrosion | Circumferential slotting | 04:58 | 9.3 | 6 | 28 | 6 | Internal
102093 | 10400.007 | 9050 | 11.124 | 12.249 | Metal Loss | Corrosion | Circumferential slotting | 08:42 | 9.3 | 8 | 28 | 6 | Internal
102094 | 10400.009 | 9050 | 11.126 | 12.249 | Metal Loss | Corrosion | Circumferential grooving | 04:06 | 9.3 | 16 | 135 | 7 | Internal
102095 | 10400.02 | 9050 | 11.137 | 12.249 | Metal Loss | Corrosion | Circumferential slotting | 07:10 | 9.3 | 8 | 43 | 6 | Internal
102096 | 10400.09 | 9050 | 11.207 | 12.249 | Metal Loss | Corrosion | Circumferential slotting | 04:56 | 9.3 | 9 | 28 | 6 | Internal
900147 | 10400.095 | 9050 | 11.212 | 12.249 | Metal Loss | CLUSTER corrosion | Circumferential grooving | 07:24 | 9.3 | 16 | 106 | 8 | Internal
900148 | 10400.1 | 9050 | 11.217 | 12.249 | Metal Loss | CLUSTER corrosion | General | 05:52 | 9.3 | 39 | 121 | 13 | Internal | 0.711 | 104.1
102102 | 10400.212 | 9050 | 11.329 | 12.249 | Metal Loss | Corrosion | Circumferential grooving | 07:08 | 9.3 | 10 | 78 | 7 | Internal
70895 | 10401.132 | 9060 |  | 12.163 | Weld | Longitudinal weld pipe |  | 11:16 | 9.3
102103 | 10402.589 | 9060 | 1.457 | 12.163 | Metal Loss | Corrosion | Circumferential slotting | 11:14 | 9.3 | 8 | 21 | 6 | Internal
70896 | 10413.295 | 9070 |  | 12.182 | Weld | Longitudinal weld pipe |  | 02:02 | 9.3
70897 | 10425.477 | 9080 |  | 12.159 | Weld | Longitudinal weld pipe |  | 02:02 | 9.3
70898 | 10437.636 | 9090 |  | 12.209 | Weld | Longitudinal weld pipe |  | 02:12 | 9.3
102104 | 10438.786 | 9090 | 1.15 | 12.209 | Metal Loss | Corrosion | Circumferential slotting | 04:02 | 9.3 | 9 | 50 | 7 | External
70899 | 10449.845 | 9100 |  | 12.184 | Weld | Longitudinal weld pipe |  | 11:02 | 9.3
102105 | 10452.985 | 9100 | 3.14 | 12.184 | Metal Loss | Corrosion | Circumferential grooving | 06:46 | 9.3 | 10 | 50 | 8 | External
102106 | 10453.002 | 9100 | 3.157 | 12.184 | Metal Loss | Corrosion | Circumferential slotting | 05:42 | 9.3 | 6 | 43 | 9 | External
70900 | 10462.029 | 9110 |  | 12.22 | Weld | Longitudinal weld pipe |  | 05:10 | 9.3
102107 | 10462.829 | 9110 | 0.8 | 12.22 | Metal Loss | Corrosion | Circumferential slotting | 08:36 | 9.3 | 9 | 57 | 6 | External
102108 | 10472.179 | 9110 | 10.15 | 12.22 | Metal Loss | Corrosion | Circumferential grooving | 07:10 | 9.3 | 12 | 106 | 6 | Internal
102109 | 10472.204 | 9110 | 10.175 | 12.22 | Metal Loss | Corrosion | Circumferential grooving | 04:54 | 9.3 | 14 | 99 | 10 | Internal | 0.703 | 105.3
102110 | 10472.225 | 9110 | 10.196 | 12.22 | Metal Loss | Corrosion | Circumferential grooving | 06:58 | 9.3 | 15 | 43 | 6 | Internal
102111 | 10472.329 | 9110 | 10.3 | 12.22 | Metal Loss | Corrosion | Circumferential grooving | 07:24 | 9.3 | 23 | 92 | 7 | Internal
70901 | 10474.249 | 9120 |  | 12.179 | Weld | Longitudinal weld pipe |  | 08:26 | 9.3
70902 | 10486.428 | 9130 |  | 12.202 | Weld | Longitudinal weld pipe |  | 02:24 | 9.3
70903 | 10498.63 | 9140 |  | 12.144 | Weld | Longitudinal weld pipe |  | 05:42 | 9.3
102112 | 10507.403 | 9140 | 8.773 | 12.144 | Metal Loss | Corrosion | Circumferential slotting | 06:00 | 9.3 | 7 | 21 | 6 | External
102113 | 10507.612 | 9140 | 8.982 | 12.144 | Metal Loss | Corrosion | Circumferential grooving | 06:58 | 9.3 | 13 | 50 | 9 | External
102114 | 10507.67 | 9140 | 9.04 | 12.144 | Metal Loss | Corrosion | Circumferential slotting | 07:30 | 9.3 | 8 | 50 | 7 | External
102115 | 10507.709 | 9140 | 9.079 | 12.144 | Metal Loss | Corrosion | Circumferential grooving | 02:26 | 9.3 | 10 | 50 | 6 | External
70904 | 10510.774 | 9150 |  | 12.188 | Weld | Longitudinal weld pipe |  | 10:26 | 9.3
50020 | 10512.791 | 9150 | 2.017 | 12.188 | Marker | AGM |  |  | 9.3 | [6 empty] | KM 10450
70905 | 10522.962 | 9160 |  | 12.176 | Weld | Longitudinal weld pipe |  | 04:36 | 9.3
102116 | 10526.141 | 9160 | 3.179 | 12.176 | Metal Loss | Corrosion | Circumferential slotting | 06:04 | 9.3 | 9 | 50 | 8 | Internal
102117 | 10526.148 | 9160 | 3.186 | 12.176 | Metal Loss | Corrosion | Circumferential grooving | 03:28 | 9.3 | 17 | 35 | 6 | Internal
102118 | 10526.295 | 9160 | 3.333 | 12.176 | Metal Loss | Corrosion | Circumferential slotting | 07:36 | 9.3 | 6 | 14 | 6 | Internal
102119 | 10527.193 | 9160 | 4.231 | 12.176 | Metal Loss | Corrosion | Circumferential slotting | 03:36 | 9.3 | 6 | 35 | 7 | Internal
102120 | 10530.358 | 9160 | 7.396 | 12.176 | Metal Loss | Corrosion | Circumferential grooving | 05:26 | 9.3 | 14 | 50 | 7 | Internal
102121 | 10530.779 | 9160 | 7.817 | 12.176 | Metal Loss | Corrosion | Circumferential slotting | 05:44 | 9.3 | 6 | 28 | 7 | Internal
102122 | 10532.453 | 9160 | 9.491 | 12.176 | Metal Loss | Corrosion | Circumferential slotting | 04:52 | 9.3 | 9 | 43 | 7 | Internal
70906 | 10535.138 | 9170 |  | 12.215 | Weld | Longitudinal weld pipe |  |  | 9.3
102123 | 10538.858 | 9170 | 3.72 | 12.215 | Metal Loss | Corrosion | Circumferential slotting | 04:32 | 9.3 | 8 | 43 | 6 | Internal
102124 | 10539.053 | 9170 | 3.915 | 12.215 | Metal Loss | Corrosion | Circumferential grooving | 05:12 | 9.3 | 11 | 35 | 6 | Internal
102125 | 10539.338 | 9170 | 4.2 | 12.215 | Metal Loss | Corrosion | Circumferential grooving | 05:58 | 9.3 | 10 | 21 | 6 | Internal
102126 | 10540.04 | 9170 | 4.902 | 12.215 | Metal Loss | Corrosion | Circumferential slotting | 07:32 | 9.3 | 9 | 57 | 6 | Internal
102127 | 10540.179 | 9170 | 5.041 | 12.215 | Metal Loss | Corrosion | Circumferential grooving | 07:18 | 9.3 | 13 | 85 | 7 | Internal
102128 | 10540.735 | 9170 | 5.597 | 12.215 | Metal Loss | Corrosion | Circumferential slotting | 04:28 | 9.3 | 7 | 35 | 6 | Internal
102129 | 10540.782 | 9170 | 5.644 | 12.215 | Metal Loss | Corrosion | Circumferential grooving | 04:28 | 9.3 | 11 | 35 | 7 | Internal
102130 | 10541.179 | 9170 | 6.041 | 12.215 | Metal Loss | Corrosion | Circumferential slotting | 03:42 | 9.3 | 6 | 35 | 6 | Internal
102131 | 10542.191 | 9170 | 7.053 | 12.215 | Metal Loss | Corrosion | Circumferential slotting | 05:26 | 9.3 | 6 | 21 | 6 | Internal
102132 | 10544.9 | 9170 | 9.762 | 12.215 | Metal Loss | Corrosion | Circumferential grooving | 05:28 | 9.3 | 10 | 43 | 8 | Internal
70907 | 10547.353 | 9180 |  | 12.177 | Weld | Longitudinal weld pipe |  | 06:36 | 9.3
70908 | 10559.53 | 9190 |  | 12.22 | Weld | Longitudinal weld pipe |  | 02:32 | 9.3
70909 | 10571.75 | 9200 |  | 12.176 | Weld | Longitudinal weld pipe |  | 09:14 | 9.3
102133 | 10576.873 | 9200 | 5.123 | 12.176 | Metal Loss | Corrosion | Circumferential slotting | 04:58 | 9.3 | 6 | 35 | 6 | External
102134 | 10576.929 | 9200 | 5.179 | 12.176 | Metal Loss | Corrosion | Circumferential slotting | 06:26 | 9.3 | 6 | 21 | 6 | External
102135 | 10577.675 | 9200 | 5.925 | 12.176 | Metal Loss | Corrosion | Circumferential slotting | 08:14 | 9.3 | 9 | 43 | 6 | External
70910 | 10583.926 | 9210 |  | 12.204 | Weld | Longitudinal weld pipe |  | 00:16 | 9.3
70911 | 10596.13 | 9220 |  | 12.008 | Weld | Longitudinal weld pipe |  |  | 9.3
102136 | 10596.437 | 9220 | 0.307 | 12.008 | Metal Loss | Corrosion | Circumferential grooving | 08:58 | 9.3 | 11 | 28 | 6 | Internal
102137 | 10596.898 | 9220 | 0.768 | 12.008 | Metal Loss | Corrosion | Circumferential slotting | 08:56 | 9.3 | 6 | 14 | 6 | Internal
102138 | 10597.038 | 9220 | 0.908 | 12.008 | Metal Loss | Corrosion | Circumferential grooving | 08:00 | 9.3 | 13 | 50 | 7 | Internal
102139 | 10597.123 | 9220 | 0.993 | 12.008 | Metal Loss | Corrosion | Circumferential grooving | 08:02 | 9.3 | 14 | 92 | 7 | Internal
245 | 10597.222 | 9220 | 1.092 | 12.008 | Metal Loss | Corrosion | Pitting | 08:18 | 9.3 | 15 | 28 | 8 | Internal
900149 | 10597.302 | 9220 | 1.172 | 12.008 | Metal Loss | CLUSTER corrosion | Circumferential grooving | 07:14 | 9.3 | 15 | 57 | 12 | Internal | 0.703 | 105.2
102141 | 10597.303 | 9220 | 1.173 | 12.008 | Metal Loss | Corrosion | Circumferential slotting | 08:34 | 9.3 | 7 | 21 | 10 | Internal | 0.702 | 105.4
102143 | 10597.433 | 9220 | 1.303 | 12.008 | Metal Loss | Corrosion | Circumferential slotting | 07:30 | 9.3 | 6 | 28 | 8 | Internal
102144 | 10597.49 | 9220 | 1.36 | 12.008 | Metal Loss | Corrosion | Circumferential slotting | 08:24 | 9.3 | 7 | 21 | 7 | Internal
102145 | 10598.73 | 9220 | 2.6 | 12.008 | Metal Loss | Corrosion | Circumferential slotting | 08:50 | 9.3 | 8 | 43 | 8 | Internal
900150 | 10598.809 | 9220 | 2.679 | 12.008 | Metal Loss | CLUSTER corrosion | Circumferential grooving | 07:34 | 9.3 | 14 | 106 | 7 | Internal
102149 | 10599.068 | 9220 | 2.938 | 12.008 | Metal Loss | Corrosion | Circumferential slotting | 07:52 | 9.3 | 6 | 28 | 7 | Internal
900151 | 10599.14 | 9220 | 3.01 | 12.008 | Metal Loss | CLUSTER corrosion | Circumferential grooving | 08:16 | 9.3 | 10 | 71 | 7 | Internal
102152 | 10599.631 | 9220 | 3.501 | 12.008 | Metal Loss | Corrosion | Circumferential slotting | 07:38 | 9.3 | 8 | 35 | 6 | Internal
102153 | 10600.092 | 9220 | 3.962 | 12.008 | Metal Loss | Corrosion | Circumferential slotting | 07:28 | 9.3 | 8 | 50 | 6 | Internal
102154 | 10600.901 | 9220 | 4.771 | 12.008 | Metal Loss | Corrosion | Circumferential grooving | 08:16 | 9.3 | 13 | 64 | 19 | External | 0.704 | 105.2
102155 | 10602.318 | 9220 | 6.188 | 12.008 | Dent |  |  | 11:32 | 9.3 | 41 | 92 | 0.6
102156 | 10605.722 | 9220 | 9.592 | 12.008 | Metal Loss | Corrosion | Circumferential grooving | 08:02 | 9.3 | 12 | 57 | 7 | Internal
102157 | 10605.773 | 9220 | 9.643 | 12.008 | Metal Loss | Corrosion | Circumferential grooving | 04:44 | 9.3 | 11 | 50 | 8 | Internal
70912 | 10608.138 | 9230 |  | 12.204 | Weld | Longitudinal weld pipe |  | 02:40 | 9.3
70913 | 10620.342 | 9240 |  | 12.235 | Weld | Longitudinal weld pipe |  | 10:52 | 9.3
70914 | 10632.577 | 9250 |  | 12.205 | Weld | Longitudinal weld pipe |  | 03:32 | 9.3
70915 | 10644.782 | 9260 |  | 12.196 | Weld | Longitudinal weld pipe |  |  | 9.3
70916 | 10656.978 | 9270 |  | 12.197 | Weld | Longitudinal weld pipe |  | 02:52 | 9.3
70917 | 10669.175 | 9280 |  | 12.216 | Weld | Longitudinal weld pipe |  | 03:08 | 9.3
70918 | 10681.391 | 9290 |  | 12.269 | Weld | Longitudinal weld pipe |  | 07:08 | 9.3
102158 | 10688.557 | 9290 | 7.166 | 12.269 | Metal Loss | Close To |  | 10:56 | 9.3 | 23 | 78
70919 | 10693.66 | 9300 |  | 12.214 | Weld | Longitudinal weld pipe |  | 08:08 | 9.3
70920 | 10705.874 | 9310 |  | 12.24 | Weld | Longitudinal weld pipe |  | 00:02 | 9.3
70921 | 10718.114 | 9320 |  | 12.215 | Weld | Longitudinal weld pipe |  | 07:48 | 9.3
70922 | 10730.329 | 9330 |  | 12.24 | Weld | Longitudinal weld pipe |  | 01:28 | 9.3
70923 | 10742.569 | 9340 |  | 12.266 | Weld | Longitudinal weld pipe |  | 00:14 | 9.3
70924 | 10754.835 | 9350 |  | 12.223 | Weld | Longitudinal weld pipe |  | 08:02 | 9.3
70925 | 10767.058 | 9360 |  | 12.192 | Weld | Longitudinal weld pipe |  | 09:36 | 9.3
70926 | 10779.25 | 9370 |  | 12.209 | Weld | Longitudinal weld pipe |  | 08:14 | 9.3
70927 | 10791.459 | 9380 |  | 12.197 | Weld | Longitudinal weld pipe |  | 11:42 | 9.3
70928 | 10803.656 | 9390 |  | 12.208 | Weld | Longitudinal weld pipe |  | 00:32 | 9.3
70929 | 10815.864 | 9400 |  | 12.207 | Weld | Longitudinal weld pipe |  | 09:42 | 9.3
70930 | 10828.071 | 9410 |  | 12.208 | Weld | Longitudinal weld pipe |  | 02:12 | 9.3
70931 | 10840.279 | 9420 |  | 12.216 | Weld | Longitudinal weld pipe |  | 10:38 | 9.3
70932 | 10852.495 | 9430 |  | 12.161 | Weld | Longitudinal weld pipe |  | 07:26 | 9.3
70933 | 10864.656 | 9440 |  | 12.208 | Weld | Longitudinal weld pipe |  | 09:44 | 9.3
70934 | 10876.864 | 9450 |  | 12.243 | Weld | Longitudinal weld pipe |  | 02:50 | 9.3
70935 | 10889.107 | 9460 |  | 12.259 | Weld | Longitudinal weld pipe |  | 11:40 | 9.3
70936 | 10901.366 | 9470 |  | 12.223 | Weld | Longitudinal weld pipe |  |  | 9.3
70937 | 10913.589 | 9480 |  | 12.227 | Weld | Longitudinal weld pipe |  | 06:36 | 9.3
70938 | 10925.816 | 9490 |  | 11.794 | Weld | Longitudinal weld pipe |  | 08:58 | 9.3
102159 | 10934.886 | 9490 | 9.07 | 11.794 | Metal Loss | Corrosion | Circumferential slotting | 07:10 | 9.3 | 6 | 35 | 6 | External
70939 | 10937.61 | 9500 |  | 12.2 | Weld | Longitudinal weld pipe |  | 06:22 | 9.3
70940 | 10949.81 | 9510 |  | 12.167 | Weld | Longitudinal weld pipe |  | 07:34 | 9.3
102160 | 10949.811 | 9510 | 0.001 | 12.167 | Weld |  |  | 00:48 | 9.3 |  | 121
70941 | 10961.977 | 9520 |  | 12.173 | Weld | Longitudinal weld pipe |  | 10:44 | 9.3
102161 | 10964.688 | 9520 | 2.711 | 12.173 | Metal Loss | Close To |  | 11:02 | 9.3 | 19 | 71
50021 | 10966.732 | 9520 | 4.755 | 12.173 | Marker | AGM |  |  | 9.3 | [6 empty] | KM 11000
102162 | 10969.127 | 9520 | 7.15 | 12.173 | Metal Loss | Corrosion | Circumferential grooving | 03:00 | 9.3 | 12 | 43 | 7 | External
70942 | 10974.15 | 9530 |  | 12.159 | Weld | Longitudinal weld pipe |  | 00:12 | 9.3
70943 | 10986.309 | 9540 |  | 12.284 | Weld | Longitudinal weld pipe |  | 10:28 | 9.3
102163 | 10991.339 | 9540 | 5.03 | 12.284 | Metal Loss | Corrosion | Circumferential slotting | 08:30 | 9.3 | 9 | 50 | 6 | External
102164 | 10991.991 | 9540 | 5.682 | 12.284 | Metal Loss | Corrosion | General | 00:22 | 9.3 | 33 | 270 | 8 | External
102165 | 10992.045 | 9540 | 5.736 | 12.284 | Metal Loss | Corrosion | Circumferential grooving | 10:06 | 9.3 | 13 | 135 | 7 | External
102166 | 10992.266 | 9540 | 5.957 | 12.284 | Metal Loss | Corrosion | Circumferential slotting | 04:02 | 9.3 | 7 | 43 | 11 | External | 0.702 | 105.4
900152 | 10992.311 | 9540 | 6.002 | 12.284 | Metal Loss | CLUSTER corrosion | General | 03:22 | 9.3 | 32 | 142 | 11 | External | 0.707 | 104.7
102169 | 10992.342 | 9540 | 6.033 | 12.284 | Metal Loss | Corrosion | Circumferential slotting | 07:30 | 9.3 | 6 | 28 | 6 | External
102170 | 10992.454 | 9540 | 6.145 | 12.284 | Metal Loss | Corrosion | Circumferential grooving | 02:48 | 9.3 | 11 | 35 | 6 | External
102171 | 10992.519 | 9540 | 6.21 | 12.284 | Metal Loss | Corrosion | Circumferential grooving | 04:24 | 9.3 | 14 | 50 | 6 | External
102172 | 10992.594 | 9540 | 6.285 | 12.284 | Metal Loss | Corrosion | Circumferential slotting | 03:08 | 9.3 | 8 | 28 | 6 | External
102173 | 10992.729 | 9540 | 6.42 | 12.284 | Metal Loss | Corrosion | Circumferential grooving | 03:44 | 9.3 | 24 | 128 | 8 | External
102174 | 10993.126 | 9540 | 6.817 | 12.284 | Metal Loss | Corrosion | Circumferential grooving | 02:50 | 9.3 | 21 | 99 | 7 | External
102175 | 10994.7 | 9540 | 8.391 | 12.284 | Metal Loss | Corrosion | Circumferential slotting | 05:58 | 9.3 | 9 | 43 | 6 | External
102176 | 10995.048 | 9540 | 8.739 | 12.284 | Metal Loss | Corrosion | Circumferential grooving | 05:28 | 9.3 | 12 | 35 | 6 | External
102177 | 10995.151 | 9540 | 8.842 | 12.284 | Metal Loss | Corrosion | Circumferential slotting | 06:24 | 9.3 | 9 | 28 | 11 | External | 0.702 | 105.3
102178 | 10995.251 | 9540 | 8.942 | 12.284 | Metal Loss | Corrosion | Circumferential grooving | 06:52 | 9.3 | 12 | 43 | 7 | External
102179 | 10995.252 | 9540 | 8.943 | 12.284 | Metal Loss | Corrosion | Circumferential grooving | 05:04 | 9.3 | 18 | 57 | 6 | External
102180 | 10995.384 | 9540 | 9.075 | 12.284 | Metal Loss | Corrosion | Circumferential slotting | 05:16 | 9.3 | 9 | 35 | 6 | External
900153 | 10995.555 | 9540 | 9.246 | 12.284 | Metal Loss | CLUSTER corrosion | General | 05:54 | 9.3 | 51 | 114 | 9 | External
102183 | 10998.083 | 9540 | 11.774 | 12.284 | Metal Loss | Corrosion | Circumferential grooving | 06:14 | 9.3 | 11 | 35 | 6 | External
102184 | 10998.342 | 9540 | 12.033 | 12.284 | Metal Loss | Corrosion | Circumferential grooving | 05:10 | 9.3 | 12 | 28 | 6 | External
70944 | 10998.593 | 9550 |  | 12.228 | Weld | Longitudinal weld pipe |  |  | 9.3
102185 | 11001.806 | 9550 | 3.213 | 12.228 | Metal Loss | Corrosion | Circumferential grooving | 03:08 | 9.3 | 15 | 64 | 6 | External
102186 | 11005.699 | 9550 | 7.106 | 12.228 | Metal Loss | Corrosion | Circumferential grooving | 05:14 | 9.3 | 13 | 43 | 6 | External
102187 | 11006.015 | 9550 | 7.422 | 12.228 | Metal Loss | Corrosion | Circumferential grooving | 04:20 | 9.3 | 11 | 71 | 6 | External
102188 | 11006.182 | 9550 | 7.589 | 12.228 | Metal Loss | Corrosion | Circumferential grooving | 03:24 | 9.3 | 12 | 35 | 9 | External
102189 | 11006.374 | 9550 | 7.781 | 12.228 | Metal Loss | Corrosion | Circumferential grooving | 04:24 | 9.3 | 25 | 121 | 7 | External
102190 | 11006.454 | 9550 | 7.861 | 12.228 | Metal Loss | Corrosion | Circumferential slotting | 04:22 | 9.3 | 8 | 57 | 6 | External
900154 | 11006.542 | 9550 | 7.949 | 12.228 | Metal Loss | CLUSTER corrosion | General | 04:50 | 9.3 | 52 | 85 | 9 | External
102193 | 11007.028 | 9550 | 8.435 | 12.228 | Metal Loss | Corrosion | Pitting | 04:40 | 9.3 | 11 | 21 | 6 | External
102194 | 11007.235 | 9550 | 8.642 | 12.228 | Metal Loss | Corrosion | Circumferential grooving | 06:28 | 9.3 | 10 | 28 | 6 | External
246 | 11007.38 | 9550 | 8.787 | 12.228 | Metal Loss | Corrosion | Pitting | 04:28 | 9.3 | 15 | 28 | 8 | External
102195 | 11007.392 | 9550 | 8.799 | 12.228 | Metal Loss | Corrosion | Circumferential grooving | 05:58 | 9.3 | 12 | 57 | 7 | External
900155 | 11007.491 | 9550 | 8.898 | 12.228 | Metal Loss | CLUSTER corrosion | General | 05:26 | 9.3 | 44 | 42 | 11 | External | 0.711 | 104.1
248 | 11007.569 | 9550 | 8.976 | 12.228 | Metal Loss | Corrosion | Pitting | 05:22 | 9.3 | 22 | 32 | 15 | External | 0.706 | 104.9
102197 | 11007.699 | 9550 | 9.106 | 12.228 | Metal Loss | Corrosion | General | 05:10 | 9.3 | 35 | 128 | 10 | External | 0.707 | 104.6
900156 | 11007.748 | 9550 | 9.155 | 12.228 | Metal Loss | CLUSTER corrosion | General | 04:10 | 9.3 | 38 | 99 | 8 | External
102199 | 11008.017 | 9550 | 9.424 | 12.228 | Metal Loss | Corrosion | Circumferential grooving | 04:28 | 9.3 | 22 | 85 | 7 | External
900157 | 11008.083 | 9550 | 9.49 | 12.228 | Metal Loss | CLUSTER corrosion | General | 03:32 | 9.3 | 151 | 192 | 8 | External
900158 | 11008.297 | 9550 | 9.704 | 12.228 | Metal Loss | CLUSTER corrosion | General | 04:10 | 9.3 | 58 | 198 | 12 | External | 0.716 | 103.3
102207 | 11008.438 | 9550 | 9.845 | 12.228 | Metal Loss | Corrosion | Circumferential slotting | 04:46 | 9.3 | 8 | 28 | 11 | External | 0.702 | 105.4
102208 | 11008.475 | 9550 | 9.882 | 12.228 | Metal Loss | Corrosion | Circumferential grooving | 03:54 | 9.3 | 12 | 43 | 6 | External
102209 | 11008.646 | 9550 | 10.053 | 12.228 | Metal Loss | Corrosion | Circumferential grooving | 04:54 | 9.3 | 13 | 64 | 9 | External
102210 | 11008.717 | 9550 | 10.124 | 12.228 | Metal Loss | Corrosion | Circumferential slotting | 04:06 | 9.3 | 7 | 64 | 9 | External
102211 | 11008.784 | 9550 | 10.191 | 12.228 | Metal Loss | Corrosion | Circumferential grooving | 05:10 | 9.3 | 15 | 78 | 8 | External
102212 | 11008.806 | 9550 | 10.213 | 12.228 | Metal Loss | Corrosion | Circumferential grooving | 03:56 | 9.3 | 11 | 57 | 7 | External
102213 | 11008.865 | 9550 | 10.272 | 12.228 | Metal Loss | Corrosion | Circumferential slotting | 04:32 | 9.3 | 7 | 50 | 6 | External
102214 | 11008.964 | 9550 | 10.371 | 12.228 | Metal Loss | Corrosion | Circumferential slotting | 05:24 | 9.3 | 8 | 35 | 6 | External
102215 | 11008.973 | 9550 | 10.38 | 12.228 | Metal Loss | Corrosion | Circumferential grooving | 04:12 | 9.3 | 10 | 50 | 7 | External
102216 | 11009.071 | 9550 | 10.478 | 12.228 | Metal Loss | Corrosion | Circumferential slotting | 04:56 | 9.3 | 8 | 50 | 12 | External | 0.702 | 105.4
102217 | 11009.156 | 9550 | 10.563 | 12.228 | Metal Loss | Corrosion | Circumferential grooving | 04:36 | 9.3 | 12 | 71 | 7 | External
102218 | 11009.213 | 9550 | 10.62 | 12.228 | Metal Loss | Corrosion | Circumferential grooving | 04:48 | 9.3 | 25 | 92 | 7 | External
102219 | 11009.279 | 9550 | 10.686 | 12.228 | Metal Loss | Corrosion | Circumferential grooving | 03:38 | 9.3 | 12 | 71 | 9 | External
102220 | 11009.299 | 9550 | 10.706 | 12.228 | Metal Loss | Corrosion | Circumferential slotting | 04:50 | 9.3 | 9 | 78 | 6 | External
102221 | 11009.415 | 9550 | 10.822 | 12.228 | Metal Loss | Corrosion | Circumferential grooving | 04:14 | 9.3 | 10 | 50 | 7 | External
102222 | 11009.479 | 9550 | 10.886 | 12.228 | Metal Loss | Corrosion | Circumferential grooving | 04:54 | 9.3 | 25 | 85 | 7 | External
102223 | 11009.489 | 9550 | 10.896 | 12.228 | Metal Loss | Corrosion | Circumferential grooving | 04:10 | 9.3 | 12 | 28 | 6 | External
900159 | 11009.614 | 9550 | 11.021 | 12.228 | Metal Loss | CLUSTER corrosion | General | 04:50 | 9.3 | 31 | 49 | 9 | External
102226 | 11009.716 | 9550 | 11.123 | 12.228 | Metal Loss | Corrosion | Circumferential grooving | 04:22 | 9.3 | 16 | 78 | 6 | External
102227 | 11010.169 | 9550 | 11.576 | 12.228 | Metal Loss | Corrosion | Circumferential grooving | 04:40 | 9.3 | 18 | 71 | 8 | External
102228 | 11010.516 | 9550 | 11.923 | 12.228 | Metal Loss | Corrosion | Circumferential grooving | 04:30 | 9.3 | 11 | 50 | 6 | External
102229 | 11010.617 | 9550 | 12.024 | 12.228 | Metal Loss | Corrosion | Circumferential grooving | 05:06 | 9.3 | 12 | 43 | 6 | External
102230 | 11010.648 | 9550 | 12.055 | 12.228 | Metal Loss | Corrosion | Circumferential grooving | 03:38 | 9.3 | 29 | 121 | 8 | External
102231 | 11010.713 | 9550 | 12.12 | 12.228 | Metal Loss | Corrosion | Circumferential grooving | 05:02 | 9.3 | 17 | 50 | 8 | External
70945 | 11010.821 | 9560 |  | 12.226 | Weld | Longitudinal weld pipe |  | 11:22 | 9.3
102232 | 11010.841 | 9560 | 0.02 | 12.226 | Metal Loss | Corrosion | Circumferential grooving | 03:00 | 9.3 | 25 | 99 | 12 | External | 0.706 | 104.9 | adj. to GW
102233 | 11010.87 | 9560 | 0.049 | 12.226 | Metal Loss | Corrosion | Circumferential grooving | 05:04 | 9.3 | 11 | 50 | 11 | External | 0.703 | 105.3 | adj. to GW
102234 | 11010.878 | 9560 | 0.057 | 12.226 | Metal Loss | Corrosion | Circumferential slotting | 04:28 | 9.3 | 6 | 35 | 9 | External
900160 | 11011.008 | 9560 | 0.187 | 12.226 | Metal Loss | CLUSTER corrosion | General | 03:36 | 9.3 | 46 | 114 | 15 | External | 0.715 | 103.5
102237 | 11011.147 | 9560 | 0.326 | 12.226 | Metal Loss | Corrosion | Circumferential grooving | 04:00 | 9.3 | 10 | 50 | 12 | External | 0.703 | 105.3
102238 | 11011.262 | 9560 | 0.441 | 12.226 | Metal Loss | Corrosion | Circumferential grooving | 03:54 | 9.3 | 15 | 92 | 8 | External
900161 | 11011.331 | 9560 | 0.51 | 12.226 | Metal Loss | CLUSTER corrosion | General | 04:02 | 9.3 | 37 | 114 | 11 | External | 0.709 | 104.4
900162 | 11011.406 | 9560 | 0.585 | 12.226 | Metal Loss | CLUSTER corrosion | General | 03:38 | 9.3 | 90 | 156 | 7 | External
102245 | 11011.616 | 9560 | 0.795 | 12.226 | Metal Loss | Corrosion | Circumferential slotting | 04:26 | 9.3 | 9 | 43 | 6 | External
900163 | 11011.663 | 9560 | 0.842 | 12.226 | Metal Loss | CLUSTER corrosion | General | 04:12 | 9.3 | 44 | 78 | 14 | External | 0.713 | 103.7
900164 | 11011.758 | 9560 | 0.937 | 12.226 | Metal Loss | CLUSTER corrosion | General | 04:12 | 9.3 | 45 | 99 | 12 | External | 0.712 | 103.9
70946 | 11023.047 | 9570 |  | 12.192 | Weld | Longitudinal weld pipe |  |  | 9.3
102250 | 11024.46 | 9570 | 1.413 | 12.192 | Metal Loss | Corrosion | Circumferential slotting | 06:14 | 9.3 | 9 | 35 | 7 | External
102251 | 11025.98 | 9570 | 2.933 | 12.192 | Metal Loss | Corrosion | Circumferential slotting | 03:58 | 9.3 | 9 | 50 | 7 | External
102252 | 11026.247 | 9570 | 3.2 | 12.192 | Metal Loss | Corrosion | General | 04:14 | 9.3 | 44 | 113 | 7 | External
102253 | 11026.326 | 9570 | 3.279 | 12.192 | Metal Loss | Corrosion | General | 04:14 | 9.3 | 33 | 113 | 8 | External
102254 | 11032.192 | 9570 | 9.145 | 12.192 | Metal Loss | Corrosion | Circumferential slotting | 03:20 | 9.3 | 7 | 21 | 6 | External
102255 | 11032.289 | 9570 | 9.242 | 12.192 | Metal Loss | Corrosion | Circumferential slotting | 04:20 | 9.3 | 6 | 35 | 6 | External
70947 | 11035.239 | 9580 |  | 12.188 | Weld | Longitudinal weld pipe |  | 03:04 | 9.3
102256 | 11035.5 | 9580 | 0.261 | 12.188 | Metal Loss | Corrosion | General | 03:48 | 9.3 | 34 | 121 | 6 | External
102257 | 11046.982 | 9580 | 11.743 | 12.188 | Metal Loss | Corrosion | Circumferential grooving | 03:16 | 9.3 | 10 | 28 | 7 | External
70948 | 11047.427 | 9590 |  | 12.192 | Weld | Longitudinal weld pipe |  | 01:08 | 9.3
102258 | 11051.56 | 9590 | 4.133 | 12.192 | Metal Loss | Corrosion | Circumferential slotting | 03:20 | 9.3 | 9 | 43 | 10 | External | 0.702 | 105.4
102259 | 11051.581 | 9590 | 4.154 | 12.192 | Metal Loss | Corrosion | Circumferential slotting | 02:08 | 9.3 | 6 | 21 | 7 | External
102260 | 11051.983 | 9590 | 4.556 | 12.192 | Metal Loss | Corrosion | Circumferential grooving | 01:14 | 9.3 | 15 | 121 | 8 | External
102261 | 11052.236 | 9590 | 4.809 | 12.192 | Metal Loss | Corrosion | Circumferential grooving | 02:48 | 9.3 | 11 | 71 | 8 | External
102262 | 11052.26 | 9590 | 4.833 | 12.192 | Metal Loss | Corrosion | Circumferential grooving | 00:16 | 9.3 | 10 | 43 | 7 | External
102263 | 11053.745 | 9590 | 6.318 | 12.192 | Metal Loss | Corrosion | Circumferential grooving | 00:42 | 9.3 | 14 | 57 | 10 | External | 0.703 | 105.3
102264 | 11053.776 | 9590 | 6.349 | 12.192 | Metal Loss | Corrosion | Circumferential grooving | 09:22 | 9.3 | 12 | 50 | 7 | External
102265 | 11053.779 | 9590 | 6.352 | 12.192 | Metal Loss | Corrosion | Circumferential grooving | 10:14 | 9.3 | 11 | 57 | 6 | External
102266 | 11053.939 | 9590 | 6.512 | 12.192 | Metal Loss | Corrosion | Circumferential grooving | 08:52 | 9.3 | 12 | 50 | 7 | External
102267 | 11054.01 | 9590 | 6.583 | 12.192 | Metal Loss | Corrosion | Circumferential grooving | 01:24 | 9.3 | 26 | 170 | 7 | External
102268 | 11054.069 | 9590 | 6.642 | 12.192 | Metal Loss | Corrosion | Circumferential grooving | 00:52 | 9.3 | 13 | 64 | 7 | External
102269 | 11054.079 | 9590 | 6.652 | 12.192 | Metal Loss | Corrosion | Circumferential grooving | 08:56 | 9.3 | 12 | 71 | 6 | External
102270 | 11054.162 | 9590 | 6.735 | 12.192 | Metal Loss | Corrosion | Circumferential grooving | 01:36 | 9.3 | 12 | 64 | 6 | External
102271 | 11054.195 | 9590 | 6.768 | 12.192 | Metal Loss | Corrosion | Circumferential grooving | 10:24 | 9.3 | 21 | 121 | 8 | External
102272 | 11054.449 | 9590 | 7.022 | 12.192 | Metal Loss | Corrosion | Circumferential grooving | 02:54 | 9.3 | 18 | 113 | 8 | External
102273 | 11055.213 | 9590 | 7.786 | 12.192 | Metal Loss | Corrosion | Circumferential slotting | 08:06 | 9.3 | 9 | 50 | 7 | External
102274 | 11055.265 | 9590 | 7.838 | 12.192 | Metal Loss | Corrosion | Circumferential slotting | 03:02 | 9.3 | 9 | 78 | 10 | External | 0.702 | 105.4
102275 | 11055.409 | 9590 | 7.982 | 12.192 | Metal Loss | Corrosion | Circumferential grooving | 02:46 | 9.3 | 11 | 92 | 9 | External
102276 | 11055.422 | 9590 | 7.995 | 12.192 | Metal Loss | Corrosion | Circumferential slotting | 04:38 | 9.3 | 8 | 28 | 6 | External
102277 | 11055.522 | 9590 | 8.095 | 12.192 | Metal Loss | Corrosion | Circumferential slotting | 05:18 | 9.3 | 9 | 50 | 7 | External
70949 | 11059.619 | 9600 |  | 12.194 | Weld | Longitudinal weld pipe |  | 01:22 | 9.3
102278 | 11065.861 | 9600 | 6.242 | 12.194 | Metal Loss | Corrosion | Circumferential grooving | 01:04 | 9.3 | 13 | 57 | 6 | External
102279 | 11069.124 | 9600 | 9.505 | 12.194 | Metal Loss | Corrosion | Circumferential slotting | 03:06 | 9.3 | 6 | 21 | 7 | Internal
102280 | 11069.299 | 9600 | 9.68 | 12.194 | Metal Loss | Corrosion | Circumferential slotting | 02:58 | 9.3 | 9 | 28 | 6 | Internal
102281 | 11070.869 | 9600 | 11.25 | 12.194 | Metal Loss | Corrosion | Circumferential slotting | 02:36 | 9.3 | 7 | 28 | 6 | Internal
70950 | 11071.813 | 9610 |  | 12.243 | Weld | Longitudinal weld pipe |  |  | 9.3
102282 | 11072.634 | 9610 | 0.821 | 12.243 | Metal Loss | Corrosion | Circumferential grooving | 02:20 | 9.3 | 13 | 43 | 7 | Internal
102283 | 11072.785 | 9610 | 0.972 | 12.243 | Metal Loss | Corrosion | Circumferential slotting | 02:34 | 9.3 | 6 | 21 | 6 | Internal
102284 | 11073.5 | 9610 | 1.687 | 12.243 | Metal Loss | Corrosion | Circumferential grooving | 03:42 | 9.3 | 13 | 35 | 6 | Internal
102285 | 11073.512 | 9610 | 1.699 | 12.243 | Metal Loss | Corrosion | Circumferential slotting | 05:06 | 9.3 | 6 | 21 | 6 | Internal
102286 | 11073.615 | 9610 | 1.802 | 12.243 | Metal Loss | Corrosion | Circumferential grooving | 05:58 | 9.3 | 12 | 50 | 7 | Internal
102287 | 11073.68 | 9610 | 1.867 | 12.243 | Metal Loss | Corrosion | Circumferential slotting | 02:50 | 9.3 | 6 | 43 | 6 | Internal
102288 | 11073.754 | 9610 | 1.941 | 12.243 | Metal Loss | Corrosion | Circumferential slotting | 05:38 | 9.3 | 8 | 21 | 6 | Internal
102289 | 11074.49 | 9610 | 2.677 | 12.243 | Metal Loss | Corrosion | Circumferential grooving | 05:10 | 9.3 | 11 | 43 | 8 | Internal
102290 | 11074.676 | 9610 | 2.863 | 12.243 | Metal Loss | Corrosion | Circumferential slotting | 04:00 | 9.3 | 9 | 28 | 6 | Internal
102291 | 11075.031 | 9610 | 3.218 | 12.243 | Metal Loss | Corrosion | Circumferential slotting | 05:32 | 9.3 | 8 | 28 | 6 | Internal
102292 | 11075.332 | 9610 | 3.519 | 12.243 | Metal Loss | Corrosion | Circumferential grooving | 05:18 | 9.3 | 11 | 50 | 7 | Internal
102293 | 11075.534 | 9610 | 3.721 | 12.243 | Metal Loss | Corrosion | Circumferential slotting | 05:16 | 9.3 | 9 | 28 | 9 | Internal
900165 | 11075.62 | 9610 | 3.807 | 12.243 | Metal Loss | CLUSTER corrosion | General | 05:00 | 9.3 | 30 | 64 | 6 | Internal
102296 | 11075.728 | 9610 | 3.915 | 12.243 | Metal Loss | Corrosion | Circumferential slotting | 05:32 | 9.3 | 7 | 28 | 7 | Internal
102297 | 11075.992 | 9610 | 4.179 | 12.243 | Metal Loss | Corrosion | Circumferential slotting | 05:14 | 9.3 | 9 | 50 | 6 | Internal
900166 | 11076.354 | 9610 | 4.541 | 12.243 | Metal Loss | CLUSTER corrosion | General | 05:12 | 9.3 | 35 | 49 | 10 | Internal | 0.707 | 104.6
102300 | 11076.743 | 9610 | 4.93 | 12.243 | Metal Loss | Corrosion | Circumferential slotting | 04:58 | 9.3 | 9 | 64 | 7 | Internal
900167 | 11076.863 | 9610 | 5.05 | 12.243 | Metal Loss | CLUSTER corrosion | Circumferential grooving | 04:58 | 9.3 | 18 | 57 | 7 | Internal
102303 | 11077.076 | 9610 | 5.263 | 12.243 | Metal Loss | Corrosion | Circumferential slotting | 05:24 | 9.3 | 6 | 21 | 7 | Internal
102304 | 11077.218 | 9610 | 5.405 | 12.243 | Metal Loss | Corrosion | Circumferential slotting | 04:56 | 9.3 | 7 | 21 | 6 | Internal
102305 | 11077.497 | 9610 | 5.684 | 12.243 | Metal Loss | Corrosion | Circumferential slotting | 05:34 | 9.3 | 7 | 28 | 6 | Internal
102306 | 11078.02 | 9610 | 6.207 | 12.243 | Metal Loss | Corrosion | Circumferential grooving | 05:32 | 9.3 | 13 | 43 | 6 | Internal
102307 | 11078.087 | 9610 | 6.274 | 12.243 | Metal Loss | Corrosion | Circumferential grooving | 05:12 | 9.3 | 10 | 35 | 7 | Internal
102308 | 11078.203 | 9610 | 6.39 | 12.243 | Metal Loss | Corrosion | Circumferential slotting | 04:52 | 9.3 | 7 | 14 | 6 | Internal
102309 | 11078.266 | 9610 | 6.453 | 12.243 | Metal Loss | Corrosion | Circumferential grooving | 04:40 | 9.3 | 15 | 57 | 8 | Internal
102310 | 11078.424 | 9610 | 6.611 | 12.243 | Metal Loss | Corrosion | Circumferential slotting | 05:06 | 9.3 | 7 | 21 | 6 | Internal
102311 | 11078.471 | 9610 | 6.658 | 12.243 | Metal Loss | Corrosion | Pitting | 04:54 | 9.3 | 12 | 14 | 6 | Internal
102312 | 11078.522 | 9610 | 6.709 | 12.243 | Metal Loss | Corrosion | Circumferential slotting | 04:34 | 9.3 | 8 | 35 | 7 | Internal
102313 | 11078.585 | 9610 | 6.772 | 12.243 | Metal Loss | Corrosion | Circumferential slotting | 05:30 | 9.3 | 6 | 14 | 7 | Internal
900168 | 11078.594 | 9610 | 6.781 | 12.243 | Metal Loss | CLUSTER corrosion | General | 04:30 | 9.3 | 41 | 56 | 9 | Internal
102316 | 11078.718 | 9610 | 6.905 | 12.243 | Metal Loss | Corrosion | Circumferential slotting | 05:08 | 9.3 | 6 | 21 | 6 | Internal
250 | 11078.763 | 9610 | 6.95 | 12.243 | Metal Loss | Corrosion | Pitting | 04:52 | 9.3 | 14 | 15 | 10 | Internal | 0.703 | 105.3
251 | 11078.846 | 9610 | 7.033 | 12.243 | Metal Loss | Corrosion | Pitting | 04:48 | 9.3 | 13 | 13 | 8 | Internal
102317 | 11078.931 | 9610 | 7.118 | 12.243 | Metal Loss | Corrosion | Circumferential slotting | 05:36 | 9.3 | 7 | 21 | 6 | Internal
102318 | 11078.981 | 9610 | 7.168 | 12.243 | Metal Loss | Corrosion | Circumferential grooving | 04:40 | 9.3 | 10 | 64 | 9 | Internal
102319 | 11079.031 | 9610 | 7.218 | 12.243 | Metal Loss | Corrosion | Circumferential grooving | 04:40 | 9.3 | 11 | 35 | 6 | Internal
102320 | 11079.08 | 9610 | 7.267 | 12.243 | Metal Loss | Corrosion | Circumferential grooving | 05:08 | 9.3 | 12 | 35 | 7 | Internal
102321 | 11079.337 | 9610 | 7.524 | 12.243 | Metal Loss | Corrosion | Circumferential slotting | 05:18 | 9.3 | 6 | 14 | 6 | Internal
900169 | 11079.423 | 9610 | 7.61 | 12.243 | Metal Loss | CLUSTER corrosion | Circumferential grooving | 04:38 | 9.3 | 23 | 106 | 9 | Internal
102325 | 11079.504 | 9610 | 7.691 | 12.243 | Metal Loss | Corrosion | Circumferential slotting | 04:46 | 9.3 | 9 | 35 | 9 | Internal
900170 | 11079.55 | 9610 | 7.737 | 12.243 | Metal Loss | CLUSTER corrosion | Circumferential slotting | 04:52 | 9.3 | 9 | 64 | 7 | Internal
102328 | 11079.709 | 9610 | 7.896 | 12.243 | Metal Loss | Corrosion | Circumferential slotting | 05:20 | 9.3 | 6 | 14 | 7 | Internal
252 | 11079.724 | 9610 | 7.911 | 12.243 | Metal Loss | Corrosion | Pitting | 04:52 | 9.3 | 13 | 14 | 10 | Internal | 0.703 | 105.3
253 | 11079.886 | 9610 | 8.073 | 12.243 | Metal Loss | Corrosion | Circumferential grooving | 08:04 | 9.3 | 17 | 35 | 10 | Internal | 0.703 | 105.2
102329 | 11079.966 | 9610 | 8.153 | 12.243 | Metal Loss | Corrosion | Circumferential slotting | 05:14 | 9.3 | 7 | 35 | 9 | Internal
102330 | 11080.082 | 9610 | 8.269 | 12.243 | Metal Loss | Corrosion | Circumferential slotting | 05:22 | 9.3 | 6 | 35 | 6 | Internal
102331 | 11080.269 | 9610 | 8.456 | 12.243 | Metal Loss | Corrosion | Circumferential slotting | 04:42 | 9.3 | 8 | 35 | 6 | Internal
900171 | 11080.304 | 9610 | 8.491 | 12.243 | Metal Loss | CLUSTER corrosion | Circumferential grooving | 05:04 | 9.3 | 23 | 64 | 7 | Internal
102334 | 11080.415 | 9610 | 8.602 | 12.243 | Metal Loss | Corrosion | Circumferential slotting | 04:48 | 9.3 | 7 | 28 | 7 | Internal
102335 | 11080.426 | 9610 | 8.613 | 12.243 | Metal Loss | Corrosion | Circumferential slotting | 05:20 | 9.3 | 9 | 57 | 9 | Internal
102336 | 11080.648 | 9610 | 8.835 | 12.243 | Metal Loss | Corrosion | Circumferential slotting | 05:12 | 9.3 | 7 | 21 | 9 | Internal
102337 | 11080.823 | 9610 | 9.01 | 12.243 | Metal Loss | Corrosion | Circumferential slotting | 04:46 | 9.3 | 9 | 43 | 9 | Internal
102338 | 11080.933 | 9610 | 9.12 | 12.243 | Metal Loss | Corrosion | Circumferential slotting | 05:58 | 9.3 | 7 | 14 | 6 | Internal
102339 | 11080.958 | 9610 | 9.145 | 12.243 | Metal Loss | Corrosion | Circumferential slotting | 04:38 | 9.3 | 6 | 50 | 7 | Internal
102340 | 11080.996 | 9610 | 9.183 | 12.243 | Metal Loss | Corrosion | Circumferential slotting | 04:46 | 9.3 | 7 | 43 | 7 | Internal
900172 | 11081.167 | 9610 | 9.354 | 12.243 | Metal Loss | CLUSTER corrosion | General | 05:04 | 9.3 | 35 | 113 | 11 | Internal | 0.708 | 104.5
102342 | 11081.177 | 9610 | 9.364 | 12.243 | Metal Loss | Corrosion | Circumferential slotting | 06:28 | 9.3 | 8 | 35 | 6 | Internal
102344 | 11081.317 | 9610 | 9.504 | 12.243 | Metal Loss | Corrosion | Circumferential slotting | 05:12 | 9.3 | 7 | 21 | 7 | Internal
102345 | 11081.318 | 9610 | 9.505 | 12.243 | Metal Loss | Corrosion | Circumferential slotting | 05:56 | 9.3 | 9 | 28 | 7 | Internal
102346 | 11081.356 | 9610 | 9.543 | 12.243 | Metal Loss | Corrosion | Circumferential slotting | 05:12 | 9.3 | 7 | 28 | 7 | Internal
900173 | 11081.494 | 9610 | 9.681 | 12.243 | Metal Loss | CLUSTER corrosion | Pitting | 05:12 | 9.3 | 25 | 42 | 6 | Internal
102349 | 11081.901 | 9610 | 10.088 | 12.243 | Metal Loss | Corrosion | Circumferential grooving | 05:02 | 9.3 | 14 | 50 | 6 | Internal
255 | 11082.802 | 9610 | 10.989 | 12.243 | Metal Loss | Corrosion | Circumferential grooving | 05:36 | 9.3 | 15 | 35 | 10 | Internal | 0.703 | 105.3
102350 | 11082.899 | 9610 | 11.086 | 12.243 | Metal Loss | Corrosion | Circumferential grooving | 05:40 | 9.3 | 10 | 57 | 7 | Internal
102351 | 11082.949 | 9610 | 11.136 | 12.243 | Metal Loss | Corrosion | Circumferential slotting | 05:08 | 9.3 | 6 | 14 | 10 | Internal | 0.702 | 105.4
102352 | 11082.993 | 9610 | 11.18 | 12.243 | Metal Loss | Corrosion | Circumferential grooving | 05:52 | 9.3 | 10 | 28 | 8 | Internal
102353 | 11083.393 | 9610 | 11.58 | 12.243 | Metal Loss | Corrosion | Circumferential slotting | 05:42 | 9.3 | 8 | 43 | 9 | Internal
102354 | 11083.5 | 9610 | 11.687 | 12.243 | Metal Loss | Corrosion | Circumferential slotting | 06:38 | 9.3 | 6 | 21 | 7 | Internal
102355 | 11083.678 | 9610 | 11.865 | 12.243 | Metal Loss | Corrosion | Circumferential slotting | 05:48 | 9.3 | 7 | 21 | 9 | Internal
102356 | 11083.745 | 9610 | 11.932 | 12.243 | Metal Loss | Corrosion | Circumferential slotting | 05:56 | 9.3 | 8 | 28 | 9 | Internal
102357 | 11083.836 | 9610 | 12.023 | 12.243 | Metal Loss | Corrosion | Circumferential slotting | 06:12 | 9.3 | 9 | 35 | 6 | Internal
102358 | 11083.919 | 9610 | 12.106 | 12.243 | Metal Loss | Corrosion | Circumferential slotting | 05:36 | 9.3 | 6 | 21 | 9 | Internal
70951 | 11084.056 | 9620 |  | 12.18 | Weld | Longitudinal weld pipe |  | 02:42 | 9.3
102359 | 11084.094 | 9620 | 0.038 | 12.18 | Metal Loss | Corrosion | Circumferential grooving | 06:54 | 9.3 | 11 | 57 | 10 | Internal | 0.703 | 105.3 | adj. to GW
102360 | 11084.469 | 9620 | 0.413 | 12.18 | Metal Loss | Corrosion | Circumferential slotting | 07:24 | 9.3 | 7 | 43 | 7 | Internal
102361 | 11084.987 | 9620 | 0.931 | 12.18 | Metal Loss | Corrosion | Circumferential slotting | 05:50 | 9.3 | 6 | 28 | 6 | Internal
102362 | 11085.439 | 9620 | 1.383 | 12.18 | Metal Loss | Corrosion | Circumferential slotting | 07:08 | 9.3 | 6 | 28 | 7 | Internal
102363 | 11085.782 | 9620 | 1.726 | 12.18 | Metal Loss | Corrosion | Circumferential slotting | 02:38 | 9.3 | 7 | 21 | 6 | Internal
102364 | 11085.905 | 9620 | 1.849 | 12.18 | Metal Loss | Corrosion | Circumferential slotting | 04:44 | 9.3 | 8 | 21 | 6 | Internal
900174 | 11086.735 | 9620 | 2.679 | 12.18 | Metal Loss | CLUSTER corrosion | Circumferential grooving | 04:56 | 9.3 | 18 | 71 | 7 | Internal
102367 | 11086.878 | 9620 | 2.822 | 12.18 | Metal Loss | Corrosion | Circumferential slotting | 01:52 | 9.3 | 7 | 35 | 7 | Internal
102368 | 11087.274 | 9620 | 3.218 | 12.18 | Metal Loss | Corrosion | Circumferential slotting | 01:58 | 9.3 | 7 | 28 | 6 | Internal
102369 | 11087.35 | 9620 | 3.294 | 12.18 | Metal Loss | Corrosion | Circumferential slotting | 02:02 | 9.3 | 6 | 28 | 6 | Internal
102370 | 11088.183 | 9620 | 4.127 | 12.18 | Metal Loss | Corrosion | Circumferential grooving | 01:54 | 9.3 | 11 | 43 | 7 | Internal
102371 | 11095.15 | 9620 | 11.094 | 12.18 | Metal Loss | Corrosion | Circumferential grooving | 04:28 | 9.3 | 16 | 43 | 7 | Internal
70952 | 11096.236 | 9630 |  | 12.156 | Weld | Longitudinal weld pipe |  |  | 9.3
102372 | 11096.3 | 9630 | 0.064 | 12.156 | Metal Loss | Corrosion | Circumferential slotting | 07:50 | 9.3 | 8 | 28 | 7 | Internal
102373 | 11096.347 | 9630 | 0.111 | 12.156 | Metal Loss | Close To |  | 07:46 | 9.3 | 24 | 64
102374 | 11100.182 | 9630 | 3.946 | 12.156 | Metal Loss | Corrosion | Circumferential slotting | 07:10 | 9.3 | 9 | 35 | 10 | Internal | 0.702 | 105.4
102375 | 11100.503 | 9630 | 4.267 | 12.156 | Metal Loss | Corrosion | Circumferential slotting | 07:28 | 9.3 | 6 | 14 | 7 | Internal
102376 | 11100.552 | 9630 | 4.316 | 12.156 | Metal Loss | Corrosion | Circumferential slotting | 07:20 | 9.3 | 8 | 28 | 7 | Internal
102377 | 11100.993 | 9630 | 4.757 | 12.156 | Metal Loss | Corrosion | Circumferential slotting | 07:50 | 9.3 | 7 | 21 | 6 | Internal
102378 | 11101.96 | 9630 | 5.724 | 12.156 | Metal Loss | Corrosion | Circumferential slotting | 06:34 | 9.3 | 9 | 35 | 6 | Internal
256 | 11104.691 | 9630 | 8.455 | 12.156 | Metal Loss | Corrosion | Pitting | 08:20 | 9.3 | 12 | 17 | 11 | Internal | 0.703 | 105.3
102379 | 11105.618 | 9630 | 9.382 | 12.156 | Metal Loss | Corrosion | Circumferential slotting | 08:14 | 9.3 | 7 | 21 | 6 | Internal
102380 | 11106.528 | 9630 | 10.292 | 12.156 | Metal Loss | Corrosion | Circumferential slotting | 07:18 | 9.3 | 6 | 28 | 6 | Internal
102381 | 11107.948 | 9630 | 11.712 | 12.156 | Metal Loss | Corrosion | Circumferential slotting | 07:56 | 9.3 | 6 | 14 | 6 | Internal
102382 | 11108.15 | 9630 | 11.914 | 12.156 | Metal Loss | Corrosion | Circumferential slotting | 07:58 | 9.3 | 8 | 28 | 6 | Internal
102383 | 11108.175 | 9630 | 11.939 | 12.156 | Metal Loss | Corrosion | Circumferential slotting | 08:58 | 9.3 | 8 | 43 | 7 | Internal
102384 | 11108.178 | 9630 | 11.942 | 12.156 | Metal Loss | Corrosion | Circumferential slotting | 04:26 | 9.3 | 9 | 28 | 6 | Internal
102385 | 11108.22 | 9630 | 11.984 | 12.156 | Metal Loss | Corrosion | Circumferential slotting | 07:54 | 9.3 | 6 | 21 | 6 | Internal
70953 | 11108.392 | 9640 |  | 11.06 | Weld | Longitudinal weld pipe |  | 06:12 | 9.3
70954 | 11119.452 | 9650 |  | 10.788 | Weld | Longitudinal weld pipe |  | 05:56 | 9.3
257 | 11127.153 | 9650 | 7.701 | 10.788 | Metal Loss | Corrosion | Pitting | 05:12 | 9.3 | 12 | 14 | 8 | External
900175 | 11127.191 | 9650 | 7.739 | 10.788 | Metal Loss | CLUSTER corrosion | General | 03:16 | 9.3 | 33 | 120 | 9 | Internal
102388 | 11127.223 | 9650 | 7.771 | 10.788 | Metal Loss | Corrosion | Circumferential grooving | 04:40 | 9.3 | 16 | 92 | 10 | Internal | 0.703 | 105.2
102389 | 11127.276 | 9650 | 7.824 | 10.788 | Metal Loss | Corrosion | Circumferential grooving | 07:08 | 9.3 | 19 | 113 | 8 | Internal
102390 | 11127.334 | 9650 | 7.882 | 10.788 | Metal Loss | Corrosion | Circumferential grooving | 04:00 | 9.3 | 15 | 57 | 6 | Internal
102391 | 11127.505 | 9650 | 8.053 | 10.788 | Metal Loss | Corrosion | Circumferential grooving | 06:06 | 9.3 | 13 | 50 | 10 | Internal | 0.703 | 105.3
102392 | 11127.592 | 9650 | 8.14 | 10.788 | Metal Loss | Corrosion | Circumferential grooving | 01:26 | 9.3 | 15 | 43 | 6 | Internal
102393 | 11127.624 | 9650 | 8.172 | 10.788 | Metal Loss | Corrosion | Circumferential slotting | 06:22 | 9.3 | 9 | 35 | 6 | Internal
102394 | 11127.699 | 9650 | 8.247 | 10.788 | Metal Loss | Corrosion | Circumferential grooving | 07:58 | 9.3 | 15 | 57 | 7 | Internal
102395 | 11127.889 | 9650 | 8.437 | 10.788 | Metal Loss | Corrosion | Circumferential grooving | 11:40 | 9.3 | 10 | 57 | 6 | Internal
102396 | 11128.941 | 9650 | 9.489 | 10.788 | Metal Loss | Corrosion | Circumferential grooving | 11:12 | 9.3 | 10 | 71 | 6 | Internal
102397 | 11129.407 | 9650 | 9.955 | 10.788 | Metal Loss | Corrosion | Circumferential grooving | 11:14 | 9.3 | 10 | 35 | 6 | Internal
102398 | 11129.546 | 9650 | 10.094 | 10.788 | Metal Loss | Corrosion | Circumferential grooving | 11:26 | 9.3 | 10 | 43 | 6 | Internal
102399 | 11129.652 | 9650 | 10.2 | 10.788 | Metal Loss | Corrosion | Circumferential grooving | 05:14 | 9.3 | 13 | 57 | 6 | Internal
102400 | 11129.747 | 9650 | 10.295 | 10.788 | Metal Loss | Corrosion | Circumferential grooving | 00:28 | 9.3 | 11 | 43 | 6 | Internal
102401 | 11129.752 | 9650 | 10.3 | 10.788 | Metal Loss | Corrosion | Circumferential grooving | 05:16 | 9.3 | 12 | 71 | 6 | Internal
102402 | 11129.756 | 9650 | 10.304 | 10.788 | Metal Loss | Corrosion | Circumferential slotting | 06:20 | 9.3 | 7 | 43 | 6 | Internal
102403 | 11129.764 | 9650 | 10.312 | 10.788 | Metal Loss | Corrosion | Circumferential grooving | 11:36 | 9.3 | 16 | 64 | 7 | Internal
102404 | 11130.155 | 9650 | 10.703 | 10.788 | Metal Loss | Corrosion | Circumferential grooving | 11:32 | 9.3 | 10 | 43 | 6 | Internal
70955 | 11130.24 | 9660 |  | 3.613 | Weld | Longitudinal weld pipe |  |  | 9.3
102405 | 11130.723 | 9660 | 0.483 | 3.613 | Metal Loss | Corrosion | Circumferential grooving | 10:52 | 9.3 | 11 | 43 | 7 | Internal
102406 | 11130.922 | 9660 | 0.682 | 3.613 | Metal Loss | Corrosion | Circumferential grooving | 11:32 | 9.3 | 15 | 64 | 10 | Internal | 0.703 | 105.3
102407 | 11131.005 | 9660 | 0.765 | 3.613 | Metal Loss | Corrosion | Circumferential grooving | 02:16 | 9.3 | 16 | 57 | 7 | Internal
102408 | 11131.244 | 9660 | 1.004 | 3.613 | Metal Loss | Corrosion | Circumferential grooving | 11:34 | 9.3 | 11 | 85 | 6 | Internal
102409 | 11131.31 | 9660 | 1.07 | 3.613 | Metal Loss | Corrosion | Circumferential grooving | 08:54 | 9.3 | 12 | 50 | 8 | Internal
102410 | 11131.351 | 9660 | 1.111 | 3.613 | Metal Loss | Corrosion | Circumferential slotting | 03:42 | 9.3 | 6 | 21 | 6 | Internal
102411 | 11131.355 | 9660 | 1.115 | 3.613 | Metal Loss | Corrosion | Circumferential grooving | 09:18 | 9.3 | 11 | 64 | 6 | Internal
102412 | 11131.469 | 9660 | 1.229 | 3.613 | Metal Loss | Corrosion | Circumferential grooving | 10:46 | 9.3 | 16 | 71 | 8 | Internal
102413 | 11131.55 | 9660 | 1.31 | 3.613 | Metal Loss | Corrosion | Circumferential grooving | 02:20 | 9.3 | 11 | 71 | 6 | Internal
102414 | 11131.566 | 9660 | 1.326 | 3.613 | Metal Loss | Corrosion | Circumferential grooving | 08:48 | 9.3 | 10 | 50 | 7 | Internal
102415 | 11131.732 | 9660 | 1.492 | 3.613 | Metal Loss | Corrosion | Circumferential grooving | 10:08 | 9.3 | 10 | 64 | 7 | Internal
102416 | 11131.744 | 9660 | 1.504 | 3.613 | Metal Loss | Corrosion | Circumferential slotting | 09:24 | 9.3 | 9 | 43 | 6 | Internal
70956 | 11133.853 | 9670 |  | 12.153 | Weld | Longitudinal weld pipe |  |  | 9.3
258 | 11134.394 | 9670 | 0.541 | 12.153 | Casing | Start |  |  | 9.3 | 23378
70957 | 11146.006 | 9680 |  | 12.236 | Weld | Longitudinal weld pipe |  |  | 9.3
259 | 11157.739 | 9680 | 11.733 | 12.236 | Casing | End eccentric |  | 03:18 | 9.3 |  | 270
70958 | 11158.242 | 9690 |  | 7.138 | Weld | Longitudinal weld pipe |  | 07:32 | 9.3
70959 | 11165.38 | 9700 |  | 12.192 | Weld | Longitudinal weld pipe |  | 03:54 | 9.3
900176 | 11175.304 | 9700 | 9.924 | 12.192 | Metal Loss | CLUSTER corrosion | Circumferential grooving | 08:18 | 9.3 | 20 | 121 | 10 | External | 0.704 | 105.1
102419 | 11175.448 | 9700 | 10.068 | 12.192 | Metal Loss | Corrosion | Circumferential grooving | 08:22 | 9.3 | 14 | 128 | 7 | External
70960 | 11177.572 | 9710 |  | 11.19 | Weld | Longitudinal weld pipe |  | 09:34 | 9.3
260 | 11183.479 | 9710 | 5.907 | 11.19 | Metal Loss | Corrosion | Pitting | 02:50 | 9.3 | 18 | 12 | 8 | Internal
102420 | 11183.641 | 9710 | 6.069 | 11.19 | Metal Loss | Corrosion | Circumferential grooving | 02:46 | 9.3 | 12 | 35 | 7 | Internal
102421 | 11184.599 | 9710 | 7.027 | 11.19 | Metal Loss | Corrosion | Circumferential slotting | 03:24 | 9.3 | 7 | 28 | 7 | Internal
102422 | 11185.423 | 9710 | 7.851 | 11.19 | Metal Loss | Corrosion | Circumferential slotting | 02:28 | 9.3 | 7 | 28 | 7 | Internal
102423 | 11185.463 | 9710 | 7.891 | 11.19 | Metal Loss | Corrosion | Circumferential slotting | 03:28 | 9.3 | 6 | 21 | 7 | Internal
261 | 11185.977 | 9710 | 8.405 | 11.19 | Metal Loss | Corrosion | Pitting | 03:28 | 9.3 | 15 | 21 | 8 | Internal
102424 | 11186.105 | 9710 | 8.533 | 11.19 | Metal Loss | Corrosion | Circumferential slotting | 03:24 | 9.3 | 6 | 14 | 7 | Internal
102425 | 11186.284 | 9710 | 8.712 | 11.19 | Metal Loss | Corrosion | Circumferential grooving | 02:30 | 9.3 | 10 | 28 | 6 | Internal
102426 | 11186.478 | 9710 | 8.906 | 11.19 | Metal Loss | Corrosion | Circumferential slotting | 03:26 | 9.3 | 8 | 28 | 7 | Internal
102427 | 11187.057 | 9710 | 9.485 | 11.19 | Metal Loss | Corrosion | Circumferential grooving | 02:02 | 9.3 | 10 | 28 | 7 | Internal
102428 | 11187.11 | 9710 | 9.538 | 11.19 | Metal Loss | Corrosion | Circumferential slotting | 02:14 | 9.3 | 7 | 14 | 6 | Internal
102429 | 11187.764 | 9710 | 10.192 | 11.19 | Metal Loss | Corrosion | Circumferential slotting | 01:58 | 9.3 | 8 | 28 | 8 | Internal
70961 | 11188.762 | 9720 |  | 11.721 | Weld | Longitudinal weld pipe |  | 06:12 | 9.3
70962 | 11200.483 | 9730 |  | 12.22 | Weld | Longitudinal weld pipe |  | 09:54 | 9.3
102430 | 11200.676 | 9730 | 0.193 | 12.22 | Metal Loss | Close To |  | 01:40 | 9.3 | 17 | 121
102431 | 11200.742 | 9730 | 0.259 | 12.22 | Metal Loss | Corrosion | Circumferential slotting | 11:04 | 9.3 | 8 | 50 | 6 | Internal
102432 | 11200.801 | 9730 | 0.318 | 12.22 | Metal Loss | Corrosion | Circumferential grooving | 11:24 | 9.3 | 10 | 28 | 7 | Internal
900177 | 11200.821 | 9730 | 0.338 | 12.22 | Metal Loss | CLUSTER corrosion | Pitting | 12:00 | 9.3 | 26 | 49 | 7 | Internal
102435 | 11200.887 | 9730 | 0.404 | 12.22 | Metal Loss | Corrosion | Circumferential slotting | 00:16 | 9.3 | 6 | 35 | 6 | Internal
262 | 11200.928 | 9730 | 0.445 | 12.22 | Metal Loss | Corrosion | Pitting | 01:14 | 9.3 | 14 | 21 | 8 | Internal
102436 | 11201.003 | 9730 | 0.52 | 12.22 | Metal Loss | Corrosion | Circumferential grooving | 00:22 | 9.3 | 14 | 64 | 8 | Internal
102437 | 11201.06 | 9730 | 0.577 | 12.22 | Metal Loss | Corrosion | Circumferential grooving | 00:58 | 9.3 | 12 | 57 | 8 | Internal
102438 | 11201.115 | 9730 | 0.632 | 12.22 | Metal Loss | Corrosion | Circumferential slotting | 01:02 | 9.3 | 9 | 21 | 8 | Internal
102439 | 11201.241 | 9730 | 0.758 | 12.22 | Metal Loss | Corrosion | Circumferential grooving | 01:02 | 9.3 | 11 | 43 | 11 | Internal | 0.703 | 105.3
102440 | 11201.322 | 9730 | 0.839 | 12.22 | Metal Loss | Corrosion | Circumferential slotting | 01:02 | 9.3 | 6 | 28 | 6 | Internal
102441 | 11201.325 | 9730 | 0.842 | 12.22 | Metal Loss | Corrosion | Circumferential slotting | 09:30 | 9.3 | 7 | 21 | 7 | Internal
102442 | 11201.92 | 9730 | 1.437 | 12.22 | Metal Loss | Corrosion | Circumferential slotting | 02:22 | 9.3 | 8 | 28 | 10 | Internal | 0.702 | 105.4
102443 | 11201.982 | 9730 | 1.499 | 12.22 | Metal Loss | Corrosion | Circumferential grooving | 02:38 | 9.3 | 13 | 35 | 7 | Internal
102444 | 11202.012 | 9730 | 1.529 | 12.22 | Metal Loss | Corrosion | Circumferential slotting | 01:10 | 9.3 | 6 | 28 | 6 | Internal
102445 | 11202.064 | 9730 | 1.581 | 12.22 | Metal Loss | Corrosion | Circumferential slotting | 03:18 | 9.3 | 7 | 14 | 6 | Internal
102446 | 11202.081 | 9730 | 1.598 | 12.22 | Metal Loss | Corrosion | Circumferential slotting | 01:06 | 9.3 | 8 | 43 | 6 | Internal
102447 | 11202.109 | 9730 | 1.626 | 12.22 | Metal Loss | Corrosion | Circumferential slotting | 02:14 | 9.3 | 6 | 21 | 6 | Internal
102448 | 11202.14 | 9730 | 1.657 | 12.22 | Metal Loss | Corrosion | Circumferential grooving | 00:46 | 9.3 | 15 | 50 | 6 | Internal
900178 | 11202.184 | 9730 | 1.701 | 12.22 | Metal Loss | CLUSTER corrosion | Circumferential grooving | 00:46 | 9.3 | 27 | 57 | 7 | Internal
900179 | 11202.24 | 9730 | 1.757 | 12.22 | Metal Loss | CLUSTER corrosion | Circumferential grooving | 02:26 | 9.3 | 24 | 106 | 8 | Internal
102452 | 11202.249 | 9730 | 1.766 | 12.22 | Metal Loss | Corrosion | Circumferential grooving | 00:58 | 9.3 | 13 | 28 | 6 | Internal
102454 | 11202.412 | 9730 | 1.929 | 12.22 | Metal Loss | Corrosion | Circumferential grooving | 01:08 | 9.3 | 14 | 43 | 6 | Internal
102455 | 11202.598 | 9730 | 2.115 | 12.22 | Metal Loss | Corrosion | Circumferential grooving | 01:04 | 9.3 | 14 | 43 | 7 | Internal
102456 | 11202.903 | 9730 | 2.42 | 12.22 | Metal Loss | Corrosion | Circumferential slotting | 01:06 | 9.3 | 8 | 28 | 6 | Internal
102457 | 11203.432 | 9730 | 2.949 | 12.22 | Metal Loss | Corrosion | Circumferential slotting | 03:24 | 9.3 | 6 | 21 | 7 | Internal
102458 | 11203.688 | 9730 | 3.205 | 12.22 | Metal Loss | Corrosion | Circumferential slotting | 01:34 | 9.3 | 8 | 28 | 7 | Internal
102459 | 11211.172 | 9730 | 10.689 | 12.22 | Metal Loss | Corrosion | Circumferential grooving | 00:58 | 9.3 | 13 | 43 | 6 | Internal
102460 | 11211.541 | 9730 | 11.058 | 12.22 | Metal Loss | Corrosion | Circumferential slotting | 01:08 | 9.3 | 8 | 35 | 7 | Internal
900180 | 11212.182 | 9730 | 11.699 | 12.22 | Metal Loss | CLUSTER corrosion | General | 00:50 | 9.3 | 30 | 128 | 7 | Internal
102463 | 11212.39 | 9730 | 11.907 | 12.22 | Metal Loss | Corrosion | Circumferential slotting | 02:04 | 9.3 | 8 | 14 | 6 | Internal
70963 | 11212.703 | 9740 |  | 3.007 | Weld | Longitudinal weld pipe |  | 04:00 | 9.3
70964 | 11215.71 | 9750 |  | 5.685 | Weld | Longitudinal weld pipe |  |  | 9.3
70965 | 11221.395 | 9760 |  | 3.378 | Weld | Longitudinal weld pipe |  |  | 9.3
70966 | 11224.773 | 9770 |  | 12.192 | Weld | Longitudinal weld pipe |  | 04:00 | 9.3
102464 | 11228.308 | 9770 | 3.535 | 12.192 | Metal Loss | Corrosion | Circumferential slotting | 02:36 | 9.3 | 7 | 43 | 7 | Internal
102465 | 11231.226 | 9770 | 6.453 | 12.192 | Metal Loss | Corrosion | Circumferential slotting | 02:26 | 9.3 | 7 | 35 | 6 | Internal
102466 | 11231.245 | 9770 | 6.472 | 12.192 | Metal Loss | Corrosion | Circumferential grooving | 04:22 | 9.3 | 10 | 57 | 8 | Internal
70967 | 11236.965 | 9780 |  | 12.196 | Weld | Longitudinal weld pipe |  | 05:56 | 9.3
70968 | 11249.161 | 9790 |  | 12.175 | Weld | Longitudinal weld pipe |  | 03:18 | 9.3
102467 | 11249.258 | 9790 | 0.097 | 12.175 | Metal Loss | Corrosion | Circumferential grooving | 03:00 | 9.3 | 22 | 121 | 7 | External
900181 | 11249.383 | 9790 | 0.222 | 12.175 | Metal Loss | CLUSTER corrosion | General | 08:44 | 9.3 | 31 | 206 | 7 | External
102470 | 11249.489 | 9790 | 0.328 | 12.175 | Metal Loss | Corrosion | Circumferential slotting | 07:40 | 9.3 | 9 | 43 | 6 | External
263 | 11257.291 | 9790 | 8.13 | 12.175 | Metal Loss | Close To |  | 06:18 | 9.3 | 119 | 99
70969 | 11261.336 | 9800 |  | 12.172 | Weld | Longitudinal weld pipe |  | 10:12 | 9.3
264 | 11268.09 | 9800 | 6.754 | 12.172 | Metal Loss | Close To |  | 00:26 | 9.3 | 68 | 227
70970 | 11273.508 | 9810 |  | 9.171 | Weld | Longitudinal weld pipe |  | 05:30 | 9.3
70971 | 11282.679 | 9820 |  | 12.188 | Weld | Longitudinal weld pipe |  | 03:20 | 9.3
70972 | 11294.867 | 9830 |  | 12.198 | Weld | Longitudinal weld pipe |  |  | 9.3
102471 | 11298.556 | 9830 | 3.689 | 12.198 | Metal Loss | Corrosion | Circumferential slotting | 07:30 | 9.3 | 9 | 21 | 7 | External
102472 | 11302.324 | 9830 | 7.457 | 12.198 | Metal Loss | Corrosion | Circumferential grooving | 03:12 | 9.3 | 15 | 64 | 6 | External
70973 | 11307.065 | 9840 |  | 12.179 | Weld | Longitudinal weld pipe |  | 04:42 | 9.3
102473 | 11310.94 | 9840 | 3.875 | 12.179 | Metal Loss | Close To |  | 08:46 | 9.3 | 14 | 57
102474 | 11311.146 | 9840 | 4.081 | 12.179 | Metal Loss | Corrosion | Circumferential slotting | 08:38 | 9.3 | 8 | 28 | 6 | External
102475 | 11311.349 | 9840 | 4.284 | 12.179 | Metal Loss | Corrosion | Circumferential slotting | 07:48 | 9.3 | 6 | 21 | 6 | External
102476 | 11311.413 | 9840 | 4.348 | 12.179 | Metal Loss | Corrosion | Circumferential grooving | 08:32 | 9.3 | 11 | 28 | 8 | External
102477 | 11311.421 | 9840 | 4.356 | 12.179 | Metal Loss | Corrosion | Circumferential grooving | 07:20 | 9.3 | 16 | 92 | 7 | External
102478 | 11311.467 | 9840 | 4.402 | 12.179 | Metal Loss | Corrosion | Circumferential slotting | 05:12 | 9.3 | 8 | 43 | 6 | External
102479 | 11311.495 | 9840 | 4.43 | 12.179 | Metal Loss | Corrosion | Circumferential slotting | 04:12 | 9.3 | 8 | 35 | 6 | External
102480 | 11311.55 | 9840 | 4.485 | 12.179 | Metal Loss | Corrosion | Circumferential slotting | 07:52 | 9.3 | 8 | 35 | 6 | External
102481 | 11311.6 | 9840 | 4.535 | 12.179 | Metal Loss | Corrosion | Circumferential grooving | 07:36 | 9.3 | 12 | 64 | 8 | External
102482 | 11311.685 | 9840 | 4.62 | 12.179 | Metal Loss | Corrosion | Circumferential grooving | 07:54 | 9.3 | 10 | 35 | 8 | External
265 | 11312.147 | 9840 | 5.082 | 12.179 | Support |  |  | 08:44 | 9.3 | 34 | 85
102483 | 11312.707 | 9840 | 5.642 | 12.179 | Metal Loss | Corrosion | Circumferential slotting | 09:18 | 9.3 | 7 | 64 | 6 | External
102484 | 11312.721 | 9840 | 5.656 | 12.179 | Metal Loss | Corrosion | Circumferential grooving | 08:38 | 9.3 | 10 | 43 | 6 | External
102485 | 11313.734 | 9840 | 6.669 | 12.179 | Metal Loss | Corrosion | Circumferential slotting | 10:34 | 9.3 | 9 | 35 | 6 | External
102486 | 11313.916 | 9840 | 6.851 | 12.179 | Metal Loss | Corrosion | Circumferential grooving | 03:04 | 9.3 | 11 | 78 | 9 | External
102487 | 11314.042 | 9840 | 6.977 | 12.179 | Metal Loss | Corrosion | Circumferential grooving | 02:40 | 9.3 | 12 | 92 | 10 | External | 0.703 | 105.3
102488 | 11314.435 | 9840 | 7.37 | 12.179 | Metal Loss | Corrosion | Circumferential slotting | 03:14 | 9.3 | 7 | 57 | 6 | External
900182 | 11314.942 | 9840 | 7.877 | 12.179 | Metal Loss | CLUSTER corrosion | General | 04:48 | 9.3 | 42 | 71 | 13 | External | 0.712 | 104
102491 | 11315.028 | 9840 | 7.963 | 12.179 | Metal Loss | Corrosion | Circumferential grooving | 04:14 | 9.3 | 10 | 64 | 7 | External
102492 | 11315.093 | 9840 | 8.028 | 12.179 | Metal Loss | Corrosion | Circumferential grooving | 03:50 | 9.3 | 13 | 113 | 12 | External | 0.703 | 105.3
102493 | 11315.116 | 9840 | 8.051 | 12.179 | Metal Loss | Corrosion | Circumferential grooving | 05:50 | 9.3 | 21 | 149 | 6 | External
102494 | 11315.216 | 9840 | 8.151 | 12.179 | Metal Loss | Corrosion | Circumferential grooving | 02:46 | 9.3 | 20 | 177 | 9 | External
102495 | 11315.237 | 9840 | 8.172 | 12.179 | Metal Loss | Corrosion | Circumferential slotting | 04:46 | 9.3 | 7 | 43 | 6 | External
102496 | 11316.305 | 9840 | 9.24 | 12.179 | Metal Loss | Corrosion | Circumferential grooving | 04:52 | 9.3 | 11 | 78 | 9 | External
102497 | 11316.318 | 9840 | 9.253 | 12.179 | Metal Loss | Corrosion | Circumferential grooving | 06:04 | 9.3 | 10 | 57 | 6 | External
102498 | 11316.352 | 9840 | 9.287 | 12.179 | Metal Loss | Corrosion | Circumferential slotting | 08:56 | 9.3 | 8 | 71 | 6 | External
102499 | 11316.435 | 9840 | 9.37 | 12.179 | Metal Loss | Corrosion | Circumferential slotting | 04:04 | 9.3 | 6 | 21 | 9 | External
102500 | 11316.443 | 9840 | 9.378 | 12.179 | Metal Loss | Corrosion | Circumferential grooving | 04:48 | 9.3 | 17 | 128 | 12 | External | 0.704 | 105.2
102501 | 11316.477 | 9840 | 9.412 | 12.179 | Metal Loss | Corrosion | Circumferential grooving | 07:52 | 9.3 | 12 | 71 | 6 | External
102502 | 11316.486 | 9840 | 9.421 | 12.179 | Metal Loss | Corrosion | Circumferential grooving | 08:56 | 9.3 | 17 | 113 | 7 | External
102503 | 11316.579 | 9840 | 9.514 | 12.179 | Metal Loss | Corrosion | Circumferential grooving | 04:56 | 9.3 | 17 | 121 | 15 | External | 0.704 | 105.1
102504 | 11316.623 | 9840 | 9.558 | 12.179 | Metal Loss | Corrosion | Circumferential grooving | 08:56 | 9.3 | 11 | 71 | 8 | External
102505 | 11316.9 | 9840 | 9.835 | 12.179 | Metal Loss | Corrosion | Circumferential grooving | 09:38 | 9.3 | 17 | 142 | 6 | External
102506 | 11318.354 | 9840 | 11.289 | 12.179 | Metal Loss | Corrosion | Circumferential grooving | 00:48 | 9.3 | 16 | 135 | 6 | External
102507 | 11318.493 | 9840 | 11.428 | 12.179 | Metal Loss | Corrosion | General | 01:58 | 9.3 | 41 | 312 | 8 | External
102508 | 11318.618 | 9840 | 11.553 | 12.179 | Metal Loss | Corrosion | Circumferential slotting | 01:58 | 9.3 | 9 | 21 | 6 | External
102509 | 11318.646 | 9840 | 11.581 | 12.179 | Metal Loss | Corrosion | Circumferential grooving | 03:46 | 9.3 | 21 | 149 | 7 | External
102510 | 11318.698 | 9840 | 11.633 | 12.179 | Metal Loss | Corrosion | Circumferential grooving | 08:14 | 9.3 | 11 | 57 | 7 | External
102511 | 11318.762 | 9840 | 11.697 | 12.179 | Metal Loss | Corrosion | Circumferential grooving | 02:30 | 9.3 | 18 | 149 | 6 | External
102512 | 11318.842 | 9840 | 11.777 | 12.179 | Metal Loss | Corrosion | Circumferential grooving | 10:04 | 9.3 | 16 | 113 | 6 | External
102513 | 11319.102 | 9840 | 12.037 | 12.179 | Metal Loss | Corrosion | Circumferential grooving | 09:44 | 9.3 | 11 | 57 | 6 | External
70974 | 11319.244 | 9850 |  | 2.916 | Weld | Longitudinal weld pipe |  |  | 9.3
102514 | 11319.498 | 9850 | 0.254 | 2.916 | Metal Loss | Corrosion | Circumferential grooving | 11:22 | 9.3 | 15 | 156 | 6 | External
102515 | 11319.618 | 9850 | 0.374 | 2.916 | Metal Loss | Corrosion | Circumferential grooving | 10:56 | 9.3 | 12 | 71 | 6 | External
102516 | 11320.139 | 9850 | 0.895 | 2.916 | Metal Loss | Corrosion | Circumferential grooving | 02:14 | 9.3 | 26 | 163 | 6 | External
102517 | 11320.214 | 9850 | 0.97 | 2.916 | Metal Loss | Corrosion | Circumferential grooving | 07:46 | 9.3 | 24 | 170 | 7 | External
102518 | 11320.439 | 9850 | 1.195 | 2.916 | Metal Loss | Corrosion | Circumferential grooving | 04:36 | 9.3 | 10 | 71 | 6 | External
102519 | 11320.473 | 9850 | 1.229 | 2.916 | Metal Loss | Corrosion | Circumferential grooving | 07:48 | 9.3 | 14 | 64 | 9 | External
102520 | 11321.743 | 9850 | 2.499 | 2.916 | Metal Loss | Corrosion | Circumferential slotting | 05:26 | 9.3 | 9 | 43 | 6 | External
70975 | 11322.16 | 9860 |  | 5.406 | Weld | Longitudinal weld pipe |  |  | 9.3
102521 | 11322.393 | 9860 | 0.233 | 5.406 | Metal Loss | Corrosion | Circumferential grooving | 05:00 | 9.3 | 11 | 78 | 7 | External
102522 | 11322.734 | 9860 | 0.574 | 5.406 | Metal Loss | Corrosion | Circumferential slotting | 01:18 | 9.3 | 6 | 35 | 6 | External
102523 | 11323.013 | 9860 | 0.853 | 5.406 | Metal Loss | Corrosion | Circumferential slotting | 05:04 | 9.3 | 7 | 35 | 6 | External
102524 | 11323.025 | 9860 | 0.865 | 5.406 | Metal Loss | Corrosion | Circumferential grooving | 06:32 | 9.3 | 13 | 135 | 7 | External
102525 | 11323.255 | 9860 | 1.095 | 5.406 | Metal Loss | Corrosion | Circumferential slotting | 03:28 | 9.3 | 6 | 43 | 6 | External
102526 | 11323.392 | 9860 | 1.232 | 5.406 | Metal Loss | Corrosion | Circumferential slotting | 03:50 | 9.3 | 9 | 43 | 6 | External
102527 | 11323.463 | 9860 | 1.303 | 5.406 | Metal Loss | Corrosion | Circumferential grooving | 03:38 | 9.3 | 10 | 35 | 6 | External
102528 | 11323.594 | 9860 | 1.434 | 5.406 | Metal Loss | Corrosion | Circumferential slotting | 03:22 | 9.3 | 8 | 64 | 6 | External
102529 | 11323.661 | 9860 | 1.501 | 5.406 | Metal Loss | Corrosion | Circumferential slotting | 08:46 | 9.3 | 9 | 43 | 7 | External
102530 | 11323.69 | 9860 | 1.53 | 5.406 | Metal Loss | Corrosion | Circumferential grooving | 00:10 | 9.3 | 11 | 35 | 6 | External
102531 | 11324.338 | 9860 | 2.178 | 5.406 | Metal Loss | Corrosion | Circumferential grooving | 04:54 | 9.3 | 13 | 57 | 6 | External
102532 | 11324.347 | 9860 | 2.187 | 5.406 | Metal Loss | Corrosion | Circumferential slotting | 02:34 | 9.3 | 6 | 28 | 6 | External
102533 | 11324.39 | 9860 | 2.23 | 5.406 | Metal Loss | Corrosion | Circumferential grooving | 04:50 | 9.3 | 19 | 99 | 7 | External
70976 | 11327.566 | 9870 |  | 12.178 | Weld | Longitudinal weld pipe |  | 08:28 | 9.3
266 | 11335.562 | 9870 | 7.996 | 12.178 | Metal Loss | Corrosion | Pitting | 01:06 | 9.3 | 15 | 28 | 8 | Internal
102534 | 11335.812 | 9870 | 8.246 | 12.178 | Metal Loss | Corrosion | Circumferential slotting | 00:38 | 9.3 | 7 | 28 | 9 | Internal
102535 | 11336.47 | 9870 | 8.904 | 12.178 | Metal Loss | Corrosion | Circumferential slotting | 00:38 | 9.3 | 8 | 43 | 6 | Internal
267 | 11336.519 | 9870 | 8.953 | 12.178 | Metal Loss | Close To |  | 01:58 | 9.3 | 26 | 71
70977 | 11339.744 | 9880 |  | 6.036 | Weld | Longitudinal weld pipe |  | 08:32 | 9.3
102536 | 11343.595 | 9880 | 3.851 | 6.036 | Metal Loss | Close To |  | 01:36 | 9.3 | 23 | 71
102537 | 11343.732 | 9880 | 3.988 | 6.036 | Metal Loss | Close To |  | 01:30 | 9.3 | 26 | 85
102538 | 11345.474 | 9880 | 5.73 | 6.036 | Metal Loss | Corrosion | Circumferential slotting | 05:14 | 9.3 | 6 | 21 | 6 | Internal
102539 | 11345.57 | 9880 | 5.826 | 6.036 | Metal Loss | Corrosion | Circumferential grooving | 04:02 | 9.3 | 12 | 35 | 7 | Internal
70978 | 11345.78 | 9890 |  | 12.048 | Weld | Longitudinal weld pipe |  | 00:32 | 9.3
102540 | 11346.129 | 9890 | 0.349 | 12.048 | Metal Loss | Corrosion | Circumferential grooving | 07:08 | 9.3 | 14 | 78 | 9 | Internal
102541 | 11346.185 | 9890 | 0.405 | 12.048 | Metal Loss | Corrosion | Circumferential slotting | 08:36 | 9.3 | 9 | 50 | 8 | Internal
102542 | 11347.4 | 9890 | 1.62 | 12.048 | Metal Loss | Corrosion | Circumferential slotting | 10:00 | 9.3 | 8 | 28 | 6 | Internal
70979 | 11357.828 | 9900 |  | 9.687 | Weld | Longitudinal weld pipe |  | 06:28 | 9.3
268 | 11365.215 | 9900 | 7.387 | 9.687 | Support |  |  | 11:52 | 9.3 | 72 | 156
102543 | 11367.215 | 9900 | 9.387 | 9.687 | Metal Loss | Corrosion | Circumferential grooving | 03:40 | 9.3 | 10 | 57 | 8 | External
70980 | 11367.515 | 9910 |  | 12.177 | Weld | Longitudinal weld pipe |  | 04:08 | 9.3
102544 | 11368.769 | 9910 | 1.254 | 12.177 | Metal Loss | Corrosion | Circumferential slotting | 03:44 | 9.3 | 8 | 43 | 6 | External
102545 | 11368.892 | 9910 | 1.377 | 12.177 | Metal Loss | Corrosion | Circumferential grooving | 04:44 | 9.3 | 12 | 64 | 7 | External
102546 | 11368.917 | 9910 | 1.402 | 12.177 | Metal Loss | Corrosion | Circumferential slotting | 03:32 | 9.3 | 7 | 28 | 6 | External
102547 | 11369.455 | 9910 | 1.94 | 12.177 | Metal Loss | Corrosion | Circumferential grooving | 03:02 | 9.3 | 17 | 106 | 12 | External | 0.704 | 105.2
70981 | 11379.692 | 9920 |  | 12.173 | Weld | Longitudinal weld pipe |  | 07:24 | 9.3
102548 | 11379.875 | 9920 | 0.183 | 12.173 | Metal Loss | Corrosion | Circumferential slotting | 03:10 | 9.3 | 9 | 50 | 6 | External
102549 | 11379.885 | 9920 | 0.193 | 12.173 | Metal Loss | Corrosion | Circumferential slotting | 02:02 | 9.3 | 9 | 28 | 6 | External
102550 | 11380.601 | 9920 | 0.909 | 12.173 | Metal Loss | Corrosion | Circumferential grooving | 10:18 | 9.3 | 12 | 64 | 7 | External
102551 | 11380.632 | 9920 | 0.94 | 12.173 | Metal Loss | Corrosion | Circumferential slotting | 07:30 | 9.3 | 9 | 50 | 7 | External
102552 | 11380.739 | 9920 | 1.047 | 12.173 | Metal Loss | Corrosion | Circumferential grooving | 10:38 | 9.3 | 10 | 43 | 6 | External
102553 | 11380.781 | 9920 | 1.089 | 12.173 | Metal Loss | Corrosion | Circumferential grooving | 05:50 | 9.3 | 14 | 92 | 6 | External
102554 | 11380.957 | 9920 | 1.265 | 12.173 | Metal Loss | Corrosion | Circumferential grooving | 07:28 | 9.3 | 10 | 43 | 6 | External
102555 | 11381.029 | 9920 | 1.337 | 12.173 | Metal Loss | Corrosion | Circumferential grooving | 09:32 | 9.3 | 13 | 50 | 6 | External
102556 | 11381.091 | 9920 | 1.399 | 12.173 | Metal Loss | Corrosion | Circumferential grooving | 04:16 | 9.3 | 11 | 57 | 9 | External
70982 | 11391.865 | 9930 |  | 12.263 | Weld | Longitudinal weld pipe |  | 07:24 | 9.3
70983 | 11404.128 | 9940 |  | 12.148 | Weld | Longitudinal weld pipe |  |  | 9.3
102557 | 11404.154 | 9940 | 0.026 | 12.148 | Metal Loss | Corrosion | Circumferential slotting | 09:36 | 9.3 | 6 | 21 | 7 | Internal |  |  | adj. to GW
102558 | 11404.272 | 9940 | 0.144 | 12.148 | Metal Loss | Corrosion | Circumferential grooving | 08:00 | 9.3 | 15 | 149 | 8 | Internal
102559 | 11404.287 | 9940 | 0.159 | 12.148 | Metal Loss | Corrosion | Circumferential slotting | 09:40 | 9.3 | 9 | 57 | 6 | Internal
102560 | 11404.342 | 9940 | 0.214 | 12.148 | Metal Loss | Corrosion | Circumferential slotting | 09:32 | 9.3 | 9 | 14 | 6 | Internal
102561 | 11404.978 | 9940 | 0.85 | 12.148 | Metal Loss | Corrosion | Circumferential grooving | 02:32 | 9.3 | 11 | 28 | 7 | Internal
269 | 11405.054 | 9940 | 0.926 | 12.148 | Metal Loss | Corrosion | Pitting | 03:24 | 9.3 | 16 | 28 | 10 | Internal | 0.703 | 105.2
102562 | 11405.057 | 9940 | 0.929 | 12.148 | Metal Loss | Corrosion | Circumferential slotting | 02:44 | 9.3 | 9 | 43 | 11 | Internal | 0.702 | 105.3
102563 | 11405.129 | 9940 | 1.001 | 12.148 | Metal Loss | Corrosion | Circumferential slotting | 03:12 | 9.3 | 8 | 50 | 9 | Internal
102564 | 11405.149 | 9940 | 1.021 | 12.148 | Metal Loss | Corrosion | Circumferential grooving | 02:16 | 9.3 | 12 | 57 | 7 | Internal
270 | 11405.217 | 9940 | 1.089 | 12.148 | Metal Loss | Corrosion | Circumferential slotting | 02:58 | 9.3 | 9 | 28 | 13 | Internal | 0.703 | 105.3
102565 | 11405.221 | 9940 | 1.093 | 12.148 | Metal Loss | Corrosion | Circumferential grooving | 04:06 | 9.3 | 18 | 71 | 6 | Internal
271 | 11405.262 | 9940 | 1.134 | 12.148 | Metal Loss | Corrosion | Circumferential grooving | 02:58 | 9.3 | 11 | 35 | 14 | Internal | 0.703 | 105.3
102566 | 11405.283 | 9940 | 1.155 | 12.148 | Metal Loss | Corrosion | Circumferential slotting | 04:18 | 9.3 | 9 | 50 | 11 | Internal | 0.702 | 105.3
102567 | 11405.346 | 9940 | 1.218 | 12.148 | Metal Loss | Corrosion | Circumferential slotting | 04:14 | 9.3 | 7 | 57 | 9 | Internal
102568 | 11405.348 | 9940 | 1.22 | 12.148 | Metal Loss | Corrosion | Circumferential grooving | 02:58 | 9.3 | 20 | 85 | 7 | Internal
272 | 11405.352 | 9940 | 1.224 | 12.148 | Metal Loss | Corrosion | Pitting | 02:18 | 9.3 | 13 | 13 | 11 | Internal | 0.703 | 105.3
102569 | 11405.418 | 9940 | 1.29 | 12.148 | Metal Loss | Corrosion | Circumferential grooving | 02:38 | 9.3 | 14 | 50 | 9 | Internal
102570 | 11405.487 | 9940 | 1.359 | 12.148 | Metal Loss | Corrosion | Circumferential slotting | 02:26 | 9.3 | 9 | 57 | 6 | Internal
102571 | 11405.616 | 9940 | 1.488 | 12.148 | Metal Loss | Corrosion | Circumferential grooving | 02:56 | 9.3 | 16 | 71 | 9 | Internal
102572 | 11405.706 | 9940 | 1.578 | 12.148 | Metal Loss | Corrosion | Circumferential slotting | 02:56 | 9.3 | 6 | 21 | 9 | Internal
900183 | 11405.98 | 9940 | 1.852 | 12.148 | Metal Loss | CLUSTER corrosion | Circumferential grooving | 02:28 | 9.3 | 24 | 128 | 10 | Internal | 0.705 | 105
102574 | 11406.039 | 9940 | 1.911 | 12.148 | Metal Loss | Corrosion | Circumferential slotting | 02:30 | 9.3 | 6 | 21 | 7 | Internal
102575 | 11406.107 | 9940 | 1.979 | 12.148 | Metal Loss | Corrosion | Circumferential slotting | 04:26 | 9.3 | 6 | 35 | 9 | Internal
900184 | 11406.132 | 9940 | 2.004 | 12.148 | Metal Loss | CLUSTER corrosion | Circumferential slotting | 03:06 | 9.3 | 7 | 71 | 10 | Internal | 0.702 | 105.4
900185 | 11406.135 | 9940 | 2.007 | 12.148 | Metal Loss | CLUSTER corrosion | Circumferential grooving | 01:50 | 9.3 | 21 | 78 | 6 | Internal
102580 | 11406.208 | 9940 | 2.08 | 12.148 | Metal Loss | Corrosion | Circumferential slotting | 02:26 | 9.3 | 8 | 28 | 7 | Internal
102581 | 11406.23 | 9940 | 2.102 | 12.148 | Metal Loss | Corrosion | Circumferential slotting | 03:42 | 9.3 | 8 | 14 | 7 | Internal
102582 | 11406.235 | 9940 | 2.107 | 12.148 | Metal Loss | Corrosion | Circumferential slotting | 02:58 | 9.3 | 6 | 28 | 7 | Internal
102583 | 11406.343 | 9940 | 2.215 | 12.148 | Metal Loss | Corrosion | Circumferential slotting | 02:26 | 9.3 | 9 | 28 | 6 | Internal
102584 | 11406.821 | 9940 | 2.693 | 12.148 | Metal Loss | Corrosion | Circumferential grooving | 02:32 | 9.3 | 19 | 142 | 7 | Internal
102585 | 11412.966 | 9940 | 8.838 | 12.148 | Metal Loss | Corrosion | Circumferential slotting | 02:06 | 9.3 | 9 | 57 | 6 | Internal
102586 | 11413.374 | 9940 | 9.246 | 12.148 | Metal Loss | Corrosion | Circumferential grooving | 03:28 | 9.3 | 17 | 71 | 7 | Internal
102587 | 11413.615 | 9940 | 9.487 | 12.148 | Metal Loss | Corrosion | Circumferential slotting | 02:04 | 9.3 | 8 | 35 | 6 | Internal
102588 | 11413.65 | 9940 | 9.522 | 12.148 | Metal Loss | Corrosion | Circumferential slotting | 03:52 | 9.3 | 9 | 57 | 8 | Internal
102589 | 11414.837 | 9940 | 10.709 | 12.148 | Metal Loss | Corrosion | Circumferential grooving | 03:18 | 9.3 | 11 | 35 | 8 | Internal
102591 | 11415.283 | 9940 | 11.155 | 12.148 | Metal Loss | Corrosion | Circumferential slotting | 02:08 | 9.3 | 6 | 21 | 6 | Internal
900186 | 11415.283 | 9940 | 11.155 | 12.148 | Metal Loss | CLUSTER corrosion | Circumferential grooving | 02:44 | 9.3 | 16 | 78 | 7 | Internal
102593 | 11415.695 | 9940 | 11.567 | 12.148 | Metal Loss | Corrosion | Circumferential slotting | 00:22 | 9.3 | 8 | 28 | 6 | Internal
102594 | 11415.785 | 9940 | 11.657 | 12.148 | Metal Loss | Corrosion | Circumferential grooving | 00:14 | 9.3 | 11 | 35 | 6 | Internal
102595 | 11416.097 | 9940 | 11.969 | 12.148 | Metal Loss | Corrosion | Circumferential slotting | 00:28 | 9.3 | 7 | 14 | 6 | Internal
102596 | 11416.145 | 9940 | 12.017 | 12.148 | Metal Loss | Corrosion | Circumferential grooving | 06:04 | 9.3 | 17 | 57 | 7 | Internal
102597 | 11416.202 | 9940 | 12.074 | 12.148 | Metal Loss | Corrosion | Circumferential grooving | 05:36 | 9.3 | 11 | 43 | 6 | Internal
70984 | 11416.276 | 9950 |  | 12.136 | Weld | Longitudinal weld pipe |  |  | 9.3
102598 | 11424.637 | 9950 | 8.361 | 12.136 | Metal Loss | Close To |  | 05:52 | 9.3 | 28 | 92
102599 | 11424.723 | 9950 | 8.447 | 12.136 | Metal Loss | Close To |  | 06:08 | 9.3 | 32 | 78
102600 | 11424.893 | 9950 | 8.617 | 12.136 | Metal Loss | Close To |  | 02:04 | 9.3 | 48 | 85
102601 | 11424.987 | 9950 | 8.711 | 12.136 | Metal Loss | Close To |  | 06:44 | 9.3 | 26 | 64
102602 | 11425.046 | 9950 | 8.77 | 12.136 | Metal Loss | Close To |  | 05:38 | 9.3 | 38 | 199
102603 | 11425.188 | 9950 | 8.912 | 12.136 | Metal Loss | Close To |  | 05:34 | 9.3 | 30 | 57
102604 | 11425.25 | 9950 | 8.974 | 12.136 | Metal Loss | Close To |  | 05:34 | 9.3 | 46 | 277
102605 | 11425.276 | 9950 | 9 | 12.136 | Metal Loss | Close To |  | 08:34 | 9.3 | 26 | 64
102606 | 11425.47 | 9950 | 9.194 | 12.136 | Metal Loss | Close To |  | 05:34 | 9.3 | 34 | 128
102607 | 11425.474 | 9950 | 9.198 | 12.136 | Metal Loss | Close To |  | 07:58 | 9.3 | 44 | 128
102608 | 11425.642 | 9950 | 9.366 | 12.136 | Metal Loss | Close To |  | 05:36 | 9.3 | 34 | 78
102609 | 11425.718 | 9950 | 9.442 | 12.136 | Metal Loss | Close To |  | 08:16 | 9.3 | 22 | 57
102610 | 11425.732 | 9950 | 9.456 | 12.136 | Metal Loss | Close To |  | 06:40 | 9.3 | 42 | 142
102611 | 11425.827 | 9950 | 9.551 | 12.136 | Metal Loss | Close To |  | 07:52 | 9.3 | 30 | 78
102612 | 11425.859 | 9950 | 9.583 | 12.136 | Metal Loss | Close To |  | 05:32 | 9.3 | 36 | 92
102613 | 11426.171 | 9950 | 9.895 | 12.136 | Metal Loss | Close To |  | 06:06 | 9.3 | 38 | 241
102614 | 11426.251 | 9950 | 9.975 | 12.136 | Metal Loss | Close To |  | 08:18 | 9.3 | 25 | 71
102615 | 11426.268 | 9950 | 9.992 | 12.136 | Metal Loss | Close To |  | 06:54 | 9.3 | 17 | 43
102616 | 11426.274 | 9950 | 9.998 | 12.136 | Metal Loss | Close To |  | 11:26 | 9.3 | 32 | 78
102617 | 11426.329 | 9950 | 10.053 | 12.136 | Metal Loss | Close To |  | 07:30 | 9.3 | 21 | 50
102618 | 11426.4 | 9950 | 10.124 | 12.136 | Metal Loss | Close To |  | 06:50 | 9.3 | 19 | 57
102619 | 11426.725 | 9950 | 10.449 | 12.136 | Metal Loss | Close To |  | 06:56 | 9.3 | 21 | 64
102620 | 11426.811 | 9950 | 10.535 | 12.136 | Metal Loss | Close To |  | 06:04 | 9.3 | 37 | 78
102621 | 11426.927 | 9950 | 10.651 | 12.136 | Metal Loss | Close To |  | 06:06 | 9.3 | 39 | 71
102622 | 11427.045 | 9950 | 10.769 | 12.136 | Metal Loss | Close To |  | 11:18 | 9.3 | 26 | 57
102623 | 11427.249 | 9950 | 10.973 | 12.136 | Metal Loss | Close To |  | 02:30 | 9.3 | 64 | 99
102624 | 11427.948 | 9950 | 11.672 | 12.136 | Metal Loss | Close To |  | 07:50 | 9.3 | 26 | 71
70985 | 11428.412 | 9960 |  | 12.191 | Weld | Longitudinal weld pipe |  | 09:50 | 9.3
102625 | 11430.051 | 9960 | 1.639 | 12.191 | Metal Loss | Close To |  | 10:50 | 9.3 | 21 | 43
102626 | 11430.698 | 9960 | 2.286 | 12.191 | Metal Loss | Close To |  | 06:58 | 9.3 | 24 | 78
102627 | 11431.376 | 9960 | 2.964 | 12.191 | Metal Loss | Corrosion | Circumferential grooving | 09:16 | 9.3 | 12 | 43 | 6 | Internal
102628 | 11433.071 | 9960 | 4.659 | 12.191 | Metal Loss | Close To |  | 02:44 | 9.3 | 34 | 71
102629 | 11433.494 | 9960 | 5.082 | 12.191 | Metal Loss | Close To |  | 06:02 | 9.3 | 38 | 78
102630 | 11433.578 | 9960 | 5.166 | 12.191 | Metal Loss | Close To |  | 11:58 | 9.3 | 28 | 71
102631 | 11434.817 | 9960 | 6.405 | 12.191 | Metal Loss | Close To |  | 11:54 | 9.3 | 34 | 71
102632 | 11434.835 | 9960 | 6.423 | 12.191 | Metal Loss | Close To |  | 04:54 | 9.3 | 54 | 71
102633 | 11436.706 | 9960 | 8.294 | 12.191 | Metal Loss | Close To |  | 01:02 | 9.3 | 40 | 78
102634 | 11436.824 | 9960 | 8.412 | 12.191 | Metal Loss | Close To |  | 06:54 | 9.3 | 36 | 106
102635 | 11437.189 | 9960 | 8.777 | 12.191 | Metal Loss | Close To |  | 06:56 | 9.3 | 42 | 71
102636 | 11437.296 | 9960 | 8.884 | 12.191 | Metal Loss | Close To |  | 01:04 | 9.3 | 30 | 71
102637 | 11437.36 | 9960 | 8.948 | 12.191 | Metal Loss | Close To |  | 01:22 | 9.3 | 32 | 57
102638 | 11437.437 | 9960 | 9.025 | 12.191 | Metal Loss | Close To |  | 04:06 | 9.3 | 36 | 85
102639 | 11437.67 | 9960 | 9.258 | 12.191 | Metal Loss | Close To |  | 11:10 | 9.3 | 32 | 64
102640 | 11437.695 | 9960 | 9.283 | 12.191 | Metal Loss | Close To |  | 05:06 | 9.3 | 40 | 85
102641 | 11437.76 | 9960 | 9.348 | 12.191 | Metal Loss | Close To |  | 05:42 | 9.3 | 34 | 128
102642 | 11437.918 | 9960 | 9.506 | 12.191 | Metal Loss | Close To |  | 01:52 | 9.3 | 32 | 71
102643 | 11437.934 | 9960 | 9.522 | 12.191 | Metal Loss | Close To |  | 04:08 | 9.3 | 34 | 57
274 | 11438.13 | 9960 | 9.718 | 12.191 | Metal Loss | Close To |  | 06:28 | 9.3 | 75 | 128
102644 | 11438.269 | 9960 | 9.857 | 12.191 | Metal Loss | Close To |  | 07:28 | 9.3 | 40 | 64
102645 | 11438.323 | 9960 | 9.911 | 12.191 | Metal Loss | Close To |  | 05:04 | 9.3 | 34 | 50
102646 | 11438.379 | 9960 | 9.967 | 12.191 | Metal Loss | Close To |  | 00:18 | 9.3 | 32 | 71
102647 | 11438.459 | 9960 | 10.047 | 12.191 | Metal Loss | Close To |  | 03:10 | 9.3 | 32 | 43
102648 | 11438.507 | 9960 | 10.095 | 12.191 | Metal Loss | Close To |  | 06:30 | 9.3 | 30 | 35
102649 | 11438.591 | 9960 | 10.179 | 12.191 | Metal Loss | Close To |  | 05:58 | 9.3 | 32 | 57
102650 | 11438.7 | 9960 | 10.288 | 12.191 | Metal Loss | Close To |  | 03:30 | 9.3 | 24 | 57
102651 | 11438.746 | 9960 | 10.334 | 12.191 | Metal Loss | Close To |  | 03:50 | 9.3 | 32 | 50
102652 | 11439.04 | 9960 | 10.628 | 12.191 | Metal Loss | Close To |  | 02:08 | 9.3 | 28 | 78
102653 | 11439.244 | 9960 | 10.832 | 12.191 | Metal Loss | Close To |  | 10:44 | 9.3 | 28 | 50
102654 | 11439.36 | 9960 | 10.948 | 12.191 | Metal Loss | Close To |  | 10:56 | 9.3 | 46 | 142
102655 | 11439.537 | 9960 | 11.125 | 12.191 | Metal Loss | Close To |  | 11:38 | 9.3 | 32 | 92
102656 | 11439.945 | 9960 | 11.533 | 12.191 | Metal Loss | Close To |  | 04:56 | 9.3 | 28 | 57
70986 | 11440.603 | 9970 |  | 12.168 | Weld | Longitudinal weld pipe |  | 01:34 | 9.3
102657 | 11441.415 | 9970 | 0.812 | 12.168 | Metal Loss | Close To |  | 02:28 | 9.3 | 23 | 64
102658 | 11441.559 | 9970 | 0.956 | 12.168 | Metal Loss | Close To |  | 11:50 | 9.3 | 48 | 78
102659 | 11441.775 | 9970 | 1.172 | 12.168 | Metal Loss | Close To |  | 03:54 | 9.3 | 32 | 113
102660 | 11443.637 | 9970 | 3.034 | 12.168 | Metal Loss | Close To |  | 01:54 | 9.3 | 36 | 71
102661 | 11444.33 | 9970 | 3.727 | 12.168 | Metal Loss | Close To |  | 09:34 | 9.3 | 36 | 43
102662 | 11444.532 | 9970 | 3.929 | 12.168 | Metal Loss | Close To |  | 04:58 | 9.3 | 36 | 85
102663 | 11444.955 | 9970 | 4.352 | 12.168 | Metal Loss | Close To |  | 06:56 | 9.3 | 42 | 50
102664 | 11445.121 | 9970 | 4.518 | 12.168 | Metal Loss | Close To |  | 00:18 | 9.3 | 40 | 113
102665 | 11445.181 | 9970 | 4.578 | 12.168 | Metal Loss | Close To |  | 06:02 | 9.3 | 50 | 99
102666 | 11445.73 | 9970 | 5.127 | 12.168 | Metal Loss | Close To |  | 02:40 | 9.3 | 40 | 99
102667 | 11446.202 | 9970 | 5.599 | 12.168 | Metal Loss | Close To |  | 06:50 | 9.3 | 46 | 50
102668 | 11446.653 | 9970 | 6.05 | 12.168 | Metal Loss | Close To |  | 09:48 | 9.3 | 34 | 64
102669 | 11446.817 | 9970 | 6.214 | 12.168 | Metal Loss | Close To |  | 09:32 | 9.3 | 46 | 78
102670 | 11447.114 | 9970 | 6.511 | 12.168 | Metal Loss | Close To |  | 04:54 | 9.3 | 36 | 64
102671 | 11447.694 | 9970 | 7.091 | 12.168 | Metal Loss | Close To |  | 06:02 | 9.3 | 48 | 85
102672 | 11450.057 | 9970 | 9.454 | 12.168 | Metal Loss | Close To |  | 06:16 | 9.3 | 18 | 50
102673 | 11450.352 | 9970 | 9.749 | 12.168 | Metal Loss | Close To |  | 07:14 | 9.3 | 62 | 78
102674 | 11450.708 | 9970 | 10.105 | 12.168 | Metal Loss | Close To |  | 02:56 | 9.3 | 26 | 71
102675 | 11451.587 | 9970 | 10.984 | 12.168 | Metal Loss | Close To |  | 06:32 | 9.3 | 44 | 99
70987 | 11452.771 | 9980 |  | 12.162 | Weld | Longitudinal weld pipe |  | 03:38 | 9.3
102676 | 11453.178 | 9980 | 0.407 | 12.162 | Metal Loss | Close To |  | 02:16 | 9.3 | 28 | 71
102677 | 11453.969 | 9980 | 1.198 | 12.162 | Metal Loss | Close To |  | 08:16 | 9.3 | 32 | 71
102678 | 11455.078 | 9980 | 2.307 | 12.162 | Metal Loss | Close To |  | 10:12 | 9.3 | 44 | 78
102679 | 11457.381 | 9980 | 4.61 | 12.162 | Metal Loss | Close To |  | 10:32 | 9.3 | 44 | 71
102680 | 11457.714 | 9980 | 4.943 | 12.162 | Metal Loss | Close To |  | 11:38 | 9.3 | 36 | 78
102681 | 11457.898 | 9980 | 5.127 | 12.162 | Metal Loss | Close To |  | 09:10 | 9.3 | 32 | 78
102682 | 11457.935 | 9980 | 5.164 | 12.162 | Metal Loss | Close To |  | 10:34 | 9.3 | 24 | 43
102683 | 11459.401 | 9980 | 6.63 | 12.162 | Metal Loss | Close To |  | 06:10 | 9.3 | 34 | 99
102684 | 11459.565 | 9980 | 6.794 | 12.162 | Metal Loss | Close To |  | 05:24 | 9.3 | 32 | 106
102685 | 11459.773 | 9980 | 7.002 | 12.162 | Metal Loss | Close To |  | 05:24 | 9.3 | 48 | 106
102686 | 11464.77 | 9980 | 11.999 | 12.162 | Metal Loss | Corrosion | Circumferential slotting | 04:22 | 9.3 | 6 | 21 | 6 | Internal
70988 | 11464.933 | 9990 |  | 12.131 | Weld | Longitudinal weld pipe |  |  | 9.3
102687 | 11465.271 | 9990 | 0.338 | 12.131 | Metal Loss | Corrosion | Circumferential slotting | 01:28 | 9.3 | 7 | 57 | 6 | Internal
102688 | 11465.329 | 9990 | 0.396 | 12.131 | Metal Loss | Close To |  | 04:06 | 9.3 | 42 | 92
102689 | 11465.366 | 9990 | 0.433 | 12.131 | Metal Loss | Corrosion | Circumferential slotting | 11:58 | 9.3 | 9 | 50 | 6 | Internal
900187 | 11465.629 | 9990 | 0.696 | 12.131 | Metal Loss | CLUSTER corrosion | General | 11:58 | 9.3 | 37 | 163 | 9 | Internal
102692 | 11465.961 | 9990 | 1.028 | 12.131 | Metal Loss | Corrosion | Circumferential grooving | 00:20 | 9.3 | 10 | 28 | 9 | Internal
102693 | 11466.105 | 9990 | 1.172 | 12.131 | Metal Loss | Corrosion | Circumferential slotting | 00:10 | 9.3 | 9 | 50 | 6 | Internal
102694 | 11466.169 | 9990 | 1.236 | 12.131 | Metal Loss | Corrosion | Circumferential slotting | 02:14 | 9.3 | 6 | 14 | 7 | Internal
102695 | 11466.269 | 9990 | 1.336 | 12.131 | Metal Loss | Corrosion | Circumferential slotting | 01:30 | 9.3 | 9 | 28 | 6 | Internal
102696 | 11466.325 | 9990 | 1.392 | 12.131 | Metal Loss | Corrosion | Circumferential slotting | 01:10 | 9.3 | 8 | 35 | 8 | Internal
900188 | 11467.032 | 9990 | 2.099 | 12.131 | Metal Loss | CLUSTER corrosion | Circumferential grooving | 02:46 | 9.3 | 27 | 206 | 8 | Internal
102699 | 11475.309 | 9990 | 10.376 | 12.131 | Metal Loss | Close To |  | 05:58 | 9.3 | 32 | 99
102700 | 11476.342 | 9990 | 11.409 | 12.131 | Metal Loss | Close To |  | 06:26 | 9.3 | 30 | 71
70989 | 11477.064 | 10000 |  | 12.092 | Weld | Longitudinal weld pipe |  |  | 9.3
102701 | 11477.127 | 10000 | 0.063 | 12.092 | Metal Loss | Corrosion | Circumferential grooving | 09:50 | 9.3 | 17 | 50 | 6 | Internal
102702 | 11477.56 | 10000 | 0.496 | 12.092 | Metal Loss | Corrosion | Circumferential grooving | 02:42 | 9.3 | 13 | 35 | 6 | Internal
102703 | 11478.797 | 10000 | 1.733 | 12.092 | Metal Loss | Close To |  | 05:04 | 9.3 | 32 | 99
102704 | 11479.14 | 10000 | 2.076 | 12.092 | Metal Loss | Close To |  | 10:02 | 9.3 | 32 | 71
102705 | 11479.476 | 10000 | 2.412 | 12.092 | Metal Loss | Corrosion | Circumferential grooving | 00:48 | 9.3 | 11 | 35 | 7 | Internal
102706 | 11479.58 | 10000 | 2.516 | 12.092 | Metal Loss | Corrosion | Circumferential slotting | 04:52 | 9.3 | 8 | 35 | 6 | Internal
102707 | 11479.769 | 10000 | 2.705 | 12.092 | Metal Loss | Corrosion | Circumferential grooving | 04:42 | 9.3 | 10 | 35 | 6 | Internal
102708 | 11479.877 | 10000 | 2.813 | 12.092 | Metal Loss | Corrosion | Circumferential grooving | 04:30 | 9.3 | 11 | 28 | 6 | Internal
102709 | 11479.974 | 10000 | 2.91 | 12.092 | Metal Loss | Corrosion | Circumferential slotting | 04:54 | 9.3 | 6 | 28 | 6 | Internal
102710 | 11479.998 | 10000 | 2.934 | 12.092 | Metal Loss | Corrosion | Circumferential slotting | 00:54 | 9.3 | 6 | 21 | 6 | Internal
102711 | 11480.263 | 10000 | 3.199 | 12.092 | Metal Loss | Corrosion | Circumferential slotting | 01:04 | 9.3 | 7 | 21 | 7 | Internal
102712 | 11482.208 | 10000 | 5.144 | 12.092 | Metal Loss | Close To |  | 07:38 | 9.3 | 34 | 78
102713 | 11482.578 | 10000 | 5.514 | 12.092 | Metal Loss | Close To |  | 03:28 | 9.3 | 44 | 78
102714 | 11483.89 | 10000 | 6.826 | 12.092 | Metal Loss | Close To |  | 03:04 | 9.3 | 60 | 92
102715 | 11486.133 | 10000 | 9.069 | 12.092 | Metal Loss | Close To |  | 05:16 | 9.3 | 46 | 106
102716 | 11487.018 | 10000 | 9.954 | 12.092 | Metal Loss | Close To |  | 10:50 | 9.3 | 44 | 92
102717 | 11487.883 | 10000 | 10.819 | 12.092 | Metal Loss | Close To |  | 03:34 | 9.3 | 32 | 57
102718 | 11488.589 | 10000 | 11.525 | 12.092 | Metal Loss | Corrosion | Circumferential grooving | 03:50 | 9.3 | 11 | 57 | 6 | Internal
70990 | 11489.156 | 10010 |  | 12.157 | Weld | Longitudinal weld pipe |  |  | 9.3
102719 | 11489.423 | 10010 | 0.267 | 12.157 | Metal Loss | Corrosion | Circumferential slotting | 04:38 | 9.3 | 6 | 21 | 10 | Internal | 0.702 | 105.4
102720 | 11489.434 | 10010 | 0.278 | 12.157 | Metal Loss | Corrosion | Circumferential slotting | 06:38 | 9.3 | 8 | 21 | 6 | Internal
102721 | 11490.111 | 10010 | 0.955 | 12.157 | Metal Loss | Corrosion | Circumferential slotting | 07:46 | 9.3 | 7 | 21 | 6 | Internal
102722 | 11490.954 | 10010 | 1.798 | 12.157 | Metal Loss | Corrosion | Circumferential slotting | 08:14 | 9.3 | 8 | 21 | 7 | Internal
102723 | 11491.029 | 10010 | 1.873 | 12.157 | Metal Loss | Close To |  | 11:34 | 9.3 | 36 | 64
102724 | 11491.314 | 10010 | 2.158 | 12.157 | Metal Loss | Close To |  | 04:40 | 9.3 | 44 | 92
102725 | 11492.037 | 10010 | 2.881 | 12.157 | Metal Loss | Corrosion | Circumferential slotting | 07:16 | 9.3 | 6 | 21 | 7 | Internal
102726 | 11492.079 | 10010 | 2.923 | 12.157 | Metal Loss | Close To |  | 11:56 | 9.3 | 36 | 85
102727 | 11493.897 | 10010 | 4.741 | 12.157 | Metal Loss | Close To |  | 11:28 | 9.3 | 42 | 106
102728 | 11494.598 | 10010 | 5.442 | 12.157 | Metal Loss | Close To |  | 10:20 | 9.3 | 66 | 92
102729 | 11494.62 | 10010 | 5.464 | 12.157 | Metal Loss | Close To |  | 02:12 | 9.3 | 28 | 64
102730 | 11494.772 | 10010 | 5.616 | 12.157 | Metal Loss | Close To |  | 01:32 | 9.3 | 36 | 64
102731 | 11494.826 | 10010 | 5.67 | 12.157 | Metal Loss | Corrosion | Circumferential slotting | 07:44 | 9.3 | 6 | 21 | 6 | Internal
102732 | 11495.247 | 10010 | 6.091 | 12.157 | Metal Loss | Close To |  | 11:02 | 9.3 | 38 | 78
275 | 11496.869 | 10010 | 7.713 | 12.157 | Metal Loss | Close To |  | 02:54 | 9.3 | 38 | 113
102733 | 11497.266 | 10010 | 8.11 | 12.157 | Metal Loss | Close To |  | 10:24 | 9.3 | 36 | 85
102734 | 11497.316 | 10010 | 8.16 | 12.157 | Metal Loss | Close To |  | 09:24 | 9.3 | 28 | 64
102735 | 11497.401 | 10010 | 8.245 | 12.157 | Metal Loss | Corrosion | Circumferential slotting | 07:12 | 9.3 | 9 | 28 | 7 | Internal
102736 | 11497.521 | 10010 | 8.365 | 12.157 | Metal Loss | Corrosion | Circumferential grooving | 07:10 | 9.3 | 11 | 28 | 6 | Internal
102737 | 11497.66 | 10010 | 8.504 | 12.157 | Metal Loss | Close To |  | 07:46 | 9.3 | 28 | 57
102738 | 11498.147 | 10010 | 8.991 | 12.157 | Metal Loss | Close To |  | 10:52 | 9.3 | 34 | 92
102739 | 11498.246 | 10010 | 9.09 | 12.157 | Metal Loss | Corrosion | Circumferential slotting | 07:08 | 9.3 | 9 | 35 | 8 | Internal
102740 | 11499.022 | 10010 | 9.866 | 12.157 | Metal Loss | Close To |  | 04:32 | 9.3 | 28 | 78
102741 | 11499.238 | 10010 | 10.082 | 12.157 | Metal Loss | Close To |  | 05:46 | 9.3 | 28 | 92
102742 | 11499.605 | 10010 | 10.449 | 12.157 | Metal Loss | Close To |  | 07:18 | 9.3 | 44 | 78
102743 | 11499.629 | 10010 | 10.473 | 12.157 | Metal Loss | Close To |  | 10:16 | 9.3 | 46 | 78
102744 | 11500.448 | 10010 | 11.292 | 12.157 | Metal Loss | Close To |  | 00:18 | 9.3 | 36 | 50
70991 | 11501.313 | 10020 |  | 12.201 | Weld | Longitudinal weld pipe |  | 03:04 | 9.3
102745 | 11501.341 | 10020 | 0.028 | 12.201 | Metal Loss | Close To |  | 09:38 | 9.3 | 30 | 85
102746 | 11501.493 | 10020 | 0.18 | 12.201 | Metal Loss | Close To |  | 01:16 | 9.3 | 40 | 113
102747 | 11501.689 | 10020 | 0.376 | 12.201 | Metal Loss | Close To |  | 06:40 | 9.3 | 30 | 78
102748 | 11502.102 | 10020 | 0.789 | 12.201 | Metal Loss | Close To |  | 08:22 | 9.3 | 32 | 64
102749 | 11504.99 | 10020 | 3.677 | 12.201 | Metal Loss | Close To |  | 09:54 | 9.3 | 70 | 121
102750 | 11506.129 | 10020 | 4.816 | 12.201 | Metal Loss | Close To |  | 10:20 | 9.3 | 36 | 85
102751 | 11507.327 | 10020 | 6.014 | 12.201 | Metal Loss | Close To |  | 03:08 | 9.3 | 48 | 78
102752 | 11507.956 | 10020 | 6.643 | 12.201 | Metal Loss | Close To |  | 00:32 | 9.3 | 36 | 92
102753 | 11507.982 | 10020 | 6.669 | 12.201 | Metal Loss | Close To |  | 08:08 | 9.3 | 36 | 71
102754 | 11508.024 | 10020 | 6.711 | 12.201 | Metal Loss | Close To |  | 01:36 | 9.3 | 40 | 99
102755 | 11510.263 | 10020 | 8.95 | 12.201 | Metal Loss | Close To |  | 00:28 | 9.3 | 44 | 85
102756 | 11510.888 | 10020 | 9.575 | 12.201 | Metal Loss | Close To |  | 00:36 | 9.3 | 38 | 92
102757 | 11511.404 | 10020 | 10.091 | 12.201 | Metal Loss | Close To |  | 10:18 | 9.3 | 36 | 71
102758 | 11511.522 | 10020 | 10.209 | 12.201 | Metal Loss | Close To |  | 07:26 | 9.3 | 42 | 71
102759 | 11512.069 | 10020 | 10.756 | 12.201 | Metal Loss | Close To |  | 07:04 | 9.3 | 38 | 85
70992 | 11513.514 | 10030 |  | 12.212 | Weld | Longitudinal weld pipe |  |  | 9.3
102760 | 11514.108 | 10030 | 0.594 | 12.212 | Metal Loss | Close To |  | 02:02 | 9.3 | 64 | 113
102761 | 11515.165 | 10030 | 1.651 | 12.212 | Metal Loss | Close To |  | 06:22 | 9.3 | 28 | 78
102762 | 11515.269 | 10030 | 1.755 | 12.212 | Metal Loss | Close To |  | 05:58 | 9.3 | 38 | 85
102763 | 11515.297 | 10030 | 1.783 | 12.212 | Metal Loss | Close To |  | 10:58 | 9.3 | 36 | 85
102764 | 11515.421 | 10030 | 1.907 | 12.212 | Metal Loss | Close To |  | 05:36 | 9.3 | 40 | 71
102765 | 11515.924 | 10030 | 2.41 | 12.212 | Metal Loss | Close To |  | 06:06 | 9.3 | 44 | 106
102766 | 11516.789 | 10030 | 3.275 | 12.212 | Metal Loss | Close To |  | 06:26 | 9.3 | 46 | 121
102767 | 11518.535 | 10030 | 5.021 | 12.212 | Metal Loss | Close To |  | 07:28 | 9.3 | 32 | 78
102768 | 11518.799 | 10030 | 5.285 | 12.212 | Metal Loss | Close To |  | 08:36 | 9.3 | 40 | 78
102769 | 11519.286 | 10030 | 5.772 | 12.212 | Metal Loss | Close To |  | 07:38 | 9.3 | 48 | 85
102770 | 11520.796 | 10030 | 7.282 | 12.212 | Metal Loss | Close To |  | 09:50 | 9.3 | 42 | 92
102771 | 11521.334 | 10030 | 7.82 | 12.212 | Metal Loss | Close To |  | 08:22 | 9.3 | 42 | 71
102772 | 11522.7 | 10030 | 9.186 | 12.212 | Metal Loss | Close To |  | 02:12 | 9.3 | 42 | 128
102773 | 11523.89 | 10030 | 10.376 | 12.212 | Metal Loss | Close To |  | 11:44 | 9.3 | 52 | 121
102774 | 11524.416 | 10030 | 10.902 | 12.212 | Metal Loss | Close To |  | 11:54 | 9.3 | 50 | 78
102775 | 11524.512 | 10030 | 10.998 | 12.212 | Metal Loss | Close To |  | 04:58 | 9.3 | 28 | 78
102776 | 11524.516 | 10030 | 11.002 | 12.212 | Metal Loss | Close To |  | 06:26 | 9.3 | 40 | 121
102777 | 11524.759 | 10030 | 11.245 | 12.212 | Metal Loss | Close To |  | 05:32 | 9.3 | 28 | 78
102778 | 11524.805 | 10030 | 11.291 | 12.212 | Metal Loss | Close To |  | 07:12 | 9.3 | 62 | 156
102779 | 11524.809 | 10030 | 11.295 | 12.212 | Metal Loss | Close To |  | 04:36 | 9.3 | 24 | 50
102780 | 11524.833 | 10030 | 11.319 | 12.212 | Metal Loss | Close To |  | 05:32 | 9.3 | 32 | 57
102781 | 11525.225 | 10030 | 11.711 | 12.212 | Metal Loss | Close To |  | 05:06 | 9.3 | 36 | 78
102782 | 11525.418 | 10030 | 11.904 | 12.212 | Metal Loss | Close To |  | 01:22 | 9.3 | 46 | 64
70993 | 11525.726 | 10040 |  | 12.177 | Weld | Longitudinal weld pipe |  | 11:14 | 9.3
102783 | 11525.938 | 10040 | 0.212 | 12.177 | Metal Loss | Close To |  | 10:38 | 9.3 | 34 | 50
102784 | 11526.109 | 10040 | 0.383 | 12.177 | Metal Loss | Close To |  | 00:54 | 9.3 | 27 | 43
102785 | 11526.125 | 10040 | 0.399 | 12.177 | Metal Loss | Close To |  | 09:34 | 9.3 | 18 | 43
102786 | 11526.21 | 10040 | 0.484 | 12.177 | Metal Loss | Close To |  | 03:40 | 9.3 | 41 | 43
102787 | 11526.581 | 10040 | 0.855 | 12.177 | Metal Loss | Close To |  | 10:16 | 9.3 | 58 | 92
102788 | 11527.166 | 10040 | 1.44 | 12.177 | Metal Loss | Close To |  | 01:04 | 9.3 | 31 | 35
102789 | 11527.225 | 10040 | 1.499 | 12.177 | Metal Loss | Close To |  | 00:16 | 9.3 | 36 | 57
102790 | 11528.693 | 10040 | 2.967 | 12.177 | Metal Loss | Close To |  | 02:08 | 9.3 | 40 | 78
102791 | 11528.953 | 10040 | 3.227 | 12.177 | Metal Loss | Close To |  | 01:14 | 9.3 | 40 | 85
102792 | 11529.023 | 10040 | 3.297 | 12.177 | Metal Loss | Close To |  | 03:02 | 9.3 | 46 | 64
102793 | 11529.057 | 10040 | 3.331 | 12.177 | Metal Loss | Close To |  | 06:22 | 9.3 | 44 | 64
102794 | 11529.176 | 10040 | 3.45 | 12.177 | Metal Loss | Close To |  | 03:42 | 9.3 | 32 | 78
102795 | 11529.34 | 10040 | 3.614 | 12.177 | Metal Loss | Close To |  | 02:20 | 9.3 | 36 | 71
276 | 11530.284 | 10040 | 4.558 | 12.177 | Support |  |  | 00:24 | 9.3 | 147 | 113
102796 | 11531.142 | 10040 | 5.416 | 12.177 | Metal Loss | Close To |  | 10:16 | 9.3 | 70 | 113
102797 | 11531.274 | 10040 | 5.548 | 12.177 | Metal Loss | Close To |  | 01:22 | 9.3 | 40 | 92
102798 | 11532.216 | 10040 | 6.49 | 12.177 | Metal Loss | Close To |  | 05:26 | 9.3 | 26 | 50
102799 | 11532.308 | 10040 | 6.582 | 12.177 | Metal Loss | Close To |  | 06:04 | 9.3 | 30 | 57
102800 | 11532.354 | 10040 | 6.628 | 12.177 | Metal Loss | Close To |  | 01:04 | 9.3 | 38 | 78
102801 | 11532.454 | 10040 | 6.728 | 12.177 | Metal Loss | Close To |  | 03:24 | 9.3 | 40 | 71
102802 | 11532.584 | 10040 | 6.858 | 12.177 | Metal Loss | Close To |  | 06:44 | 9.3 | 34 | 57
102803 | 11532.663 | 10040 | 6.937 | 12.177 | Metal Loss | Corrosion | Circumferential grooving | 06:54 | 9.3 | 20 | 50 | 7 | Internal
102804 | 11532.8 | 10040 | 7.074 | 12.177 | Metal Loss | Close To |  | 05:34 | 9.3 | 34 | 78
102805 | 11533.323 | 10040 | 7.597 | 12.177 | Support |  |  | 05:08 | 9.3 | 60 | 121
102806 | 11533.754 | 10040 | 8.028 | 12.177 | Metal Loss | Corrosion | Circumferential slotting | 07:58 | 9.3 | 6 | 21 | 6 | Internal
102807 | 11533.892 | 10040 | 8.166 | 12.177 | Metal Loss | Corrosion | Circumferential slotting | 07:32 | 9.3 | 6 | 21 | 6 | Internal
102808 | 11534.023 | 10040 | 8.297 | 12.177 | Metal Loss | Corrosion | Circumferential slotting | 07:52 | 9.3 | 7 | 28 | 6 | Internal
102809 | 11534.289 | 10040 | 8.563 | 12.177 | Metal Loss | Corrosion | Circumferential grooving | 07:18 | 9.3 | 12 | 57 | 9 | Internal
102810 | 11534.477 | 10040 | 8.751 | 12.177 | Metal Loss | Corrosion | Circumferential slotting | 07:22 | 9.3 | 7 | 21 | 6 | Internal
102811 | 11534.712 | 10040 | 8.986 | 12.177 | Metal Loss | Corrosion | Circumferential slotting | 07:24 | 9.3 | 6 | 14 | 6 | Internal
900189 | 11534.844 | 10040 | 9.118 | 12.177 | Metal Loss | CLUSTER corrosion | General | 07:24 | 9.3 | 51 | 50 | 7 | Internal
102814 | 11534.965 | 10040 | 9.239 | 12.177 | Metal Loss | Corrosion | Circumferential grooving | 07:06 | 9.3 | 11 | 50 | 7 | Internal
900190 | 11535.007 | 10040 | 9.281 | 12.177 | Metal Loss | CLUSTER corrosion | General | 07:02 | 9.3 | 39 | 49 | 8 | Internal
102817 | 11535.114 | 10040 | 9.388 | 12.177 | Metal Loss | Corrosion | Circumferential grooving | 07:02 | 9.3 | 12 | 35 | 9 | Internal
102818 | 11535.179 | 10040 | 9.453 | 12.177 | Metal Loss | Corrosion | Circumferential grooving | 07:10 | 9.3 | 16 | 64 | 7 | Internal
102819 | 11535.246 | 10040 | 9.52 | 12.177 | Metal Loss | Corrosion | Circumferential grooving | 06:54 | 9.3 | 16 | 92 | 7 | Internal
102820 | 11535.379 | 10040 | 9.653 | 12.177 | Metal Loss | Close To |  | 01:36 | 9.3 | 26 | 57
102821 | 11535.473 | 10040 | 9.747 | 12.177 | Metal Loss | Corrosion | Circumferential slotting | 07:04 | 9.3 | 9 | 21 | 6 | Internal
900191 | 11535.534 | 10040 | 9.808 | 12.177 | Metal Loss | CLUSTER corrosion | Circumferential grooving | 07:04 | 9.3 | 27 | 78 | 9 | Internal
102824 | 11535.728 | 10040 | 10.002 | 12.177 | Metal Loss | Corrosion | Circumferential grooving | 06:54 | 9.3 | 12 | 35 | 7 | Internal
102825 | 11535.824 | 10040 | 10.098 | 12.177 | Metal Loss | Corrosion | Circumferential grooving | 07:06 | 9.3 | 10 | 21 | 6 | Internal
102826 | 11535.933 | 10040 | 10.207 | 12.177 | Metal Loss | Corrosion | Circumferential slotting | 06:46 | 9.3 | 7 | 35 | 6 | Internal
102827 | 11536.243 | 10040 | 10.517 | 12.177 | Metal Loss | Corrosion | Circumferential slotting | 07:40 | 9.3 | 7 | 50 | 7 | Internal
102828 | 11536.363 | 10040 | 10.637 | 12.177 | Metal Loss | Corrosion | Circumferential slotting | 07:28 | 9.3 | 8 | 28 | 6 | Internal
102829 | 11536.54 | 10040 | 10.814 | 12.177 | Metal Loss | Corrosion | Circumferential slotting | 08:10 | 9.3 | 7 | 28 | 7 | Internal
102830 | 11536.718 | 10040 | 10.992 | 12.177 | Metal Loss | Corrosion | Circumferential slotting | 06:54 | 9.3 | 6 | 35 | 6 | Internal
102831 | 11536.728 | 10040 | 11.002 | 12.177 | Metal Loss | Close To |  | 10:26 | 9.3 | 64 | 85
900192 | 11536.951 | 10040 | 11.225 | 12.177 | Metal Loss | CLUSTER corrosion | Circumferential grooving | 08:08 | 9.3 | 17 | 92 | 7 | Internal
102834 | 11537.014 | 10040 | 11.288 | 12.177 | Metal Loss | Corrosion | Circumferential slotting | 07:36 | 9.3 | 7 | 21 | 6 | Internal
102835 | 11537.326 | 10040 | 11.6 | 12.177 | Metal Loss | Corrosion | Circumferential slotting | 07:18 | 9.3 | 6 | 35 | 6 | Internal
102836 | 11537.376 | 10040 | 11.65 | 12.177 | Metal Loss | Corrosion | Circumferential grooving | 07:22 | 9.3 | 13 | 57 | 6 | Internal
102837 | 11537.554 | 10040 | 11.828 | 12.177 | Metal Loss | Corrosion | Circumferential grooving | 06:02 | 9.3 | 12 | 35 | 6 | Internal
102838 | 11537.555 | 10040 | 11.829 | 12.177 | Metal Loss | Corrosion | Circumferential slotting | 06:38 | 9.3 | 9 | 35 | 6 | Internal
102839 | 11537.734 | 10040 | 12.008 | 12.177 | Metal Loss | Close To |  | 00:32 | 9.3 | 36 | 85
70994 | 11537.903 | 10050 |  | 12.211 | Weld | Longitudinal weld pipe |  | 11:24 | 9.3
102840 | 11538.156 | 10050 | 0.253 | 12.211 | Metal Loss | Close To |  | 05:18 | 9.3 | 123 | 206
102841 | 11538.526 | 10050 | 0.623 | 12.211 | Metal Loss | Close To |  | 05:52 | 9.3 | 29 | 71
102842 | 11538.727 | 10050 | 0.824 | 12.211 | Metal Loss | Close To |  | 06:58 | 9.3 | 23 | 57
102843 | 11539.089 | 10050 | 1.186 | 12.211 | Metal Loss | Close To |  | 06:54 | 9.3 | 21 | 64
102844 | 11539.462 | 10050 | 1.559 | 12.211 | Metal Loss | Close To |  | 05:28 | 9.3 | 32 | 142
102845 | 11539.667 | 10050 | 1.764 | 12.211 | Metal Loss | Close To |  | 06:10 | 9.3 | 20 | 35
102846 | 11539.807 | 10050 | 1.904 | 12.211 | Metal Loss | Close To |  | 06:42 | 9.3 | 28 | 50
277 | 11539.825 | 10050 | 1.922 | 12.211 | Support |  |  | 10:10 | 9.3 | 127 | 170
102847 | 11540.208 | 10050 | 2.305 | 12.211 | Metal Loss | Close To |  | 03:12 | 9.3 | 29 | 50
278 | 11540.563 | 10050 | 2.66 | 12.211 | Metal Loss | Close To |  | 02:42 | 9.3 | 38 | 57
279 | 11541.197 | 10050 | 3.294 | 12.211 | Support |  |  | 02:46 | 9.3 | 247 | 135
280 | 11541.252 | 10050 | 3.349 | 12.211 | Support |  |  | 05:30 | 9.3 | 43 | 121
102848 | 11541.681 | 10050 | 3.778 | 12.211 | Metal Loss | Close To |  | 05:36 | 9.3 | 21 | 43
102849 | 11542.006 | 10050 | 4.103 | 12.211 | Metal Loss | Close To |  | 06:02 | 9.3 | 28 | 50
102850 | 11542.062 | 10050 | 4.159 | 12.211 | Metal Loss | Close To |  | 07:02 | 9.3 | 25 | 71
102851 | 11542.253 | 10050 | 4.35 | 12.211 | Metal Loss | Close To |  | 05:42 | 9.3 | 37 | 85
281 | 11542.452 | 10050 | 4.549 | 12.211 | Support |  |  | 01:44 | 9.3 | 64 | 78
102852 | 11542.637 | 10050 | 4.734 | 12.211 | Metal Loss | Close To |  | 06:00 | 9.3 | 24 | 78
282 | 11545.144 | 10050 | 7.241 | 12.211 | Support |  |  | 02:32 | 9.3 | 36 | 85
102853 | 11546.42 | 10050 | 8.517 | 12.211 | Metal Loss | Close To |  | 06:02 | 9.3 | 33 | 71
102854 | 11547.338 | 10050 | 9.435 | 12.211 | Metal Loss | Corrosion | Circumferential grooving | 08:26 | 9.3 | 15 | 71 | 6 | External
102855 | 11548.338 | 10050 | 10.435 | 12.211 | Metal Loss | Close To |  | 06:32 | 9.3 | 30 | 78
102856 | 11548.552 | 10050 | 10.649 | 12.211 | Metal Loss | Close To |  | 03:56 | 9.3 | 39 | 85
283 | 11549.004 | 10050 | 11.101 | 12.211 | Support |  |  | 11:26 | 9.3 | 30 | 64
70995 | 11550.114 | 10060 |  | 12.177 | Weld | Longitudinal weld pipe |  | 02:16 | 9.3
102857 | 11550.927 | 10060 | 0.813 | 12.177 | Metal Loss | Close To |  | 06:42 | 9.3 | 21 | 35
102858 | 11552.354 | 10060 | 2.24 | 12.177 | Metal Loss | Close To |  | 11:22 | 9.3 | 35 | 85
102859 | 11553.207 | 10060 | 3.093 | 12.177 | Metal Loss | Close To |  | 08:22 | 9.3 | 46 | 78
102860 | 11553.826 | 10060 | 3.712 | 12.177 | Metal Loss | Close To |  | 08:16 | 9.3 | 46 | 78
284 | 11553.967 | 10060 | 3.853 | 12.177 | Support |  |  | 00:10 | 9.3 | 75 | 156
102861 | 11554.951 | 10060 | 4.837 | 12.177 | Metal Loss | Close To |  | 06:22 | 9.3 | 48 | 78
102862 | 11555.326 | 10060 | 5.212 | 12.177 | Metal Loss | Close To |  | 08:44 | 9.3 | 36 | 71
102863 | 11555.47 | 10060 | 5.356 | 12.177 | Metal Loss | Close To |  | 11:20 | 9.3 | 42 | 92
102864 | 11555.674 | 10060 | 5.56 | 12.177 | Metal Loss | Close To |  | 00:54 | 9.3 | 38 | 92
102865 | 11556.363 | 10060 | 6.249 | 12.177 | Metal Loss | Close To |  | 00:40 | 9.3 | 34 | 106
285 | 11557.07 | 10060 | 6.956 | 12.177 | Support |  |  | 11:04 | 9.3 | 29 | 50
102866 | 11557.959 | 10060 | 7.845 | 12.177 | Metal Loss | Close To |  | 06:04 | 9.3 | 96 | 135
286 | 11558.841 | 10060 | 8.727 | 12.177 | Support |  |  | 11:36 | 9.3 | 107 | 64
287 | 11559.443 | 10060 | 9.329 | 12.177 | Support |  |  | 02:40 | 9.3 | 85 | 99
102867 | 11560.44 | 10060 | 10.326 | 12.177 | Metal Loss | Close To |  | 09:48 | 9.3 | 31 | 43
70996 | 11562.291 | 10070 |  | 12.158 | Weld | Longitudinal weld pipe |  | 10:38 | 9.3
102868 | 11562.543 | 10070 | 0.252 | 12.158 | Fitting |  |  |  | 9.3 | 735
288 | 11563.812 | 10070 | 1.521 | 12.158 | Support |  |  | 00:16 | 9.3 | 21 | 50
102869 | 11565.516 | 10070 | 3.225 | 12.158 | Metal Loss | Close To |  | 04:14 | 9.3 | 34 | 78
102870 | 11565.683 | 10070 | 3.392 | 12.158 | Metal Loss | Close To |  | 00:14 | 9.3 | 40 | 85
289 | 11567.314 | 10070 | 5.023 | 12.158 | Support |  |  | 09:18 | 9.3 | 80 | 121
50022 | 11567.819 | 10070 | 5.528 | 12.158 | Marker | AGM |  |  | 9.3 | [6 empty] | KM 11500
102871 | 11569.2 | 10070 | 6.909 | 12.158 | Metal Loss | Close To |  | 01:48 | 9.3 | 36 | 64
102872 | 11569.405 | 10070 | 7.114 | 12.158 | Metal Loss | Close To |  | 11:32 | 9.3 | 28 | 71
102873 | 11569.671 | 10070 | 7.38 | 12.158 | Metal Loss | Close To |  | 01:54 | 9.3 | 24 | 57
102874 | 11569.998 | 10070 | 7.707 | 12.158 | Metal Loss | Close To |  | 11:00 | 9.3 | 37 | 64
102875 | 11570.209 | 10070 | 7.918 | 12.158 | Metal Loss | Close To |  | 01:48 | 9.3 | 23 | 28
290 | 11570.209 | 10070 | 7.918 | 12.158 | Metal Loss | Close To |  | 11:08 | 9.3 | 18 | 28
102876 | 11570.244 | 10070 | 7.953 | 12.158 | Metal Loss | Close To |  | 00:04 | 9.3 | 58 | 92
102877 | 11570.455 | 10070 | 8.164 | 12.158 | Metal Loss | Close To |  | 02:14 | 9.3 | 50 | 92
102878 | 11571.629 | 10070 | 9.338 | 12.158 | Metal Loss | Close To |  | 10:04 | 9.3 | 38 | 78
102879 | 11571.749 | 10070 | 9.458 | 12.158 | Metal Loss | Close To |  | 07:36 | 9.3 | 26 | 50
102880 | 11571.785 | 10070 | 9.494 | 12.158 | Metal Loss | Close To |  | 02:40 | 9.3 | 48 | 85
102881 | 11572.018 | 10070 | 9.727 | 12.158 | Metal Loss | Close To |  | 00:42 | 9.3 | 23 | 43
102882 | 11572.162 | 10070 | 9.871 | 12.158 | Metal Loss | Close To |  | 10:18 | 9.3 | 38 | 78
102883 | 11572.355 | 10070 | 10.064 | 12.158 | Metal Loss | Close To |  | 00:48 | 9.3 | 26 | 35
102884 | 11572.404 | 10070 | 10.113 | 12.158 | Metal Loss | Close To |  | 04:28 | 9.3 | 22 | 71
102885 | 11572.483 | 10070 | 10.192 | 12.158 | Metal Loss | Close To |  | 04:08 | 9.3 | 30 | 78
102886 | 11572.621 | 10070 | 10.33 | 12.158 | Metal Loss | Close To |  | 04:54 | 9.3 | 36 | 92
102887 | 11572.674 | 10070 | 10.383 | 12.158 | Metal Loss | Close To |  | 02:38 | 9.3 | 21 | 43
102888 | 11572.734 | 10070 | 10.443 | 12.158 | Metal Loss | Close To |  | 03:46 | 9.3 | 48 | 92
102889 | 11572.794 | 10070 | 10.503 | 12.158 | Metal Loss | Close To |  | 02:50 | 9.3 | 37 | 71
291 | 11572.929 | 10070 | 10.638 | 12.158 | Metal Loss | Close To |  | 04:30 | 9.3 | 18 | 43
102890 | 11572.982 | 10070 | 10.691 | 12.158 | Metal Loss | Close To |  | 10:58 | 9.3 | 66 | 128
102891 | 11573.07 | 10070 | 10.779 | 12.158 | Metal Loss | Close To |  | 08:28 | 9.3 | 72 | 106
102892 | 11573.168 | 10070 | 10.877 | 12.158 | Metal Loss | Close To |  | 00:04 | 9.3 | 37 | 57
70997 | 11574.449 | 10080 |  | 12.169 | Weld | Longitudinal weld pipe |  | 06:00 | 9.3
102893 | 11574.568 | 10080 | 0.119 | 12.169 | Metal Loss | Close To |  | 08:10 | 9.3 | 23 | 50
102894 | 11574.888 | 10080 | 0.439 | 12.169 | Metal Loss | Close To |  | 04:52 | 9.3 | 28 | 57
102895 | 11574.98 | 10080 | 0.531 | 12.169 | Metal Loss | Close To |  | 04:20 | 9.3 | 40 | 113
102896 | 11575.26 | 10080 | 0.811 | 12.169 | Metal Loss | Close To |  | 09:42 | 9.3 | 22 | 43
102897 | 11575.31 | 10080 | 0.861 | 12.169 | Metal Loss | Close To |  | 09:50 | 9.3 | 46 | 85
102898 | 11576.205 | 10080 | 1.756 | 12.169 | Metal Loss | Close To |  | 00:46 | 9.3 | 30 | 57
102899 | 11576.295 | 10080 | 1.846 | 12.169 | Metal Loss | Close To |  | 07:20 | 9.3 | 26 | 71
102900 | 11576.802 | 10080 | 2.353 | 12.169 | Metal Loss | Close To |  | 10:42 | 9.3 | 34 | 57
102901 | 11577.757 | 10080 | 3.308 | 12.169 | Metal Loss | Close To |  | 03:18 | 9.3 | 42 | 106
102902 | 11578.036 | 10080 | 3.587 | 12.169 | Metal Loss | Close To |  | 01:56 | 9.3 | 23 | 35
102903 | 11578.119 | 10080 | 3.67 | 12.169 | Metal Loss | Close To |  | 02:16 | 9.3 | 30 | 50
102904 | 11578.934 | 10080 | 4.485 | 12.169 | Metal Loss | Close To |  | 11:20 | 9.3 | 35 | 85
102905 | 11579.168 | 10080 | 4.719 | 12.169 | Metal Loss | Close To |  | 10:24 | 9.3 | 53 | 78
102906 | 11579.681 | 10080 | 5.232 | 12.169 | Metal Loss | Close To |  | 04:56 | 9.3 | 26 | 50
292 | 11579.833 | 10080 | 5.384 | 12.169 | Metal Loss | Close To |  | 03:24 | 9.3 | 31 | 57
102907 | 11580.242 | 10080 | 5.793 | 12.169 | Metal Loss | Close To |  | 06:10 | 9.3 | 20 | 64
293 | 11580.32 | 10080 | 5.871 | 12.169 | Metal Loss | Close To |  | 00:02 | 9.3 | 81 | 92
102908 | 11580.448 | 10080 | 5.999 | 12.169 | Metal Loss | Close To |  | 03:06 | 9.3 | 24 | 50
294 | 11580.985 | 10080 | 6.536 | 12.169 | Support |  |  | 04:08 | 9.3 | 30 | 43
295 | 11581.185 | 10080 | 6.736 | 12.169 | Support |  |  | 00:10 | 9.3 | 43 | 85
102909 | 11581.37 | 10080 | 6.921 | 12.169 | Metal Loss | Close To |  | 01:50 | 9.3 | 17 | 43
102910 | 11582.036 | 10080 | 7.587 | 12.169 | Metal Loss | Close To |  | 03:34 | 9.3 | 23 | 43
102911 | 11582.209 | 10080 | 7.76 | 12.169 | Metal Loss | Corrosion | Circumferential grooving | 08:42 | 9.3 | 18 | 57 | 6 | External
102912 | 11582.883 | 10080 | 8.434 | 12.169 | Metal Loss | Close To |  | 01:44 | 9.3 | 32 | 78
102913 | 11583.575 | 10080 | 9.126 | 12.169 | Metal Loss | Close To |  | 01:12 | 9.3 | 24 | 57
102914 | 11583.766 | 10080 | 9.317 | 12.169 | Metal Loss | Close To |  | 07:32 | 9.3 | 20 | 28
102915 | 11583.983 | 10080 | 9.534 | 12.169 | Metal Loss | Close To |  | 02:02 | 9.3 | 20 | 35
102916 | 11584.096 | 10080 | 9.647 | 12.169 | Metal Loss | Close To |  | 01:10 | 9.3 | 42 | 92
102917 | 11585.069 | 10080 | 10.62 | 12.169 | Metal Loss | Close To |  | 03:54 | 9.3 | 46 | 85
296 | 11585.29 | 10080 | 10.841 | 12.169 | Metal Loss | Close To |  | 01:26 | 9.3 | 13 | 35
102918 | 11585.874 | 10080 | 11.425 | 12.169 | Metal Loss | Close To |  | 11:42 | 9.3 | 66 | 149
102919 | 11586.108 | 10080 | 11.659 | 12.169 | Metal Loss | Close To |  | 01:50 | 9.3 | 40 | 71
70998 | 11586.618 | 10090 |  | 12.185 | Weld | Longitudinal weld pipe |  | 03:38 | 9.3
102920 | 11586.663 | 10090 | 0.045 | 12.185 | Metal Loss | Close To |  | 10:44 | 9.3 | 59 | 64
297 | 11586.871 | 10090 | 0.253 | 12.185 | Support |  |  | 01:54 | 9.3 | 37 | 106
102921 | 11587.451 | 10090 | 0.833 | 12.185 | Metal Loss | Close To |  | 01:12 | 9.3 | 38 | 85
102922 | 11588.615 | 10090 | 1.997 | 12.185 | Metal Loss | Close To |  | 00:52 | 9.3 | 34 | 71
102923 | 11588.817 | 10090 | 2.199 | 12.185 | Metal Loss | Close To |  | 09:14 | 9.3 | 38 | 78
102924 | 11588.943 | 10090 | 2.325 | 12.185 | Metal Loss | Close To |  | 00:18 | 9.3 | 60 | 92
102925 | 11589.257 | 10090 | 2.639 | 12.185 | Metal Loss | Close To |  | 00:16 | 9.3 | 36 | 64
298 | 11589.43 | 10090 | 2.812 | 12.185 | Support |  |  | 02:16 | 9.3 | 40 | 78
299 | 11589.657 | 10090 | 3.039 | 12.185 | Support |  |  | 01:18 | 9.3 | 38 | 50
102926 | 11589.928 | 10090 | 3.31 | 12.185 | Metal Loss | Close To |  | 02:50 | 9.3 | 48 | 99
102927 | 11589.994 | 10090 | 3.376 | 12.185 | Metal Loss | Close To |  | 07:02 | 9.3 | 30 | 50
102928 | 11589.998 | 10090 | 3.38 | 12.185 | Metal Loss | Close To |  | 08:30 | 9.3 | 32 | 64
300 | 11590.155 | 10090 | 3.537 | 12.185 | Support |  |  | 03:00 | 9.3 | 25 | 57
301 | 11590.217 | 10090 | 3.599 | 12.185 | Support |  |  | 03:00 | 9.3 | 32 | 57
102929 | 11590.85 | 10090 | 4.232 | 12.185 | Metal Loss | Close To |  | 01:30 | 9.3 | 34 | 57
102930 | 11591.082 | 10090 | 4.464 | 12.185 | Metal Loss | Close To |  | 02:40 | 9.3 | 36 | 57
302 | 11593.05 | 10090 | 6.432 | 12.185 | Support |  |  | 04:58 | 9.3 | 29 | 57
102931 | 11594.208 | 10090 | 7.59 | 12.185 | Metal Loss | Close To |  | 07:58 | 9.3 | 30 | 78
102932 | 11598.484 | 10090 | 11.866 | 12.185 | Metal Loss | Close To |  | 00:28 | 9.3 | 36 | 64
102933 | 11598.603 | 10090 | 11.985 | 12.185 | Metal Loss | Close To |  | 11:48 | 9.3 | 24 | 50
70999 | 11598.803 | 10100 |  | 12.219 | Weld | Longitudinal weld pipe |  | 06:50 | 9.3
102934 | 11599.268 | 10100 | 0.465 | 12.219 | Metal Loss | Close To |  | 09:04 | 9.3 | 48 | 64
102935 | 11599.434 | 10100 | 0.631 | 12.219 | Metal Loss | Close To |  | 02:24 | 9.3 | 30 | 43
102936 | 11600.862 | 10100 | 2.059 | 12.219 | Metal Loss | Close To |  | 09:30 | 9.3 | 36 | 99
102937 | 11605.447 | 10100 | 6.644 | 12.219 | Support |  |  | 00:58 | 9.3 | 68 | 121
102938 | 11607.258 | 10100 | 8.455 | 12.219 | Metal Loss | Close To |  | 08:50 | 9.3 | 189 | 199
102939 | 11607.72 | 10100 | 8.917 | 12.219 | Metal Loss | Close To |  | 08:12 | 9.3 | 50 | 78
303 | 11607.74 | 10100 | 8.937 | 12.219 | Support |  |  | 00:12 | 9.3 | 42 | 121
102940 | 11608.814 | 10100 | 10.011 | 12.219 | Metal Loss | Close To |  | 01:50 | 9.3 | 42 | 128
71000 | 11611.022 | 10110 |  | 12.22 | Weld | Longitudinal weld pipe |  | 00:50 | 9.3
71001 | 11623.242 | 10120 |  | 12.188 | Weld | Longitudinal weld pipe |  | 00:08 | 9.3
304 | 11630.788 | 10120 | 7.546 | 12.188 | Support |  |  | 02:00 | 9.3 | 33 | 50
102941 | 11630.946 | 10120 | 7.704 | 12.188 | Metal Loss | Corrosion | Circumferential grooving | 07:26 | 9.3 | 10 | 57 | 6 | External
71002 | 11635.43 | 10130 |  | 12.231 | Weld | Longitudinal weld pipe |  | 03:54 | 9.3
102942 | 11637.806 | 10130 | 2.376 | 12.231 | Metal Loss | Corrosion | Circumferential slotting | 07:42 | 9.3 | 6 | 43 | 6 | External
102943 | 11637.858 | 10130 | 2.428 | 12.231 | Metal Loss | Corrosion | Circumferential slotting | 05:26 | 9.3 | 9 | 35 | 6 | External
102944 | 11638.453 | 10130 | 3.023 | 12.231 | Metal Loss | Corrosion | Circumferential slotting | 05:38 | 9.3 | 9 | 57 | 7 | External
102945 | 11643.64 | 10130 | 8.21 | 12.231 | Metal Loss | Corrosion | Circumferential grooving | 06:04 | 9.3 | 15 | 43 | 6 | Internal
305 | 11645.561 | 10130 | 10.131 | 12.231 | Support |  |  | 10:58 | 9.3 | 71 | 92
71003 | 11647.661 | 10140 |  | 12.3 | Weld | Longitudinal weld pipe |  | 04:20 | 9.3
102946 | 11657.029 | 10140 | 9.368 | 12.3 | Metal Loss | Corrosion | Circumferential grooving | 04:04 | 9.3 | 17 | 78 | 6 | Internal
102947 | 11658.117 | 10140 | 10.456 | 12.3 | Metal Loss | Corrosion | Circumferential slotting | 03:52 | 9.3 | 8 | 28 | 6 | Internal
900193 | 11658.202 | 10140 | 10.541 | 12.3 | Metal Loss | CLUSTER corrosion | General | 03:44 | 9.3 | 30 | 135 | 8 | Internal
102950 | 11658.31 | 10140 | 10.649 | 12.3 | Metal Loss | Corrosion | Circumferential slotting | 05:58 | 9.3 | 9 | 50 | 6 | Internal
102951 | 11659.322 | 10140 | 11.661 | 12.3 | Metal Loss | Corrosion | Circumferential slotting | 04:06 | 9.3 | 6 | 28 | 6 | Internal
102952 | 11659.363 | 10140 | 11.702 | 12.3 | Metal Loss | Corrosion | Circumferential grooving | 05:50 | 9.3 | 29 | 156 | 6 | Internal
102953 | 11659.428 | 10140 | 11.767 | 12.3 | Metal Loss | Corrosion | Circumferential slotting | 03:58 | 9.3 | 7 | 28 | 6 | Internal
71004 | 11659.961 | 10150 |  | 12.18 | Weld | Longitudinal weld pipe |  |  | 9.3
306 | 11660.469 | 10150 | 0.508 | 12.18 | Support |  |  | 11:16 | 9.3 | 34 | 106
102954 | 11660.666 | 10150 | 0.705 | 12.18 | Metal Loss | Corrosion | Circumferential slotting | 07:40 | 9.3 | 8 | 50 | 8 | External
102955 | 11661.66 | 10150 | 1.699 | 12.18 | Metal Loss | Corrosion | General | 06:46 | 9.3 | 40 | 177 | 8 | External
102956 | 11668.093 | 10150 | 8.132 | 12.18 | Metal Loss | Corrosion | Circumferential slotting | 06:32 | 9.3 | 8 | 43 | 6 | Internal
102957 | 11670.47 | 10150 | 10.509 | 12.18 | Metal Loss | Corrosion | Circumferential grooving | 05:46 | 9.3 | 12 | 71 | 6 | Internal
71005 | 11672.141 | 10160 |  | 12.184 | Weld | Longitudinal weld pipe |  | 10:30 | 9.3
307 | 11674.423 | 10160 | 2.282 | 12.184 | Support |  |  | 02:38 | 9.3 | 41 | 85
102958 | 11674.453 | 10160 | 2.312 | 12.184 | Metal Loss | Corrosion | Circumferential grooving | 07:30 | 9.3 | 11 | 43 | 7 | Internal
308 | 11678.572 | 10160 | 6.431 | 12.184 | Metal Loss | Corrosion | Circumferential grooving | 06:16 | 9.3 | 16 | 35 | 12 | Internal | 0.704 | 105.2
102959 | 11678.72 | 10160 | 6.579 | 12.184 | Metal Loss | Close To |  | 02:30 | 9.3 | 80 | 78
102960 | 11679.68 | 10160 | 7.539 | 12.184 | Metal Loss | Close To |  | 00:54 | 9.3 | 20 | 35
102961 | 11679.728 | 10160 | 7.587 | 12.184 | Metal Loss | Close To |  | 00:32 | 9.3 | 26 | 50
102962 | 11681.536 | 10160 | 9.395 | 12.184 | Metal Loss | Close To |  | 10:44 | 9.3 | 56 | 71
102963 | 11681.675 | 10160 | 9.534 | 12.184 | Metal Loss | Close To |  | 10:26 | 9.3 | 13 | 50
309 | 11681.774 | 10160 | 9.633 | 12.184 | Support |  |  | 04:26 | 9.3 | 61 | 106
102964 | 11682.034 | 10160 | 9.893 | 12.184 | Metal Loss | Close To |  | 11:40 | 9.3 | 24 | 50
102965 | 11683.79 | 10160 | 11.649 | 12.184 | Metal Loss | Close To |  | 03:28 | 9.3 | 64 | 71
102966 | 11683.922 | 10160 | 11.781 | 12.184 | Metal Loss | Corrosion | General | 09:34 | 9.3 | 31 | 121 | 7 | Internal
900194 | 11684.142 | 10160 | 12.001 | 12.184 | Metal Loss | CLUSTER corrosion | Circumferential grooving | 10:02 | 9.3 | 29 | 64 | 9 | Internal
71006 | 11684.325 | 10170 |  | 12.164 | Weld | Longitudinal weld pipe |  | 04:24 | 9.3
102969 | 11684.381 | 10170 | 0.056 | 12.164 | Metal Loss | Corrosion | Circumferential grooving | 10:00 | 9.3 | 17 | 121 | 7 | Internal
900195 | 11684.388 | 10170 | 0.063 | 12.164 | Metal Loss | CLUSTER corrosion | Circumferential grooving | 03:40 | 9.3 | 25 | 170 | 7 | Internal
102971 | 11684.396 | 10170 | 0.071 | 12.164 | Metal Loss | Corrosion | Circumferential slotting | 08:20 | 9.3 | 8 | 43 | 7 | Internal
102973 | 11685.858 | 10170 | 1.533 | 12.164 | Metal Loss | Corrosion | Circumferential grooving | 08:00 | 9.3 | 10 | 28 | 6 | Internal
102974 | 11685.922 | 10170 | 1.597 | 12.164 | Metal Loss | Corrosion | Circumferential slotting | 04:04 | 9.3 | 9 | 28 | 6 | Internal
310 | 11687.064 | 10170 | 2.739 | 12.164 | Support |  |  | 02:54 | 9.3 | 29 | 43
102975 | 11687.511 | 10170 | 3.186 | 12.164 | Metal Loss | Close To |  | 00:36 | 9.3 | 48 | 85
102976 | 11687.941 | 10170 | 3.616 | 12.164 | Metal Loss | Close To |  | 11:30 | 9.3 | 25 | 50
102977 | 11688.333 | 10170 | 4.008 | 12.164 | Metal Loss | Close To |  | 09:52 | 9.3 | 20 | 50
102978 | 11689.053 | 10170 | 4.728 | 12.164 | Metal Loss | Close To |  | 11:44 | 9.3 | 37 | 106
102979 | 11690.407 | 10170 | 6.082 | 12.164 | Metal Loss | Close To |  | 11:12 | 9.3 | 30 | 64
102980 | 11690.742 | 10170 | 6.417 | 12.164 | Metal Loss | Close To |  | 11:08 | 9.3 | 92 | 121
311 | 11692.177 | 10170 | 7.852 | 12.164 | Support |  |  | 11:12 | 9.3 | 121 | 156
102981 | 11692.862 | 10170 | 8.537 | 12.164 | Metal Loss | Close To |  | 10:24 | 9.3 | 77 | 106
102982 | 11693.901 | 10170 | 9.576 | 12.164 | Metal Loss | Corrosion | Circumferential grooving | 02:48 | 9.3 | 12 | 35 | 7 | Internal
102983 | 11693.993 | 10170 | 9.668 | 12.164 | Metal Loss | Corrosion | Circumferential grooving | 04:28 | 9.3 | 13 | 64 | 9 | Internal
312 | 11694.116 | 10170 | 9.791 | 12.164 | Support |  |  | 00:22 | 9.3 | 58 | 99
102984 | 11695.104 | 10170 | 10.779 | 12.164 | Metal Loss | Close To |  | 01:38 | 9.3 | 38 | 92
102985 | 11695.69 | 10170 | 11.365 | 12.164 | Metal Loss | Corrosion | Circumferential slotting | 07:10 | 9.3 | 6 | 14 | 6 | Internal
102986 | 11695.983 | 10170 | 11.658 | 12.164 | Metal Loss | Corrosion | Circumferential slotting | 07:10 | 9.3 | 7 | 14 | 6 | Internal
71007 | 11696.489 | 10180 |  | 12.196 | Weld | Longitudinal weld pipe |  | 00:10 | 9.3
900196 | 11696.526 | 10180 | 0.037 | 12.196 | Metal Loss | CLUSTER corrosion | General | 07:22 | 9.3 | 32 | 42 | 10 | Internal | 0.707 | 104.7 | adj. to GW
102988 | 11696.55 | 10180 | 0.061 | 12.196 | Metal Loss | Corrosion | Circumferential slotting | 08:22 | 9.3 | 8 | 21 | 6 | Internal
102990 | 11696.607 | 10180 | 0.118 | 12.196 | Metal Loss | Corrosion | Circumferential slotting | 07:58 | 9.3 | 7 | 14 | 6 | Internal
900197 | 11696.653 | 10180 | 0.164 | 12.196 | Metal Loss | CLUSTER corrosion | Circumferential grooving | 07:10 | 9.3 | 11 | 78 | 10 | Internal | 0.703 | 105.3
102993 | 11696.68 | 10180 | 0.191 | 12.196 | Metal Loss | Corrosion | Circumferential slotting | 08:18 | 9.3 | 9 | 21 | 7 | Internal
102994 | 11696.882 | 10180 | 0.393 | 12.196 | Metal Loss | Corrosion | Circumferential slotting | 08:52 | 9.3 | 8 | 57 | 8 | Internal
102995 | 11698.39 | 10180 | 1.901 | 12.196 | Metal Loss | Corrosion | Circumferential slotting | 07:22 | 9.3 | 7 | 21 | 6 | Internal
102996 | 11698.94 | 10180 | 2.451 | 12.196 | Metal Loss | Corrosion | Circumferential slotting | 07:22 | 9.3 | 9 | 28 | 7 | Internal
102997 | 11700.022 | 10180 | 3.533 | 12.196 | Metal Loss | Corrosion | Circumferential slotting | 07:30 | 9.3 | 7 | 21 | 6 | Internal
102998 | 11700.077 | 10180 | 3.588 | 12.196 | Metal Loss | Corrosion | Circumferential slotting | 07:28 | 9.3 | 8 | 28 | 6 | Internal
102999 | 11700.671 | 10180 | 4.182 | 12.196 | Metal Loss | Corrosion | Circumferential slotting | 07:22 | 9.3 | 8 | 21 | 6 | Internal
103000 | 11704.752 | 10180 | 8.263 | 12.196 | Metal Loss | Corrosion | Circumferential slotting | 06:50 | 9.3 | 9 | 28 | 7 | Internal
103001 | 11705.621 | 10180 | 9.132 | 12.196 | Metal Loss | Corrosion | Circumferential slotting | 06:56 | 9.3 | 7 | 28 | 6 | Internal
103002 | 11705.648 | 10180 | 9.159 | 12.196 | Metal Loss | Corrosion | Circumferential grooving | 08:24 | 9.3 | 16 | 99 | 8 | Internal
103003 | 11705.7 | 10180 | 9.211 | 12.196 | Metal Loss | Corrosion | Circumferential slotting | 07:48 | 9.3 | 8 | 43 | 6 | Internal
103004 | 11706.154 | 10180 | 9.665 | 12.196 | Metal Loss | Corrosion | Circumferential slotting | 07:26 | 9.3 | 9 | 43 | 6 | Internal
103005 | 11706.301 | 10180 | 9.812 | 12.196 | Metal Loss | Corrosion | Circumferential slotting | 06:50 | 9.3 | 7 | 28 | 7 | Internal
103006 | 11706.629 | 10180 | 10.14 | 12.196 | Metal Loss | Corrosion | Circumferential grooving | 07:32 | 9.3 | 15 | 71 | 6 | Internal
103007 | 11706.777 | 10180 | 10.288 | 12.196 | Metal Loss | Corrosion | Circumferential slotting | 06:48 | 9.3 | 8 | 50 | 6 | Internal
103008 | 11706.938 | 10180 | 10.449 | 12.196 | Metal Loss | Corrosion | Circumferential grooving | 06:02 | 9.3 | 10 | 57 | 6 | Internal
103009 | 11707.008 | 10180 | 10.519 | 12.196 | Metal Loss | Corrosion | Circumferential slotting | 07:34 | 9.3 | 8 | 28 | 6 | Internal
103010 | 11707.272 | 10180 | 10.783 | 12.196 | Metal Loss | Corrosion | Circumferential slotting | 07:28 | 9.3 | 6 | 14 | 7 | Internal
103011 | 11707.56 | 10180 | 11.071 | 12.196 | Metal Loss | Corrosion | Circumferential slotting | 07:00 | 9.3 | 6 | 21 | 6 | Internal
103012 | 11707.645 | 10180 | 11.156 | 12.196 | Metal Loss | Corrosion | Circumferential grooving | 05:14 | 9.3 | 12 | 43 | 6 | Internal
103013 | 11707.681 | 10180 | 11.192 | 12.196 | Metal Loss | Corrosion | Circumferential slotting | 07:54 | 9.3 | 8 | 21 | 7 | Internal
103014 | 11707.743 | 10180 | 11.254 | 12.196 | Metal Loss | Corrosion | Circumferential slotting | 07:38 | 9.3 | 7 | 21 | 7 | Internal
103015 | 11708.286 | 10180 | 11.797 | 12.196 | Metal Loss | Corrosion | Circumferential slotting | 05:00 | 9.3 | 6 | 14 | 6 | Internal
103016 | 11708.41 | 10180 | 11.921 | 12.196 | Metal Loss | Corrosion | Circumferential slotting | 09:00 | 9.3 | 7 | 71 | 6 | Internal
103017 | 11708.512 | 10180 | 12.023 | 12.196 | Metal Loss | Corrosion | Circumferential slotting | 07:46 | 9.3 | 8 | 28 | 6 | Internal
103018 | 11708.564 | 10180 | 12.075 | 12.196 | Metal Loss | Corrosion | Circumferential slotting | 04:58 | 9.3 | 7 | 21 | 6 | Internal
103019 | 11708.576 | 10180 | 12.087 | 12.196 | Metal Loss | Corrosion | Circumferential slotting | 03:06 | 9.3 | 8 | 64 | 6 | Internal
900198 | 11708.586 | 10180 | 12.097 | 12.196 | Metal Loss | CLUSTER corrosion | General | 07:34 | 9.3 | 48 | 100 | 7 | Internal
103021 | 11708.596 | 10180 | 12.107 | 12.196 | Metal Loss | Corrosion | Circumferential slotting | 05:42 | 9.3 | 6 | 50 | 6 | Internal
103023 | 11708.632 | 10180 | 12.143 | 12.196 | Metal Loss | Corrosion | Circumferential grooving | 10:06 | 9.3 | 14 | 43 | 7 | Internal |  |  | adj. to GW
71008 | 11708.685 | 10190 |  | 12.139 | Weld | Longitudinal weld pipe |  |  | 9.3
103024 | 11709.035 | 10190 | 0.35 | 12.139 | Metal Loss | Corrosion | Circumferential grooving | 00:56 | 9.3 | 16 | 50 | 8 | Internal
103025 | 11709.196 | 10190 | 0.511 | 12.139 | Metal Loss | Corrosion | Circumferential slotting | 02:04 | 9.3 | 6 | 14 | 6 | Internal
103026 | 11709.243 | 10190 | 0.558 | 12.139 | Metal Loss | Corrosion | Circumferential grooving | 00:12 | 9.3 | 16 | 57 | 7 | Internal
103027 | 11709.322 | 10190 | 0.637 | 12.139 | Metal Loss | Corrosion | Circumferential slotting | 01:22 | 9.3 | 9 | 28 | 6 | Internal
103028 | 11709.35 | 10190 | 0.665 | 12.139 | Metal Loss | Corrosion | Pitting | 00:46 | 9.3 | 11 | 21 | 7 | Internal
103029 | 11709.353 | 10190 | 0.668 | 12.139 | Metal Loss | Corrosion | Circumferential slotting | 07:54 | 9.3 | 6 | 21 | 6 | Internal
103030 | 11709.447 | 10190 | 0.762 | 12.139 | Metal Loss | Corrosion | Pitting | 00:46 | 9.3 | 27 | 35 | 6 | Internal
103031 | 11709.517 | 10190 | 0.832 | 12.139 | Metal Loss | Corrosion | Circumferential grooving | 11:58 | 9.3 | 11 | 57 | 8 | Internal
103032 | 11709.525 | 10190 | 0.84 | 12.139 | Metal Loss | Corrosion | Circumferential slotting | 02:02 | 9.3 | 6 | 28 | 7 | Internal
103033 | 11709.55 | 10190 | 0.865 | 12.139 | Metal Loss | Corrosion | Circumferential slotting | 01:22 | 9.3 | 9 | 21 | 6 | Internal
103034 | 11709.769 | 10190 | 1.084 | 12.139 | Metal Loss | Corrosion | Circumferential grooving | 11:28 | 9.3 | 14 | 43 | 6 | Internal
103035 | 11709.811 | 10190 | 1.126 | 12.139 | Metal Loss | Corrosion | Circumferential grooving | 01:28 | 9.3 | 20 | 78 | 6 | Internal
103036 | 11709.812 | 10190 | 1.127 | 12.139 | Metal Loss | Corrosion | Pinhole | 07:48 | 9.3 | 6 | 7 | 6 | Internal
103037 | 11709.848 | 10190 | 1.163 | 12.139 | Metal Loss | Corrosion | Circumferential grooving | 11:20 | 9.3 | 15 | 64 | 7 | Internal
103038 | 11709.85 | 10190 | 1.165 | 12.139 | Metal Loss | Corrosion | Circumferential slotting | 04:04 | 9.3 | 6 | 43 | 6 | Internal
103039 | 11709.909 | 10190 | 1.224 | 12.139 | Metal Loss | Corrosion | Circumferential slotting | 07:36 | 9.3 | 6 | 21 | 6 | Internal
103040 | 11709.955 | 10190 | 1.27 | 12.139 | Metal Loss | Corrosion | Circumferential slotting | 12:00 | 9.3 | 8 | 21 | 6 | Internal
103041 | 11709.962 | 10190 | 1.277 | 12.139 | Metal Loss | Corrosion | Circumferential grooving | 02:00 | 9.3 | 10 | 28 | 8 | Internal
103042 | 11709.97 | 10190 | 1.285 | 12.139 | Metal Loss | Corrosion | Circumferential slotting | 11:16 | 9.3 | 9 | 28 | 7 | Internal
103043 | 11710.001 | 10190 | 1.316 | 12.139 | Metal Loss | Corrosion | Circumferential slotting | 02:00 | 9.3 | 7 | 50 | 6 | Internal
103044 | 11710.01 | 10190 | 1.325 | 12.139 | Metal Loss | Corrosion | Circumferential slotting | 07:00 | 9.3 | 8 | 50 | 7 | Internal
103045 | 11710.014 | 10190 | 1.329 | 12.139 | Metal Loss | Corrosion | Circumferential grooving | 11:32 | 9.3 | 22 | 92 | 8 | Internal
900199 | 11710.086 | 10190 | 1.401 | 12.139 | Metal Loss | CLUSTER corrosion | Circumferential grooving | 01:30 | 9.3 | 23 | 57 | 7 | Internal
103048 | 11710.118 | 10190 | 1.433 | 12.139 | Metal Loss | Corrosion | Circumferential grooving | 00:02 | 9.3 | 13 | 50 | 8 | Internal
103049 | 11710.175 | 10190 | 1.49 | 12.139 | Metal Loss | Corrosion | Circumferential slotting | 11:26 | 9.3 | 8 | 28 | 7 | Internal
103050 | 11710.201 | 10190 | 1.516 | 12.139 | Metal Loss | Corrosion | Circumferential slotting | 11:58 | 9.3 | 6 | 28 | 6 | Internal
900200 | 11710.264 | 10190 | 1.579 | 12.139 | Metal Loss | CLUSTER corrosion | Circumferential grooving | 11:26 | 9.3 | 16 | 99 | 7 | Internal
103054 | 11710.308 | 10190 | 1.623 | 12.139 | Metal Loss | Corrosion | Circumferential slotting | 07:54 | 9.3 | 7 | 28 | 6 | Internal
103055 | 11710.343 | 10190 | 1.658 | 12.139 | Metal Loss | Corrosion | Circumferential slotting | 11:22 | 9.3 | 9 | 21 | 10 | Internal | 0.702 | 105.4
103056 | 11710.357 | 10190 | 1.672 | 12.139 | Metal Loss | Corrosion | Circumferential grooving | 01:46 | 9.3 | 16 | 57 | 7 | Internal
103057 | 11710.426 | 10190 | 1.741 | 12.139 | Metal Loss | Corrosion | Circumferential grooving | 11:22 | 9.3 | 11 | 28 | 6 | Internal
103058 | 11710.45 | 10190 | 1.765 | 12.139 | Metal Loss | Corrosion | Circumferential grooving | 00:04 | 9.3 | 13 | 28 | 6 | Internal
900201 | 11710.495 | 10190 | 1.81 | 12.139 | Metal Loss | CLUSTER corrosion | Circumferential grooving | 11:12 | 9.3 | 20 | 128 | 8 | Internal
103061 | 11710.504 | 10190 | 1.819 | 12.139 | Metal Loss | Corrosion | Circumferential grooving | 07:52 | 9.3 | 17 | 43 | 8 | Internal
103062 | 11710.608 | 10190 | 1.923 | 12.139 | Metal Loss | Corrosion | Circumferential grooving | 11:32 | 9.3 | 18 | 71 | 8 | Internal
103063 | 11710.639 | 10190 | 1.954 | 12.139 | Metal Loss | Corrosion | Circumferential slotting | 07:36 | 9.3 | 9 | 28 | 7 | Internal
103064 | 11710.687 | 10190 | 2.002 | 12.139 | Metal Loss | Corrosion | Circumferential slotting | 11:56 | 9.3 | 7 | 35 | 6 | Internal
103065 | 11710.727 | 10190 | 2.042 | 12.139 | Metal Loss | Corrosion | Circumferential slotting | 09:52 | 9.3 | 6 | 14 | 6 | Internal
103066 | 11710.733 | 10190 | 2.048 | 12.139 | Metal Loss | Corrosion | Circumferential slotting | 09:00 | 9.3 | 8 | 35 | 8 | Internal
900202 | 11710.74 | 10190 | 2.055 | 12.139 | Metal Loss | CLUSTER corrosion | Circumferential grooving | 11:16 | 9.3 | 27 | 128 | 9 | Internal
103069 | 11710.815 | 10190 | 2.13 | 12.139 | Metal Loss | Corrosion | Circumferential slotting | 08:00 | 9.3 | 6 | 21 | 9 | Internal
900203 | 11710.852 | 10190 | 2.167 | 12.139 | Metal Loss | CLUSTER corrosion | Circumferential grooving | 07:14 | 9.3 | 23 | 78 | 7 | Internal
103071 | 11710.863 | 10190 | 2.178 | 12.139 | Metal Loss | Corrosion | Circumferential grooving | 11:26 | 9.3 | 25 | 78 | 8 | Internal
103073 | 11710.958 | 10190 | 2.273 | 12.139 | Metal Loss | Corrosion | Circumferential grooving | 11:50 | 9.3 | 12 | 43 | 7 | Internal
103074 | 11711.001 | 10190 | 2.316 | 12.139 | Metal Loss | Corrosion | Circumferential slotting | 01:58 | 9.3 | 8 | 28 | 9 | Internal
103075 | 11711.044 | 10190 | 2.359 | 12.139 | Metal Loss | Corrosion | Circumferential slotting | 02:02 | 9.3 | 6 | 21 | 6 | Internal
103076 | 11711.046 | 10190 | 2.361 | 12.139 | Metal Loss | Corrosion | Circumferential grooving | 11:54 | 9.3 | 27 | 64 | 7 | Internal
103077 | 11711.093 | 10190 | 2.408 | 12.139 | Metal Loss | Corrosion | Circumferential slotting | 01:54 | 9.3 | 9 | 50 | 6 | Internal
103078 | 11711.113 | 10190 | 2.428 | 12.139 | Metal Loss | Corrosion | Circumferential slotting | 11:46 | 9.3 | 8 | 14 | 6 | Internal
103079 | 11711.175 | 10190 | 2.49 | 12.139 | Metal Loss | Corrosion | Circumferential grooving | 08:02 | 9.3 | 10 | 21 | 6 | Internal
900204 | 11711.189 | 10190 | 2.504 | 12.139 | Metal Loss | CLUSTER corrosion | Pitting | 00:22 | 9.3 | 29 | 35 | 7 | Internal
103082 | 11711.217 | 10190 | 2.532 | 12.139 | Metal Loss | Corrosion | Circumferential grooving | 01:44 | 9.3 | 15 | 57 | 8 | Internal
103083 | 11711.273 | 10190 | 2.588 | 12.139 | Metal Loss | Corrosion | Circumferential grooving | 01:56 | 9.3 | 10 | 35 | 7 | Internal
103084 | 11711.274 | 10190 | 2.589 | 12.139 | Metal Loss | Corrosion | Circumferential slotting | 11:32 | 9.3 | 6 | 28 | 6 | Internal
103085 | 11711.316 | 10190 | 2.631 | 12.139 | Metal Loss | Corrosion | Circumferential slotting | 12:00 | 9.3 | 8 | 28 | 6 | Internal
900205 | 11711.321 | 10190 | 2.636 | 12.139 | Metal Loss | CLUSTER corrosion | Pitting | 00:36 | 9.3 | 29 | 35 | 6 | Internal
103087 | 11711.339 | 10190 | 2.654 | 12.139 | Metal Loss | Corrosion | Circumferential slotting | 07:56 | 9.3 | 6 | 14 | 6 | Internal
900206 | 11711.357 | 10190 | 2.672 | 12.139 | Metal Loss | CLUSTER corrosion | Pitting | 06:48 | 9.3 | 20 | 35 | 8 | Internal
103091 | 11711.373 | 10190 | 2.688 | 12.139 | Metal Loss | Corrosion | Circumferential grooving | 01:36 | 9.3 | 10 | 50 | 6 | Internal
103092 | 11711.381 | 10190 | 2.696 | 12.139 | Metal Loss | Corrosion | Circumferential grooving | 11:48 | 9.3 | 19 | 57 | 7 | Internal
103093 | 11711.383 | 10190 | 2.698 | 12.139 | Metal Loss | Corrosion | Circumferential slotting | 07:52 | 9.3 | 9 | 35 | 6 | Internal
103094 | 11711.437 | 10190 | 2.752 | 12.139 | Metal Loss | Corrosion | Circumferential grooving | 08:00 | 9.3 | 12 | 71 | 8 | Internal
103095 | 11711.447 | 10190 | 2.762 | 12.139 | Metal Loss | Corrosion | Circumferential grooving | 06:56 | 9.3 | 13 | 71 | 8 | Internal
103096 | 11711.563 | 10190 | 2.878 | 12.139 | Metal Loss | Corrosion | Circumferential slotting | 11:16 | 9.3 | 8 | 35 | 6 | Internal
103097 | 11711.606 | 10190 | 2.921 | 12.139 | Metal Loss | Corrosion | Circumferential grooving | 11:34 | 9.3 | 20 | 57 | 6 | Internal
103098 | 11711.609 | 10190 | 2.924 | 12.139 | Metal Loss | Corrosion | Circumferential grooving | 00:58 | 9.3 | 10 | 85 | 8 | Internal
103099 | 11711.68 | 10190 | 2.995 | 12.139 | Metal Loss | Corrosion | Circumferential slotting | 08:58 | 9.3 | 8 | 50 | 7 | Internal
103100 | 11711.745 | 10190 | 3.06 | 12.139 | Metal Loss | Corrosion | Pitting | 10:50 | 9.3 | 10 | 14 | 6 | Internal
103101 | 11711.81 | 10190 | 3.125 | 12.139 | Metal Loss | Corrosion | Circumferential slotting | 00:22 | 9.3 | 9 | 35 | 8 | Internal
103102 | 11711.837 | 10190 | 3.152 | 12.139 | Metal Loss | Corrosion | Circumferential grooving | 09:14 | 9.3 | 10 | 21 | 6 | Internal
103103 | 11711.87 | 10190 | 3.185 | 12.139 | Metal Loss | Corrosion | Circumferential slotting | 08:18 | 9.3 | 9 | 35 | 9 | Internal
103104 | 11711.92 | 10190 | 3.235 | 12.139 | Metal Loss | Corrosion | Circumferential grooving | 06:42 | 9.3 | 18 | 99 | 11 | Internal | 0.704 | 105.2
900207 | 11711.937 | 10190 | 3.252 | 12.139 | Metal Loss | CLUSTER corrosion | Circumferential grooving | 08:18 | 9.3 | 15 | 121 | 12 | Internal | 0.703 | 105.2
103107 | 11711.991 | 10190 | 3.306 | 12.139 | Metal Loss | Corrosion | Circumferential grooving | 07:22 | 9.3 | 16 | 64 | 7 | Internal
103108 | 11712.049 | 10190 | 3.364 | 12.139 | Metal Loss | Corrosion | Circumferential slotting | 01:32 | 9.3 | 8 | 14 | 7 | Internal
103109 | 11712.2 | 10190 | 3.515 | 12.139 | Metal Loss | Corrosion | Circumferential slotting | 00:40 | 9.3 | 9 | 28 | 6 | Internal
103110 | 11712.422 | 10190 | 3.737 | 12.139 | Metal Loss | Corrosion | Circumferential slotting | 00:34 | 9.3 | 6 | 14 | 6 | Internal
103111 | 11712.48 | 10190 | 3.795 | 12.139 | Metal Loss | Corrosion | Circumferential slotting | 01:02 | 9.3 | 9 | 35 | 6 | Internal
103112 | 11712.63 | 10190 | 3.945 | 12.139 | Metal Loss | Corrosion | Circumferential slotting | 00:22 | 9.3 | 6 | 14 | 6 | Internal
103113 | 11712.781 | 10190 | 4.096 | 12.139 | Metal Loss | Corrosion | Circumferential grooving | 09:06 | 9.3 | 11 | 50 | 6 | Internal
103114 | 11713.131 | 10190 | 4.446 | 12.139 | Metal Loss | Corrosion | Circumferential slotting | 07:20 | 9.3 | 8 | 21 | 7 | Internal
103115 | 11714.279 | 10190 | 5.594 | 12.139 | Metal Loss | Corrosion | Circumferential slotting | 03:58 | 9.3 | 7 | 21 | 6 | Internal
103116 | 11715.796 | 10190 | 7.111 | 12.139 | Metal Loss | Corrosion | Circumferential slotting | 00:18 | 9.3 | 7 | 28 | 6 | Internal
103117 | 11716.071 | 10190 | 7.386 | 12.139 | Metal Loss | Corrosion | Circumferential slotting | 07:18 | 9.3 | 6 | 14 | 8 | Internal
103118 | 11716.478 | 10190 | 7.793 | 12.139 | Metal Loss | Corrosion | Circumferential grooving | 07:08 | 9.3 | 10 | 43 | 8 | Internal
103119 | 11716.914 | 10190 | 8.229 | 12.139 | Metal Loss | Corrosion | Circumferential slotting | 04:14 | 9.3 | 6 | 14 | 6 | Internal
103120 | 11716.952 | 10190 | 8.267 | 12.139 | Metal Loss | Corrosion | Circumferential slotting | 03:48 | 9.3 | 6 | 28 | 6 | Internal
103121 | 11716.996 | 10190 | 8.311 | 12.139 | Metal Loss | Corrosion | Circumferential slotting | 03:56 | 9.3 | 8 | 57 | 6 | Internal
103122 | 11717.107 | 10190 | 8.422 | 12.139 | Metal Loss | Corrosion | Circumferential grooving | 03:36 | 9.3 | 13 | 78 | 7 | Internal
103123 | 11717.193 | 10190 | 8.508 | 12.139 | Metal Loss | Corrosion | Circumferential slotting | 03:52 | 9.3 | 7 | 43 | 6 | Internal
103124 | 11717.236 | 10190 | 8.551 | 12.139 | Metal Loss | Corrosion | Circumferential grooving | 04:00 | 9.3 | 11 | 50 | 9 | Internal
103125 | 11717.489 | 10190 | 8.804 | 12.139 | Metal Loss | Corrosion | Circumferential grooving | 03:22 | 9.3 | 10 | 57 | 11 | Internal | 0.703 | 105.3
103126 | 11717.744 | 10190 | 9.059 | 12.139 | Metal Loss | Corrosion | Circumferential grooving | 03:02 | 9.3 | 14 | 85 | 8 | Internal
103127 | 11717.873 | 10190 | 9.188 | 12.139 | Metal Loss | Corrosion | Circumferential slotting | 04:00 | 9.3 | 8 | 28 | 9 | Internal
103128 | 11718.012 | 10190 | 9.327 | 12.139 | Metal Loss | Corrosion | Circumferential grooving | 03:24 | 9.3 | 11 | 71 | 8 | Internal
103129 | 11718.111 | 10190 | 9.426 | 12.139 | Metal Loss | Corrosion | Circumferential grooving | 03:56 | 9.3 | 22 | 71 | 8 | Internal
103130 | 11718.175 | 10190 | 9.49 | 12.139 | Metal Loss | Corrosion | Circumferential slotting | 03:44 | 9.3 | 8 | 43 | 7 | Internal
103131 | 11718.446 | 10190 | 9.761 | 12.139 | Metal Loss | Corrosion | Circumferential slotting | 03:50 | 9.3 | 8 | 35 | 6 | Internal
103132 | 11718.604 | 10190 | 9.919 | 12.139 | Metal Loss | Corrosion | Circumferential slotting | 07:22 | 9.3 | 8 | 21 | 6 | Internal
103133 | 11718.882 | 10190 | 10.197 | 12.139 | Metal Loss | Corrosion | Circumferential slotting | 11:52 | 9.3 | 7 | 35 | 6 | Internal
103134 | 11718.901 | 10190 | 10.216 | 12.139 | Metal Loss | Corrosion | Circumferential grooving | 07:40 | 9.3 | 12 | 50 | 7 | Internal
103135 | 11719.06 | 10190 | 10.375 | 12.139 | Metal Loss | Corrosion | Circumferential slotting | 08:22 | 9.3 | 8 | 21 | 7 | Internal
103136 | 11719.207 | 10190 | 10.522 | 12.139 | Metal Loss | Close To |  | 11:26 | 9.3 | 32 | 78
103137 | 11720.143 | 10190 | 11.458 | 12.139 | Metal Loss | Corrosion | Circumferential slotting | 11:30 | 9.3 | 7 | 43 | 6 | Internal
71009 | 11720.824 | 10200 |  | 12.285 | Weld | Longitudinal weld pipe |  | 04:16 | 9.3
103138 | 11720.857 | 10200 | 0.033 | 12.285 | Metal Loss | Corrosion | Circumferential grooving | 08:32 | 9.3 | 21 | 78 | 10 | Internal | 0.704 | 105.1 | adj. to GW
900208 | 11720.861 | 10200 | 0.037 | 12.285 | Metal Loss | CLUSTER corrosion | Circumferential grooving | 02:34 | 9.3 | 25 | 128 | 10 | Internal | 0.705 | 105 | adj. to GW
103141 | 11721.004 | 10200 | 0.18 | 12.285 | Metal Loss | Corrosion | Circumferential grooving | 09:14 | 9.3 | 10 | 57 | 6 | External
103142 | 11721.016 | 10200 | 0.192 | 12.285 | Metal Loss | Corrosion | Circumferential slotting | 08:22 | 9.3 | 6 | 35 | 13 | External | 0.702 | 105.4
103143 | 11721.072 | 10200 | 0.248 | 12.285 | Metal Loss | Corrosion | Circumferential grooving | 02:42 | 9.3 | 13 | 71 | 7 | External
103144 | 11721.106 | 10200 | 0.282 | 12.285 | Metal Loss | Corrosion | Circumferential slotting | 08:02 | 9.3 | 9 | 50 | 6 | External
103145 | 11721.146 | 10200 | 0.322 | 12.285 | Metal Loss | Corrosion | Circumferential grooving | 08:26 | 9.3 | 10 | 71 | 9 | External
103146 | 11721.354 | 10200 | 0.53 | 12.285 | Metal Loss | Corrosion | Circumferential grooving | 02:04 | 9.3 | 14 | 99 | 6 | External
103147 | 11721.485 | 10200 | 0.661 | 12.285 | Metal Loss | Corrosion | Circumferential grooving | 01:48 | 9.3 | 25 | 163 | 8 | External
103148 | 11723.498 | 10200 | 2.674 | 12.285 | Metal Loss | Corrosion | Circumferential grooving | 02:52 | 9.3 | 11 | 71 | 6 | External
313 | 11723.653 | 10200 | 2.829 | 12.285 | Metal Loss | Corrosion | Circumferential grooving | 07:52 | 9.3 | 14 | 28 | 10 | External | 0.703 | 105.3
314 | 11723.701 | 10200 | 2.877 | 12.285 | Metal Loss | Corrosion | Circumferential grooving | 08:50 | 9.3 | 17 | 43 | 14 | External | 0.704 | 105.1
315 | 11723.764 | 10200 | 2.94 | 12.285 | Metal Loss | Corrosion | Circumferential grooving | 08:54 | 9.3 | 13 | 35 | 17 | External | 0.704 | 105.2
103149 | 11723.822 | 10200 | 2.998 | 12.285 | Metal Loss | Corrosion | Circumferential grooving | 02:06 | 9.3 | 16 | 78 | 6 | External
103150 | 11724.123 | 10200 | 3.299 | 12.285 | Metal Loss | Close To |  | 01:42 | 9.3 | 60 | 85
103151 | 11724.342 | 10200 | 3.518 | 12.285 | Metal Loss | Close To |  | 02:36 | 9.3 | 21 | 71
103152 | 11724.768 | 10200 | 3.944 | 12.285 | Metal Loss | Close To |  | 11:50 | 9.3 | 41 | 163
316 | 11724.823 | 10200 | 3.999 | 12.285 | Fitting |  |  |  | 9.3 | 695
103153 | 11724.918 | 10200 | 4.094 | 12.285 | Metal Loss | Close To |  | 00:38 | 9.3 | 28 | 71
103154 | 11725.09 | 10200 | 4.266 | 12.285 | Metal Loss | Close To |  | 01:38 | 9.3 | 40 | 43
103155 | 11725.191 | 10200 | 4.367 | 12.285 | Metal Loss | Close To |  | 11:52 | 9.3 | 20 | 64
103156 | 11725.252 | 10200 | 4.428 | 12.285 | Metal Loss | Close To |  | 10:32 | 9.3 | 20 | 50
103157 | 11725.285 | 10200 | 4.461 | 12.285 | Metal Loss | Close To |  | 00:08 | 9.3 | 18 | 64
103158 | 11725.355 | 10200 | 4.531 | 12.285 | Metal Loss | Close To |  | 10:52 | 9.3 | 51 | 170
317 | 11725.432 | 10200 | 4.608 | 12.285 | Support |  |  | 11:00 | 9.3 | 86 | 177
103159 | 11725.773 | 10200 | 4.949 | 12.285 | Metal Loss | Corrosion | Circumferential slotting | 04:42 | 9.3 | 7 | 43 | 6 | Internal
103160 | 11725.879 | 10200 | 5.055 | 12.285 | Metal Loss | Corrosion | Circumferential grooving | 07:42 | 9.3 | 23 | 106 | 6 | Internal
103161 | 11727.515 | 10200 | 6.691 | 12.285 | Metal Loss | Close To |  | 11:28 | 9.3 | 33 | 85
103162 | 11728.476 | 10200 | 7.652 | 12.285 | Metal Loss | Close To |  | 08:32 | 9.3 | 21 | 50
103163 | 11729.119 | 10200 | 8.295 | 12.285 | Metal Loss | Corrosion | Circumferential grooving | 08:16 | 9.3 | 12 | 50 | 6 | External
103164 | 11729.429 | 10200 | 8.605 | 12.285 | Metal Loss | Corrosion | Circumferential grooving | 08:16 | 9.3 | 15 | 106 | 9 | External
103165 | 11729.718 | 10200 | 8.894 | 12.285 | Metal Loss | Corrosion | Circumferential grooving | 07:30 | 9.3 | 16 | 128 | 7 | External
103166 | 11729.843 | 10200 | 9.019 | 12.285 | Metal Loss | Corrosion | Circumferential grooving | 07:34 | 9.3 | 19 | 149 | 7 | External
103167 | 11730.299 | 10200 | 9.475 | 12.285 | Metal Loss | Corrosion | Circumferential slotting | 01:36 | 9.3 | 7 | 43 | 6 | External
103168 | 11730.419 | 10200 | 9.595 | 12.285 | Metal Loss | Corrosion | Circumferential grooving | 02:32 | 9.3 | 13 | 128 | 6 | External
71010 | 11733.109 | 10210 |  | 12.186 | Weld | Longitudinal weld pipe |  | 11:22 | 9.3
103169 | 11733.214 | 10210 | 0.105 | 12.186 | Metal Loss | Corrosion | Circumferential grooving | 04:04 | 9.3 | 19 | 135 | 7 | Internal
900209 | 11733.237 | 10210 | 0.128 | 12.186 | Metal Loss | CLUSTER corrosion | General | 10:00 | 9.3 | 44 | 348 | 7 | Internal
103172 | 11733.414 | 10210 | 0.305 | 12.186 | Metal Loss | Corrosion | Circumferential grooving | 10:30 | 9.3 | 18 | 113 | 6 | Internal
103173 | 11735.521 | 10210 | 2.412 | 12.186 | Metal Loss | Close To |  | 08:54 | 9.3 | 18 | 50
103174 | 11735.67 | 10210 | 2.561 | 12.186 | Metal Loss | Close To |  | 11:14 | 9.3 | 25 | 121
103175 | 11737.536 | 10210 | 4.427 | 12.186 | Metal Loss | Close To |  | 10:26 | 9.3 | 96 | 113
318 | 11741.47 | 10210 | 8.361 | 12.186 | Support |  |  | 00:48 | 9.3 | 22 | 78
103176 | 11741.544 | 10210 | 8.435 | 12.186 | Metal Loss | Close To |  | 01:26 | 9.3 | 28 | 78
319 | 11741.585 | 10210 | 8.476 | 12.186 | Fitting |  |  |  | 9.3 | 484
320 | 11741.974 | 10210 | 8.865 | 12.186 | Support |  |  | 00:52 | 9.3 | 89 | 192
321 | 11742.125 | 10210 | 9.016 | 12.186 | Support |  |  | 10:52 | 9.3 | 25 | 50
103177 | 11742.208 | 10210 | 9.099 | 12.186 | Metal Loss | Close To |  | 11:08 | 9.3 | 22 | 78
103178 | 11742.69 | 10210 | 9.581 | 12.186 | Metal Loss | Corrosion | Circumferential slotting | 03:54 | 9.3 | 8 | 50 | 9 | Internal
71011 | 11745.295 | 10220 |  | 12.25 | Weld | Longitudinal weld pipe |  | 00:50 | 9.3
103179 | 11745.386 | 10220 | 0.091 | 12.25 | Metal Loss | Corrosion | Circumferential grooving | 07:50 | 9.3 | 19 | 99 | 7 | External
103180 | 11746.162 | 10220 | 0.867 | 12.25 | Metal Loss | Close To |  | 11:30 | 9.3 | 40 | 85
900210 | 11746.245 | 10220 | 0.95 | 12.25 | Metal Loss | CLUSTER corrosion | Circumferential grooving | 03:52 | 9.3 | 25 | 142 | 6 | Internal
103183 | 11746.28 | 10220 | 0.985 | 12.25 | Metal Loss | Corrosion | Circumferential slotting | 07:00 | 9.3 | 9 | 21 | 6 | Internal
103184 | 11746.281 | 10220 | 0.986 | 12.25 | Metal Loss | Corrosion | Circumferential grooving | 07:32 | 9.3 | 10 | 21 | 6 | Internal
103185 | 11746.522 | 10220 | 1.227 | 12.25 | Metal Loss | Corrosion | Circumferential grooving | 04:08 | 9.3 | 12 | 64 | 6 | Internal
103186 | 11746.67 | 10220 | 1.375 | 12.25 | Metal Loss | Corrosion | Circumferential grooving | 03:04 | 9.3 | 11 | 43 | 6 | Internal
103187 | 11747.037 | 10220 | 1.742 | 12.25 | Metal Loss | Close To |  | 09:06 | 9.3 | 27 | 50
103188 | 11749.589 | 10220 | 4.294 | 12.25 | Metal Loss | Corrosion | Circumferential grooving | 08:22 | 9.3 | 10 | 35 | 7 | Internal
103189 | 11749.61 | 10220 | 4.315 | 12.25 | Metal Loss | Corrosion | Circumferential grooving | 06:58 | 9.3 | 10 | 43 | 7 | Internal
103190 | 11750.039 | 10220 | 4.744 | 12.25 | Metal Loss | Corrosion | Circumferential slotting | 04:20 | 9.3 | 6 | 43 | 6 | Internal
103191 | 11752.57 | 10220 | 7.275 | 12.25 | Metal Loss | Close To |  | 00:40 | 9.3 | 24 | 35
322 | 11753.406 | 10220 | 8.111 | 12.25 | Support |  |  | 00:04 | 9.3 | 41 | 71
103192 | 11755.766 | 10220 | 10.471 | 12.25 | Metal Loss | Close To |  | 11:56 | 9.3 | 20 | 35
103193 | 11756.925 | 10220 | 11.63 | 12.25 | Metal Loss | Close To |  | 10:52 | 9.3 | 32 | 85
103194 | 11757.139 | 10220 | 11.844 | 12.25 | Metal Loss | Close To |  | 02:34 | 9.3 | 34 | 92
103195 | 11757.158 | 10220 | 11.863 | 12.25 | Metal Loss | Close To |  | 00:58 | 9.3 | 35 | 43
103196 | 11757.317 | 10220 | 12.022 | 12.25 | Metal Loss | Close To |  | 09:26 | 9.3 | 56 | 135
71012 | 11757.545 | 10230 |  | 12.155 | Weld | Longitudinal weld pipe |  | 04:02 | 9.3
103197 | 11757.555 | 10230 | 0.01 | 12.155 | Support |  |  | 02:44 | 9.3 | 58 | 85
103198 | 11757.751 | 10230 | 0.206 | 12.155 | Metal Loss | Corrosion | Circumferential grooving | 08:24 | 9.3 | 17 | 71 | 6 | Internal
103199 | 11757.777 | 10230 | 0.232 | 12.155 | Metal Loss | Corrosion | Circumferential grooving | 07:28 | 9.3 | 10 | 43 | 6 | Internal
103200 | 11757.797 | 10230 | 0.252 | 12.155 | Metal Loss | Corrosion | Circumferential grooving | 08:20 | 9.3 | 14 | 43 | 8 | Internal
103201 | 11757.887 | 10230 | 0.342 | 12.155 | Metal Loss | Corrosion | Circumferential grooving | 08:50 | 9.3 | 16 | 78 | 6 | Internal
103202 | 11764.093 | 10230 | 6.548 | 12.155 | Metal Loss | Close To |  | 10:06 | 9.3 | 36 | 50
103203 | 11766.34 | 10230 | 8.795 | 12.155 | Metal Loss | Close To |  | 04:26 | 9.3 | 37 | 71
323 | 11766.726 | 10230 | 9.181 | 12.155 | Support |  |  | 11:48 | 9.3 | 71 | 106
324 | 11767.127 | 10230 | 9.582 | 12.155 | Support |  |  | 11:50 | 9.3 | 37 | 71
103204 | 11768.101 | 10230 | 10.556 | 12.155 | Metal Loss | Close To |  | 01:34 | 9.3 | 20 | 71
103205 | 11768.619 | 10230 | 11.074 | 12.155 | Metal Loss | Close To |  | 10:48 | 9.3 | 36 | 92
103206 | 11768.629 | 10230 | 11.084 | 12.155 | Metal Loss | Close To |  | 00:16 | 9.3 | 41 | 106
103207 | 11768.731 | 10230 | 11.186 | 12.155 | Metal Loss | Close To |  | 02:58 | 9.3 | 23 | 85
103208 | 11769.182 | 10230 | 11.637 | 12.155 | Metal Loss | Close To |  | 11:20 | 9.3 | 25 | 35
103209 | 11769.298 | 10230 | 11.753 | 12.155 | Metal Loss | Close To |  | 01:20 | 9.3 | 22 | 35
71013 | 11769.7 | 10240 |  | 12.209 | Weld | Longitudinal weld pipe |  | 00:54 | 9.3
325 | 11770.702 | 10240 | 1.002 | 12.209 | Support |  |  | 09:26 | 9.3 | 25 | 35
103210 | 11771.89 | 10240 | 2.19 | 12.209 | Metal Loss | Close To |  | 10:04 | 9.3 | 81 | 85
103211 | 11775.262 | 10240 | 5.562 | 12.209 | Metal Loss | Close To |  | 00:30 | 9.3 | 30 | 106
103212 | 11777.932 | 10240 | 8.232 | 12.209 | Metal Loss | Close To |  | 10:44 | 9.3 | 29 | 213
103213 | 11778.516 | 10240 | 8.816 | 12.209 | Metal Loss | Close To |  | 10:46 | 9.3 | 64 | 184
326 | 11779.702 | 10240 | 10.002 | 12.209 | Support |  |  | 00:08 | 9.3 | 16 | 35
103214 | 11780.019 | 10240 | 10.319 | 12.209 | Metal Loss | Close To |  | 11:30 | 9.3 | 68 | 128
103215 | 11780.32 | 10240 | 10.62 | 12.209 | Metal Loss | Close To |  | 01:48 | 9.3 | 26 | 85
103216 | 11781.775 | 10240 | 12.075 | 12.209 | Metal Loss | Close To |  | 10:00 | 9.3 | 19 | 43
103217 | 11781.803 | 10240 | 12.103 | 12.209 | Metal Loss | Close To |  | 00:40 | 9.3 | 28 | 78
71014 | 11781.909 | 10250 |  | 12.196 | Weld | Longitudinal weld pipe |  | 01:38 | 9.3
103218 | 11782.44 | 10250 | 0.531 | 12.196 | Metal Loss | Close To |  | 10:28 | 9.3 | 26 | 71
103219 | 11786.896 | 10250 | 4.987 | 12.196 | Metal Loss | Close To |  | 08:06 | 9.3 | 42 | 163
103220 | 11789.129 | 10250 | 7.22 | 12.196 | Metal Loss | Close To |  | 05:54 | 9.3 | 66 | 128
327 | 11790.374 | 10250 | 8.465 | 12.196 | Support |  |  | 11:08 | 9.3 | 16 | 35
103221 | 11792.152 | 10250 | 10.243 | 12.196 | Metal Loss | Close To |  | 09:26 | 9.3 | 36 | 71
103222 | 11792.935 | 10250 | 11.026 | 12.196 | Metal Loss | Close To |  | 10:52 | 9.3 | 62 | 106
103223 | 11793.098 | 10250 | 11.189 | 12.196 | Metal Loss | Close To |  | 09:22 | 9.3 | 90 | 184
71015 | 11794.105 | 10260 |  | 12.227 | Weld | Longitudinal weld pipe |  |  | 9.3
103224 | 11795.487 | 10260 | 1.382 | 12.227 | Metal Loss | Close To |  | 00:54 | 9.3 | 27 | 71
103225 | 11796.036 | 10260 | 1.931 | 12.227 | Metal Loss | Close To |  | 00:28 | 9.3 | 46 | 85
103226 | 11796.368 | 10260 | 2.263 | 12.227 | Metal Loss | Close To |  | 01:14 | 9.3 | 50 | 85
103227 | 11797.524 | 10260 | 3.419 | 12.227 | Metal Loss | Close To |  | 11:00 | 9.3 | 61 | 71
103228 | 11798.421 | 10260 | 4.316 | 12.227 | Metal Loss | Close To |  | 01:32 | 9.3 | 32 | 64
328 | 11800.04 | 10260 | 5.935 | 12.227 | Support |  |  | 00:28 | 9.3 | 56 | 121
103229 | 11800.17 | 10260 | 6.065 | 12.227 | Metal Loss | Close To |  | 11:56 | 9.3 | 49 | 135
103230 | 11800.326 | 10260 | 6.221 | 12.227 | Metal Loss | Close To |  | 00:08 | 9.3 | 37 | 50
103231 | 11800.442 | 10260 | 6.337 | 12.227 | Metal Loss | Close To |  | 00:48 | 9.3 | 34 | 50
329 | 11800.679 | 10260 | 6.574 | 12.227 | Support |  |  | 01:18 | 9.3 | 30 | 99
103232 | 11800.707 | 10260 | 6.602 | 12.227 | Metal Loss | Close To |  | 00:18 | 9.3 | 42 | 71
330 | 11802.116 | 10260 | 8.011 | 12.227 | Support |  |  | 11:20 | 9.3 | 28 | 43
103233 | 11803.108 | 10260 | 9.003 | 12.227 | Metal Loss | Close To |  | 11:38 | 9.3 | 30 | 57
331 | 11803.147 | 10260 | 9.042 | 12.227 | Support |  |  | 06:30 | 9.3 | 31 | 50
103234 | 11803.226 | 10260 | 9.121 | 12.227 | Metal Loss | Close To |  | 00:42 | 9.3 | 139 | 135
103235 | 11803.345 | 10260 | 9.24 | 12.227 | Metal Loss | Close To |  | 02:34 | 9.3 | 69 | 99
332 | 11803.383 | 10260 | 9.278 | 12.227 | Support |  |  | 06:04 | 9.3 | 74 | 156
333 | 11803.815 | 10260 | 9.71 | 12.227 | Support |  |  | 10:54 | 9.3 | 47 | 71
103236 | 11804.061 | 10260 | 9.956 | 12.227 | Metal Loss | Close To |  | 11:34 | 9.3 | 24 | 71
103237 | 11805.438 | 10260 | 11.333 | 12.227 | Metal Loss | Close To |  | 10:40 | 9.3 | 22 | 35
103238 | 11805.648 | 10260 | 11.543 | 12.227 | Metal Loss | Close To |  | 02:50 | 9.3 | 24 | 57
103239 | 11806.005 | 10260 | 11.9 | 12.227 | Metal Loss | Close To |  | 01:32 | 9.3 | 23 | 57
71016 | 11806.332 | 10270 |  | 12.247 | Weld | Longitudinal weld pipe |  | 01:44 | 9.3
103240 | 11806.97 | 10270 | 0.638 | 12.247 | Metal Loss | Close To |  | 11:16 | 9.3 | 18 | 43
334 | 11807.393 | 10270 | 1.061 | 12.247 | Support |  |  | 01:30 | 9.3 | 22 | 142
103241 | 11807.903 | 10270 | 1.571 | 12.247 | Metal Loss | Close To |  | 10:24 | 9.3 | 29 | 50
103242 | 11809.129 | 10270 | 2.797 | 12.247 | Metal Loss | Close To |  | 00:10 | 9.3 | 21 | 50
103243 | 11816.297 | 10270 | 9.965 | 12.247 | Metal Loss | Corrosion | Circumferential grooving | 06:06 | 9.3 | 19 | 71 | 10 | Internal | 0.704 | 105.2
71017 | 11818.579 | 10280 |  | 12.267 | Weld | Longitudinal weld pipe |  |  | 9.3
103244 | 11820.802 | 10280 | 2.223 | 12.267 | Support |  |  | 11:32 | 9.3 | 42 | 142
103245 | 11822.754 | 10280 | 4.175 | 12.267 | Metal Loss | Corrosion | Circumferential grooving | 01:50 | 9.3 | 10 | 50 | 8 | External
103246 | 11824.626 | 10280 | 6.047 | 12.267 | Metal Loss | Close To |  | 06:52 | 9.3 | 58 | 99
336 | 11825.289 | 10280 | 6.71 | 12.267 | Support |  |  | 11:56 | 9.3 | 21 | 43
103247 | 11826.885 | 10280 | 8.306 | 12.267 | Metal Loss | Close To |  | 02:16 | 9.3 | 40 | 64
103248 | 11826.941 | 10280 | 8.362 | 12.267 | Metal Loss | Close To |  | 08:44 | 9.3 | 94 | 85
337 | 11827.251 | 10280 | 8.672 | 12.267 | Support |  |  | 00:26 | 9.3 | 34 | 106
103249 | 11827.416 | 10280 | 8.837 | 12.267 | Metal Loss | Close To |  | 07:04 | 9.3 | 34 | 57
338 | 11827.454 | 10280 | 8.875 | 12.267 | Support |  |  | 00:44 | 9.3 | 30 | 50
339 | 11827.821 | 10280 | 9.242 | 12.267 | Support |  |  | 10:50 | 9.3 | 48 | 156
103250 | 11828.75 | 10280 | 10.171 | 12.267 | Metal Loss | Close To |  | 00:10 | 9.3 | 34 | 92
103251 | 11828.888 | 10280 | 10.309 | 12.267 | Metal Loss | Close To |  | 05:20 | 9.3 | 42 | 78
340 | 11829.62 | 10280 | 11.041 | 12.267 | Metal Loss | Close To |  | 04:32 | 9.3 | 82 | 177
103252 | 11830.783 | 10280 | 12.204 | 12.267 | Metal Loss | Close To |  | 03:34 | 9.3 | 48 | 92
71018 | 11830.846 | 10290 |  | 12.212 | Weld | Longitudinal weld pipe |  |  | 9.3
342 | 11833.281 | 10290 | 2.435 | 12.212 | Support |  |  | 12:00 | 9.3 | 44 | 142
103253 | 11835.342 | 10290 | 4.496 | 12.212 | Metal Loss | Corrosion | Circumferential grooving | 11:32 | 9.3 | 19 | 78 | 10 | External | 0.704 | 105.2
343 | 11835.605 | 10290 | 4.759 | 12.212 | Metal Loss | Corrosion | Pitting | 00:04 | 9.3 | 27 | 43 | 13 | External | 0.707 | 104.7
103254 | 11835.742 | 10290 | 4.896 | 12.212 | Metal Loss | Corrosion | Circumferential slotting | 10:50 | 9.3 | 8 | 43 | 6 | External
103255 | 11835.828 | 10290 | 4.982 | 12.212 | Metal Loss | Close To |  | 06:30 | 9.3 | 34 | 92
103256 | 11836.068 | 10290 | 5.222 | 12.212 | Support |  |  | 06:04 | 9.3 | 56 | 149
103257 | 11836.142 | 10290 | 5.296 | 12.212 | Metal Loss | Corrosion | Circumferential grooving | 09:08 | 9.3 | 13 | 50 | 14 | External | 0.703 | 105.2
103258 | 11836.578 | 10290 | 5.732 | 12.212 | Metal Loss | Corrosion | Circumferential grooving | 09:58 | 9.3 | 28 | 78 | 8 | External
103259 | 11836.715 | 10290 | 5.869 | 12.212 | Metal Loss | Corrosion | Circumferential grooving | 08:44 | 9.3 | 10 | 35 | 7 | External
900211 | 11836.793 | 10290 | 5.947 | 12.212 | Metal Loss | CLUSTER corrosion | General | 08:36 | 9.3 | 52 | 50 | 12 | External | 0.714 | 103.6
103261 | 11837.288 | 10290 | 6.442 | 12.212 | Metal Loss | Close To |  | 01:02 | 9.3 | 34 | 85
103262 | 11838.053 | 10290 | 7.207 | 12.212 | Metal Loss | Close To |  | 07:02 | 9.3 | 42 | 78
103263 | 11838.241 | 10290 | 7.395 | 12.212 | Metal Loss | Close To |  | 06:40 | 9.3 | 37 | 128
103264 | 11838.784 | 10290 | 7.938 | 12.212 | Metal Loss | Corrosion | General | 01:50 | 9.3 | 36 | 85 | 11 | External | 0.708 | 104.5
103265 | 11839.125 | 10290 | 8.279 | 12.212 | Metal Loss | Corrosion | Circumferential grooving | 02:24 | 9.3 | 13 | 50 | 9 | External
103266 | 11839.508 | 10290 | 8.662 | 12.212 | Metal Loss | Close To |  | 00:10 | 9.3 | 32 | 85
103267 | 11839.802 | 10290 | 8.956 | 12.212 | Metal Loss | Close To |  | 06:40 | 9.3 | 137 | 121
103268 | 11840.207 | 10290 | 9.361 | 12.212 | Metal Loss | Close To |  | 05:10 | 9.3 | 64 | 128
345 | 11840.722 | 10290 | 9.876 | 12.212 | Metal Loss | Corrosion | Pitting | 01:22 | 9.3 | 29 | 22 | 15 | External | 0.708 | 104.5
103269 | 11841.288 | 10290 | 10.442 | 12.212 | Metal Loss | Corrosion | General | 10:00 | 9.3 | 43 | 85 | 7 | External
103270 | 11841.445 | 10290 | 10.599 | 12.212 | Metal Loss | Corrosion | Circumferential grooving | 11:36 | 9.3 | 18 | 50 | 9 | External
103271 | 11841.625 | 10290 | 10.779 | 12.212 | Metal Loss | Close To |  | 00:06 | 9.3 | 23 | 43
346 | 11841.647 | 10290 | 10.801 | 12.212 | Metal Loss | Corrosion | Pitting | 06:58 | 9.3 | 22 | 28 | 15 | External | 0.706 | 104.9
103272 | 11842.755 | 10290 | 11.909 | 12.212 | Metal Loss | Corrosion | Circumferential grooving | 08:28 | 9.3 | 10 | 43 | 6 | External
71019 | 11843.058 | 10300 |  | 12.18 | Weld | Longitudinal weld pipe |  |  | 9.3
103273 | 11843.202 | 10300 | 0.144 | 12.18 | Metal Loss | Corrosion | Circumferential grooving | 09:02 | 9.3 | 10 | 35 | 9 | External
103274 | 11844.457 | 10300 | 1.399 | 12.18 | Metal Loss | Corrosion | Circumferential grooving | 08:04 | 9.3 | 16 | 50 | 11 | External | 0.703 | 105.2
103275 | 11844.477 | 10300 | 1.419 | 12.18 | Metal Loss | Close To |  | 09:40 | 9.3 | 56 | 113
347 | 11846.129 | 10300 | 3.071 | 12.18 | Metal Loss | Corrosion | Pitting | 10:08 | 9.3 | 19 | 28 | 12 | External | 0.704 | 105.1
348 | 11846.137 | 10300 | 3.079 | 12.18 | Metal Loss | Corrosion | Pitting | 00:56 | 9.3 | 25 | 35 | 12 | External | 0.706 | 104.9
103276 | 11846.208 | 10300 | 3.15 | 12.18 | Metal Loss | Corrosion | Circumferential grooving | 11:34 | 9.3 | 14 | 35 | 12 | External | 0.703 | 105.2
349 | 11846.678 | 10300 | 3.62 | 12.18 | Metal Loss | Corrosion | Pitting | 08:56 | 9.3 | 18 | 28 | 12 | External | 0.704 | 105.1
350 | 11846.748 | 10300 | 3.69 | 12.18 | Metal Loss | Corrosion | Circumferential grooving | 09:32 | 9.3 | 18 | 64 | 22 | External | 0.706 | 104.8
103277 | 11848.76 | 10300 | 5.702 | 12.18 | Metal Loss | Corrosion | Circumferential grooving | 09:30 | 9.3 | 10 | 43 | 8 | External
103278 | 11849.134 | 10300 | 6.076 | 12.18 | Metal Loss | Close To |  | 10:24 | 9.3 | 21 | 71
351 | 11850.582 | 10300 | 7.524 | 12.18 | Metal Loss | Corrosion | Pitting | 09:38 | 9.3 | 19 | 35 | 13 | External | 0.704 | 105.1
352 | 11850.765 | 10300 | 7.707 | 12.18 | Metal Loss | Corrosion | Circumferential grooving | 10:08 | 9.3 | 15 | 43 | 25 | External | 0.705 | 104.9
353 | 11853.553 | 10300 | 10.495 | 12.18 | Metal Loss | Corrosion | Circumferential grooving | 08:14 | 9.3 | 21 | 64 | 36 | External | 0.712 | 104
354 | 11853.836 | 10300 | 10.778 | 12.18 | Metal Loss | Corrosion | Circumferential grooving | 07:22 | 9.3 | 17 | 50 | 40 | External | 0.709 | 104.3
355 | 11854.001 | 10300 | 10.943 | 12.18 | Metal Loss | Corrosion | Pitting | 04:40 | 9.3 | 16 | 22 | 16 | Internal | 0.704 | 105.1
71020 | 11855.238 | 10310 |  | 12.156 | Weld | Longitudinal weld pipe |  |  | 9.3
356 | 11858.902 | 10310 | 3.664 | 12.156 | Metal Loss | Corrosion | Circumferential grooving | 07:30 | 9.3 | 21 | 92 | 15 | External | 0.705 | 104.9
357 | 11863.729 | 10310 | 8.491 | 12.156 | Metal Loss | Corrosion | Circumferential grooving | 07:14 | 9.3 | 27 | 57 | 13 | Internal | 0.707 | 104.7
358 | 11864.642 | 10310 | 9.404 | 12.156 | Metal Loss | Corrosion | General | 00:06 | 9.3 | 33 | 34 | 16 | External | 0.71 | 104.2
103279 | 11864.744 | 10310 | 9.506 | 12.156 | Metal Loss | Corrosion | Circumferential grooving | 00:26 | 9.3 | 19 | 71 | 10 | External | 0.704 | 105.2
103280 | 11865.31 | 10310 | 10.072 | 12.156 | Metal Loss | Close To |  | 07:22 | 9.3 | 46 | 92
103281 | 11865.565 | 10310 | 10.327 | 12.156 | Metal Loss | MFG | Circumferential grooving | 06:42 | 9.3 | 26 | 177 | 18 | External | 0.708 | 104.5
103282 | 11866.808 | 10310 | 11.57 | 12.156 | Metal Loss | Corrosion | Circumferential grooving | 09:06 | 9.3 | 25 | 78 | 8 | External
103283 | 11867.104 | 10310 | 11.866 | 12.156 | Metal Loss | Corrosion | Circumferential grooving | 11:24 | 9.3 | 11 | 43 | 8 | External
103284 | 11867.245 | 10310 | 12.007 | 12.156 | Metal Loss | Corrosion | Circumferential grooving | 05:24 | 9.3 | 11 | 43 | 9 | External
71021 | 11867.394 | 10320 |  | 12.134 | Weld | Longitudinal weld pipe |  |  | 9.3
103285 | 11867.541 | 10320 | 0.147 | 12.134 | Metal Loss | Corrosion | Circumferential grooving | 10:54 | 9.3 | 22 | 85 | 8 | External
103286 | 11867.71 | 10320 | 0.316 | 12.134 | Metal Loss | Close To |  | 00:18 | 9.3 | 33 | 99
103287 | 11868.027 | 10320 | 0.633 | 12.134 | Metal Loss | Corrosion | Circumferential slotting | 03:12 | 9.3 | 9 | 43 | 11 | External | 0.702 | 105.3
103288 | 11868.415 | 10320 | 1.021 | 12.134 | Metal Loss | Close To |  | 00:50 | 9.3 | 16 | 50
359 | 11869.423 | 10320 | 2.029 | 12.134 | Metal Loss | Corrosion | Circumferential grooving | 01:32 | 9.3 | 14 | 50 | 17 | Internal | 0.704 | 105.2
103289 | 11869.77 | 10320 | 2.376 | 12.134 | Metal Loss | Close To |  | 11:10 | 9.3 | 36 | 71
103290 | 11870.009 | 10320 | 2.615 | 12.134 | Metal Loss | Close To |  | 11:36 | 9.3 | 28 | 85
103291 | 11870.215 | 10320 | 2.821 | 12.134 | Metal Loss | Close To |  | 10:16 | 9.3 | 46 | 78
103292 | 11870.289 | 10320 | 2.895 | 12.134 | Metal Loss | Close To |  | 03:40 | 9.3 | 40 | 85
103293 | 11870.313 | 10320 | 2.919 | 12.134 | Metal Loss | Close To |  | 00:52 | 9.3 | 65 | 85
103294 | 11870.641 | 10320 | 3.247 | 12.134 | Metal Loss | Close To |  | 01:46 | 9.3 | 50 | 64
103295 | 11871.757 | 10320 | 4.363 | 12.134 | Metal Loss | Close To |  | 11:54 | 9.3 | 48 | 99
103296 | 11874.18 | 10320 | 6.786 | 12.134 | Metal Loss | Close To |  | 04:10 | 9.3 | 50 | 78
360 | 11874.865 | 10320 | 7.471 | 12.134 | Support |  |  | 00:06 | 9.3 | 22 | 64
361 | 11877.508 | 10320 | 10.114 | 12.134 | Support |  |  | 11:54 | 9.3 | 61 | 121
362 | 11878.559 | 10320 | 11.165 | 12.134 | Support |  |  | 00:06 | 9.3 | 55 | 71
103297 | 11878.96 | 10320 | 11.566 | 12.134 | Metal Loss | Corrosion | Circumferential slotting | 04:52 | 9.3 | 8 | 43 | 6 | External
103298 | 11879.335 | 10320 | 11.941 | 12.134 | Metal Loss | Close To |  | 01:06 | 9.3 | 62 | 99
71022 | 11879.528 | 10330 |  | 12.223 | Weld | Longitudinal weld pipe |  | 00:32 | 9.3
103299 | 11879.592 | 10330 | 0.064 | 12.223 | Metal Loss | Corrosion | Circumferential grooving | 04:06 | 9.3 | 18 | 71 | 7 | Internal
900212 | 11879.663 | 10330 | 0.135 | 12.223 | Metal Loss | CLUSTER corrosion | General | 04:50 | 9.3 | 36 | 135 | 12 | Internal | 0.709 | 104.4
103302 | 11879.738 | 10330 | 0.21 | 12.223 | Metal Loss | Corrosion | Circumferential grooving | 05:10 | 9.3 | 16 | 50 | 7 | Internal
103303 | 11879.905 | 10330 | 0.377 | 12.223 | Metal Loss | Corrosion | Circumferential slotting | 05:24 | 9.3 | 8 | 35 | 7 | Internal
103304 | 11880.319 | 10330 | 0.791 | 12.223 | Metal Loss | Corrosion | Circumferential grooving | 05:40 | 9.3 | 10 | 21 | 6 | Internal
103305 | 11880.866 | 10330 | 1.338 | 12.223 | Metal Loss | Corrosion | Circumferential slotting | 05:06 | 9.3 | 7 | 21 | 6 | Internal
103306 | 11880.926 | 10330 | 1.398 | 12.223 | Metal Loss | Corrosion | Circumferential slotting | 04:44 | 9.3 | 9 | 28 | 7 | Internal
363 | 11881.118 | 10330 | 1.59 | 12.223 | Support |  |  | 03:16 | 9.3 | 55 | 43
103307 | 11881.544 | 10330 | 2.016 | 12.223 | Metal Loss | Corrosion | Circumferential grooving | 04:26 | 9.3 | 20 | 85 | 6 | Internal
103308 | 11881.788 | 10330 | 2.26 | 12.223 | Metal Loss | Corrosion | Circumferential grooving | 05:30 | 9.3 | 16 | 50 | 6 | Internal
103309 | 11885.61 | 10330 | 6.082 | 12.223 | Metal Loss | Corrosion | Circumferential grooving | 06:40 | 9.3 | 12 | 64 | 7 | External
364 | 11886.102 | 10330 | 6.574 | 12.223 | Metal Loss | Corrosion | Circumferential grooving | 08:30 | 9.3 | 13 | 35 | 8 | External
103310 | 11886.568 | 10330 | 7.04 | 12.223 | Metal Loss | Close To |  | 00:48 | 9.3 | 52 | 106
103311 | 11886.839 | 10330 | 7.311 | 12.223 | Metal Loss | Corrosion | Circumferential grooving | 02:36 | 9.3 | 16 | 57 | 7 | External
365 | 11891.179 | 10330 | 11.651 | 12.223 | Metal Loss | Corrosion | Pitting | 06:26 | 9.3 | 18 | 28 | 8 | External
103312 | 11891.3 | 10330 | 11.772 | 12.223 | Metal Loss | Corrosion | Circumferential grooving | 11:34 | 9.3 | 12 | 106 | 7 | Internal
71023 | 11891.751 | 10340 |  | 11.209 | Weld | Longitudinal weld pipe |  | 11:02 | 9.3
103313 | 11892.802 | 10340 | 1.051 | 11.209 | Metal Loss | Close To |  | 03:40 | 9.3 | 24 | 71
103314 | 11893.596 | 10340 | 1.845 | 11.209 | Metal Loss | Close To |  | 05:08 | 9.3 | 38 | 106
103315 | 11894.001 | 10340 | 2.25 | 11.209 | Metal Loss | Corrosion | Circumferential grooving | 07:26 | 9.3 | 16 | 71 | 11 | External | 0.703 | 105.2
103316 | 11894.033 | 10340 | 2.282 | 11.209 | Metal Loss | Close To |  | 05:06 | 9.3 | 27 | 35
103317 | 11897.135 | 10340 | 5.384 | 11.209 | Metal Loss | Corrosion | Circumferential slotting | 06:44 | 9.3 | 9 | 28 | 7 | External
103318 | 11897.138 | 10340 | 5.387 | 11.209 | Metal Loss | Corrosion | Circumferential grooving | 03:56 | 9.3 | 17 | 163 | 9 | External
103319 | 11897.157 | 10340 | 5.406 | 11.209 | Metal Loss | Corrosion | Circumferential grooving | 05:44 | 9.3 | 13 | 64 | 6 | External
103320 | 11897.231 | 10340 | 5.48 | 11.209 | Metal Loss | Corrosion | Circumferential grooving | 06:08 | 9.3 | 11 | 43 | 6 | External
103321 | 11901.521 | 10340 | 9.77 | 11.209 | Metal Loss | Close To |  | 02:20 | 9.3 | 36 | 71
71024 | 11902.96 | 10350 |  | 4.768 | Weld | Longitudinal weld pipe |  |  | 9.3
103322 | 11903.686 | 10350 | 0.726 | 4.768 | Metal Loss | Corrosion | Circumferential grooving | 07:50 | 9.3 | 10 | 35 | 8 | External
103323 | 11903.704 | 10350 | 0.744 | 4.768 | Metal Loss | Corrosion | Circumferential slotting | 06:10 | 9.3 | 9 | 35 | 6 | External
103324 | 11906.51 | 10350 | 3.55 | 4.768 | Support |  |  | 01:36 | 9.3 | 87 | 149
103325 | 11907.107 | 10350 | 4.147 | 4.768 | Metal Loss | Close To |  | 02:36 | 9.3 | 62 | 92
71025 | 11907.728 | 10360 |  | 12.294 | Weld | Longitudinal weld pipe |  | 10:08 | 9.3
103326 | 11908.299 | 10360 | 0.571 | 12.294 | Metal Loss | Close To |  | 00:58 | 9.3 | 48 | 99
103327 | 11909.915 | 10360 | 2.187 | 12.294 | Metal Loss | Close To |  | 09:18 | 9.3 | 40 | 71
103328 | 11912.087 | 10360 | 4.359 | 12.294 | Metal Loss | Close To |  | 08:28 | 9.3 | 32 | 85
103329 | 11912.728 | 10360 | 5 | 12.294 | Metal Loss | Close To |  | 04:24 | 9.3 | 60 | 99
103330 | 11913.305 | 10360 | 5.577 | 12.294 | Metal Loss | Close To |  | 02:10 | 9.3 | 36 | 99
103331 | 11916.009 | 10360 | 8.281 | 12.294 | Metal Loss | Close To |  | 08:28 | 9.3 | 64 | 128
103332 | 11916.578 | 10360 | 8.85 | 12.294 | Metal Loss | Close To |  | 01:54 | 9.3 | 36 | 57
103333 | 11917.417 | 10360 | 9.689 | 12.294 | Metal Loss | Close To |  | 01:14 | 9.3 | 52 | 85
103334 | 11918.531 | 10360 | 10.803 | 12.294 | Metal Loss | Corrosion | Circumferential slotting | 11:28 | 9.3 | 9 | 28 | 6 | External
103335 | 11918.643 | 10360 | 10.915 | 12.294 | Metal Loss | Close To |  | 01:48 | 9.3 | 46 | 71
71026 | 11920.022 | 10370 |  | 12.216 | Weld | Longitudinal weld pipe |  | 04:56 | 9.3
103336 | 11920.084 | 10370 | 0.062 | 12.216 | Metal Loss | Corrosion | Circumferential grooving | 04:00 | 9.3 | 13 | 113 | 7 | Internal
103337 | 11920.086 | 10370 | 0.064 | 12.216 | Metal Loss | Corrosion | Circumferential grooving | 05:24 | 9.3 | 14 | 121 | 6 | Internal
103338 | 11920.218 | 10370 | 0.196 | 12.216 | Metal Loss | Corrosion | Circumferential grooving | 06:24 | 9.3 | 12 | 50 | 6 | Internal
103339 | 11920.288 | 10370 | 0.266 | 12.216 | Metal Loss | Corrosion | Circumferential grooving | 05:44 | 9.3 | 13 | 85 | 6 | Internal
103340 | 11921.175 | 10370 | 1.153 | 12.216 | Metal Loss | Close To |  | 11:18 | 9.3 | 77 | 78
103341 | 11927.477 | 10370 | 7.455 | 12.216 | Metal Loss | Close To |  | 11:08 | 9.3 | 50 | 92
366 | 11928.133 | 10370 | 8.111 | 12.216 | Metal Loss | Corrosion | Pitting | 06:24 | 9.3 | 28 | 43 | 8 | External
103342 | 11928.147 | 10370 | 8.125 | 12.216 | Metal Loss | Corrosion | Circumferential grooving | 04:48 | 9.3 | 14 | 50 | 7 | Internal
367 | 11929.019 | 10370 | 8.997 | 12.216 | Metal Loss | Corrosion | Pitting | 04:40 | 9.3 | 17 | 28 | 8 | Internal
103343 | 11929.124 | 10370 | 9.102 | 12.216 | Metal Loss | Corrosion | Circumferential grooving | 08:24 | 9.3 | 13 | 57 | 6 | Internal
103344 | 11929.18 | 10370 | 9.158 | 12.216 | Metal Loss | Corrosion | Circumferential grooving | 08:00 | 9.3 | 10 | 35 | 6 | Internal
103345 | 11929.459 | 10370 | 9.437 | 12.216 | Metal Loss | Corrosion | Circumferential grooving | 06:06 | 9.3 | 14 | 78 | 10 | Internal | 0.703 | 105.3
103346 | 11929.487 | 10370 | 9.465 | 12.216 | Metal Loss | Corrosion | Circumferential grooving | 07:18 | 9.3 | 15 | 92 | 7 | Internal
103347 | 11929.492 | 10370 | 9.47 | 12.216 | Metal Loss | Corrosion | Circumferential slotting | 03:10 | 9.3 | 9 | 64 | 10 | Internal | 0.702 | 105.4
103348 | 11929.552 | 10370 | 9.53 | 12.216 | Metal Loss | Corrosion | Circumferential grooving | 06:30 | 9.3 | 12 | 57 | 9 | Internal
103349 | 11929.576 | 10370 | 9.554 | 12.216 | Metal Loss | Corrosion | Circumferential grooving | 03:14 | 9.3 | 10 | 57 | 6 | Internal
103350 | 11930.78 | 10370 | 10.758 | 12.216 | Metal Loss | Corrosion | Circumferential grooving | 01:44 | 9.3 | 13 | 57 | 7 | Internal
368 | 11931.309 | 10370 | 11.287 | 12.216 | Metal Loss | Corrosion | Circumferential grooving | 05:28 | 9.3 | 21 | 43 | 12 | Internal | 0.705 | 105
900213 | 11931.316 | 10370 | 11.294 | 12.216 | Metal Loss | CLUSTER corrosion | General | 04:20 | 9.3 | 42 | 85 | 7 | Internal
103353 | 11931.932 | 10370 | 11.91 | 12.216 | Metal Loss | Corrosion | Circumferential slotting | 03:54 | 9.3 | 7 | 50 | 6 | Internal
71027 | 11932.238 | 10380 |  | 8.998 | Weld | Longitudinal weld pipe |  | 01:18 | 9.3
103354 | 11937.606 | 10380 | 5.368 | 8.998 | Metal Loss | Corrosion | Circumferential grooving | 04:24 | 9.3 | 23 | 92 | 9 | External
103355 | 11937.744 | 10380 | 5.506 | 8.998 | Metal Loss | Close To |  | 08:08 | 9.3 | 31 | 71
71028 | 11941.236 | 10390 |  | 12.151 | Weld | Longitudinal weld pipe |  |  | 9.3
103356 | 11941.237 | 10390 | 0.001 | 12.151 | Weld |  |  | 05:32 | 9.3 |  | 121
103357 | 11942.852 | 10390 | 1.616 | 12.151 | Bend |  |  | 03:00 | 9.3 | 9564 | [5 empty] | right
103358 | 11948.125 | 10390 | 6.889 | 12.151 | Metal Loss | Corrosion | Circumferential slotting | 04:50 | 9.3 | 7 | 50 | 6 | External
103359 | 11948.253 | 10390 | 7.017 | 12.151 | Metal Loss | Corrosion | Circumferential slotting | 04:56 | 9.3 | 8 | 57 | 9 | External
103360 | 11948.963 | 10390 | 7.727 | 12.151 | Metal Loss | Corrosion | Circumferential slotting | 05:14 | 9.3 | 9 | 43 | 12 | External | 0.702 | 105.3
103361 | 11949.09 | 10390 | 7.854 | 12.151 | Metal Loss | Corrosion | Circumferential slotting | 03:34 | 9.3 | 6 | 21 | 9 | External
103362 | 11951.343 | 10390 | 10.107 | 12.151 | Metal Loss | Corrosion | Circumferential grooving | 06:26 | 9.3 | 29 | 128 | 7 | External
103363 | 11951.88 | 10390 | 10.644 | 12.151 | Metal Loss | Corrosion | Circumferential grooving | 05:32 | 9.3 | 13 | 92 | 6 | External
71029 | 11953.387 | 10400 |  | 12.234 | Weld | Longitudinal weld pipe |  | 02:48 | 9.3
103364 | 11956.706 | 10400 | 3.319 | 12.234 | Metal Loss | Close To |  | 08:50 | 9.3 | 40 | 50
103365 | 11961.688 | 10400 | 8.301 | 12.234 | Metal Loss | Corrosion | Circumferential slotting | 07:32 | 9.3 | 6 | 21 | 7 | Internal
103366 | 11963.169 | 10400 | 9.782 | 12.234 | Metal Loss | Corrosion | Circumferential grooving | 07:40 | 9.3 | 10 | 35 | 7 | Internal
103367 | 11963.968 | 10400 | 10.581 | 12.234 | Metal Loss | Corrosion | Circumferential slotting | 05:32 | 9.3 | 9 | 21 | 6 | Internal
369 | 11964.24 | 10400 | 10.853 | 12.234 | Metal Loss | Corrosion | Pitting | 05:26 | 9.3 | 15 | 21 | 8 | Internal
103368 | 11964.43 | 10400 | 11.043 | 12.234 | Metal Loss | Corrosion | Circumferential grooving | 05:14 | 9.3 | 16 | 43 | 9 | Internal
103369 | 11964.463 | 10400 | 11.076 | 12.234 | Metal Loss | Corrosion | Circumferential slotting | 06:02 | 9.3 | 6 | 21 | 10 | Internal | 0.702 | 105.4
103370 | 11964.543 | 10400 | 11.156 | 12.234 | Metal Loss | Corrosion | Circumferential slotting | 04:54 | 9.3 | 9 | 50 | 6 | Internal
103371 | 11964.556 | 10400 | 11.169 | 12.234 | Metal Loss | Corrosion | Circumferential slotting | 05:48 | 9.3 | 8 | 21 | 7 | Internal
103372 | 11964.652 | 10400 | 11.265 | 12.234 | Metal Loss | Corrosion | Circumferential slotting | 05:44 | 9.3 | 7 | 21 | 9 | Internal
103373 | 11964.869 | 10400 | 11.482 | 12.234 | Metal Loss | Corrosion | Circumferential slotting | 05:36 | 9.3 | 8 | 50 | 7 | Internal
103374 | 11964.884 | 10400 | 11.497 | 12.234 | Metal Loss | Corrosion | Circumferential slotting | 04:52 | 9.3 | 8 | 28 | 6 | Internal
103375 | 11964.965 | 10400 | 11.578 | 12.234 | Metal Loss | Corrosion | Circumferential slotting | 06:10 | 9.3 | 9 | 21 | 8 | Internal
103376 | 11964.989 | 10400 | 11.602 | 12.234 | Metal Loss | Corrosion | Circumferential slotting | 05:38 | 9.3 | 6 | 21 | 9 | Internal
103377 | 11965.374 | 10400 | 11.987 | 12.234 | Metal Loss | Corrosion | Circumferential slotting | 05:00 | 9.3 | 9 | 43 | 6 | Internal
900214 | 11965.426 | 10400 | 12.039 | 12.234 | Metal Loss | CLUSTER corrosion | General | 05:00 | 9.3 | 45 | 85 | 7 | Internal
71030 | 11965.621 | 10410 |  | 12.321 | Weld | Longitudinal weld pipe |  | 09:44 | 9.3
103380 | 11966.195 | 10410 | 0.574 | 12.321 | Metal Loss | Close To |  | 01:24 | 9.3 | 39 | 85
103381 | 11967.5 | 10410 | 1.879 | 12.321 | Metal Loss | Corrosion | Circumferential slotting | 03:38 | 9.3 | 7 | 28 | 6 | Internal
103382 | 11968.621 | 10410 | 3 | 12.321 | Metal Loss | Corrosion | Circumferential grooving | 07:12 | 9.3 | 21 | 92 | 6 | Internal
103383 | 11969.432 | 10410 | 3.811 | 12.321 | Metal Loss | Corrosion | Circumferential grooving | 10:20 | 9.3 | 10 | 57 | 6 | Internal
103384 | 11969.858 | 10410 | 4.237 | 12.321 | Metal Loss | Close To |  | 01:22 | 9.3 | 33 | 71
103385 | 11972.387 | 10410 | 6.766 | 12.321 | Metal Loss | Close To |  | 01:16 | 9.3 | 126 | 113
71031 | 11977.942 | 10420 |  | 12.22 | Weld | Longitudinal weld pipe |  |  | 9.3
370 | 11985.256 | 10420 | 7.314 | 12.22 | Metal Loss | Corrosion | Pitting | 07:18 | 9.3 | 19 | 28 | 15 | External | 0.705 | 105
71032 | 11990.162 | 10430 |  | 12.212 | Weld | Longitudinal weld pipe |  | 11:10 | 9.3
71033 | 12002.374 | 10440 |  | 12.224 | Weld | Longitudinal weld pipe |  |  | 9.3
371 | 12004.717 | 10440 | 2.343 | 12.224 | Support |  |  | 11:18 | 9.3 | 27 | 227
103386 | 12004.891 | 10440 | 2.517 | 12.224 | Metal Loss | Close To |  | 11:04 | 9.3 | 47 | 135
103387 | 12004.974 | 10440 | 2.6 | 12.224 | Metal Loss | Close To |  | 10:32 | 9.3 | 174 | 348
71034 | 12014.598 | 10450 |  | 12.197 | Weld | Longitudinal weld pipe |  |  | 9.3
71035 | 12026.795 | 10460 |  | 12.18 | Weld | Longitudinal weld pipe |  | 02:14 | 9.3
103388 | 12026.947 | 10460 | 0.152 | 12.18 | Metal Loss | Corrosion | Circumferential slotting | 04:34 | 9.3 | 6 | 28 | 11 | Internal | 0.702 | 105.4
103389 | 12028.134 | 10460 | 1.339 | 12.18 | Metal Loss | Corrosion | Circumferential slotting | 04:48 | 9.3 | 7 | 28 | 6 | Internal
103390 | 12029.547 | 10460 | 2.752 | 12.18 | Metal Loss | Close To |  | 01:34 | 9.3 | 24 | 43
103391 | 12030.168 | 10460 | 3.373 | 12.18 | Metal Loss | Close To |  | 01:44 | 9.3 | 34 | 43
103392 | 12030.453 | 10460 | 3.658 | 12.18 | Metal Loss | Corrosion | Circumferential grooving | 04:36 | 9.3 | 18 | 50 | 6 | Internal
103393 | 12030.459 | 10460 | 3.664 | 12.18 | Metal Loss | Corrosion | Circumferential slotting | 05:28 | 9.3 | 8 | 28 | 9 | Internal
103394 | 12030.592 | 10460 | 3.797 | 12.18 | Metal Loss | Corrosion | Circumferential slotting | 05:30 | 9.3 | 9 | 28 | 7 | Internal
103395 | 12030.805 | 10460 | 4.01 | 12.18 | Metal Loss | Corrosion | Circumferential slotting | 05:30 | 9.3 | 8 | 28 | 7 | Internal
103396 | 12031.254 | 10460 | 4.459 | 12.18 | Metal Loss | Corrosion | Circumferential grooving | 04:00 | 9.3 | 10 | 28 | 6 | Internal
103397 | 12031.263 | 10460 | 4.468 | 12.18 | Metal Loss | Corrosion | Circumferential slotting | 05:36 | 9.3 | 7 | 21 | 7 | Internal
103398 | 12031.304 | 10460 | 4.509 | 12.18 | Metal Loss | Corrosion | Circumferential slotting | 05:36 | 9.3 | 8 | 21 | 7 | Internal
103399 | 12031.377 | 10460 | 4.582 | 12.18 | Metal Loss | Corrosion | Circumferential slotting | 05:28 | 9.3 | 7 | 21 | 6 | Internal
103400 | 12031.426 | 10460 | 4.631 | 12.18 | Metal Loss | Corrosion | Circumferential slotting | 05:36 | 9.3 | 8 | 21 | 7 | Internal
103401 | 12031.79 | 10460 | 4.995 | 12.18 | Metal Loss | Corrosion | Circumferential grooving | 05:18 | 9.3 | 13 | 57 | 7 | Internal
103402 | 12031.837 | 10460 | 5.042 | 12.18 | Metal Loss | Corrosion | Circumferential grooving | 05:22 | 9.3 | 10 | 35 | 6 | Internal
103403 | 12032.226 | 10460 | 5.431 | 12.18 | Metal Loss | Corrosion | Circumferential slotting | 04:44 | 9.3 | 8 | 14 | 6 | Internal
103404 | 12033.46 | 10460 | 6.665 | 12.18 | Metal Loss | Corrosion | Circumferential grooving | 03:56 | 9.3 | 15 | 71 | 6 | Internal
900215 | 12033.781 | 10460 | 6.986 | 12.18 | Metal Loss | CLUSTER corrosion | Circumferential grooving | 04:18 | 9.3 | 27 | 142 | 7 | Internal
103407 | 12034.325 | 10460 | 7.53 | 12.18 | Metal Loss | Corrosion | Circumferential grooving | 05:36 | 9.3 | 18 | 43 | 6 | Internal
103408 | 12034.46 | 10460 | 7.665 | 12.18 | Metal Loss | Corrosion | Circumferential grooving | 05:36 | 9.3 | 13 | 43 | 8 | Internal
103409 | 12034.561 | 10460 | 7.766 | 12.18 | Metal Loss | Corrosion | Circumferential slotting | 04:24 | 9.3 | 7 | 21 | 6 | Internal
103410 | 12034.626 | 10460 | 7.831 | 12.18 | Metal Loss | Corrosion | Circumferential grooving | 03:32 | 9.3 | 14 | 57 | 6 | Internal
103411 | 12034.697 | 10460 | 7.902 | 12.18 | Metal Loss | Corrosion | Circumferential grooving | 04:08 | 9.3 | 13 | 50 | 7 | Internal
103412 | 12034.705 | 10460 | 7.91 | 12.18 | Metal Loss | Corrosion | Circumferential slotting | 05:12 | 9.3 | 9 | 35 | 7 | Internal
103413 | 12034.793 | 10460 | 7.998 | 12.18 | Metal Loss | Corrosion | Circumferential grooving | 03:38 | 9.3 | 17 | 43 | 6 | Internal
103414 | 12034.846 | 10460 | 8.051 | 12.18 | Metal Loss | Corrosion | Circumferential slotting | 05:30 | 9.3 | 7 | 35 | 6 | Internal
103415 | 12034.86 | 10460 | 8.065 | 12.18 | Metal Loss | Corrosion | Circumferential grooving | 03:34 | 9.3 | 11 | 35 | 7 | Internal
103416 | 12034.963 | 10460 | 8.168 | 12.18 | Metal Loss | Corrosion | Circumferential slotting | 05:38 | 9.3 | 8 | 35 | 6 | Internal
103417 | 12035.041 | 10460 | 8.246 | 12.18 | Metal Loss | Corrosion | Circumferential slotting | 05:38 | 9.3 | 7 | 21 | 7 | Internal
103418 | 12035.059 | 10460 | 8.264 | 12.18 | Metal Loss | Corrosion | Circumferential grooving | 05:02 | 9.3 | 10 | 35 | 8 | Internal
103419 | 12035.099 | 10460 | 8.304 | 12.18 | Metal Loss | Corrosion | Circumferential grooving | 04:38 | 9.3 | 10 | 78 | 7 | Internal
103420 | 12035.143 | 10460 | 8.348 | 12.18 | Metal Loss | Corrosion | Circumferential grooving | 05:30 | 9.3 | 11 | 57 | 8 | Internal
103421 | 12035.234 | 10460 | 8.439 | 12.18 | Metal Loss | Corrosion | Circumferential grooving | 03:22 | 9.3 | 18 | 78 | 6 | Internal
103422 | 12035.458 | 10460 | 8.663 | 12.18 | Metal Loss | Corrosion | Circumferential slotting | 03:40 | 9.3 | 8 | 43 | 7 | Internal
103423 | 12035.683 | 10460 | 8.888 | 12.18 | Metal Loss | Corrosion | Circumferential slotting | 04:24 | 9.3 | 8 | 43 | 6 | Internal
103424 | 12035.689 | 10460 | 8.894 | 12.18 | Metal Loss | Corrosion | Circumferential slotting | 05:04 | 9.3 | 8 | 35 | 8 | Internal
103425 | 12036.307 | 10460 | 9.512 | 12.18 | Metal Loss | Corrosion | Circumferential slotting | 03:18 | 9.3 | 6 | 14 | 6 | Internal
103426 | 12037.414 | 10460 | 10.619 | 12.18 | Metal Loss | Corrosion | Circumferential slotting | 03:22 | 9.3 | 6 | 35 | 6 | Internal
103427 | 12037.792 | 10460 | 10.997 | 12.18 | Metal Loss | Corrosion | Circumferential grooving | 03:08 | 9.3 | 13 | 85 | 8 | Internal
103428 | 12038.044 | 10460 | 11.249 | 12.18 | Metal Loss | Corrosion | Circumferential slotting | 03:24 | 9.3 | 8 | 21 | 6 | Internal
71036 | 12038.975 | 10470 |  | 12.192 | Weld | Longitudinal weld pipe |  | 11:42 | 9.3
372 | 12049.897 | 10470 | 10.922 | 12.192 | Metal Loss | Corrosion | Pitting | 01:16 | 9.3 | 14 | 21 | 8 | Internal
103429 | 12050.304 | 10470 | 11.329 | 12.192 | Metal Loss | Corrosion | Circumferential slotting | 01:02 | 9.3 | 7 | 35 | 6 | Internal
103430 | 12050.589 | 10470 | 11.614 | 12.192 | Metal Loss | Corrosion | Circumferential slotting | 00:02 | 9.3 | 6 | 28 | 7 | Internal
71037 | 12051.167 | 10480 |  | 12.23 | Weld | Longitudinal weld pipe |  |  | 9.3
71038 | 12063.397 | 10490 |  | 12.192 | Weld | Longitudinal weld pipe |  |  | 9.3
103431 | 12071.681 | 10490 | 8.284 | 12.192 | Metal Loss | Corrosion | Circumferential grooving | 00:02 | 9.3 | 11 | 43 | 6 | External
373 | 12074.197 | 10490 | 10.8 | 12.192 | Metal Loss |  |  | 11:40 | 9.3 | 17 | 21
71039 | 12075.589 | 10500 |  | 12.225 | Weld | Longitudinal weld pipe |  | 09:20 | 9.3
103432 | 12083.333 | 10500 | 7.744 | 12.225 | Metal Loss | Corrosion | Circumferential slotting | 07:36 | 9.3 | 8 | 35 | 6 | External
103433 | 12083.383 | 10500 | 7.794 | 12.225 | Metal Loss | Corrosion | Circumferential grooving | 07:32 | 9.3 | 11 | 50 | 8 | External
103434 | 12083.431 | 10500 | 7.842 | 12.225 | Metal Loss | Corrosion | Circumferential grooving | 04:32 | 9.3 | 18 | 113 | 10 | External | 0.704 | 105.2
71040 | 12087.814 | 10510 |  | 12.243 | Weld | Longitudinal weld pipe |  | 05:42 | 9.3
71041 | 12100.057 | 10520 |  | 12.168 | Weld | Longitudinal weld pipe |  | 08:18 | 9.3
103435 | 12103.881 | 10520 | 3.824 | 12.168 | Metal Loss | Corrosion | Circumferential grooving | 03:14 | 9.3 | 10 | 43 | 6 | Internal
103436 | 12104.012 | 10520 | 3.955 | 12.168 | Metal Loss | Corrosion | Circumferential slotting | 07:20 | 9.3 | 9 | 35 | 6 | Internal
103437 | 12104.732 | 10520 | 4.675 | 12.168 | Metal Loss | Corrosion | Circumferential slotting | 07:10 | 9.3 | 8 | 50 | 7 | Internal
103438 | 12106.447 | 10520 | 6.39 | 12.168 | Metal Loss | Close To |  | 09:54 | 9.3 | 24 | 43
103439 | 12108.203 | 10520 | 8.146 | 12.168 | Metal Loss | Corrosion | Circumferential grooving | 03:34 | 9.3 | 12 | 106 | 8 | Internal
103440 | 12108.262 | 10520 | 8.205 | 12.168 | Metal Loss | Corrosion | Circumferential grooving | 09:38 | 9.3 | 11 | 71 | 6 | External
103441 | 12108.295 | 10520 | 8.238 | 12.168 | Metal Loss | Corrosion | Circumferential grooving | 00:14 | 9.3 | 12 | 57 | 6 | Internal
103442 | 12108.374 | 10520 | 8.317 | 12.168 | Metal Loss | Corrosion | Circumferential slotting | 02:06 | 9.3 | 6 | 14 | 6 | Internal
103443 | 12108.553 | 10520 | 8.496 | 12.168 | Metal Loss | Corrosion | Circumferential slotting | 00:30 | 9.3 | 8 | 35 | 7 | Internal
103444 | 12108.627 | 10520 | 8.57 | 12.168 | Metal Loss | Corrosion | Circumferential slotting | 00:16 | 9.3 | 9 | 28 | 6 | Internal
103445 | 12108.646 | 10520 | 8.589 | 12.168 | Metal Loss | Corrosion | Circumferential grooving | 01:28 | 9.3 | 15 | 57 | 8 | Internal
103446 | 12108.77 | 10520 | 8.713 | 12.168 | Metal Loss | Corrosion | Circumferential slotting | 00:36 | 9.3 | 8 | 14 | 6 | Internal
103447 | 12108.848 | 10520 | 8.791 | 12.168 | Metal Loss | Corrosion | Circumferential slotting | 03:20 | 9.3 | 6 | 35 | 6 | Internal
103448 | 12108.972 | 10520 | 8.915 | 12.168 | Metal Loss | Corrosion | Circumferential grooving | 00:20 | 9.3 | 12 | 57 | 8 | Internal
103449 | 12109.043 | 10520 | 8.986 | 12.168 | Metal Loss | Corrosion | Circumferential slotting | 06:48 | 9.3 | 9 | 35 | 9 | Internal
103450 | 12109.043 | 10520 | 8.986 | 12.168 | Metal Loss | Corrosion | Circumferential grooving | 00:16 | 9.3 | 13 | 57 | 6 | Internal
103451 | 12109.136 | 10520 | 9.079 | 12.168 | Metal Loss | Corrosion | Circumferential grooving | 00:18 | 9.3 | 10 | 57 | 6 | Internal
103452 | 12109.255 | 10520 | 9.198 | 12.168 | Metal Loss | Corrosion | Circumferential slotting | 01:38 | 9.3 | 7 | 14 | 6 | Internal
900216 | 12109.33 | 10520 | 9.273 | 12.168 | Metal Loss | CLUSTER corrosion | Circumferential grooving | 01:30 | 9.3 | 24 | 78 | 8 | Internal
103455 | 12109.359 | 10520 | 9.302 | 12.168 | Metal Loss | Corrosion | Circumferential slotting | 08:42 | 9.3 | 8 | 21 | 7 | Internal
103456 | 12109.406 | 10520 | 9.349 | 12.168 | Metal Loss | Corrosion | Circumferential grooving | 00:22 | 9.3 | 20 | 64 | 7 | Internal
103457 | 12109.727 | 10520 | 9.67 | 12.168 | Metal Loss | Corrosion | Circumferential slotting | 00:20 | 9.3 | 8 | 21 | 6 | Internal
103458 | 12109.743 | 10520 | 9.686 | 12.168 | Metal Loss | Corrosion | Circumferential grooving | 01:40 | 9.3 | 14 | 57 | 8 | Internal
374 | 12109.771 | 10520 | 9.714 | 12.168 | Metal Loss | Corrosion | Pitting | 02:52 | 9.3 | 15 | 21 | 8 | Internal
103459 | 12109.835 | 10520 | 9.778 | 12.168 | Metal Loss | Corrosion | Circumferential grooving | 00:20 | 9.3 | 13 | 35 | 8 | Internal
103460 | 12109.939 | 10520 | 9.882 | 12.168 | Metal Loss | Corrosion | Circumferential slotting | 02:40 | 9.3 | 6 | 28 | 6 | Internal
103461 | 12109.954 | 10520 | 9.897 | 12.168 | Metal Loss | Corrosion | Circumferential slotting | 00:28 | 9.3 | 7 | 21 | 6 | Internal
103462 | 12109.96 | 10520 | 9.903 | 12.168 | Metal Loss | Corrosion | Circumferential slotting | 01:36 | 9.3 | 8 | 43 | 6 | Internal
103463 | 12109.981 | 10520 | 9.924 | 12.168 | Metal Loss | Corrosion | Circumferential grooving | 07:24 | 9.3 | 15 | 85 | 7 | Internal
103464 | 12110.036 | 10520 | 9.979 | 12.168 | Metal Loss | Corrosion | Circumferential grooving | 02:26 | 9.3 | 13 | 78 | 6 | Internal
103465 | 12110.176 | 10520 | 10.119 | 12.168 | Metal Loss | Corrosion | Circumferential slotting | 03:18 | 9.3 | 6 | 43 | 6 | Internal
103466 | 12110.466 | 10520 | 10.409 | 12.168 | Metal Loss | Corrosion | Circumferential slotting | 01:54 | 9.3 | 6 | 14 | 6 | Internal
103467 | 12110.527 | 10520 | 10.47 | 12.168 | Metal Loss | Corrosion | Circumferential slotting | 01:40 | 9.3 | 9 | 28 | 6 | Internal
103468 | 12110.62 | 10520 | 10.563 | 12.168 | Metal Loss | Corrosion | Circumferential slotting | 00:24 | 9.3 | 7 | 28 | 7 | Internal
103469 | 12110.632 | 10520 | 10.575 | 12.168 | Metal Loss | Corrosion | Circumferential grooving | 01:08 | 9.3 | 10 | 35 | 6 | Internal
103470 | 12110.703 | 10520 | 10.646 | 12.168 | Metal Loss | Corrosion | Circumferential grooving | 01:28 | 9.3 | 17 | 57 | 6 | Internal
103471 | 12110.903 | 10520 | 10.846 | 12.168 | Metal Loss | Corrosion | Circumferential slotting | 01:08 | 9.3 | 8 | 35 | 6 | Internal
103472 | 12111.605 | 10520 | 11.548 | 12.168 | Metal Loss | Corrosion | Circumferential slotting | 11:48 | 9.3 | 6 | 28 | 6 | Internal
103473 | 12111.623 | 10520 | 11.566 | 12.168 | Metal Loss | Corrosion | Circumferential slotting | 01:44 | 9.3 | 8 | 35 | 6 | Internal
103474 | 12111.647 | 10520 | 11.59 | 12.168 | Metal Loss | Corrosion | Circumferential slotting | 00:28 | 9.3 | 8 | 35 | 6 | Internal
103475 | 12111.755 | 10520 | 11.698 | 12.168 | Metal Loss | Corrosion | Circumferential grooving | 00:32 | 9.3 | 13 | 43 | 6 | Internal
103476 | 12112.099 | 10520 | 12.042 | 12.168 | Metal Loss | Corrosion | Circumferential slotting | 03:30 | 9.3 | 8 | 35 | 6 | Internal
71042 | 12112.225 | 10530 |  | 12.22 | Weld | Longitudinal weld pipe |  | 10:00 | 9.3
103477 | 12119.317 | 10530 | 7.092 | 12.22 | Metal Loss | Close To |  | 02:58 | 9.3 | 31 | 85
103478 | 12123.218 | 10530 | 10.993 | 12.22 | Metal Loss | Close To |  | 00:36 | 9.3 | 28 | 113
103479 | 12124.053 | 10530 | 11.828 | 12.22 | Metal Loss | Close To |  | 08:38 | 9.3 | 34 | 50
375 | 12124.312 | 10530 | 12.087 | 12.22 | Metal Loss | Corrosion | Pitting | 04:52 | 9.3 | 15 | 21 | 8 | Internal
71043 | 12124.445 | 10540 |  | 5.795 | Weld | Longitudinal weld pipe |  | 06:56 | 9.3
103480 | 12124.618 | 10540 | 0.173 | 5.795 | Metal Loss | Corrosion | Circumferential grooving | 10:34 | 9.3 | 14 | 35 | 7 | Internal
103481 | 12126.473 | 10540 | 2.028 | 5.795 | Metal Loss | Close To |  | 06:10 | 9.3 | 18 | 71
376 | 12127.268 | 10540 | 2.823 | 5.795 | Support |  |  | 07:34 | 9.3 | 22 | 35
71044 | 12130.24 | 10550 |  | 12.212 | Weld | Longitudinal weld pipe |  |  | 9.3
103482 | 12134.597 | 10550 | 4.357 | 12.212 | Metal Loss | Corrosion | Circumferential slotting | 09:12 | 9.3 | 9 | 64 | 7 | External
103483 | 12141.865 | 10550 | 11.625 | 12.212 | Metal Loss | Close To |  | 08:12 | 9.3 | 38 | 85
71045 | 12142.452 | 10560 |  | 12.2 | Weld | Longitudinal weld pipe |  |  | 9.3
377 | 12144.221 | 10560 | 1.769 | 12.2 | Support |  |  | 09:12 | 9.3 | 13 | 28
103484 | 12145.075 | 10560 | 2.623 | 12.2 | Metal Loss | Close To |  | 01:40 | 9.3 | 19 | 35
103485 | 12145.135 | 10560 | 2.683 | 12.2 | Metal Loss | Close To |  | 00:20 | 9.3 | 37 | 71
103486 | 12151.609 | 10560 | 9.157 | 12.2 | Metal Loss | Corrosion | Circumferential slotting | 08:52 | 9.3 | 7 | 43 | 16 | External | 0.702 | 105.3
103487 | 12154.267 | 10560 | 11.815 | 12.2 | Metal Loss | Corrosion | Circumferential grooving | 08:58 | 9.3 | 12 | 64 | 6 | External
71046 | 12154.652 | 10570 |  | 12.216 | Weld | Longitudinal weld pipe |  |  | 9.3
103488 | 12158.375 | 10570 | 3.723 | 12.216 | Metal Loss | Corrosion | Circumferential slotting | 02:28 | 9.3 | 8 | 57 | 6 | External
71047 | 12166.868 | 10580 |  | 9.145 | Weld | Longitudinal weld pipe |  |  | 9.3
71048 | 12176.013 | 10590 |  | 12.212 | Weld | Longitudinal weld pipe |  |  | 9.3
71049 | 12188.225 | 10600 |  | 12.319 | Weld | Longitudinal weld pipe |  | 04:22 | 9.3
378 | 12193.149 | 10600 | 4.924 | 12.319 | Support |  |  | 11:22 | 9.3 | 18 | 43
379 | 12193.289 | 10600 | 5.064 | 12.319 | Support |  |  | 06:26 | 9.3 | 21 | 85
103489 | 12193.387 | 10600 | 5.162 | 12.319 | Metal Loss | Corrosion | Circumferential grooving | 06:26 | 9.3 | 12 | 35 | 9 | Internal
103490 | 12196.704 | 10600 | 8.479 | 12.319 | Metal Loss | Corrosion | Circumferential grooving | 05:52 | 9.3 | 22 | 99 | 7 | Internal
103491 | 12200.046 | 10600 | 11.821 | 12.319 | Metal Loss | Close To |  | 00:44 | 9.3 | 25 | 50
71050 | 12200.544 | 10610 |  | 12.246 | Weld | Longitudinal weld pipe |  |  | 9.3
380 | 12208.747 | 10610 | 8.203 | 12.246 | Support |  |  | 00:28 | 9.3 | 49 | 177
381 | 12212.407 | 10610 | 11.863 | 12.246 | Support |  |  | 09:04 | 9.3 | 26 | 71
71051 | 12212.79 | 10620 |  | 12.204 | Weld | Longitudinal weld pipe |  | 07:50 | 9.3
103492 | 12213.11 | 10620 | 0.32 | 12.204 | Metal Loss | Close To |  | 00:38 | 9.3 | 144 | 85
103493 | 12213.711 | 10620 | 0.921 | 12.204 | Metal Loss | Close To |  | 00:40 | 9.3 | 73 | 99
382 | 12214.091 | 10620 | 1.301 | 12.204 | Support |  |  | 01:10 | 9.3 | 38 | 71
103494 | 12214.311 | 10620 | 1.521 | 12.204 | Metal Loss | Close To |  | 00:52 | 9.3 | 86 | 71
383 | 12214.574 | 10620 | 1.784 | 12.204 | Support |  |  | 11:12 | 9.3 | 64 | 121
103495 | 12220.483 | 10620 | 7.693 | 12.204 | Metal Loss | Close To |  | 08:20 | 9.3 | 119 | 85
384 | 12223.214 | 10620 | 10.424 | 12.204 | Metal Loss | Corrosion | Pitting | 07:54 | 9.3 | 15 | 21 | 8 | External
71052 | 12224.994 | 10630 |  | 12.213 | Weld | Longitudinal weld pipe |  |  | 9.3
103496 | 12225.17 | 10630 | 0.176 | 12.213 | Metal Loss | Close To |  | 10:04 | 9.3 | 39 | 71
385 | 12230.307 | 10630 | 5.313 | 12.213 | Support |  |  | 01:02 | 9.3 | 18 | 50
103497 | 12230.567 | 10630 | 5.573 | 12.213 | Metal Loss | Close To |  | 00:28 | 9.3 | 44 | 57
71053 | 12237.207 | 10640 |  | 10.2 | Weld | Longitudinal weld pipe |  |  | 9.3
103498 | 12241.906 | 10640 | 4.699 | 10.2 | Metal Loss | Close To |  | 09:54 | 9.3 | 49 | 71
71054 | 12247.407 | 10650 |  | 12.164 | Weld | Longitudinal weld pipe |  | 08:30 | 9.3
71055 | 12259.571 | 10660 |  | 12.212 | Weld | Longitudinal weld pipe |  | 03:10 | 9.3
103499 | 12260.117 | 10660 | 0.546 | 12.212 | Metal Loss | Corrosion | Circumferential grooving | 11:54 | 9.3 | 13 | 50 | 6 | Internal
103500 | 12261.117 | 10660 | 1.546 | 12.212 | Metal Loss | Corrosion | Circumferential grooving | 11:06 | 9.3 | 10 | 28 | 7 | Internal
103501 | 12261.477 | 10660 | 1.906 | 12.212 | Metal Loss | Corrosion | Circumferential grooving | 08:24 | 9.3 | 14 | 78 | 8 | Internal
103502 | 12261.544 | 10660 | 1.973 | 12.212 | Metal Loss | Corrosion | Circumferential grooving | 03:44 | 9.3 | 10 | 50 | 6 | Internal
103503 | 12261.884 | 10660 | 2.313 | 12.212 | Metal Loss | Corrosion | Circumferential grooving | 08:26 | 9.3 | 15 | 78 | 6 | Internal
103504 | 12262.531 | 10660 | 2.96 | 12.212 | Metal Loss | Corrosion | Circumferential grooving | 03:24 | 9.3 | 14 | 85 | 6 | Internal
103505 | 12262.809 | 10660 | 3.238 | 12.212 | Metal Loss | Corrosion | Circumferential grooving | 03:18 | 9.3 | 13 | 85 | 6 | Internal
103506 | 12267.876 | 10660 | 8.305 | 12.212 | Metal Loss | Corrosion | Circumferential slotting | 07:24 | 9.3 | 9 | 28 | 6 | Internal
103507 | 12267.931 | 10660 | 8.36 | 12.212 | Metal Loss | Corrosion | Circumferential grooving | 06:36 | 9.3 | 11 | 64 | 7 | Internal
71056 | 12271.783 | 10670 |  | 12.204 | Weld | Longitudinal weld pipe |  |  | 9.3
386 | 12280.639 | 10670 | 8.856 | 12.204 | Support |  |  | 01:54 | 9.3 | 26 | 43
103508 | 12281.073 | 10670 | 9.29 | 12.204 | Metal Loss | Close To |  | 09:52 | 9.3 | 47 | 71
387 | 12281.109 | 10670 | 9.326 | 12.204 | Support |  |  | 03:24 | 9.3 | 29 | 64
103509 | 12283.067 | 10670 | 11.284 | 12.204 | Metal Loss | Corrosion | Circumferential grooving | 04:36 | 9.3 | 16 | 57 | 6 | External
103510 | 12283.223 | 10670 | 11.44 | 12.204 | Metal Loss | Corrosion | Circumferential grooving | 02:52 | 9.3 | 15 | 78 | 11 | External | 0.703 | 105.2
103511 | 12283.411 | 10670 | 11.628 | 12.204 | Metal Loss | Corrosion | Circumferential grooving | 01:52 | 9.3 | 11 | 57 | 6 | External
71057 | 12283.987 | 10680 |  | 12.22 | Weld | Longitudinal weld pipe |  |  | 9.3
103512 | 12284.09 | 10680 | 0.103 | 12.22 | Metal Loss | Close To |  | 00:04 | 9.3 | 45 | 106
103513 | 12291.946 | 10680 | 7.959 | 12.22 | Metal Loss | Close To |  | 08:52 | 9.3 | 89 | 85
103514 | 12292.068 | 10680 | 8.081 | 12.22 | Metal Loss | Corrosion | Circumferential grooving | 10:00 | 9.3 | 22 | 50 | 6 | External
388 | 12293.65 | 10680 | 9.663 | 12.22 | Support |  |  | 07:28 | 9.3 | 33 | 92
103515 | 12295.27 | 10680 | 11.283 | 12.22 | Metal Loss | Corrosion | Circumferential slotting | 04:20 | 9.3 | 8 | 50 | 6 | External
71058 | 12296.207 | 10690 |  | 11.418 | Weld | Longitudinal weld pipe |  |  | 9.3
103516 | 12300.72 | 10690 | 4.513 | 11.418 | Metal Loss | Close To |  | 10:26 | 9.3 | 56 | 106
103517 | 12300.924 | 10690 | 4.717 | 11.418 | Metal Loss | Corrosion | Circumferential grooving | 04:30 | 9.3 | 16 | 113 | 7 | External
71059 | 12307.625 | 10700 |  | 12.231 | Weld | Longitudinal weld pipe |  | 00:42 | 9.3
71060 | 12319.856 | 10710 |  | 12.2 | Weld | Longitudinal weld pipe |  | 07:54 | 9.3
103518 | 12320.23 | 10710 | 0.374 | 12.2 | Metal Loss | Corrosion | Circumferential slotting | 09:38 | 9.3 | 6 | 35 | 6 | Internal
103519 | 12330.627 | 10710 | 10.771 | 12.2 | Metal Loss | Corrosion | Circumferential slotting | 08:16 | 9.3 | 8 | 50 | 6 | Internal
71061 | 12332.056 | 10720 |  | 12.192 | Weld | Longitudinal weld pipe |  |  | 9.3
71062 | 12344.248 | 10730 |  | 12.208 | Weld | Longitudinal weld pipe |  | 05:34 | 9.3
103520 | 12346.98 | 10730 | 2.732 | 12.208 | Support |  |  | 04:38 | 9.3 | 52 | 121
103521 | 12347.268 | 10730 | 3.02 | 12.208 | Metal Loss | Close To |  | 01:52 | 9.3 | 44 | 50
103522 | 12347.789 | 10730 | 3.541 | 12.208 | Metal Loss | Close To |  | 01:42 | 9.3 | 36 | 43
103523 | 12348.648 | 10730 | 4.4 | 12.208 | Metal Loss | Close To |  | 02:04 | 9.3 | 28 | 50
103524 | 12352.279 | 10730 | 8.031 | 12.208 | Metal Loss | Close To |  | 03:18 | 9.3 | 25 | 35
103525 | 12355.179 | 10730 | 10.931 | 12.208 | Support |  |  | 11:36 | 9.3 | 32 | 113
71063 | 12356.456 | 10740 |  | 11.944 | Weld | Longitudinal weld pipe |  | 04:26 | 9.3
389 | 12359.811 | 10740 | 3.355 | 11.944 | Support |  |  | 02:16 | 9.3 | 35 | 50
103526 | 12362.701 | 10740 | 6.245 | 11.944 | Metal Loss | Close To |  | 00:36 | 9.3 | 51 | 71
390 | 12363.051 | 10740 | 6.595 | 11.944 | Support |  |  | 00:56 | 9.3 | 21 | 35
71064 | 12368.4 | 10750 |  | 3.721 | Weld | Longitudinal weld pipe |  |  | 9.3
71065 | 12372.121 | 10760 |  | 7.372 | Weld | Longitudinal weld pipe |  |  | 9.3
103527 | 12372.567 | 10760 | 0.446 | 7.372 | Metal Loss | Close To |  | 03:08 | 9.3 | 37 | 50
71066 | 12379.493 | 10770 |  | 12.228 | Weld | Longitudinal weld pipe |  |  | 9.3
103528 | 12386.604 | 10770 | 7.111 | 12.228 | Metal Loss | Corrosion | Circumferential grooving | 01:44 | 9.3 | 15 | 35 | 8 | Internal
103529 | 12387.511 | 10770 | 8.018 | 12.228 | Metal Loss | Corrosion | Circumferential grooving | 08:52 | 9.3 | 13 | 43 | 6 | Internal
71067 | 12391.721 | 10780 |  | 7.62 | Weld | Longitudinal weld pipe |  | 05:00 | 9.3
71068 | 12399.341 | 10790 |  | 4.487 | Weld | Longitudinal weld pipe |  | 02:32 | 9.3
71069 | 12403.828 | 10800 |  | 12.072 | Weld | Longitudinal weld pipe |  | 06:16 | 9.3
391 | 12406.835 | 10800 | 3.007 | 12.072 | Metal Loss | Corrosion | Pitting | 02:28 | 9.3 | 19 | 28 | 10 | External | 0.704 | 105.2
103530 | 12406.883 | 10800 | 3.055 | 12.072 | Metal Loss | Corrosion | Circumferential slotting | 02:38 | 9.3 | 8 | 35 | 14 | External | 0.702 | 105.3
71070 | 12415.9 | 10810 |  | 6.912 | Weld | Longitudinal weld pipe |  | 11:22 | 9.3
103531 | 12416.026 | 10810 | 0.126 | 6.912 | Metal Loss | Corrosion | Circumferential grooving | 03:54 | 9.3 | 22 | 64 | 26 | External | 0.709 | 104.4
900217 | 12419.438 | 10810 | 3.538 | 6.912 | Metal Loss | CLUSTER corrosion | General | 02:32 | 9.3 | 48 | 85 | 8 | External
103534 | 12420.178 | 10810 | 4.278 | 6.912 | Metal Loss | Corrosion | Circumferential slotting | 10:28 | 9.3 | 6 | 14 | 6 | Internal
103535 | 12420.455 | 10810 | 4.555 | 6.912 | Metal Loss | Corrosion | Circumferential grooving | 10:22 | 9.3 | 10 | 28 | 6 | Internal
103536 | 12420.554 | 10810 | 4.654 | 6.912 | Metal Loss | Corrosion | Circumferential grooving | 10:46 | 9.3 | 15 | 50 | 8 | Internal
103537 | 12420.614 | 10810 | 4.714 | 6.912 | Metal Loss | Corrosion | Circumferential grooving | 10:30 | 9.3 | 18 | 57 | 6 | Internal
103538 | 12421.096 | 10810 | 5.196 | 6.912 | Metal Loss | Corrosion | Circumferential grooving | 10:48 | 9.3 | 11 | 35 | 7 | Internal
71071 | 12422.812 | 10820 |  | 12.282 | Weld | Longitudinal weld pipe |  | 06:38 | 9.3
71072 | 12435.094 | 10830 |  | 11.205 | Weld | Longitudinal weld pipe |  | 09:30 | 9.3
103539 | 12437.334 | 10830 | 2.24 | 11.205 | Metal Loss | Corrosion | Circumferential slotting | 09:18 | 9.3 | 7 | 21 | 7 | Internal
103540 | 12445.813 | 10830 | 10.719 | 11.205 | Metal Loss | Close To |  | 11:48 | 9.3 | 44 | 64
71073 | 12446.299 | 10840 |  | 12.225 | Weld | Longitudinal weld pipe |  | 02:46 | 9.3
392 | 12453.097 | 10840 | 6.798 | 12.225 | Metal Loss | Corrosion | Circumferential grooving | 05:38 | 9.3 | 14 | 35 | 22 | External | 0.704 | 105.1
103541 | 12458.261 | 10840 | 11.962 | 12.225 | Metal Loss | Corrosion | Circumferential grooving | 11:48 | 9.3 | 10 | 35 | 6 | External
103542 | 12458.393 | 10840 | 12.094 | 12.225 | Metal Loss | Corrosion | Circumferential slotting | 11:56 | 9.3 | 8 | 35 | 19 | External | 0.703 | 105.3
71074 | 12458.524 | 10850 |  | 10.915 | Weld | Longitudinal weld pipe |  | 11:54 | 9.3
103543 | 12464.795 | 10850 | 6.271 | 10.915 | Metal Loss | Corrosion | Circumferential slotting | 01:24 | 9.3 | 8 | 28 | 6 | Internal
103544 | 12464.996 | 10850 | 6.472 | 10.915 | Metal Loss | Corrosion | Circumferential slotting | 01:20 | 9.3 | 7 | 28 | 6 | Internal
103545 | 12465.069 | 10850 | 6.545 | 10.915 | Metal Loss | Corrosion | Circumferential slotting | 11:08 | 9.3 | 7 | 35 | 6 | Internal
103546 | 12465.798 | 10850 | 7.274 | 10.915 | Metal Loss | Corrosion | Circumferential slotting | 11:12 | 9.3 | 7 | 35 | 6 | Internal
103547 | 12465.919 | 10850 | 7.395 | 10.915 | Metal Loss | Corrosion | Circumferential slotting | 01:26 | 9.3 | 9 | 43 | 6 | Internal
103548 | 12466.206 | 10850 | 7.682 | 10.915 | Metal Loss | Corrosion | Circumferential grooving | 10:58 | 9.3 | 11 | 78 | 6 | Internal
103549 | 12466.301 | 10850 | 7.777 | 10.915 | Metal Loss | Corrosion | Circumferential grooving | 11:08 | 9.3 | 10 | 50 | 6 | Internal
103550 | 12466.849 | 10850 | 8.325 | 10.915 | Metal Loss | Corrosion | Circumferential slotting | 01:54 | 9.3 | 9 | 57 | 6 | Internal
393 | 12466.853 | 10850 | 8.329 | 10.915 | Metal Loss | Corrosion | Pitting | 11:38 | 9.3 | 18 | 28 | 8 | Internal
103551 | 12467.07 | 10850 | 8.546 | 10.915 | Metal Loss | Corrosion | Circumferential slotting | 09:40 | 9.3 | 6 | 21 | 12 | Internal | 0.702 | 105.4
103552 | 12467.114 | 10850 | 8.59 | 10.915 | Metal Loss | Corrosion | Circumferential slotting | 00:32 | 9.3 | 8 | 28 | 6 | Internal
103553 | 12468.205 | 10850 | 9.681 | 10.915 | Metal Loss | Corrosion | Circumferential slotting | 10:06 | 9.3 | 6 | 35 | 6 | Internal
103554 | 12468.331 | 10850 | 9.807 | 10.915 | Metal Loss | Corrosion | Circumferential grooving | 02:10 | 9.3 | 23 | 85 | 6 | Internal
103555 | 12469.363 | 10850 | 10.839 | 10.915 | Metal Loss | Corrosion | Circumferential grooving | 04:54 | 9.3 | 10 | 64 | 8 | Internal
71075 | 12469.439 | 10860 |  | 6.206 | Weld | Longitudinal weld pipe |  |  | 9.3
71076 | 12475.645 | 10870 |  | 5.693 | Weld | Longitudinal weld pipe |  |  | 9.3
103556 | 12477.752 | 10870 | 2.107 | 5.693 | Metal Loss | MFG | Circumferential grooving | 07:22 | 9.3 | 16 | 128 | 9 | External
103557 | 12480.248 | 10870 | 4.603 | 5.693 | Metal Loss | MFG | Circumferential grooving | 06:54 | 9.3 | 22 | 291 | 10 | External | 0.704 | 105.1
71077 | 12481.338 | 10880 |  | 6.169 | Weld | Longitudinal weld pipe |  | 11:06 | 9.3
103558 | 12483.285 | 10880 | 1.947 | 6.169 | Metal Loss | Corrosion | Circumferential grooving | 11:22 | 9.3 | 14 | 92 | 6 | External
103559 | 12483.645 | 10880 | 2.307 | 6.169 | Dent |  |  | 03:16 | 9.3 | 82 | 156 | 1
103560 | 12484.371 | 10880 | 3.033 | 6.169 | Metal Loss | Close To |  | 03:08 | 9.3 | 27 | 57
71078 | 12487.507 | 10890 |  | 6.633 | Weld | Longitudinal weld pipe |  |  | 9.3
103561 | 12491.357 | 10890 | 3.85 | 6.633 | Metal Loss | Corrosion | Circumferential slotting | 05:02 | 9.3 | 7 | 28 | 6 | Internal
103562 | 12493.881 | 10890 | 6.374 | 6.633 | Metal Loss | Corrosion | Circumferential grooving | 03:54 | 9.3 | 15 | 92 | 6 | Internal
103563 | 12493.997 | 10890 | 6.49 | 6.633 | Metal Loss | Corrosion | Circumferential grooving | 06:02 | 9.3 | 18 | 113 | 6 | Internal
71079 | 12494.14 | 10900 |  | 6.153 | Weld | Longitudinal weld pipe |  | 09:02 | 9.3
394 | 12498.522 | 10900 | 4.382 | 6.153 | Metal Loss | Corrosion | Circumferential grooving | 12:00 | 9.3 | 17 | 43 | 19 | External | 0.705 | 105
103564 | 12499.373 | 10900 | 5.233 | 6.153 | Metal Loss | Corrosion | Circumferential grooving | 00:34 | 9.3 | 10 | 35 | 8 | External
71080 | 12500.293 | 10910 |  | 6.222 | Weld | Longitudinal weld pipe |  | 03:40 | 9.3
71081 | 12506.515 | 10920 |  | 5.693 | Weld | Longitudinal weld pipe |  | 04:26 | 9.3
71082 | 12512.208 | 10930 |  | 6.168 | Weld | Longitudinal weld pipe |  | 05:46 | 9.3
103565 | 12514.77 | 10930 | 2.562 | 6.168 | Metal Loss | Corrosion | Circumferential grooving | 10:32 | 9.3 | 21 | 163 | 10 | External | 0.704 | 105.1
103566 | 12515.913 | 10930 | 3.705 | 6.168 | Metal Loss | Corrosion | Circumferential slotting | 11:36 | 9.3 | 7 | 50 | 8 | External
103567 | 12516.008 | 10930 | 3.8 | 6.168 | Metal Loss | Corrosion | Circumferential grooving | 11:36 | 9.3 | 14 | 57 | 7 | External
395 | 12516.194 | 10930 | 3.986 | 6.168 | Metal Loss | Corrosion | Circumferential grooving | 01:20 | 9.3 | 21 | 71 | 38 | External | 0.712 | 103.9
103568 | 12517.269 | 10930 | 5.061 | 6.168 | Metal Loss | Corrosion | Circumferential grooving | 11:02 | 9.3 | 11 | 85 | 12 | Internal | 0.703 | 105.3
71083 | 12518.376 | 10940 |  | 3.416 | Weld | Longitudinal weld pipe |  | 03:54 | 9.3
71084 | 12521.792 | 10950 |  | 2.058 | Weld | Longitudinal weld pipe |  |  | 12.7
396 | 12522.198 | 10950 | 0.406 | 2.058 | Bend |  |  | 12:00 | 12.7 | 1584 | [5 empty] | up
71085 | 12523.85 | 10960 |  | 0.859 | Weld | Longitudinal weld pipe |  |  | 12.7
71086 | 12524.709 | 10970 |  | 0.999 | Weld | Longitudinal weld pipe |  |  | 12.7
71087 | 12525.708 | 10980 |  | 2.087 | Weld | Longitudinal weld pipe |  |  | 12.7
397 | 12525.898 | 10980 | 0.19 | 2.087 | Bend |  |  | 06:00 | 12.7 | 1418 | [5 empty] | down
71088 | 12527.795 | 10990 |  | 2.224 | Weld | Longitudinal weld pipe |  |  | 12.7
399 | 12528.242 | 10990 | 0.447 | 2.224 | Support |  |  | 06:00 | 12.7 | 200 | 210
398 | 12528.258 | 10990 | 0.463 | 2.224 | Offtake |  |  | 12:00 | 12.7 | 50 | 50
400 | 12528.922 | 10990 | 1.127 | 2.224 | Joint Insulation |  |  |  | 12.7
401 | 12529.441 | 10990 | 1.646 | 2.224 | Offtake |  |  | 12:00 | 12.7 | 100 | 100
80011 | 12530.019 | 11000 |  | 0.632 | Tee | Tee pipe |  | 06:02
402 | 12530.106 | 11000 | 0.087 | 0.632 | Offtake |  |  | 09:00 |  | 400 | 400
80012 | 12530.651 | 11010 |  | 1.297 | Weld | Valve pipe |  | 10:20
403 | 12531.273 | 11010 | 0.622 | 1.297 | Valve | [10 empty] | Receiver valve#1
80013 | 12531.948 | 11020 |  | 0.621 | Tee | Tee pipe |  | 11:52
404 | 12532.055 | 11020 | 0.107 | 0.621 | Offtake |  |  | 12:00 |  | 400 | 400
50023 | 12532.211 | 11020 | 0.263 | 0.621 | Marker | AGM | [9 empty] | Receiver tee
80014 | 12532.569 | 11030 |  | 1.301 | Weld | Valve pipe |  | 11:52
405 | 12533.182 | 11030 | 0.613 | 1.301 | Valve | [10 empty] | Receiver valve#2
80015 | 12533.87 | 11040 |  | 0 | Weld | Longitudinal weld pipe |  | 00:10 | 9.3

## Comparison
PIPE ALIGNMENT v8.1 < NEW 2025 (Vendor Baru) vs OLD 2020 (Vendor Lama) > 5,100 baris ¦ Pipeline: 12536m ¦ Joint-Centric + DTW + Physics Validation ¦ 5-Tier Hierarchy ¦ Sorted ascending
< DATA BARU 2025 (Vendor Baru) | [14 empty] | KOMPARASI (NEW − OLD) + VALIDASI FISIKA | [11 empty] | DATA LAMA 2020 (Vendor Lama) >
Log Dist NEW (m) | Feature Type NEW | Identif. NEW | Joint No. NEW | Joint Len NEW (m) | Dist GW NEW (m) | Wall WT NEW (mm) | O'Clock NEW | Length NEW (mm) | Width NEW (mm) | Depth NEW (%WT) | Surface NEW | ERF ASME NEW | Psafe NEW (bar) | Comment NEW | Odo Diff (m) NEW-OLD | Dist GW Δ NEW-OLD | O'Clock Berubah? | Clock Δ (deg) | Depth Δ (%) NEW-OLD | Length Δ(mm) NEW-OLD | Width Δ(mm) NEW-OLD | Surface Berubah? | Match Status | Growth Rate Flag | Clock Shift Integrity | Data Kelengkapan | Log Dist OLD (m) | Feature Type OLD | Identif. OLD | Joint No. OLD | Joint Len OLD (m) | Dist GW OLD (m) | Wall WT OLD (mm) | O'Clock OLD | Length OLD (mm) | Width OLD (mm) | Depth OLD (%WT) | Surface OLD | ERF ASME OLD | Psafe OLD (bar) | Comment OLD
[23 empty] | ONLY IN OLD |  |  | Hanya OLD | -2.45 | Recording
-0.661 | Weld | Valve pipe | 0 | 1.298 | [18 empty] | ONLY IN NEW |  |  | Hanya NEW
0 | Valve |  | 0 | 1.298 | 0.661 | [8 empty] | Launcher valve#1 | 0 | [7 empty] | MATCHED |  |  | NEW terbatas | 0 | Valve
[23 empty] | ONLY IN OLD |  |  | Hanya OLD | 0 | Marker | [12 empty] | AGMLAU-VALVE
[23 empty] | ONLY IN OLD |  |  | Hanya OLD | 0.51 | Weld | Launcher End | 10 | 4.54 |  | 9.34 | [7 empty] | KM 53
0.637 | Weld | Longitudinal weld pipe | 10 | 4.32 |  | 9.3 | [16 empty] | ONLY IN NEW |  |  | Hanya NEW
1.058 | Bend |  | 10 | 4.32 | 0.421 | 9.3 | 03:00 | 3526 | [5 empty] | right | -0.142 | [7 empty] | MATCHED |  |  | Lengkap | 1.2 | Bend | [12 empty] | 5D Bend [R]
[23 empty] | ONLY IN OLD |  |  | Hanya OLD | 4.33 | Bend
4.524 | Support |  | 10 | 4.32 | 3.887 | 9.3 | 06:00 | 170 | 180 | [5 empty] | -0.156 |  | no | 0 |  |  |  |  | MATCHED |  |  | Lengkap | 4.68 | Support | [5 empty] | 06:00
[23 empty] | ONLY IN OLD |  |  | Hanya OLD | 5.05 | Weld |  | 20 | 1.34 |  | 9.34
4.957 | Weld | Longitudinal weld pipe | 20 | 1.3 |  | 12.7 | [16 empty] | ONLY IN NEW |  |  | Hanya NEW
5.579 | Offtake |  | 20 | 1.3 | 0.622 | 12.7 | 12:00 | 50 | 50 | [5 empty] | -0.151 |  | no | 0 |  |  |  |  | MATCHED |  |  | Lengkap | 5.73 | Offtake | [5 empty] | 12:00
5.995 | Support |  | 20 | 1.3 | 1.038 | 12.7 | 06:00 | 130 | 140 | [5 empty] | -0.245 |  | no | 0 |  |  |  |  | MATCHED |  |  | Lengkap | 6.24 | Support | [5 empty] | 06:00
[23 empty] | ONLY IN OLD |  |  | Hanya OLD | 6.39 | Weld | Installation Area Begin | 30 | 4.96 |  | 9.34
6.257 | Weld | Valve pipe | 30 | 1.249 | [18 empty] | ONLY IN NEW |  |  | Hanya NEW
6.864 | Valve |  | 30 | 1.249 | 0.607 | [8 empty] | Launcher valve#2 | -0.236 | [7 empty] | MATCHED |  |  | NEW terbatas | 7.1 | Valve
7.506 | Tee | Tee pipe | 40 | 0.617 | [10 empty] | -0.564 |  | YES | [5 empty] | MATCHED |  |  | NEW terbatas | 8.07 | Tee |  | 50 |  |  |  | 03:00
7.601 | Offtake |  | 40 | 0.617 | 0.095 |  | 03:00 | 400 | 400 | [13 empty] | ONLY IN NEW |  |  | Hanya NEW
7.784 | Marker | AGM | 40 | 0.617 | 0.278 | [8 empty] | Launcher tee | [8 empty] | ONLY IN NEW |  |  | Hanya NEW
8.123 | Tee | Tee pipe | 50 | 0.83 | [10 empty] | -0.797 |  | YES | [5 empty] | MATCHED |  |  | NEW terbatas | 8.92 | Tee |  | 60 |  |  |  | 09:00
8.489 | Offtake |  | 50 | 0.83 | 0.366 |  | 09:00 | 250 | 250 | [13 empty] | ONLY IN NEW |  |  | Hanya NEW
8.953 | Weld | Longitudinal weld pipe | 60 | 1.153 |  | 12.7 | [16 empty] | ONLY IN NEW |  |  | Hanya NEW
9.224 | Offtake |  | 60 | 1.153 | 0.271 | 12.7 | 12:00 | 50 | 50 | [5 empty] | -0.366 |  | no | 0 |  |  |  |  | MATCHED |  |  | Lengkap | 9.59 | Offtake | [5 empty] | 12:00
9.626 | Offtake |  | 60 | 1.153 | 0.673 | 12.7 | 12:00 | 50 | 50 | [5 empty] | -0.374 |  | no | 0 |  |  |  |  | MATCHED |  |  | Lengkap | 10 | Offtake | [5 empty] | 12:00
10.106 | Weld | Longitudinal weld pipe | 70 | 0.879 |  | 12.7 | [16 empty] | ONLY IN NEW |  |  | Hanya NEW
[23 empty] | ONLY IN OLD |  |  | Hanya OLD | 10.91 | Flange
10.571 | Joint Insulation |  | 70 | 0.879 | 0.465 | 12.7 | [16 empty] | ONLY IN NEW |  |  | Hanya NEW
[23 empty] | ONLY IN OLD |  |  | Hanya OLD | 11.35 | Weld | Installation Area End | 90 | 8.44 |  | 9.34
10.985 | Weld | Longitudinal weld pipe | 80 | 8.43 |  | 9.3 | 06:14 | [15 empty] | ONLY IN NEW |  |  | Hanya NEW
11.105 | Support |  | 80 | 8.43 | 0.12 | 9.3 | 06:00 | 220 | 260 | [5 empty] | -0.455 |  | no | 0 |  |  |  |  | MATCHED |  |  | Lengkap | 11.56 | Support | [5 empty] | 06:00
12.293 | Bend |  | 80 | 8.43 | 1.308 | 9.3 | 06:00 | 5919 | [5 empty] | down | -0.407 | [7 empty] | MATCHED |  |  | Lengkap | 12.7 | Bend | [12 empty] | >10D Bend [O]
14.531 | Support |  | 80 | 8.43 | 3.546 | 9.3 | 06:00 | 170 | 210 | [5 empty] | -0.449 |  | no | 0 |  |  |  |  | MATCHED |  |  | Lengkap | 14.98 | Support | [5 empty] | 06:00
19.415 | Weld | Longitudinal weld pipe | 90 | 7.939 |  | 9.3 | 06:40 | [15 empty] | ONLY IN NEW |  |  | Hanya NEW
19.667 | Metal Loss | Corrosion | 90 | 7.939 | 0.252 | 9.3 | 07:12 | 15 | 35 | 9 | External | [11 empty] | ONLY IN NEW |  |  | Hanya NEW
24.112 | Bend |  | 90 | 7.939 | 4.697 | 9.3 | 12:00 | 2876 | [5 empty] | up | 6.332 | [7 empty] | MATCHED |  |  | Lengkap | 17.78 | Bend
[23 empty] | ONLY IN OLD |  |  | Hanya OLD | 19.79 | Weld |  | 100 | 7.89 |  | 9.34
27.354 | Weld | Longitudinal weld pipe | 100 | 6.154 |  | 9.3 | 05:32 | [7 empty] | -0.326 | [7 empty] | MATCHED |  |  | NEW terbatas | 27.68 | Weld |  | 110 | 6.12 |  | 9.34
27.662 | Metal Loss | Corrosion | 100 | 6.154 | 0.308 | 9.3 | 05:56 | 15 | 78 | 7 | External | [11 empty] | ONLY IN NEW |  |  | Hanya NEW
31.252 | Metal Loss | Corrosion | 100 | 6.154 | 3.898 | 9.3 | 02:20 | 6 | 21 | 7 | External | [11 empty] | ONLY IN NEW |  |  | Hanya NEW
33.508 | Weld | Longitudinal weld pipe | 110 | 8.962 |  | 9.3 | 03:40 | [7 empty] | -0.292 | [7 empty] | MATCHED |  |  | NEW terbatas | 33.8 | Weld |  | 120 | 8.99 |  | 9.34
34.361 | Bend |  | 110 | 8.962 | 0.853 | 9.3 | 09:00 | 7218 | [5 empty] | left | [8 empty] | ONLY IN NEW |  |  | Hanya NEW
38.643 | Metal Loss | Close To | 110 | 8.962 | 5.135 | 9.3 | 00:52 | 55 | 78 | [13 empty] | ONLY IN NEW |  |  | Hanya NEW
42.47 | Weld | Longitudinal weld pipe | 120 | 5.884 |  | 9.3 | 05:02 | [7 empty] | -0.32 | [7 empty] | MATCHED |  |  | NEW terbatas | 42.79 | Weld |  | 130 | 5.94 |  | 9.34
46.667 | Metal Loss | Corrosion | 120 | 5.884 | 4.197 | 9.3 | 05:14 | 19 | 128 | 8 | External | [11 empty] | ONLY IN NEW |  |  | Hanya NEW
47.619 | Metal Loss | Corrosion | 120 | 5.884 | 5.149 | 9.3 | 06:46 | 10 | 50 | 7 | External | [11 empty] | ONLY IN NEW |  |  | Hanya NEW
47.72 | Metal Loss | Corrosion | 120 | 5.884 | 5.25 | 9.3 | 06:06 | 9 | 43 | 10 | External | 0.702 | 105.4 | [9 empty] | ONLY IN NEW |  |  | Hanya NEW
48.354 | Weld | Longitudinal weld pipe | 130 | 9.661 |  | 9.3 | [8 empty] | -0.376 | [7 empty] | MATCHED |  |  | NEW terbatas | 48.73 | Weld |  | 140 | 9.67 |  | 9.34
49.634 | Bend |  | 130 | 9.661 | 1.28 | 9.3 | 03:00 | 7784 | [5 empty] | right | [8 empty] | ONLY IN NEW |  |  | Hanya NEW
50.853 | Metal Loss | Corrosion | 130 | 9.661 | 2.499 | 9.3 | 10:26 | 7 | 28 | 7 | External | [11 empty] | ONLY IN NEW |  |  | Hanya NEW
51.23 | Fitting |  | 130 | 9.661 | 2.876 | 9.3 |  | 500 | [14 empty] | ONLY IN NEW |  |  | Hanya NEW
51.756 | Metal Loss | Corrosion | 130 | 9.661 | 3.402 | 9.3 | 00:22 | 43 | 78 | 8 | External | [11 empty] | ONLY IN NEW |  |  | Hanya NEW
58.015 | Weld | Longitudinal weld pipe | 140 | 10.16 |  | 9.3 | [8 empty] | -0.375 | [7 empty] | MATCHED |  |  | NEW terbatas | 58.39 | Weld |  | 150 | 10.13 |  | 9.34
58.182 | Metal Loss | Corrosion | 140 | 10.16 | 0.167 | 9.3 | 05:52 | 14 | 21 | 11 | External | 0.703 | 105.3 | [9 empty] | ONLY IN NEW |  |  | Hanya NEW
[23 empty] | ONLY IN OLD |  |  | Hanya OLD | 58.56 | Metal Loss | Corrosion |  |  | -0.16 |  | 05:49 | 13 | 15 | 12 | Internal |  |  | FUIN
58.247 | Metal Loss | Corrosion | 140 | 10.16 | 0.232 | 9.3 | 05:24 | 15 | 106 | 8 | External | [11 empty] | ONLY IN NEW |  |  | Hanya NEW
59.104 | Metal Loss | MFG | 140 | 10.16 | 1.089 | 9.3 | 05:32 | 20 | 128 | 12 | External | 0.704 | 105.1 | [9 empty] | ONLY IN NEW |  |  | Hanya NEW
59.219 | Metal Loss | MFG | 140 | 10.16 | 1.204 | 9.3 | 04:08 | 37 | 340 | 21 | External | 0.716 | 103.4 | [9 empty] | ONLY IN NEW |  |  | Hanya NEW
61.616 | Metal Loss | Corrosion | 140 | 10.16 | 3.601 | 9.3 | 01:26 | 7 | 50 | 7 | External | [11 empty] | ONLY IN NEW |  |  | Hanya NEW
63.804 | Metal Loss | Corrosion | 140 | 10.16 | 5.789 | 9.3 | 10:10 | 7 | 28 | 8 | External | [11 empty] | ONLY IN NEW |  |  | Hanya NEW
68.175 | Weld | Longitudinal weld pipe | 150 | 10.11 |  | 9.3 | 11:12 | [7 empty] | -0.345 | [7 empty] | MATCHED |  |  | NEW terbatas | 68.52 | Weld |  | 160 | 10.05 |  | 9.34
68.351 | Metal Loss | Corrosion | 150 | 10.11 | 0.176 | 9.3 | 01:02 | 9 | 57 | 8 | External | [11 empty] | ONLY IN NEW |  |  | Hanya NEW
72.456 | Metal Loss | Close To | 150 | 10.11 | 4.281 | 9.3 | 08:10 | 77 | 170 | [13 empty] | ONLY IN NEW |  |  | Hanya NEW
73.67 | Metal Loss | Corrosion | 150 | 10.11 | 5.495 | 9.3 | 11:54 | 21 | 35 | 11 | External | 0.704 | 105.1 |  | -0.33 | 10.975 | YES | 0.5 | 0 | 8 | 22 | no | MATCHED |  |  | Lengkap | 74 | Metal Loss | Corrosion |  |  | -5.48 |  | 11:55 | 13 | 13 | 11 | External |  |  | FUIN
78.285 | Weld | Longitudinal weld pipe | 160 | 2.745 |  | 9.3 | 11:42 | [7 empty] | -0.295 | [7 empty] | MATCHED |  |  | NEW terbatas | 78.58 | Weld |  | 170 | 2.73 |  | 9.34
[23 empty] | ONLY IN OLD |  |  | Hanya OLD | 79.48 | Other | [5 empty] | 03:00 | [6 empty] | Noise
[23 empty] | ONLY IN OLD |  |  | Hanya OLD | 80.68 | Fitting
[23 empty] | ONLY IN OLD |  |  | Hanya OLD | 81.31 | Weld | Installation Area Begin | 180 | 4.47 |  | 9.34
81.03 | Tee | Tee pipe | 170 | 0.607 | [10 empty] | -0.58 |  | YES | [5 empty] | MATCHED |  |  | NEW terbatas | 81.61 | Tee | [5 empty] | 12:00
81.202 | Offtake |  | 170 | 0.607 | 0.172 |  | 12:00 | 250 | 250 | [13 empty] | ONLY IN NEW |  |  | Hanya NEW
81.637 | Weld | Longitudinal weld pipe | 180 | 1.006 |  | 9.3 | [16 empty] | ONLY IN NEW |  |  | Hanya NEW
[23 empty] | ONLY IN OLD |  |  | Hanya OLD | 82.48 | Support | [5 empty] | 06:00
82.158 | Support |  | 180 | 1.006 | 0.521 | 9.3 | 06:00 | 100 | 130 | [13 empty] | ONLY IN NEW |  |  | Hanya NEW
[23 empty] | ONLY IN OLD |  |  | Hanya OLD | 82.64 | Other | [5 empty] | 09:00 | [6 empty] | Noise
82.35 | Support |  | 180 | 1.006 | 0.713 | 9.3 | 08:52 | 51 | 106 | [13 empty] | ONLY IN NEW |  |  | Hanya NEW
82.643 | Weld | Valve pipe | 190 | 1.27 | [18 empty] | ONLY IN NEW |  |  | Hanya NEW
83.288 | Valve |  | 190 | 1.27 | 0.645 | [9 empty] | -0.252 | [7 empty] | MATCHED |  |  | NEW terbatas | 83.54 | Valve
83.913 | Weld | Longitudinal weld pipe | 200 | 1.554 |  | 9.3 | [16 empty] | ONLY IN NEW |  |  | Hanya NEW
84.346 | Offtake |  | 200 | 1.554 | 0.433 | 9.3 | 12:00 | 50 | 50 | [13 empty] | ONLY IN NEW |  |  | Hanya NEW
84.548 | Support |  | 200 | 1.554 | 0.635 | 9.3 | 06:00 | 120 | 180 | [13 empty] | ONLY IN NEW |  |  | Hanya NEW
84.825 | Offtake |  | 200 | 1.554 | 0.912 | 9.3 | 12:00 | 50 | 50 | [5 empty] | 0.155 |  | no | 0 |  |  |  |  | MATCHED |  |  | Lengkap | 84.67 | Offtake | [5 empty] | 12:00
[23 empty] | ONLY IN OLD |  |  | Hanya OLD | 84.92 | Support | [5 empty] | 06:00
[23 empty] | ONLY IN OLD |  |  | Hanya OLD | 85.17 | Offtake | [5 empty] | 12:00
85.467 | Weld | Longitudinal weld pipe | 210 | 3.069 |  | 9.3 | 02:56 | [15 empty] | ONLY IN NEW |  |  | Hanya NEW
[23 empty] | ONLY IN OLD |  |  | Hanya OLD | 85.78 | Weld | Installation Area End | 200 | 3.06 |  | 9.34
86.398 | Bend |  | 210 | 3.069 | 0.931 | 9.3 | 06:00 | 1398 | [5 empty] | down | -0.022 | [7 empty] | MATCHED |  |  | Lengkap | 86.42 | Bend | [12 empty] | 5D Bend [O]
[23 empty] | ONLY IN OLD |  |  | Hanya OLD | 87.31 | Marker | [12 empty] | AGMLAU-Bend
[23 empty] | ONLY IN OLD |  |  | Hanya OLD | 88.15 | Bend
[23 empty] | ONLY IN OLD |  |  | Hanya OLD | 88.83 | Weld |  | 210 | 1.49 |  | 9.34
[23 empty] | ONLY IN OLD |  |  | Hanya OLD | 90.32 | Weld |  | 220 | 3.12 |  | 9.34
[23 empty] | ONLY IN OLD |  |  | Hanya OLD | 91.02 | Bend | [12 empty] | 5D Bend [S]
[23 empty] | ONLY IN OLD |  |  | Hanya OLD | 92.75 | Bend
88.536 | Weld | Longitudinal weld pipe | 220 | 1.474 |  | 9.3 | 00:32 | [7 empty] | -4.904 | [7 empty] | MATCHED |  |  | NEW terbatas | 93.44 | Weld |  | 230 | 1.45 |  | 9.34
90.01 | Weld | Longitudinal weld pipe | 230 | 3.052 |  | 9.3 | 03:16 | [7 empty] | -4.88 | [7 empty] | MATCHED |  |  | NEW terbatas | 94.89 | Weld |  | 240 | 9.19 |  | 9.34
90.741 | Bend |  | 230 | 3.052 | 0.731 | 9.3 | 12:00 | 1572 | [5 empty] | up | [8 empty] | ONLY IN NEW |  |  | Hanya NEW
93.062 | Weld | Longitudinal weld pipe | 240 | 1.463 |  | 9.3 | [16 empty] | ONLY IN NEW |  |  | Hanya NEW
93.598 | Metal Loss | Close To | 240 | 1.463 | 0.536 | 9.3 | 06:32 | 27 | 85 | [13 empty] | ONLY IN NEW |  |  | Hanya NEW
94.525 | Weld | Longitudinal weld pipe | 250 | 9.19 |  | 9.3 | 01:34 | [15 empty] | ONLY IN NEW |  |  | Hanya NEW
95.752 | Metal Loss | Corrosion | 250 | 9.19 | 1.227 | 9.3 | 11:42 | 19 | 28 | 13 | External | 0.704 | 105.1 |  | -0.368 | 2.457 | YES | 3.5 | 3 | 6 | 12 | no | MATCHED |  |  | Lengkap | 96.12 | Metal Loss | Corrosion |  |  | -1.23 |  | 11:35 | 13 | 16 | 10 | External |  |  | FUIN
97.678 | Metal Loss | Corrosion | 250 | 9.19 | 3.153 | 9.3 | 05:28 | 6 | 28 | 7 | External | [11 empty] | ONLY IN NEW |  |  | Hanya NEW
99.196 | Metal Loss | Corrosion | 250 | 9.19 | 4.671 | 9.3 | 07:52 | 16 | 21 | 11 | External | 0.703 | 105.2 |  | -0.364 | 9.341 | YES | 5.5 | 0 | 3 | 6 | no | MATCHED |  |  | Lengkap | 99.56 | Metal Loss | Corrosion |  |  | -4.67 |  | 07:41 | 13 | 15 | 11 | External |  |  | FUIN
103.165 | Metal Loss | CLUSTER corrosion | 250 | 9.19 | 8.64 | 9.3 | 05:50 | 38 | 78 | 18 | External | 0.714 | 103.7 |  | -0.365 | 17.28 | YES | 3 | 5 | 25 | 65 | no | MATCHED |  |  | Lengkap | 103.53 | Metal Loss | Corrosion |  |  | -8.64 |  | 05:44 | 13 | 13 | 13 | External | 0.83 |  | FUIN
103.267 | Metal Loss | Corrosion | 250 | 9.19 | 8.742 | 9.3 | 05:08 | 10 | 35 | 6 | External | [11 empty] | ONLY IN NEW |  |  | Hanya NEW
103.383 | Metal Loss | Corrosion | 250 | 9.19 | 8.858 | 9.3 | 04:28 | 23 | 35 | 10 | External | 0.705 | 105 | [9 empty] | ONLY IN NEW |  |  | Hanya NEW
103.412 | Metal Loss | Corrosion | 250 | 9.19 | 8.887 | 9.3 | 06:28 | 12 | 57 | 9 | External |  |  |  | -0.138 | 17.547 | YES | 14.5 | -4 | -1 | 26 | no | MATCHED |  |  | Lengkap | 103.55 | Metal Loss | Corrosion |  |  | -8.66 |  | 05:59 | 13 | 31 | 13 | External | 0.83 |  | FUIN
[23 empty] | ONLY IN OLD |  |  | Hanya OLD | 103.74 | Metal Loss | Corrosion |  |  | -8.85 |  | 04:24 | 13 | 14 | 14 | External | 0.83 |  | FUIN
103.688 | Metal Loss | Corrosion | 250 | 9.19 | 9.163 | 9.3 | 07:12 | 7 | 28 | 10 | External | 0.702 | 105.4 | adj. to GW | [8 empty] | ONLY IN NEW |  |  | Hanya NEW
103.715 | Weld | Longitudinal weld pipe | 260 | 12.169 |  | 9.3 | 09:30 | [7 empty] | -0.355 | [7 empty] | MATCHED |  |  | NEW terbatas | 104.07 | Weld |  | 250 | 12.15 |  | 9.34
104.134 | Metal Loss | Corrosion | 260 | 12.169 | 0.419 | 9.3 | 00:22 | 18 | 28 | 12 | External | 0.704 | 105.1 |  | -0.376 | 0.859 | YES | 5 | -1 | 5 | 13 | no | MATCHED |  |  | Lengkap | 104.51 | Metal Loss | Corrosion |  |  | -0.44 |  | 12:12 | 13 | 15 | 13 | External | 0.83 |  | FUIN
104.228 | Metal Loss | Corrosion | 260 | 12.169 | 0.513 | 9.3 | 05:14 | 6 | 35 | 9 | Internal | [11 empty] | ONLY IN NEW |  |  | Hanya NEW
104.257 | Metal Loss | Corrosion | 260 | 12.169 | 0.542 | 9.3 | 07:46 | 9 | 50 | 11 | Internal | 0.702 | 105.3 | [9 empty] | ONLY IN NEW |  |  | Hanya NEW
104.264 | Metal Loss | CLUSTER corrosion | 260 | 12.169 | 0.549 | 9.3 | 06:38 | 63 | 64 | 8 | Internal | [11 empty] | ONLY IN NEW |  |  | Hanya NEW
[23 empty] | ONLY IN OLD |  |  | Hanya OLD | 104.7 | Metal Loss | Corrosion |  |  | -0.63 |  | 06:28 | 12 | 15 | 10 | External |  |  | FUIN
104.37 | Metal Loss | Corrosion | 260 | 12.169 | 0.655 | 9.3 | 06:50 | 17 | 57 | 8 | Internal | [11 empty] | ONLY IN NEW |  |  | Hanya NEW
104.672 | Metal Loss | Corrosion | 260 | 12.169 | 0.957 | 9.3 | 06:00 | 9 | 57 | 6 | Internal | [11 empty] | ONLY IN NEW |  |  | Hanya NEW
104.72 | Metal Loss | Corrosion | 260 | 12.169 | 1.005 | 9.3 | 06:04 | 24 | 135 | 7 | Internal | [11 empty] | ONLY IN NEW |  |  | Hanya NEW
104.986 | Metal Loss | Corrosion | 260 | 12.169 | 1.271 | 9.3 | 08:12 | 8 | 57 | 6 | Internal | [11 empty] | ONLY IN NEW |  |  | Hanya NEW
105.272 | Metal Loss | Corrosion | 260 | 12.169 | 1.557 | 9.3 | 06:54 | 20 | 121 | 7 | Internal | [11 empty] | ONLY IN NEW |  |  | Hanya NEW
109.79 | Metal Loss | Corrosion | 260 | 12.169 | 6.075 | 9.3 | 06:00 | 14 | 64 | 14 | Internal | 0.703 | 105.2 | [9 empty] | ONLY IN NEW |  |  | Hanya NEW
115.78 | Metal Loss | Corrosion | 260 | 12.169 | 12.065 | 9.3 | 09:48 | 10 | 43 | 8 | Internal | [11 empty] | ONLY IN NEW |  |  | Hanya NEW
115.884 | Weld | Longitudinal weld pipe | 270 | 12.176 |  | 9.3 | 04:30 | [7 empty] | -0.336 | [7 empty] | MATCHED |  |  | NEW terbatas | 116.22 | Weld |  | 260 | 12.19 |  | 9.34
128.06 | Weld | Longitudinal weld pipe | 280 | 12.125 |  | 9.3 | 04:04 | [7 empty] | -0.36 | [7 empty] | MATCHED |  |  | NEW terbatas | 128.42 | Weld |  | 270 | 12.15 |  | 9.34
138.874 | Metal Loss | MFG | 280 | 12.125 | 10.814 | 9.3 | 06:14 | 8 | 43 | 7 | External | [11 empty] | ONLY IN NEW |  |  | Hanya NEW
138.89 | Metal Loss | MFG | 280 | 12.125 | 10.83 | 9.3 | 07:34 | 12 | 85 | 7 | External | [11 empty] | ONLY IN NEW |  |  | Hanya NEW
140.185 | Weld | Longitudinal weld pipe | 290 | 12.179 |  | 9.3 | 00:52 | [7 empty] | -0.375 | [7 empty] | MATCHED |  |  | NEW terbatas | 140.56 | Weld |  | 280 | 12.2 |  | 9.34
142.558 | Metal Loss | MFG | 290 | 12.179 | 2.373 | 9.3 | 07:28 | 9 | 43 | 8 | External | [11 empty] | ONLY IN NEW |  |  | Hanya NEW
149.407 | Metal Loss | MFG | 290 | 12.179 | 9.222 | 9.3 | 08:06 | 9 | 50 | 6 | External | [11 empty] | ONLY IN NEW |  |  | Hanya NEW
151.633 | Metal Loss | MFG | 290 | 12.179 | 11.448 | 9.3 | 06:14 | 26 | 163 | 17 | External | 0.708 | 104.6 | [9 empty] | ONLY IN NEW |  |  | Hanya NEW
152.364 | Weld | Longitudinal weld pipe | 300 | 12.175 |  | 9.3 | 05:28 | [7 empty] | -0.396 | [7 empty] | MATCHED |  |  | NEW terbatas | 152.76 | Weld |  | 290 | 12.18 |  | 9.34
152.612 | Metal Loss | Corrosion | 300 | 12.175 | 0.248 | 9.3 | 07:44 | 7 | 43 | 12 | Internal | 0.702 | 105.4 | [9 empty] | ONLY IN NEW |  |  | Hanya NEW
152.766 | Metal Loss | Corrosion | 300 | 12.175 | 0.402 | 9.3 | 07:20 | 7 | 28 | 6 | Internal | [11 empty] | ONLY IN NEW |  |  | Hanya NEW
155.332 | Metal Loss | Corrosion | 300 | 12.175 | 2.968 | 9.3 | 05:58 | 6 | 14 | 6 | Internal | [11 empty] | ONLY IN NEW |  |  | Hanya NEW
155.506 | Metal Loss | Corrosion | 300 | 12.175 | 3.142 | 9.3 | 05:44 | 11 | 43 | 9 | Internal | [11 empty] | ONLY IN NEW |  |  | Hanya NEW
155.615 | Metal Loss | Corrosion | 300 | 12.175 | 3.251 | 9.3 | 05:48 | 8 | 35 | 6 | Internal | [11 empty] | ONLY IN NEW |  |  | Hanya NEW
155.685 | Metal Loss | Corrosion | 300 | 12.175 | 3.321 | 9.3 | 05:44 | 9 | 21 | 7 | Internal | [11 empty] | ONLY IN NEW |  |  | Hanya NEW
157.059 | Metal Loss | Corrosion | 300 | 12.175 | 4.695 | 9.3 | 05:44 | 12 | 28 | 7 | Internal | [11 empty] | ONLY IN NEW |  |  | Hanya NEW
159.691 | Metal Loss | Corrosion | 300 | 12.175 | 7.327 | 9.3 | 05:48 | 6 | 28 | 6 | Internal | [11 empty] | ONLY IN NEW |  |  | Hanya NEW
164.462 | Metal Loss | Corrosion | 300 | 12.175 | 12.098 | 9.3 | 04:40 | 10 | 50 | 17 | Internal | 0.703 | 105.3 | [9 empty] | ONLY IN NEW |  |  | Hanya NEW
164.539 | Weld | Longitudinal weld pipe | 310 | 12.24 |  | 9.3 | 06:04 | [7 empty] | -0.401 | [7 empty] | MATCHED |  |  | NEW terbatas | 164.94 | Weld |  | 300 | 12.29 |  | 9.34
176.779 | Weld | Longitudinal weld pipe | 320 | 12.162 |  | 9.3 | [8 empty] | -0.451 | [7 empty] | MATCHED |  |  | NEW terbatas | 177.23 | Weld |  | 310 | 12.19 |  | 9.34
178.092 | Metal Loss | Corrosion | 320 | 12.162 | 1.313 | 9.3 | 03:28 | 10 | 43 | 7 | External | [11 empty] | ONLY IN NEW |  |  | Hanya NEW
188.941 | Weld | Longitudinal weld pipe | 330 | 12.131 |  | 9.3 | 02:24 | [7 empty] | -0.479 | [7 empty] | MATCHED |  |  | NEW terbatas | 189.42 | Weld |  | 320 | 12.19 |  | 9.34
200.208 | Metal Loss | MFG | 330 | 12.131 | 11.267 | 9.3 | 03:38 | 17 | 170 | 8 | External | [11 empty] | ONLY IN NEW |  |  | Hanya NEW
200.365 | Metal Loss | MFG | 330 | 12.131 | 11.424 | 9.3 | 06:42 | 15 | 106 | 6 | External | [11 empty] | ONLY IN NEW |  |  | Hanya NEW
201.072 | Weld | Longitudinal weld pipe | 340 | 11.98 |  | 9.3 | 00:22 | [7 empty] | -0.528 | [7 empty] | MATCHED |  |  | NEW terbatas | 201.6 | Weld |  | 330 | 12.02 |  | 9.34
202.685 | Metal Loss | MFG | 340 | 11.98 | 1.613 | 9.3 | 07:40 | 9 | 50 | 7 | External | [11 empty] | ONLY IN NEW |  |  | Hanya NEW
213.052 | Weld | Longitudinal weld pipe | 350 | 12.12 |  | 9.3 | 01:58 | [7 empty] | -0.568 | [7 empty] | MATCHED |  |  | NEW terbatas | 213.62 | Weld |  | 340 | 12.15 |  | 9.34
225.172 | Weld | Longitudinal weld pipe | 360 | 12.117 |  | 9.3 | 11:28 | [7 empty] | -0.598 | [7 empty] | MATCHED |  |  | NEW terbatas | 225.77 | Weld |  | 350 | 12.12 |  | 9.34
226.011 | Metal Loss | Corrosion | 360 | 12.117 | 0.839 | 9.3 | 00:02 | 18 | 85 | 7 | Internal | [11 empty] | ONLY IN NEW |  |  | Hanya NEW
226.042 | Metal Loss | Corrosion | 360 | 12.117 | 0.87 | 9.3 | 01:14 | 18 | 121 | 9 | Internal | [11 empty] | ONLY IN NEW |  |  | Hanya NEW
237.289 | Weld | Longitudinal weld pipe | 370 | 12.272 |  | 9.3 | 07:40 | [7 empty] | -0.601 | [7 empty] | MATCHED |  |  | NEW terbatas | 237.89 | Weld |  | 360 | 12.26 |  | 9.34
249.391 | Metal Loss | CLUSTER corrosion | 370 | 12.272 | 12.102 | 9.3 | 09:04 | 37 | 85 | 7 | External | [11 empty] | ONLY IN NEW |  |  | Hanya NEW
249.561 | Weld | Longitudinal weld pipe | 380 | 12.184 |  | 9.3 | 02:26 | [7 empty] | -0.589 | [7 empty] | MATCHED |  |  | NEW terbatas | 250.15 | Weld |  | 370 | 12.2 |  | 9.34
261.745 | Weld | Longitudinal weld pipe | 390 | 12.164 |  | 9.3 | 04:18 | [7 empty] | -0.595 | [7 empty] | MATCHED |  |  | NEW terbatas | 262.34 | Weld |  | 380 | 12.19 |  | 9.34
273.909 | Weld | Longitudinal weld pipe | 400 | 12.184 |  | 9.3 | 07:36 | [7 empty] | -0.621 | [7 empty] | MATCHED |  |  | NEW terbatas | 274.53 | Weld |  | 390 | 12.17 |  | 9.34
286.093 | Weld | Longitudinal weld pipe | 410 | 12.128 |  | 9.3 | [8 empty] | -0.607 | [7 empty] | MATCHED |  |  | NEW terbatas | 286.7 | Weld |  | 400 | 12.19 |  | 9.34
287.657 | Metal Loss | MFG | 410 | 12.128 | 1.564 | 9.3 | 11:00 | 18 | 71 | 12 | External | 0.704 | 105.1 | [9 empty] | ONLY IN NEW |  |  | Hanya NEW
298.221 | Weld | Longitudinal weld pipe | 420 | 12.095 |  | 9.3 | 11:20 | [7 empty] | -0.669 | [7 empty] | MATCHED |  |  | NEW terbatas | 298.89 | Weld |  | 410 | 12.16 |  | 9.34
299.642 | Metal Loss | Corrosion | 420 | 12.095 | 1.421 | 9.3 | 03:06 | 16 | 35 | 8 | External |  |  |  | -0.688 | 2.861 | YES | 5 | -2 | 3 | 20 | no | MATCHED |  |  | Lengkap | 300.33 | Metal Loss | Corrosion |  |  | -1.44 |  | 02:56 | 13 | 15 | 10 | External |  |  | FUIN
300.805 | Metal Loss | Corrosion | 420 | 12.095 | 2.584 | 9.3 | 08:38 | 14 | 43 | 22 | External | 0.704 | 105.1 |  | -0.685 | 5.184 | YES | 4.5 | -3 | -6 | 16 | no | MATCHED |  |  | Lengkap | 301.49 | Metal Loss | Corrosion |  |  | -2.6 |  | 08:29 | 20 | 27 | 25 | External | 0.84 |  | FUIN
302.521 | Metal Loss | Corrosion | 420 | 12.095 | 4.3 | 9.3 | 08:38 | 19 | 28 | 8 | External |  |  |  | -0.699 | 8.62 | YES | 4 | -3 | 7 | 15 | no | MATCHED |  |  | Lengkap | 303.22 | Metal Loss | Corrosion |  |  | -4.32 |  | 08:30 | 12 | 13 | 11 | External |  |  | FUIN
305.158 | Metal Loss | Corrosion | 420 | 12.095 | 6.937 | 9.3 | 01:42 | 21 | 99 | 6 | External | [11 empty] | ONLY IN NEW |  |  | Hanya NEW
310.316 | Weld | Longitudinal weld pipe | 430 | 12.157 |  | 9.3 | 01:30 | [7 empty] | -0.744 | [7 empty] | MATCHED |  |  | NEW terbatas | 311.06 | Weld |  | 420 | 12.16 |  | 9.34
310.844 | Metal Loss | Corrosion | 430 | 12.157 | 0.528 | 9.3 | 10:18 | 12 | 43 | 33 | External | 0.705 | 105 |  | -0.746 | 1.068 | YES | 6 | 7 | 0 | 18 | no | MATCHED |  |  | Lengkap | 311.59 | Metal Loss | Corrosion |  |  | -0.54 |  | 10:06 | 12 | 25 | 26 | External | 0.83 |  | FUIN
310.913 | Metal Loss | CLUSTER corrosion | 430 | 12.157 | 0.597 | 9.3 | 00:30 | 55 | 57 | 15 | External | 0.719 | 102.9 |  | -0.747 | 1.197 | YES | 2.5 | 5 | 43 | 41 | no | MATCHED |  |  | Lengkap | 311.66 | Metal Loss | Corrosion |  |  | -0.6 |  | 12:25 | 12 | 16 | 10 | External |  |  | FUIN
313.147 | Metal Loss | Corrosion | 430 | 12.157 | 2.831 | 9.3 | 07:46 | 8 | 43 | 8 | External | [11 empty] | ONLY IN NEW |  |  | Hanya NEW
313.164 | Metal Loss | Corrosion | 430 | 12.157 | 2.848 | 9.3 | 09:30 | 11 | 35 | 15 | External | 0.703 | 105.3 |  | -0.746 | 5.698 | YES | 5 | 0 | -1 | 18 | no | MATCHED |  |  | Lengkap | 313.91 | Metal Loss | Corrosion |  |  | -2.85 |  | 09:20 | 12 | 17 | 15 | External | 0.83 |  | FUIN
322.473 | Weld | Longitudinal weld pipe | 440 | 12.092 |  | 9.3 | 00:18 | [7 empty] | -0.737 | [7 empty] | MATCHED |  |  | NEW terbatas | 323.21 | Weld |  | 430 | 12.16 |  | 9.34
332.062 | Metal Loss | Corrosion | 440 | 12.092 | 9.589 | 9.3 | 01:18 | 16 | 43 | 22 | External | 0.705 | 104.9 |  | -0.798 | 19.229 | YES | 6 | 3 | 4 | 18 | no | MATCHED |  |  | Lengkap | 332.86 | Metal Loss | Corrosion |  |  | -9.64 |  | 01:06 | 12 | 25 | 19 | External | 0.83 |  | FUIN
332.732 | Metal Loss | Corrosion | 440 | 12.092 | 10.259 | 9.3 | 04:20 | 12 | 35 | 23 | External | 0.704 | 105.1 |  | -0.788 | 20.569 | YES | 8.5 | 5 | 0 | 13 | no | MATCHED |  |  | Lengkap | 333.52 | Metal Loss | Corrosion |  |  | -10.31 |  | 04:03 | 12 | 22 | 18 | External | 0.83 |  | FUIN
334.565 | Weld | Longitudinal weld pipe | 450 | 12.177 |  | 9.3 | 10:42 | [7 empty] | -0.805 | [7 empty] | MATCHED |  |  | NEW terbatas | 335.37 | Weld |  | 440 | 12.22 |  | 9.34
334.617 | Metal Loss | Corrosion | 450 | 12.177 | 0.052 | 9.3 | 05:58 | 8 | 28 | 10 | External | 0.702 | 105.4 | [9 empty] | ONLY IN NEW |  |  | Hanya NEW
336.802 | Metal Loss | Corrosion | 450 | 12.177 | 2.237 | 9.3 | 04:02 | 8 | 28 | 9 | External | [11 empty] | ONLY IN NEW |  |  | Hanya NEW
338.178 | Metal Loss | Corrosion | 450 | 12.177 | 3.613 | 9.3 | 07:08 | 23 | 71 | 7 | External | [11 empty] | ONLY IN NEW |  |  | Hanya NEW
342.712 | Metal Loss | Corrosion | 450 | 12.177 | 8.147 | 9.3 | 10:00 | 6 | 35 | 9 | External | [11 empty] | ONLY IN NEW |  |  | Hanya NEW
346.742 | Weld | Longitudinal weld pipe | 460 | 12.139 |  | 9.3 | 02:06 | [7 empty] | -0.848 | [7 empty] | MATCHED |  |  | NEW terbatas | 347.59 | Weld |  | 450 | 12.2 |  | 9.34
350.912 | Metal Loss | Corrosion | 460 | 12.139 | 4.17 | 9.3 | 01:22 | 8 | 28 | 6 | External | [11 empty] | ONLY IN NEW |  |  | Hanya NEW
358.881 | Weld | Longitudinal weld pipe | 470 | 12.128 |  | 9.3 | 10:00 | [7 empty] | -0.909 | [7 empty] | MATCHED |  |  | NEW terbatas | 359.79 | Weld |  | 460 | 12.19 |  | 9.34
371.009 | Weld | Longitudinal weld pipe | 480 | 12.112 |  | 9.3 | 02:38 | [7 empty] | -0.971 | [7 empty] | MATCHED |  |  | NEW terbatas | 371.98 | Weld |  | 470 | 12.18 |  | 9.34
371.978 | Metal Loss | Corrosion | 480 | 12.112 | 0.969 | 9.3 | 08:06 | 15 | 78 | 7 | External | [11 empty] | ONLY IN NEW |  |  | Hanya NEW
372.081 | Metal Loss | Corrosion | 480 | 12.112 | 1.072 | 9.3 | 03:48 | 6 | 14 | 9 | External | [11 empty] | ONLY IN NEW |  |  | Hanya NEW
372.088 | Metal Loss | Corrosion | 480 | 12.112 | 1.079 | 9.3 | 04:16 | 11 | 35 | 11 | External | 0.703 | 105.3 | [9 empty] | ONLY IN NEW |  |  | Hanya NEW
372.148 | Metal Loss | Corrosion | 480 | 12.112 | 1.139 | 9.3 | 07:48 | 8 | 50 | 8 | External | [11 empty] | ONLY IN NEW |  |  | Hanya NEW
375.604 | Metal Loss | Corrosion | 480 | 12.112 | 4.595 | 9.3 | 05:12 | 15 | 64 | 19 | External | 0.704 | 105.1 |  | -1.016 | 9.235 | YES | 5 | 6 | 0 | 41 | no | MATCHED |  |  | Lengkap | 376.62 | Metal Loss | Corrosion |  |  | -4.64 |  | 05:02 | 15 | 23 | 13 | External | 0.83 |  | FUIN
375.64 | Metal Loss | Corrosion | 480 | 12.112 | 4.631 | 9.3 | 07:04 | 7 | 21 | 7 | External | [11 empty] | ONLY IN NEW |  |  | Hanya NEW
376.613 | Metal Loss | Corrosion | 480 | 12.112 | 5.604 | 9.3 | 07:22 | 27 | 35 | 7 | External | [11 empty] | ONLY IN NEW |  |  | Hanya NEW
376.617 | Metal Loss | Corrosion | 480 | 12.112 | 5.608 | 9.3 | 08:48 | 12 | 50 | 7 | External | [11 empty] | ONLY IN NEW |  |  | Hanya NEW
376.776 | Metal Loss | Corrosion | 480 | 12.112 | 5.767 | 9.3 | 07:32 | 6 | 21 | 6 | External | [11 empty] | ONLY IN NEW |  |  | Hanya NEW
376.819 | Metal Loss | Corrosion | 480 | 12.112 | 5.81 | 9.3 | 08:16 | 11 | 57 | 17 | External | 0.703 | 105.3 | [9 empty] | ONLY IN NEW |  |  | Hanya NEW
376.819 | Metal Loss | Corrosion | 480 | 12.112 | 5.81 | 9.3 | 06:44 | 32 | 57 | 15 | External | 0.709 | 104.3 |  | -1.011 | 11.66 | YES | 5 | 3 | -2 | 24 | no | MATCHED |  |  | Lengkap | 377.83 | Metal Loss | Corrosion |  |  | -5.85 |  | 06:34 | 34 | 33 | 12 | External |  |  | FUIN
383.121 | Weld | Longitudinal weld pipe | 490 | 12.122 |  | 9.3 | 02:44 | [7 empty] | -1.029 | [7 empty] | MATCHED |  |  | NEW terbatas | 384.15 | Weld |  | 480 | 12.19 |  | 9.34
395.243 | Weld | Longitudinal weld pipe | 500 | 12.124 |  | 9.3 | 06:38 | [7 empty] | -1.107 | [7 empty] | MATCHED |  |  | NEW terbatas | 396.35 | Weld |  | 490 | 12.13 |  | 9.34
407.367 | Weld | Longitudinal weld pipe | 510 | 12.161 |  | 9.3 | 07:54 | [7 empty] | -1.113 | [7 empty] | MATCHED |  |  | NEW terbatas | 408.48 | Weld |  | 500 | 12.18 |  | 9.34
419.528 | Weld | Longitudinal weld pipe | 520 | 12.166 |  | 9.3 | 02:28 | [7 empty] | -1.132 | [7 empty] | MATCHED |  |  | NEW terbatas | 420.66 | Weld |  | 510 | 12.2 |  | 9.34
422.047 | Metal Loss | Corrosion | 520 | 12.166 | 2.519 | 9.3 | 11:30 | 9 | 64 | 7 | External | [11 empty] | ONLY IN NEW |  |  | Hanya NEW
431.694 | Weld | Longitudinal weld pipe | 530 | 12.169 |  | 9.3 | 09:40 | [7 empty] | -1.166 | [7 empty] | MATCHED |  |  | NEW terbatas | 432.86 | Weld |  | 520 | 12.21 |  | 9.34
443.863 | Weld | Longitudinal weld pipe | 540 | 12.188 |  | 9.3 | 11:36 | [7 empty] | -1.197 | [7 empty] | MATCHED |  |  | NEW terbatas | 445.06 | Weld |  | 530 | 12.22 |  | 9.34
456.051 | Weld | Longitudinal weld pipe | 550 | 11.069 |  | 9.3 | 02:44 | [7 empty] | -1.229 | [7 empty] | MATCHED |  |  | NEW terbatas | 457.28 | Weld |  | 540 | 11.11 |  | 9.34
467.12 | Weld | Longitudinal weld pipe | 560 | 12.181 |  | 9.3 | 10:58 | [7 empty] | -1.28 | [7 empty] | MATCHED |  |  | NEW terbatas | 468.4 | Weld |  | 550 | 12.19 |  | 9.34
479.301 | Weld | Longitudinal weld pipe | 570 | 12.145 |  | 9.3 | 03:36 | [7 empty] | -1.279 | [7 empty] | MATCHED |  |  | NEW terbatas | 480.58 | Weld |  | 560 | 12.15 |  | 9.34
491.446 | Weld | Longitudinal weld pipe | 580 | 12.128 |  | 9.3 | 06:40 | [7 empty] | -1.294 | [7 empty] | MATCHED |  |  | NEW terbatas | 492.74 | Weld |  | 570 | 12.16 |  | 9.34
496.722 | Metal Loss | Corrosion | 580 | 12.128 | 5.276 | 9.3 | 06:48 | 9 | 71 | 8 | Internal | [11 empty] | ONLY IN NEW |  |  | Hanya NEW
497.131 | Metal Loss | Corrosion | 580 | 12.128 | 5.685 | 9.3 | 05:38 | 10 | 64 | 7 | Internal | [11 empty] | ONLY IN NEW |  |  | Hanya NEW
503.574 | Weld | Longitudinal weld pipe | 590 | 12.121 |  | 9.3 | 06:18 | [7 empty] | -1.316 | [7 empty] | MATCHED |  |  | NEW terbatas | 504.89 | Weld |  | 580 | 12.16 |  | 9.34
513.504 | Metal Loss | Close To | 590 | 12.121 | 9.93 | 9.3 | 07:24 | 39 | 78 | [13 empty] | ONLY IN NEW |  |  | Hanya NEW
515.695 | Weld | Longitudinal weld pipe | 600 | 4.13 |  | 9.3 | 08:00 | [7 empty] | -1.365 | [7 empty] | MATCHED |  |  | NEW terbatas | 517.06 | Weld |  | 590 | 4.12 |  | 9.34
517.357 | Marker | AGM | 600 | 4.13 | 1.662 | 9.3 | [7 empty] | KM 450 | -2.553 | [7 empty] | MATCHED |  |  | NEW terbatas | 519.91 | Marker | [12 empty] | AGM03 - PKM 0+500
519.825 | Weld | Longitudinal weld pipe | 610 | 5.773 |  | 9.3 | [8 empty] | -1.355 | [7 empty] | MATCHED |  |  | NEW terbatas | 521.18 | Weld |  | 600 | 5.76 |  | 9.34
519.859 | Metal Loss | Corrosion | 610 | 5.773 | 0.034 | 9.3 | 05:52 | 16 | 64 | 10 | External | 0.703 | 105.2 | adj. to GW | [8 empty] | ONLY IN NEW |  |  | Hanya NEW
524.265 | Casing | Start | 610 | 5.773 | 4.44 | 9.3 |  | 19459 | [14 empty] | ONLY IN NEW |  |  | Hanya NEW
[23 empty] | ONLY IN OLD |  |  | Hanya OLD | 525.66 | Casing Begin |  |  |  |  | 12.65
524.868 | Metal Loss | Corrosion | 610 | 5.773 | 5.043 | 9.3 | 05:34 | 6 | 43 | 6 | External |  |  | under casing | [8 empty] | ONLY IN NEW |  |  | Hanya NEW
524.998 | Metal Loss | Corrosion | 610 | 5.773 | 5.173 | 9.3 | 04:46 | 14 | 106 | 7 | External |  |  | under casing | [8 empty] | ONLY IN NEW |  |  | Hanya NEW
525.522 | Metal Loss | Corrosion | 610 | 5.773 | 5.697 | 9.3 | 05:16 | 18 | 71 | 7 | External |  |  | under casing | [8 empty] | ONLY IN NEW |  |  | Hanya NEW
525.598 | Weld | Longitudinal weld pipe | 620 | 12.166 |  | 9.3 | 06:02 | [7 empty] | -1.352 | [7 empty] | MATCHED |  |  | NEW terbatas | 526.95 | Weld |  | 610 | 12.2 |  | 9.34 | [7 empty] | within casing
537.764 | Weld | Longitudinal weld pipe | 630 | 10.164 |  | 9.3 | 05:42 | [7 empty] | -1.386 | [7 empty] | MATCHED |  |  | NEW terbatas | 539.15 | Weld |  | 620 | 10.19 |  | 9.34 | [7 empty] | within casing
543.724 | Casing | End | 630 | 10.164 | 5.96 | 9.3 | [16 empty] | ONLY IN NEW |  |  | Hanya NEW
[23 empty] | ONLY IN OLD |  |  | Hanya OLD | 545.15 | Casing End |  |  |  |  | 11.76
544.237 | Bend |  | 630 | 10.164 | 6.473 | 9.3 | 12:00 | 2251 | [5 empty] | up | [8 empty] | ONLY IN NEW |  |  | Hanya NEW
546.591 | Metal Loss | Corrosion | 630 | 10.164 | 8.827 | 9.3 | 06:32 | 10 | 71 | 7 | External | [11 empty] | ONLY IN NEW |  |  | Hanya NEW
547.233 | Metal Loss | Corrosion | 630 | 10.164 | 9.469 | 9.3 | 05:28 | 12 | 57 | 7 | External | [11 empty] | ONLY IN NEW |  |  | Hanya NEW
547.528 | Metal Loss | Corrosion | 630 | 10.164 | 9.764 | 9.3 | 05:34 | 7 | 35 | 9 | External | [11 empty] | ONLY IN NEW |  |  | Hanya NEW
547.715 | Metal Loss | Corrosion | 630 | 10.164 | 9.951 | 9.3 | 03:42 | 15 | 64 | 8 | External | [11 empty] | ONLY IN NEW |  |  | Hanya NEW
547.836 | Metal Loss | Corrosion | 630 | 10.164 | 10.072 | 9.3 | 03:12 | 24 | 121 | 7 | External | [11 empty] | ONLY IN NEW |  |  | Hanya NEW
547.852 | Metal Loss | Corrosion | 630 | 10.164 | 10.088 | 9.3 | 05:32 | 14 | 50 | 30 | External | 0.705 | 104.9 | [9 empty] | ONLY IN NEW |  |  | Hanya NEW
547.928 | Weld | Longitudinal weld pipe | 640 | 11.406 |  | 9.3 | 01:56 | [7 empty] | -1.412 | [7 empty] | MATCHED |  |  | NEW terbatas | 549.34 | Weld |  | 630 | 11.46 |  | 9.34
547.981 | Metal Loss | Corrosion | 640 | 11.406 | 0.053 | 9.3 | 05:16 | 12 | 50 | 8 | External | [11 empty] | ONLY IN NEW |  |  | Hanya NEW
548.136 | Metal Loss | Corrosion | 640 | 11.406 | 0.208 | 9.3 | 06:34 | 10 | 50 | 6 | External | [11 empty] | ONLY IN NEW |  |  | Hanya NEW
548.428 | Metal Loss | Corrosion | 640 | 11.406 | 0.5 | 9.3 | 05:18 | 7 | 28 | 7 | External | [11 empty] | ONLY IN NEW |  |  | Hanya NEW
554.231 | Metal Loss | Corrosion | 640 | 11.406 | 6.303 | 9.3 | 07:46 | 10 | 64 | 12 | External | 0.703 | 105.3 | [9 empty] | ONLY IN NEW |  |  | Hanya NEW
559.334 | Weld | Longitudinal weld pipe | 650 | 12.22 |  | 9.3 | 07:40 | [7 empty] | -1.476 | [7 empty] | MATCHED |  |  | NEW terbatas | 560.81 | Weld |  | 640 | 12.28 |  | 9.34
571.554 | Weld | Longitudinal weld pipe | 660 | 6.362 |  | 9.3 | 08:06 | [7 empty] | -1.536 | [7 empty] | MATCHED |  |  | NEW terbatas | 573.09 | Weld |  | 650 | 6.37 |  | 9.34
577.916 | Weld | Longitudinal weld pipe | 670 | 8.125 |  | 9.3 | 04:32 | [7 empty] | -1.544 | [7 empty] | MATCHED |  |  | NEW terbatas | 579.46 | Weld |  | 660 | 8.17 |  | 9.34
586.041 | Weld | Longitudinal weld pipe | 680 | 12.148 |  | 9.3 | 10:02 | [7 empty] | -1.589 | [7 empty] | MATCHED |  |  | NEW terbatas | 587.63 | Weld |  | 670 | 12.19 |  | 9.34
598.189 | Weld | Longitudinal weld pipe | 690 | 12.145 |  | 9.3 | 04:16 | [7 empty] | -1.631 | [7 empty] | MATCHED |  |  | NEW terbatas | 599.82 | Weld |  | 680 | 12.17 |  | 9.34
610.334 | Weld | Longitudinal weld pipe | 700 | 10.65 |  | 9.3 | 08:14 | [7 empty] | -1.656 | [7 empty] | MATCHED |  |  | NEW terbatas | 611.99 | Weld |  | 690 | 10.68 |  | 9.34
620.377 | Metal Loss | Corrosion | 700 | 10.65 | 10.043 | 9.3 | 08:22 | 14 | 24 | 10 | Internal | 0.703 | 105.3 |  | -1.683 | 20.113 | YES | 6.5 | 0 | 1 | 1 | no | MATCHED |  |  | Lengkap | 622.06 | Metal Loss | Corrosion |  |  | -10.07 |  | 08:09 | 13 | 23 | 10 | Internal |  |  | FUIN
620.748 | Metal Loss | Corrosion | 700 | 10.65 | 10.414 | 9.3 | 05:44 | 11 | 64 | 8 | External | [11 empty] | ONLY IN NEW |  |  | Hanya NEW
620.984 | Weld | Longitudinal weld pipe | 710 | 11.156 |  | 9.3 | 01:40 | [7 empty] | -1.686 | [7 empty] | MATCHED |  |  | NEW terbatas | 622.67 | Weld |  | 700 | 11.17 |  | 9.34
621.275 | Metal Loss | Corrosion | 710 | 11.156 | 0.291 | 9.3 | 03:50 | 11 | 64 | 8 | External | [11 empty] | ONLY IN NEW |  |  | Hanya NEW
631.804 | Metal Loss | Corrosion | 710 | 11.156 | 10.82 | 9.3 | 07:46 | 8 | 35 | 12 | External | 0.702 | 105.4 | [9 empty] | ONLY IN NEW |  |  | Hanya NEW
631.969 | Metal Loss | CLUSTER corrosion | 710 | 11.156 | 10.985 | 9.3 | 06:02 | 48 | 227 | 14 | External | 0.715 | 103.5 | [9 empty] | ONLY IN NEW |  |  | Hanya NEW
632.014 | Metal Loss | CLUSTER corrosion | 710 | 11.156 | 11.03 | 9.3 | 01:46 | 27 | 92 | 6 | External | [11 empty] | ONLY IN NEW |  |  | Hanya NEW
632.024 | Metal Loss | Corrosion | 710 | 11.156 | 11.04 | 9.3 | 03:42 | 7 | 43 | 6 | External | [11 empty] | ONLY IN NEW |  |  | Hanya NEW
632.026 | Metal Loss | Corrosion | 710 | 11.156 | 11.042 | 9.3 | 11:06 | 7 | 28 | 6 | External | [11 empty] | ONLY IN NEW |  |  | Hanya NEW
632.037 | Metal Loss | Corrosion | 710 | 11.156 | 11.053 | 9.3 | 08:46 | 10 | 50 | 7 | External | [11 empty] | ONLY IN NEW |  |  | Hanya NEW
632.039 | Metal Loss | Corrosion | 710 | 11.156 | 11.055 | 9.3 | 05:22 | 9 | 35 | 7 | External | [11 empty] | ONLY IN NEW |  |  | Hanya NEW
632.07 | Metal Loss | CLUSTER corrosion | 710 | 11.156 | 11.086 | 9.3 | 06:10 | 42 | 71 | 9 | External |  |  | adj. to GW | [8 empty] | ONLY IN NEW |  |  | Hanya NEW
632.101 | Metal Loss | CLUSTER corrosion | 710 | 11.156 | 11.117 | 9.3 | 09:58 | 19 | 114 | 12 | External | 0.704 | 105.1 | adj. to GW | [8 empty] | ONLY IN NEW |  |  | Hanya NEW
632.106 | Metal Loss | Corrosion | 710 | 11.156 | 11.122 | 9.3 | 07:30 | 13 | 92 | 9 | External |  |  | adj. to GW | [8 empty] | ONLY IN NEW |  |  | Hanya NEW
632.106 | Metal Loss | Corrosion | 710 | 11.156 | 11.122 | 9.3 | 00:14 | 10 | 50 | 7 | External |  |  | adj. to GW | [8 empty] | ONLY IN NEW |  |  | Hanya NEW
632.112 | Metal Loss | Corrosion | 710 | 11.156 | 11.128 | 9.3 | 00:58 | 13 | 57 | 6 | External |  |  | adj. to GW | [8 empty] | ONLY IN NEW |  |  | Hanya NEW
632.115 | Metal Loss | Corrosion | 710 | 11.156 | 11.131 | 9.3 | 02:38 | 9 | 28 | 6 | External |  |  | adj. to GW | [8 empty] | ONLY IN NEW |  |  | Hanya NEW
632.14 | Weld | Longitudinal weld pipe | 720 | 12.17 |  | 9.3 | 03:40 | [7 empty] | -1.71 | [7 empty] | MATCHED |  |  | NEW terbatas | 633.85 | Weld |  | 710 | 12.19 |  | 9.34
632.151 | Metal Loss | Corrosion | 720 | 12.17 | 0.011 | 9.3 | 10:36 | 6 | 14 | 9 | External |  |  | adj. to GW | [8 empty] | ONLY IN NEW |  |  | Hanya NEW
632.151 | Metal Loss | Corrosion | 720 | 12.17 | 0.011 | 9.3 | 11:00 | 26 | 43 | 11 | External | 0.706 | 104.9 | adj. to GW | [8 empty] | ONLY IN NEW |  |  | Hanya NEW
632.152 | Metal Loss | Corrosion | 720 | 12.17 | 0.012 | 9.3 | 06:20 | 8 | 71 | 15 | External | 0.702 | 105.3 | adj. to GW | [8 empty] | ONLY IN NEW |  |  | Hanya NEW
632.153 | Metal Loss | CLUSTER corrosion | 720 | 12.17 | 0.013 | 9.3 | 00:48 | 42 | 206 | 11 | External | 0.71 | 104.2 | adj. to GW | [8 empty] | ONLY IN NEW |  |  | Hanya NEW
632.154 | Metal Loss | CLUSTER corrosion | 720 | 12.17 | 0.014 | 9.3 | 04:36 | 48 | 128 | 13 | External | 0.714 | 103.7 | adj. to GW | [8 empty] | ONLY IN NEW |  |  | Hanya NEW
632.161 | Metal Loss | CLUSTER corrosion | 720 | 12.17 | 0.021 | 9.3 | 09:16 | 27 | 114 | 10 | External | 0.705 | 104.9 | adj. to GW | [8 empty] | ONLY IN NEW |  |  | Hanya NEW
632.187 | Metal Loss | CLUSTER corrosion | 720 | 12.17 | 0.047 | 9.3 | 07:16 | 39 | 92 | 10 | External | 0.708 | 104.5 | adj. to GW | [8 empty] | ONLY IN NEW |  |  | Hanya NEW
632.224 | Metal Loss | CLUSTER corrosion | 720 | 12.17 | 0.084 | 9.3 | 06:04 | 69 | 164 | 13 | External | 0.722 | 102.6 | [9 empty] | ONLY IN NEW |  |  | Hanya NEW
632.272 | Metal Loss | Corrosion | 720 | 12.17 | 0.132 | 9.3 | 07:52 | 14 | 35 | 14 | External | 0.703 | 105.2 | [9 empty] | ONLY IN NEW |  |  | Hanya NEW
632.311 | Metal Loss | Corrosion | 720 | 12.17 | 0.171 | 9.3 | 02:28 | 11 | 64 | 6 | External | [11 empty] | ONLY IN NEW |  |  | Hanya NEW
632.318 | Metal Loss | CLUSTER corrosion | 720 | 12.17 | 0.178 | 9.3 | 05:48 | 72 | 106 | 10 | External | 0.717 | 103.1 | [9 empty] | ONLY IN NEW |  |  | Hanya NEW
632.325 | Metal Loss | Corrosion | 720 | 12.17 | 0.185 | 9.3 | 07:04 | 7 | 35 | 11 | External | 0.702 | 105.4 | [9 empty] | ONLY IN NEW |  |  | Hanya NEW
632.351 | Metal Loss | Corrosion | 720 | 12.17 | 0.211 | 9.3 | 08:04 | 14 | 78 | 6 | External | [11 empty] | ONLY IN NEW |  |  | Hanya NEW
632.413 | Metal Loss | Corrosion | 720 | 12.17 | 0.273 | 9.3 | 02:36 | 16 | 92 | 9 | External | [11 empty] | ONLY IN NEW |  |  | Hanya NEW
632.433 | Metal Loss | Corrosion | 720 | 12.17 | 0.293 | 9.3 | 01:28 | 10 | 92 | 6 | External | [11 empty] | ONLY IN NEW |  |  | Hanya NEW
637.107 | Metal Loss | Corrosion | 720 | 12.17 | 4.967 | 9.3 | 04:18 | 6 | 35 | 9 | External | [11 empty] | ONLY IN NEW |  |  | Hanya NEW
644.31 | Weld | Longitudinal weld pipe | 730 | 12.172 |  | 9.3 | 05:06 | [7 empty] | -1.73 | [7 empty] | MATCHED |  |  | NEW terbatas | 646.04 | Weld |  | 720 | 12.18 |  | 9.34
648.515 | Metal Loss | Corrosion | 730 | 12.172 | 4.205 | 9.3 | 07:46 | 7 | 28 | 7 | External | [11 empty] | ONLY IN NEW |  |  | Hanya NEW
656.482 | Weld | Longitudinal weld pipe | 740 | 12.183 |  | 9.3 | 00:48 | [7 empty] | -1.738 | [7 empty] | MATCHED |  |  | NEW terbatas | 658.22 | Weld |  | 730 | 12.16 |  | 9.34
668.665 | Weld | Longitudinal weld pipe | 750 | 12.172 |  | 9.3 | 03:50 | [7 empty] | -1.715 | [7 empty] | MATCHED |  |  | NEW terbatas | 670.38 | Weld |  | 740 | 12.2 |  | 9.34
676.667 | Metal Loss | Corrosion | 750 | 12.172 | 8.002 | 9.3 | 04:18 | 13 | 28 | 9 | External |  |  |  | -1.733 | 16.022 | YES | 10.5 | -4 | 0 | 15 | no | MATCHED |  |  | Lengkap | 678.4 | Metal Loss | Corrosion |  |  | -8.02 |  | 03:57 | 13 | 13 | 13 | External | 0.83 |  | FUIN
680.837 | Weld | Longitudinal weld pipe | 760 | 9.654 |  | 9.3 | 02:04 | [7 empty] | -1.743 | [7 empty] | MATCHED |  |  | NEW terbatas | 682.58 | Weld |  | 750 | 9.69 |  | 9.34
690.162 | Metal Loss | Corrosion | 760 | 9.654 | 9.325 | 9.3 | 06:08 | 18 | 43 | 11 | External | 0.704 | 105.2 | [9 empty] | ONLY IN NEW |  |  | Hanya NEW
[23 empty] | ONLY IN OLD |  |  | Hanya OLD | 692.26 | Metal Loss | Girth Weld Anomaly |  |  | -9.68 |  | 08:14 | 15 | 66 |  | Internal |  |  | HAZ
690.491 | Weld | Longitudinal weld pipe | 770 | 8.676 |  | 9.3 | 08:58 | [7 empty] | -1.789 | [7 empty] | MATCHED |  |  | NEW terbatas | 692.28 | Weld |  | 760 | 8.72 |  | 9.34
690.492 | Weld |  | 770 | 8.676 | 0.001 | 9.3 | 08:16 |  | 156 | [13 empty] | ONLY IN NEW |  |  | Hanya NEW
699.167 | Weld | Longitudinal weld pipe | 780 | 12.087 |  | 9.3 | 07:54 | [7 empty] | -1.833 | [7 empty] | MATCHED |  |  | NEW terbatas | 701 | Weld |  | 770 | 12.16 |  | 9.34
711.254 | Weld | Longitudinal weld pipe | 790 | 12.205 |  | 9.3 | 10:56 | [7 empty] | -1.906 | [7 empty] | MATCHED |  |  | NEW terbatas | 713.16 | Weld |  | 780 | 12.23 |  | 9.34
723.459 | Weld | Longitudinal weld pipe | 800 | 12.044 |  | 9.3 | 01:52 | [7 empty] | -1.931 | [7 empty] | MATCHED |  |  | NEW terbatas | 725.39 | Weld |  | 790 | 12.09 |  | 9.34
735.503 | Weld | Longitudinal weld pipe | 810 | 11.957 |  | 9.3 | 07:06 | [7 empty] | -1.977 | [7 empty] | MATCHED |  |  | NEW terbatas | 737.48 | Weld |  | 800 | 11.97 |  | 9.34
747.46 | Weld | Longitudinal weld pipe | 820 | 12.161 |  | 9.3 | 00:48 | [7 empty] | -1.99 | [7 empty] | MATCHED |  |  | NEW terbatas | 749.45 | Weld |  | 810 | 12.15 |  | 9.34
759.621 | Weld | Longitudinal weld pipe | 830 | 12.159 |  | 9.3 | 10:20 | [7 empty] | -1.989 | [7 empty] | MATCHED |  |  | NEW terbatas | 761.61 | Weld |  | 820 | 12.13 |  | 9.34
771.78 | Weld | Longitudinal weld pipe | 840 | 12.165 |  | 9.3 | 00:26 | [7 empty] | -1.96 | [7 empty] | MATCHED |  |  | NEW terbatas | 773.74 | Weld |  | 830 | 12.19 |  | 9.34
783.945 | Weld | Longitudinal weld pipe | 850 | 12.172 |  | 9.3 | 05:06 | [7 empty] | -1.985 | [7 empty] | MATCHED |  |  | NEW terbatas | 785.93 | Weld |  | 840 | 12.2 |  | 9.34
796.117 | Weld | Longitudinal weld pipe | 860 | 12.139 |  | 9.3 | 03:10 | [7 empty] | -2.013 | [7 empty] | MATCHED |  |  | NEW terbatas | 798.13 | Weld |  | 850 | 12.16 |  | 9.34
807.165 | Metal Loss | Corrosion | 860 | 12.139 | 11.048 | 9.3 | 06:30 | 11 | 57 | 7 | External | [11 empty] | ONLY IN NEW |  |  | Hanya NEW
807.325 | Metal Loss | Corrosion | 860 | 12.139 | 11.208 | 9.3 | 06:36 | 11 | 64 | 17 | External | 0.703 | 105.3 | [9 empty] | ONLY IN NEW |  |  | Hanya NEW
807.45 | Metal Loss | Corrosion | 860 | 12.139 | 11.333 | 9.3 | 06:36 | 12 | 57 | 8 | External | [11 empty] | ONLY IN NEW |  |  | Hanya NEW
808.256 | Weld | Longitudinal weld pipe | 870 | 12.145 |  | 9.3 | 02:56 | [7 empty] | -2.024 | [7 empty] | MATCHED |  |  | NEW terbatas | 810.28 | Weld |  | 860 | 12.18 |  | 9.34
818.327 | Metal Loss | Corrosion | 870 | 12.145 | 10.071 | 9.3 | 07:32 | 21 | 163 | 6 | External | [11 empty] | ONLY IN NEW |  |  | Hanya NEW
820.401 | Weld | Longitudinal weld pipe | 880 | 6.47 |  | 9.3 | 10:22 | [7 empty] | -2.059 | [7 empty] | MATCHED |  |  | NEW terbatas | 822.46 | Weld |  | 870 | 6.43 |  | 9.34
826.871 | Weld | Longitudinal weld pipe | 890 | 12.221 |  | 9.3 | 04:10 | [7 empty] | -2.019 | [7 empty] | MATCHED |  |  | NEW terbatas | 828.89 | Weld |  | 880 | 12.18 |  | 9.34
831.866 | Bend |  | 890 | 12.221 | 4.995 | 9.3 | 03:00 | 2986 | [5 empty] | right | [8 empty] | ONLY IN NEW |  |  | Hanya NEW
833.197 | Metal Loss | Close To | 890 | 12.221 | 6.326 | 9.3 | 07:46 | 9 | 43 | [13 empty] | ONLY IN NEW |  |  | Hanya NEW
839.092 | Weld | Longitudinal weld pipe | 900 | 8.216 |  | 9.3 | 06:56 | [7 empty] | -1.978 | [7 empty] | MATCHED |  |  | NEW terbatas | 841.07 | Weld |  | 890 | 8.23 |  | 9.34
847.308 | Weld | Longitudinal weld pipe | 910 | 9.169 |  | 9.3 | 09:56 | [7 empty] | -1.992 | [7 empty] | MATCHED |  |  | NEW terbatas | 849.3 | Weld |  | 900 | 9.17 |  | 9.34
856.477 | Weld | Longitudinal weld pipe | 920 | 12.176 |  | 9.3 | 03:22 | [7 empty] | -2.003 | [7 empty] | MATCHED |  |  | NEW terbatas | 858.48 | Weld |  | 910 | 12.25 |  | 9.34
868.653 | Weld | Longitudinal weld pipe | 930 | 12.129 |  | 9.3 | 00:06 | [7 empty] | -2.077 | [7 empty] | MATCHED |  |  | NEW terbatas | 870.73 | Weld |  | 920 | 12.22 |  | 9.34
880.782 | Weld | Longitudinal weld pipe | 940 | 12.131 |  | 9.3 | 07:40 | [7 empty] | -2.168 | [7 empty] | MATCHED |  |  | NEW terbatas | 882.95 | Weld |  | 930 | 12.17 |  | 9.34
892.913 | Weld | Longitudinal weld pipe | 950 | 12.145 |  | 9.3 | 04:50 | [7 empty] | -2.207 | [7 empty] | MATCHED |  |  | NEW terbatas | 895.12 | Weld |  | 940 | 12.2 |  | 9.34
899.909 | Metal Loss | Close To | 950 | 12.145 | 6.996 | 9.3 | 00:14 | 51 | 71 | [13 empty] | ONLY IN NEW |  |  | Hanya NEW
905.058 | Weld | Longitudinal weld pipe | 960 | 12.147 |  | 9.3 | 05:28 | [7 empty] | -2.262 | [7 empty] | MATCHED |  |  | NEW terbatas | 907.32 | Weld |  | 950 | 12.17 |  | 9.34
917.205 | Weld | Longitudinal weld pipe | 970 | 12.177 |  | 9.3 | 01:22 | [7 empty] | -2.285 | [7 empty] | MATCHED |  |  | NEW terbatas | 919.49 | Weld |  | 960 | 12.16 |  | 9.34
929.382 | Weld | Longitudinal weld pipe | 980 | 12.175 |  | 9.3 | 07:40 | [7 empty] | -2.258 | [7 empty] | MATCHED |  |  | NEW terbatas | 931.64 | Weld |  | 970 | 12.15 |  | 9.34
929.383 | Weld |  | 980 | 12.175 | 0.001 | 9.3 | 05:50 |  | 78 | [13 empty] | ONLY IN NEW |  |  | Hanya NEW
938.507 | Metal Loss | Corrosion | 980 | 12.175 | 9.125 | 9.3 | 06:54 | 11 | 35 | 6 | External | [11 empty] | ONLY IN NEW |  |  | Hanya NEW
941.557 | Weld | Longitudinal weld pipe | 990 | 12.221 |  | 9.3 | 10:12 | [7 empty] | -2.233 | [7 empty] | MATCHED |  |  | NEW terbatas | 943.79 | Weld |  | 980 | 12.26 |  | 9.34
941.613 | Metal Loss | Corrosion | 990 | 12.221 | 0.056 | 9.3 | 02:56 | 10 | 43 | 6 | External | [11 empty] | ONLY IN NEW |  |  | Hanya NEW
953.778 | Weld | Longitudinal weld pipe | 1000 | 12.128 |  | 9.3 | 08:48 | [7 empty] | -2.282 | [7 empty] | MATCHED |  |  | NEW terbatas | 956.06 | Weld |  | 990 | 12.19 |  | 9.34
962.368 | Metal Loss | Corrosion | 1000 | 12.128 | 8.59 | 9.3 | 07:50 | 14 | 64 | 6 | External | [11 empty] | ONLY IN NEW |  |  | Hanya NEW
962.533 | Metal Loss | Corrosion | 1000 | 12.128 | 8.755 | 9.3 | 04:26 | 6 | 28 | 6 | External | [11 empty] | ONLY IN NEW |  |  | Hanya NEW
962.537 | Metal Loss | Corrosion | 1000 | 12.128 | 8.759 | 9.3 | 07:38 | 16 | 71 | 8 | External | [11 empty] | ONLY IN NEW |  |  | Hanya NEW
962.647 | Metal Loss | Corrosion | 1000 | 12.128 | 8.869 | 9.3 | 04:42 | 10 | 35 | 6 | External | [11 empty] | ONLY IN NEW |  |  | Hanya NEW
962.754 | Metal Loss | Corrosion | 1000 | 12.128 | 8.976 | 9.3 | 08:50 | 14 | 64 | 8 | External | [11 empty] | ONLY IN NEW |  |  | Hanya NEW
962.797 | Metal Loss | Corrosion | 1000 | 12.128 | 9.019 | 9.3 | 09:10 | 14 | 35 | 6 | External | [11 empty] | ONLY IN NEW |  |  | Hanya NEW
962.844 | Metal Loss | Corrosion | 1000 | 12.128 | 9.066 | 9.3 | 08:46 | 11 | 50 | 7 | External | [11 empty] | ONLY IN NEW |  |  | Hanya NEW
963.097 | Metal Loss | Corrosion | 1000 | 12.128 | 9.319 | 9.3 | 07:08 | 9 | 78 | 6 | External | [11 empty] | ONLY IN NEW |  |  | Hanya NEW
963.209 | Metal Loss | Corrosion | 1000 | 12.128 | 9.431 | 9.3 | 07:08 | 17 | 64 | 7 | External | [11 empty] | ONLY IN NEW |  |  | Hanya NEW
963.332 | Metal Loss | Corrosion | 1000 | 12.128 | 9.554 | 9.3 | 07:12 | 9 | 43 | 9 | External | [11 empty] | ONLY IN NEW |  |  | Hanya NEW
963.635 | Metal Loss | CLUSTER corrosion | 1000 | 12.128 | 9.857 | 9.3 | 07:34 | 46 | 85 | 9 | External | [11 empty] | ONLY IN NEW |  |  | Hanya NEW
963.73 | Metal Loss | Corrosion | 1000 | 12.128 | 9.952 | 9.3 | 07:26 | 11 | 28 | 6 | External | [11 empty] | ONLY IN NEW |  |  | Hanya NEW
965.906 | Weld | Longitudinal weld pipe | 1010 | 8.189 |  | 9.3 | 01:52 | [7 empty] | -2.334 | [7 empty] | MATCHED |  |  | NEW terbatas | 968.24 | Weld |  | 1000 | 8.21 |  | 9.34
974.095 | Weld | Longitudinal weld pipe | 1020 | 12.149 |  | 9.3 | 09:20 | [7 empty] | -2.365 | [7 empty] | MATCHED |  |  | NEW terbatas | 976.46 | Weld |  | 1010 | 12.16 |  | 9.34
977.104 | Metal Loss | Corrosion | 1020 | 12.149 | 3.009 | 9.3 | 08:04 | 15 | 71 | 6 | External | [11 empty] | ONLY IN NEW |  |  | Hanya NEW
977.436 | Metal Loss | Corrosion | 1020 | 12.149 | 3.341 | 9.3 | 09:22 | 15 | 57 | 8 | External | [11 empty] | ONLY IN NEW |  |  | Hanya NEW
977.706 | Metal Loss | Corrosion | 1020 | 12.149 | 3.611 | 9.3 | 09:30 | 8 | 28 | 6 | External | [11 empty] | ONLY IN NEW |  |  | Hanya NEW
977.789 | Metal Loss | Corrosion | 1020 | 12.149 | 3.694 | 9.3 | 08:16 | 11 | 64 | 6 | External | [11 empty] | ONLY IN NEW |  |  | Hanya NEW
977.864 | Metal Loss | Corrosion | 1020 | 12.149 | 3.769 | 9.3 | 06:32 | 17 | 57 | 8 | External | [11 empty] | ONLY IN NEW |  |  | Hanya NEW
978.116 | Metal Loss | Corrosion | 1020 | 12.149 | 4.021 | 9.3 | 09:12 | 11 | 78 | 7 | External | [11 empty] | ONLY IN NEW |  |  | Hanya NEW
978.422 | Metal Loss | Corrosion | 1020 | 12.149 | 4.327 | 9.3 | 08:30 | 13 | 71 | 7 | External | [11 empty] | ONLY IN NEW |  |  | Hanya NEW
978.632 | Metal Loss | Corrosion | 1020 | 12.149 | 4.537 | 9.3 | 08:36 | 17 | 78 | 10 | External | 0.703 | 105.2 | [9 empty] | ONLY IN NEW |  |  | Hanya NEW
978.636 | Metal Loss | Corrosion | 1020 | 12.149 | 4.541 | 9.3 | 07:08 | 7 | 50 | 6 | External | [11 empty] | ONLY IN NEW |  |  | Hanya NEW
978.707 | Metal Loss | Corrosion | 1020 | 12.149 | 4.612 | 9.3 | 08:52 | 10 | 21 | 6 | External | [11 empty] | ONLY IN NEW |  |  | Hanya NEW
979.045 | Metal Loss | Corrosion | 1020 | 12.149 | 4.95 | 9.3 | 09:22 | 12 | 85 | 8 | External | [11 empty] | ONLY IN NEW |  |  | Hanya NEW
979.156 | Metal Loss | Corrosion | 1020 | 12.149 | 5.061 | 9.3 | 07:10 | 6 | 28 | 6 | External | [11 empty] | ONLY IN NEW |  |  | Hanya NEW
979.18 | Metal Loss | Corrosion | 1020 | 12.149 | 5.085 | 9.3 | 09:26 | 11 | 71 | 7 | External | [11 empty] | ONLY IN NEW |  |  | Hanya NEW
979.675 | Metal Loss | Corrosion | 1020 | 12.149 | 5.58 | 9.3 | 06:52 | 9 | 50 | 6 | External | [11 empty] | ONLY IN NEW |  |  | Hanya NEW
979.826 | Metal Loss | Corrosion | 1020 | 12.149 | 5.731 | 9.3 | 08:54 | 6 | 28 | 11 | External | 0.702 | 105.4 | [9 empty] | ONLY IN NEW |  |  | Hanya NEW
979.959 | Metal Loss | Corrosion | 1020 | 12.149 | 5.864 | 9.3 | 08:50 | 8 | 35 | 11 | External | 0.702 | 105.4 | [9 empty] | ONLY IN NEW |  |  | Hanya NEW
980.214 | Metal Loss | Corrosion | 1020 | 12.149 | 6.119 | 9.3 | 08:44 | 11 | 50 | 6 | External | [11 empty] | ONLY IN NEW |  |  | Hanya NEW
986.244 | Weld | Longitudinal weld pipe | 1030 | 12.133 |  | 9.3 | 06:44 | [7 empty] | -2.376 | [7 empty] | MATCHED |  |  | NEW terbatas | 988.62 | Weld |  | 1020 | 12.15 |  | 9.34
989.351 | Metal Loss | Corrosion | 1030 | 12.133 | 3.107 | 9.3 | 09:20 | 7 | 50 | 6 | External | [11 empty] | ONLY IN NEW |  |  | Hanya NEW
998.083 | Dent |  | 1030 | 12.133 | 11.839 | 9.3 | 00:02 | 99 | 78 | 0.6 | [12 empty] | ONLY IN NEW |  |  | Hanya NEW
998.377 | Weld | Longitudinal weld pipe | 1040 | 12.17 |  | 9.3 | 10:40 | [7 empty] | -2.393 | [7 empty] | MATCHED |  |  | NEW terbatas | 1000.77 | Weld |  | 1030 | 12.23 |  | 9.34
1010.547 | Weld | Longitudinal weld pipe | 1050 | 12.147 |  | 9.3 | 01:56 | [7 empty] | -2.453 | [7 empty] | MATCHED |  |  | NEW terbatas | 1013 | Weld |  | 1040 | 12.07 |  | 9.34
[23 empty] | ONLY IN OLD |  |  | Hanya OLD | 1019.98 | Marker | [12 empty] | AGM04 - PKM 1+000
1019.249 | Metal Loss | Corrosion | 1050 | 12.147 | 8.702 | 9.3 | 11:52 | 14 | 35 | 8 | External |  |  |  | -2.391 | 17.342 | YES | 5.5 | -3 | 0 | 21 | no | MATCHED |  |  | Lengkap | 1021.64 | Metal Loss | Corrosion |  |  | -8.64 |  | 11:41 | 14 | 14 | 11 | External |  |  | FUIN
1022.694 | Weld | Longitudinal weld pipe | 1060 | 11.517 |  | 9.3 | 10:00 | [7 empty] | -2.376 | [7 empty] | MATCHED |  |  | NEW terbatas | 1025.07 | Weld |  | 1050 | 11.59 |  | 9.34
1023.428 | Offtake |  | 1060 | 11.517 | 0.734 | 9.3 | 12:00 | 50 | 50 |  |  |  |  | poss. dent | -2.402 |  | no | 0 |  |  |  |  | MATCHED |  |  | Lengkap | 1025.83 | Offtake | [5 empty] | 12:00
1034.211 | Weld | Longitudinal weld pipe | 1070 | 12.213 |  | 9.3 | 00:42 | [7 empty] | -2.449 | [7 empty] | MATCHED |  |  | NEW terbatas | 1036.66 | Weld |  | 1060 | 12.26 |  | 9.34
1046.424 | Weld | Longitudinal weld pipe | 1080 | 12.107 |  | 9.3 | 04:08 | [7 empty] | -2.496 | [7 empty] | MATCHED |  |  | NEW terbatas | 1048.92 | Weld |  | 1070 | 12.18 |  | 9.34
1050.47 | Metal Loss | Corrosion | 1080 | 12.107 | 4.046 | 9.3 | 04:30 | 8 | 71 | 12 | External | 0.702 | 105.4 | [9 empty] | ONLY IN NEW |  |  | Hanya NEW
1050.84 | Metal Loss | Corrosion | 1080 | 12.107 | 4.416 | 9.3 | 04:12 | 9 | 28 | 8 | External | [11 empty] | ONLY IN NEW |  |  | Hanya NEW
1053.072 | Metal Loss | Corrosion | 1080 | 12.107 | 6.648 | 9.3 | 05:40 | 11 | 57 | 12 | External | 0.703 | 105.3 | [9 empty] | ONLY IN NEW |  |  | Hanya NEW
1054.199 | Metal Loss | Corrosion | 1080 | 12.107 | 7.775 | 9.3 | 06:18 | 9 | 50 | 6 | External | [11 empty] | ONLY IN NEW |  |  | Hanya NEW
1055.104 | Metal Loss | Corrosion | 1080 | 12.107 | 8.68 | 9.3 | 06:18 | 9 | 64 | 6 | External | [11 empty] | ONLY IN NEW |  |  | Hanya NEW
1058.531 | Weld | Longitudinal weld pipe | 1090 | 12.149 |  | 9.3 | 00:54 | [7 empty] | -2.569 | [7 empty] | MATCHED |  |  | NEW terbatas | 1061.1 | Weld |  | 1080 | 12.17 |  | 9.34
1070.68 | Weld | Longitudinal weld pipe | 1100 | 9.172 |  | 9.3 | 08:02 | [7 empty] | -2.58 | [7 empty] | MATCHED |  |  | NEW terbatas | 1073.26 | Weld |  | 1090 | 9.16 |  | 9.34
1079.852 | Weld | Longitudinal weld pipe | 1110 | 9.165 |  | 9.3 | 01:54 | [7 empty] | -2.578 | [7 empty] | MATCHED |  |  | NEW terbatas | 1082.43 | Weld |  | 1100 | 9.18 |  | 9.34
1089.017 | Weld | Longitudinal weld pipe | 1120 | 12.116 |  | 9.3 | 04:50 | [7 empty] | -2.593 | [7 empty] | MATCHED |  |  | NEW terbatas | 1091.61 | Weld |  | 1110 | 12.18 |  | 9.34
1089.11 | Metal Loss | Corrosion | 1120 | 12.116 | 0.093 | 9.3 | 00:30 | 24 | 220 | 8 | External | [11 empty] | ONLY IN NEW |  |  | Hanya NEW
1089.111 | Metal Loss | Corrosion | 1120 | 12.116 | 0.094 | 9.3 | 07:30 | 12 | 85 | 6 | External | [11 empty] | ONLY IN NEW |  |  | Hanya NEW
1089.162 | Metal Loss | Corrosion | 1120 | 12.116 | 0.145 | 9.3 | 08:14 | 14 | 78 | 9 | External | [11 empty] | ONLY IN NEW |  |  | Hanya NEW
1089.232 | Metal Loss | Corrosion | 1120 | 12.116 | 0.215 | 9.3 | 07:18 | 12 | 142 | 11 | External | 0.703 | 105.3 | [9 empty] | ONLY IN NEW |  |  | Hanya NEW
1089.473 | Metal Loss | Corrosion | 1120 | 12.116 | 0.456 | 9.3 | 10:14 | 25 | 241 | 7 | External | [11 empty] | ONLY IN NEW |  |  | Hanya NEW
1090.857 | Metal Loss | Corrosion | 1120 | 12.116 | 1.84 | 9.3 | 05:44 | 13 | 78 | 6 | External | [11 empty] | ONLY IN NEW |  |  | Hanya NEW
1095.652 | Metal Loss | Corrosion | 1120 | 12.116 | 6.635 | 9.3 | 06:44 | 8 | 21 | 6 | External | [11 empty] | ONLY IN NEW |  |  | Hanya NEW
1096.085 | Metal Loss | Corrosion | 1120 | 12.116 | 7.068 | 9.3 | 06:32 | 6 | 21 | 6 | External | [11 empty] | ONLY IN NEW |  |  | Hanya NEW
1100.951 | Metal Loss | Corrosion | 1120 | 12.116 | 11.934 | 9.3 | 07:32 | 17 | 71 | 7 | External | [11 empty] | ONLY IN NEW |  |  | Hanya NEW
1101.054 | Metal Loss | Corrosion | 1120 | 12.116 | 12.037 | 9.3 | 07:52 | 20 | 78 | 8 | External | [11 empty] | ONLY IN NEW |  |  | Hanya NEW
1101.133 | Weld | Longitudinal weld pipe | 1130 | 12.131 |  | 9.3 | 07:54 | [7 empty] | -2.657 | [7 empty] | MATCHED |  |  | NEW terbatas | 1103.79 | Weld |  | 1120 | 12.16 |  | 9.34
1101.216 | Metal Loss | Corrosion | 1130 | 12.131 | 0.083 | 9.3 | 10:54 | 25 | 142 | 6 | External | [11 empty] | ONLY IN NEW |  |  | Hanya NEW
1113.096 | Metal Loss | Corrosion | 1130 | 12.131 | 11.963 | 9.3 | 01:40 | 21 | 113 | 7 | External | [11 empty] | ONLY IN NEW |  |  | Hanya NEW
1113.264 | Weld | Longitudinal weld pipe | 1140 | 12.119 |  | 9.3 | 08:00 | [7 empty] | -2.686 | [7 empty] | MATCHED |  |  | NEW terbatas | 1115.95 | Weld |  | 1130 | 12.18 |  | 9.34
1113.304 | Metal Loss | Corrosion | 1140 | 12.119 | 0.04 | 9.3 | 09:58 | 10 | 71 | 7 | External |  |  | adj. to GW | [8 empty] | ONLY IN NEW |  |  | Hanya NEW
1113.316 | Metal Loss | Corrosion | 1140 | 12.119 | 0.052 | 9.3 | 00:42 | 11 | 64 | 6 | External | [11 empty] | ONLY IN NEW |  |  | Hanya NEW
1125.383 | Weld | Longitudinal weld pipe | 1150 | 12.094 |  | 9.3 | 08:40 | [7 empty] | -2.747 | [7 empty] | MATCHED |  |  | NEW terbatas | 1128.13 | Weld |  | 1140 | 12.18 |  | 9.34
1137.477 | Weld | Longitudinal weld pipe | 1160 | 12.128 |  | 9.3 | 06:16 | [7 empty] | -2.833 | [7 empty] | MATCHED |  |  | NEW terbatas | 1140.31 | Weld |  | 1150 | 12.16 |  | 9.34
1149.605 | Weld | Longitudinal weld pipe | 1170 | 12.144 |  | 9.3 | 10:54 | [7 empty] | -2.865 | [7 empty] | MATCHED |  |  | NEW terbatas | 1152.47 | Weld |  | 1160 | 12.18 |  | 9.34
1161.749 | Weld | Longitudinal weld pipe | 1180 | 12.137 |  | 9.3 | 10:10 | [7 empty] | -2.901 | [7 empty] | MATCHED |  |  | NEW terbatas | 1164.65 | Weld |  | 1170 | 12.16 |  | 9.34
1173.886 | Weld | Longitudinal weld pipe | 1190 | 12.104 |  | 9.3 | 00:52 | [7 empty] | -2.924 | [7 empty] | MATCHED |  |  | NEW terbatas | 1176.81 | Weld |  | 1180 | 12.17 |  | 9.34
1185.99 | Weld | Longitudinal weld pipe | 1200 | 3.973 |  | 9.3 | 03:30 | [7 empty] | -2.99 | [7 empty] | MATCHED |  |  | NEW terbatas | 1188.98 | Weld |  | 1190 | 3.99 |  | 9.34
1189.963 | Weld | Longitudinal weld pipe | 1210 | 5.946 |  | 9.3 | 04:10 | [7 empty] | -3.007 | [7 empty] | MATCHED |  |  | NEW terbatas | 1192.97 | Weld |  | 1200 | 5.99 |  | 9.34
1190.231 | Metal Loss | Corrosion | 1210 | 5.946 | 0.268 | 9.3 | 11:08 | 17 | 106 | 8 | External | [11 empty] | ONLY IN NEW |  |  | Hanya NEW
1190.326 | Metal Loss | Corrosion | 1210 | 5.946 | 0.363 | 9.3 | 06:34 | 14 | 85 | 7 | External | [11 empty] | ONLY IN NEW |  |  | Hanya NEW
1190.353 | Metal Loss | Corrosion | 1210 | 5.946 | 0.39 | 9.3 | 09:14 | 9 | 121 | 7 | External | [11 empty] | ONLY IN NEW |  |  | Hanya NEW
1190.395 | Metal Loss | Corrosion | 1210 | 5.946 | 0.432 | 9.3 | 01:46 | 14 | 99 | 6 | External | [11 empty] | ONLY IN NEW |  |  | Hanya NEW
1191.662 | Bend |  | 1210 | 5.946 | 1.699 | 9.3 | 09:00 | 2186 | [5 empty] | left | [8 empty] | ONLY IN NEW |  |  | Hanya NEW
1195.909 | Weld | Longitudinal weld pipe | 1220 | 6.718 |  | 9.3 | 00:10 | [7 empty] | -3.051 | [7 empty] | MATCHED |  |  | NEW terbatas | 1198.96 | Weld |  | 1210 | 6.73 |  | 9.34
1202.627 | Weld | Longitudinal weld pipe | 1230 | 5.063 |  | 9.3 | 10:18 | [7 empty] | -3.063 | [7 empty] | MATCHED |  |  | NEW terbatas | 1205.69 | Weld |  | 1220 | 5.08 |  | 9.34
1207.591 | Metal Loss | CLUSTER corrosion | 1230 | 5.063 | 4.964 | 9.3 | 02:38 | 59 | 277 | 8 | External |  |  | adj. to GW | [8 empty] | ONLY IN NEW |  |  | Hanya NEW
1207.634 | Metal Loss | Corrosion | 1230 | 5.063 | 5.007 | 9.3 | 07:22 | 35 | 121 | 8 | External |  |  | adj. to GW | [8 empty] | ONLY IN NEW |  |  | Hanya NEW
1207.69 | Weld | Longitudinal weld pipe | 1240 | 6.162 |  | 9.3 | 03:08 | [7 empty] | -3.08 | [7 empty] | MATCHED |  |  | NEW terbatas | 1210.77 | Weld |  | 1230 | 6.17 |  | 9.34
1207.989 | Metal Loss | Corrosion | 1240 | 6.162 | 0.299 | 9.3 | 08:32 | 8 | 57 | 6 | External | [11 empty] | ONLY IN NEW |  |  | Hanya NEW
1210.353 | Bend |  | 1240 | 6.162 | 2.663 | 9.3 | 03:00 | 1860 | [5 empty] | right | [8 empty] | ONLY IN NEW |  |  | Hanya NEW
1210.39 | Metal Loss | Corrosion | 1240 | 6.162 | 2.7 | 9.3 | 08:18 | 14 | 113 | 7 | External | [11 empty] | ONLY IN NEW |  |  | Hanya NEW
1213.852 | Weld | Longitudinal weld pipe | 1250 | 9.26 |  | 9.3 | 07:20 | [7 empty] | -3.078 | [7 empty] | MATCHED |  |  | NEW terbatas | 1216.93 | Weld |  | 1240 | 9.26 |  | 9.34
1223.112 | Weld | Longitudinal weld pipe | 1260 | 12.108 |  | 9.3 | 08:46 | [7 empty] | -3.088 | [7 empty] | MATCHED |  |  | NEW terbatas | 1226.2 | Weld |  | 1250 | 12.14 |  | 9.34
1235.22 | Weld | Longitudinal weld pipe | 1270 | 12.192 |  | 9.3 | 05:50 | [7 empty] | -3.12 | [7 empty] | MATCHED |  |  | NEW terbatas | 1238.34 | Weld |  | 1260 | 12.18 |  | 9.34
1247.412 | Weld | Longitudinal weld pipe | 1280 | 12.184 |  | 9.3 | 04:54 | [7 empty] | -3.108 | [7 empty] | MATCHED |  |  | NEW terbatas | 1250.52 | Weld |  | 1270 | 12.14 |  | 9.34
1247.531 | Metal Loss | Corrosion | 1280 | 12.184 | 0.119 | 9.3 | 08:28 | 8 | 43 | 6 | External | [11 empty] | ONLY IN NEW |  |  | Hanya NEW
1247.542 | Metal Loss | Corrosion | 1280 | 12.184 | 0.13 | 9.3 | 07:52 | 6 | 28 | 6 | External | [11 empty] | ONLY IN NEW |  |  | Hanya NEW
1251.61 | Metal Loss | Corrosion | 1280 | 12.184 | 4.198 | 9.3 | 08:00 | 8 | 35 | 6 | External | [11 empty] | ONLY IN NEW |  |  | Hanya NEW
1255.616 | Metal Loss | Corrosion | 1280 | 12.184 | 8.204 | 9.3 | 05:08 | 6 | 21 | 6 | External | [11 empty] | ONLY IN NEW |  |  | Hanya NEW
1259.044 | Metal Loss | Corrosion | 1280 | 12.184 | 11.632 | 9.3 | 05:34 | 7 | 35 | 6 | External | [11 empty] | ONLY IN NEW |  |  | Hanya NEW
1259.596 | Weld | Longitudinal weld pipe | 1290 | 12.177 |  | 9.3 | [8 empty] | -3.074 | [7 empty] | MATCHED |  |  | NEW terbatas | 1262.67 | Weld |  | 1280 | 12.16 |  | 9.34
1271.773 | Weld | Longitudinal weld pipe | 1300 | 12.212 |  | 9.3 | 10:10 | [7 empty] | -3.057 | [7 empty] | MATCHED |  |  | NEW terbatas | 1274.83 | Weld |  | 1290 | 12.21 |  | 9.34
1283.985 | Weld | Longitudinal weld pipe | 1310 | 12.172 |  | 9.3 | 07:34 | [7 empty] | -3.055 | [7 empty] | MATCHED |  |  | NEW terbatas | 1287.04 | Weld |  | 1300 | 12.19 |  | 9.34
1296.157 | Weld | Longitudinal weld pipe | 1320 | 12.119 |  | 9.3 | 05:52 | [7 empty] | -3.083 | [7 empty] | MATCHED |  |  | NEW terbatas | 1299.24 | Weld |  | 1310 | 12.16 |  | 9.34
1308.276 | Weld | Longitudinal weld pipe | 1330 | 12.132 |  | 9.3 | 01:08 | [7 empty] | -3.124 | [7 empty] | MATCHED |  |  | NEW terbatas | 1311.4 | Weld |  | 1320 | 12.15 |  | 9.34
1316.24 | Fitting |  | 1330 | 12.132 | 7.964 | 9.3 |  | 1579 | [6 empty] | -3.94 | [7 empty] | MATCHED |  |  | Lengkap | 1320.18 | Fitting | [12 empty] | length = 1650 mm
1320.408 | Weld | Longitudinal weld pipe | 1340 | 3.809 |  | 9.3 | 11:40 | [7 empty] | -3.142 | [7 empty] | MATCHED |  |  | NEW terbatas | 1323.55 | Weld |  | 1330 | 3.84 |  | 9.34
1324.217 | Weld | Longitudinal weld pipe | 1350 | 6.727 |  | 9.3 | 01:52 | [7 empty] | -3.173 | [7 empty] | MATCHED |  |  | NEW terbatas | 1327.39 | Weld |  | 1340 | 6.74 |  | 9.34
1330.653 | Metal Loss | Corrosion | 1350 | 6.727 | 6.436 | 9.3 | 08:20 | 15 | 121 | 6 | External | [11 empty] | ONLY IN NEW |  |  | Hanya NEW
1330.78 | Metal Loss | Corrosion | 1350 | 6.727 | 6.563 | 9.3 | 08:48 | 16 | 78 | 7 | External | [11 empty] | ONLY IN NEW |  |  | Hanya NEW
1330.944 | Weld | Longitudinal weld pipe | 1360 | 12.127 |  | 9.3 | [8 empty] | -3.186 | [7 empty] | MATCHED |  |  | NEW terbatas | 1334.13 | Weld |  | 1350 | 12.17 |  | 9.34
1331.93 | Metal Loss | Corrosion | 1360 | 12.127 | 0.986 | 9.3 | 02:52 | 10 | 43 | 6 | External | [11 empty] | ONLY IN NEW |  |  | Hanya NEW
1332.068 | Metal Loss | Corrosion | 1360 | 12.127 | 1.124 | 9.3 | 02:52 | 9 | 43 | 6 | External | [11 empty] | ONLY IN NEW |  |  | Hanya NEW
1332.435 | Metal Loss | Corrosion | 1360 | 12.127 | 1.491 | 9.3 | 03:54 | 14 | 71 | 6 | External | [11 empty] | ONLY IN NEW |  |  | Hanya NEW
1343.071 | Weld | Longitudinal weld pipe | 1370 | 12.061 |  | 9.3 | [8 empty] | -3.229 | [7 empty] | MATCHED |  |  | NEW terbatas | 1346.3 | Weld |  | 1360 | 12.13 |  | 9.34
1355.132 | Weld | Longitudinal weld pipe | 1380 | 12.071 |  | 9.3 | 09:52 | [7 empty] | -3.308 | [7 empty] | MATCHED |  |  | NEW terbatas | 1358.44 | Weld |  | 1370 | 12.12 |  | 9.34
1367.203 | Weld | Longitudinal weld pipe | 1390 | 12.141 |  | 9.3 | 01:38 | [7 empty] | -3.357 | [7 empty] | MATCHED |  |  | NEW terbatas | 1370.56 | Weld |  | 1380 | 12.16 |  | 9.34
1379.344 | Weld | Longitudinal weld pipe | 1400 | 12.168 |  | 9.3 | [8 empty] | -3.376 | [7 empty] | MATCHED |  |  | NEW terbatas | 1382.72 | Weld |  | 1390 | 12.28 |  | 9.34
1391.512 | Weld | Longitudinal weld pipe | 1410 | 12.18 |  | 9.3 | 00:42 | [7 empty] | -3.488 | [7 empty] | MATCHED |  |  | NEW terbatas | 1395 | Weld |  | 1400 | 12.17 |  | 9.34
1391.513 | Weld |  | 1410 | 12.18 | 0.001 | 9.3 | 04:04 |  | 262 | [13 empty] | ONLY IN NEW |  |  | Hanya NEW
[23 empty] | ONLY IN OLD |  |  | Hanya OLD | 1395.01 | Metal Loss | Corrosion |  |  | -0.01 |  | 05:07 | 13 | 19 | 12 | Internal |  |  | HAZ
1403.692 | Weld | Longitudinal weld pipe | 1420 | 8.452 |  | 9.3 | 08:44 | [7 empty] | -3.478 | [7 empty] | MATCHED |  |  | NEW terbatas | 1407.17 | Weld |  | 1410 | 8.48 |  | 9.34
1412.144 | Weld | Longitudinal weld pipe | 1430 | 12.172 |  | 9.3 | 05:30 | [7 empty] | -3.506 | [7 empty] | MATCHED |  |  | NEW terbatas | 1415.65 | Weld |  | 1420 | 12.21 |  | 9.34
1416.51 | Bend |  | 1430 | 12.172 | 4.366 | 9.3 | 03:00 | 4377 | [5 empty] | right | [8 empty] | ONLY IN NEW |  |  | Hanya NEW
1424.316 | Weld | Longitudinal weld pipe | 1440 | 3.261 |  | 9.3 | 04:06 | [7 empty] | -3.534 | [7 empty] | MATCHED |  |  | NEW terbatas | 1427.85 | Weld |  | 1430 | 3.68 |  | 9.34
1425.946 | Metal Loss | Corrosion | 1440 | 3.261 | 1.63 | 9.3 | 08:42 | 19 | 43 | 6 | External | [11 empty] | ONLY IN NEW |  |  | Hanya NEW
1427.577 | Weld | Longitudinal weld pipe | 1450 | 4.306 |  | 9.3 | 05:48 | [7 empty] | -3.963 | [7 empty] | MATCHED |  |  | NEW terbatas | 1431.54 | Weld |  | 1440 | 12.17 |  | 9.34
1427.633 | Metal Loss | Corrosion | 1450 | 4.306 | 0.056 | 9.3 | 00:58 | 8 | 64 | 11 | External | 0.702 | 105.4 | [9 empty] | ONLY IN NEW |  |  | Hanya NEW
1427.75 | Metal Loss | CLUSTER corrosion | 1450 | 4.306 | 0.173 | 9.3 | 01:20 | 20 | 114 | 7 | Internal | [11 empty] | ONLY IN NEW |  |  | Hanya NEW
[23 empty] | ONLY IN OLD |  |  | Hanya OLD | 1432.33 | Metal Loss | Corrosion |  |  | -0.8 |  | 09:38 | 12 | 15 | 11 | Internal |  |  | FUIN
1428.399 | Metal Loss | CLUSTER corrosion | 1450 | 4.306 | 0.822 | 9.3 | 09:18 | 108 | 78 | 11 | Internal | 0.728 | 101.7 |  | -3.941 | 1.632 | YES | 1 | 1 | 73 | 47 | no | MATCHED |  |  | Lengkap | 1432.34 | Metal Loss | Corrosion Cluster |  |  | -0.81 |  | 09:16 | 35 | 31 | 10 | Internal |  |  | FUIN
1428.557 | Metal Loss | Corrosion | 1450 | 4.306 | 0.98 | 9.3 | 09:26 | 14 | 28 | 8 | Internal |  |  |  | -3.873 | 1.87 | YES | 1.5 | -5 | 1 | 16 | no | MATCHED |  |  | Lengkap | 1432.43 | Metal Loss | Corrosion |  |  | -0.89 |  | 09:23 | 13 | 12 | 13 | Internal | 0.83 |  | FUIN
1428.777 | Metal Loss | CLUSTER corrosion | 1450 | 4.306 | 1.2 | 9.3 | 09:10 | 74 | 87 | 10 | Internal | 0.718 | 103.1 |  | -3.713 | 2.15 | YES | 5.5 | 0 | 61 | 74 | no | MATCHED |  |  | Lengkap | 1432.49 | Metal Loss | Corrosion |  |  | -0.95 |  | 09:21 | 13 | 13 | 10 | Internal |  |  | FUIN
1428.822 | Metal Loss | Corrosion | 1450 | 4.306 | 1.245 | 9.3 | 10:24 | 7 | 64 | 7 | Internal | [11 empty] | ONLY IN NEW |  |  | Hanya NEW
[23 empty] | ONLY IN OLD |  |  | Hanya OLD | 1432.7 | Metal Loss | Corrosion |  |  | -1.16 |  | 09:01 | 13 | 13 | 14 | Internal | 0.83 |  | FUIN
1428.905 | Metal Loss | CLUSTER corrosion | 1450 | 4.306 | 1.328 | 9.3 | 09:04 | 33 | 57 | 10 | Internal | 0.707 | 104.7 |  | -3.835 | 2.528 | YES | 1.5 | -4 | 20 | 44 | no | MATCHED |  |  | Lengkap | 1432.74 | Metal Loss | Corrosion |  |  | -1.2 |  | 09:01 | 13 | 13 | 14 | Internal | 0.83 |  | FUIN
[23 empty] | ONLY IN OLD |  |  | Hanya OLD | 1432.84 | Metal Loss | Corrosion |  |  | -1.31 |  | 09:20 | 13 | 12 | 12 | Internal |  |  | FUIN
1429.076 | Metal Loss | Corrosion | 1450 | 4.306 | 1.499 | 9.3 | 08:46 | 24 | 28 | 10 | Internal | 0.705 | 105 |  | -3.904 | 2.949 | YES | 3 | 0 | -2 | 14 | no | MATCHED |  |  | Lengkap | 1432.98 | Metal Loss | Corrosion |  |  | -1.45 |  | 08:40 | 26 | 14 | 10 | Internal |  |  | FUIN
1429.078 | Metal Loss | Corrosion | 1450 | 4.306 | 1.501 | 9.3 | 10:00 | 10 | 21 | 6 | Internal | [11 empty] | ONLY IN NEW |  |  | Hanya NEW
1429.081 | Metal Loss | Corrosion | 1450 | 4.306 | 1.504 | 9.3 | 09:34 | 13 | 13 | 17 | Internal | 0.704 | 105.2 |  | -3.919 | 2.964 | YES | 5 | -2 | 0 | 1 | no | MATCHED |  |  | Lengkap | 1433 | Metal Loss | Corrosion |  |  | -1.46 |  | 09:24 | 13 | 12 | 19 | Internal | 0.83 |  | FUIN
1429.162 | Metal Loss | Corrosion | 1450 | 4.306 | 1.585 | 9.3 | 08:40 | 25 | 15 | 14 | Internal | 0.706 | 104.8 |  | -3.908 | 3.115 | YES | 3.5 | 0 | 3 | 2 | no | MATCHED |  |  | Lengkap | 1433.07 | Metal Loss | Corrosion |  |  | -1.53 |  | 08:33 | 22 | 13 | 14 | Internal | 0.83 |  | FUIN
1429.24 | Metal Loss | Corrosion | 1450 | 4.306 | 1.663 | 9.3 | 08:38 | 21 | 20 | 10 | Internal | 0.704 | 105.1 |  | -3.91 | 3.273 | YES | 5.5 | 0 | 1 | 2 | no | MATCHED |  |  | Lengkap | 1433.15 | Metal Loss | Corrosion |  |  | -1.61 |  | 08:27 | 20 | 18 | 10 | Internal |  |  | FUIN
1429.257 | Metal Loss | Corrosion | 1450 | 4.306 | 1.68 | 9.3 | 09:34 | 15 | 14 | 11 | Internal | 0.703 | 105.2 | [9 empty] | ONLY IN NEW |  |  | Hanya NEW
1429.318 | Metal Loss | CLUSTER corrosion | 1450 | 4.306 | 1.741 | 9.3 | 08:30 | 25 | 42 | 8 | Internal | [11 empty] | ONLY IN NEW |  |  | Hanya NEW
1429.415 | Metal Loss | Corrosion | 1450 | 4.306 | 1.838 | 9.3 | 09:34 | 14 | 21 | 8 | Internal |  |  |  | -3.755 | 3.468 | YES | 5.5 | -3 | 1 | 8 | no | MATCHED |  |  | Lengkap | 1433.17 | Metal Loss | Corrosion |  |  | -1.63 |  | 09:23 | 13 | 13 | 11 | Internal |  |  | FUIN
1429.43 | Metal Loss | Corrosion | 1450 | 4.306 | 1.853 | 9.3 | 11:34 | 7 | 28 | 9 | Internal | [11 empty] | ONLY IN NEW |  |  | Hanya NEW
[23 empty] | ONLY IN OLD |  |  | Hanya OLD | 1433.22 | Metal Loss | Corrosion |  |  | -1.68 |  | 08:29 | 35 | 20 | 10 | Internal |  |  | FUIN
[23 empty] | ONLY IN OLD |  |  | Hanya OLD | 1433.32 | Metal Loss | Corrosion |  |  | -1.78 |  | 09:20 | 12 | 13 | 10 | Internal |  |  | FUIN
1429.482 | Metal Loss | Corrosion | 1450 | 4.306 | 1.905 | 9.3 | 08:42 | 15 | 21 | 17 | Internal | 0.704 | 105.1 |  | -3.898 | 3.755 | YES | 3.5 | 1 | 3 | 2 | no | MATCHED |  |  | Lengkap | 1433.38 | Metal Loss | Corrosion |  |  | -1.85 |  | 08:35 | 12 | 19 | 16 | Internal | 0.83 |  | FUIN
1429.611 | Metal Loss | Corrosion | 1450 | 4.306 | 2.034 | 9.3 | 09:42 | 7 | 57 | 7 | Internal | [11 empty] | ONLY IN NEW |  |  | Hanya NEW
1429.639 | Metal Loss | Corrosion | 1450 | 4.306 | 2.062 | 9.3 | 08:46 | 16 | 28 | 15 | Internal | 0.704 | 105.1 |  | -3.901 | 4.072 | YES | 3 | 1 | 3 | 14 | no | MATCHED |  |  | Lengkap | 1433.54 | Metal Loss | Corrosion |  |  | -2.01 |  | 08:40 | 13 | 14 | 14 | Internal | 0.83 |  | FUIN
[23 empty] | ONLY IN OLD |  |  | Hanya OLD | 1433.61 | Metal Loss | Corrosion |  |  | -2.07 |  | 08:29 | 13 | 13 | 12 | Internal |  |  | FUIN
1429.715 | Metal Loss | CLUSTER corrosion | 1450 | 4.306 | 2.138 | 9.3 | 08:40 | 35 | 57 | 15 | Internal | 0.71 | 104.2 |  | -3.915 | 4.238 | YES | 1.5 | -1 | 23 | 44 | no | MATCHED |  |  | Lengkap | 1433.63 | Metal Loss | Corrosion |  |  | -2.1 |  | 08:37 | 12 | 13 | 16 | Internal | 0.83 |  | FUIN
1429.723 | Metal Loss | CLUSTER corrosion | 1450 | 4.306 | 2.146 | 9.3 | 09:32 | 9 | 71 | 6 | Internal | [11 empty] | ONLY IN NEW |  |  | Hanya NEW
1429.826 | Metal Loss | Corrosion | 1450 | 4.306 | 2.249 | 9.3 | 08:56 | 8 | 21 | 6 | Internal | [11 empty] | ONLY IN NEW |  |  | Hanya NEW
1429.908 | Metal Loss | Corrosion | 1450 | 4.306 | 2.331 | 9.3 | 09:28 | 12 | 14 | 14 | Internal | 0.703 | 105.3 |  | -3.892 | 4.591 | YES | 5 | 0 | -1 | 2 | no | MATCHED |  |  | Lengkap | 1433.8 | Metal Loss | Corrosion |  |  | -2.26 |  | 09:18 | 13 | 12 | 14 | Internal | 0.83 |  | FUIN
1429.985 | Metal Loss | CLUSTER corrosion | 1450 | 4.306 | 2.408 | 9.3 | 08:52 | 15 | 64 | 8 | Internal | [11 empty] | ONLY IN NEW |  |  | Hanya NEW
1430.078 | Metal Loss | Corrosion | 1450 | 4.306 | 2.501 | 9.3 | 09:04 | 8 | 71 | 7 | Internal | [11 empty] | ONLY IN NEW |  |  | Hanya NEW
1430.194 | Metal Loss | Corrosion | 1450 | 4.306 | 2.617 | 9.3 | 09:10 | 12 | 21 | 8 | Internal |  |  |  | -3.676 | 4.947 | YES | 1 | -3 | -1 | 8 | no | MATCHED |  |  | Lengkap | 1433.87 | Metal Loss | Corrosion |  |  | -2.33 |  | 09:08 | 13 | 13 | 11 | Internal |  |  | FUIN
[23 empty] | ONLY IN OLD |  |  | Hanya OLD | 1434.07 | Metal Loss | Corrosion |  |  | -2.53 |  | 08:59 | 13 | 12 | 11 | Internal |  |  | FUIN
1430.517 | Metal Loss | Corrosion | 1450 | 4.306 | 2.94 | 9.3 | 00:30 | 8 | 35 | 8 | Internal | [11 empty] | ONLY IN NEW |  |  | Hanya NEW
1430.517 | Metal Loss | Corrosion | 1450 | 4.306 | 2.94 | 9.3 | 11:30 | 11 | 35 | 8 | Internal | [11 empty] | ONLY IN NEW |  |  | Hanya NEW
1431.883 | Weld | Longitudinal weld pipe | 1460 | 8.287 |  | 9.3 | 07:36 | [15 empty] | ONLY IN NEW |  |  | Hanya NEW
1432.566 | Metal Loss | Corrosion | 1460 | 8.287 | 0.683 | 9.3 | 07:14 | 7 | 43 | 8 | Internal | [11 empty] | ONLY IN NEW |  |  | Hanya NEW
1433.962 | Metal Loss | Corrosion | 1460 | 8.287 | 2.079 | 9.3 | 07:34 | 6 | 35 | 9 | Internal | [11 empty] | ONLY IN NEW |  |  | Hanya NEW
1440.17 | Weld | Longitudinal weld pipe | 1470 | 12.175 |  | 9.3 | 11:46 | [7 empty] | -3.54 | [7 empty] | MATCHED |  |  | NEW terbatas | 1443.71 | Weld |  | 1450 | 12.15 |  | 9.34
1452.345 | Weld | Longitudinal weld pipe | 1480 | 12.201 |  | 9.3 | 02:46 | [7 empty] | -3.515 | [7 empty] | MATCHED |  |  | NEW terbatas | 1455.86 | Weld |  | 1460 | 12.17 |  | 9.34
1464.546 | Weld | Longitudinal weld pipe | 1490 | 12.187 |  | 9.3 | 05:44 | [7 empty] | -3.484 | [7 empty] | MATCHED |  |  | NEW terbatas | 1468.03 | Weld |  | 1470 | 12.15 |  | 9.34
1476.733 | Weld | Longitudinal weld pipe | 1500 | 12.188 |  | 9.3 | 00:18 | [7 empty] | -3.447 | [7 empty] | MATCHED |  |  | NEW terbatas | 1480.18 | Weld |  | 1480 | 12.15 |  | 9.34
1488.921 | Weld | Longitudinal weld pipe | 1510 | 12.166 |  | 9.3 | 03:34 | [7 empty] | -3.409 | [7 empty] | MATCHED |  |  | NEW terbatas | 1492.33 | Weld |  | 1490 | 12.18 |  | 9.34
1489.219 | Metal Loss | Corrosion | 1510 | 12.166 | 0.298 | 9.3 | 06:48 | 7 | 21 | 6 | External | [11 empty] | ONLY IN NEW |  |  | Hanya NEW
1501.087 | Weld | Longitudinal weld pipe | 1520 | 12.172 |  | 9.3 | 05:40 | [7 empty] | -3.423 | [7 empty] | MATCHED |  |  | NEW terbatas | 1504.51 | Weld |  | 1500 | 12.2 |  | 9.34
1511.215 | Metal Loss | Corrosion | 1520 | 12.172 | 10.128 | 9.3 | 08:12 | 23 | 142 | 7 | External | [11 empty] | ONLY IN NEW |  |  | Hanya NEW
1513.259 | Weld | Longitudinal weld pipe | 1530 | 12.23 |  | 9.3 | 00:16 | [7 empty] | -3.451 | [7 empty] | MATCHED |  |  | NEW terbatas | 1516.71 | Weld |  | 1510 | 12.25 |  | 9.34
1525.489 | Weld | Longitudinal weld pipe | 1540 | 12.137 |  | 9.3 | 06:22 | [7 empty] | -3.471 | [7 empty] | MATCHED |  |  | NEW terbatas | 1528.96 | Weld |  | 1520 | 12.16 |  | 9.34
1537.334 | Marker | AGM | 1540 | 12.137 | 11.845 | 9.3 | [7 empty] | KM 1500 | [8 empty] | ONLY IN NEW |  |  | Hanya NEW
1537.626 | Weld | Longitudinal weld pipe | 1550 | 12.262 |  | 9.3 | 11:18 | [7 empty] | -3.494 | [7 empty] | MATCHED |  |  | NEW terbatas | 1541.12 | Weld |  | 1530 | 12.27 |  | 9.34
1537.627 | Weld |  | 1550 | 12.262 | 0.001 | 9.3 | 06:12 |  | 78 | [13 empty] | ONLY IN NEW |  |  | Hanya NEW
1549.888 | Weld | Longitudinal weld pipe | 1560 | 12.181 |  | 9.3 | 00:56 | [7 empty] | -3.502 | [7 empty] | MATCHED |  |  | NEW terbatas | 1553.39 | Weld |  | 1540 | 12.17 |  | 9.34
1562.069 | Weld | Longitudinal weld pipe | 1570 | 12.181 |  | 9.3 | 10:36 | [7 empty] | -3.491 | [7 empty] | MATCHED |  |  | NEW terbatas | 1565.56 | Weld |  | 1550 | 12.17 |  | 9.34
1574.25 | Weld | Longitudinal weld pipe | 1580 | 12.223 |  | 9.3 | 06:02 | [7 empty] | -3.48 | [7 empty] | MATCHED |  |  | NEW terbatas | 1577.73 | Weld |  | 1560 | 12.24 |  | 9.34
1586.473 | Weld | Longitudinal weld pipe | 1590 | 12.155 |  | 9.3 | 04:12 | [7 empty] | -3.497 | [7 empty] | MATCHED |  |  | NEW terbatas | 1589.97 | Weld |  | 1570 | 12.17 |  | 9.34
1598.628 | Weld | Longitudinal weld pipe | 1600 | 12.152 |  | 9.3 | 01:42 | [7 empty] | -3.512 | [7 empty] | MATCHED |  |  | NEW terbatas | 1602.14 | Weld |  | 1580 | 12.14 |  | 9.34
1610.78 | Weld | Longitudinal weld pipe | 1610 | 12.184 |  | 9.3 | 03:16 | [7 empty] | -3.5 | [7 empty] | MATCHED |  |  | NEW terbatas | 1614.28 | Weld |  | 1590 | 12.2 |  | 9.34
[23 empty] | ONLY IN OLD |  |  | Hanya OLD | 1619.06 | Marker | [12 empty] | AGM05 - PKM 1+500 (50 m D/S)
1622.964 | Weld | Longitudinal weld pipe | 1620 | 12.137 |  | 9.3 | 07:04 | [7 empty] | -3.516 | [7 empty] | MATCHED |  |  | NEW terbatas | 1626.48 | Weld |  | 1600 | 12.15 |  | 9.34
1635.101 | Weld | Longitudinal weld pipe | 1630 | 12.184 |  | 9.3 | 08:10 | [7 empty] | -3.529 | [7 empty] | MATCHED |  |  | NEW terbatas | 1638.63 | Weld |  | 1610 | 12.22 |  | 9.34
1647.285 | Weld | Longitudinal weld pipe | 1640 | 12.18 |  | 9.3 | 06:26 | [7 empty] | -3.565 | [7 empty] | MATCHED |  |  | NEW terbatas | 1650.85 | Weld |  | 1620 | 12.22 |  | 9.34
1659.465 | Weld | Longitudinal weld pipe | 1650 | 12.045 |  | 9.3 | 11:40 | [7 empty] | -3.605 | [7 empty] | MATCHED |  |  | NEW terbatas | 1663.07 | Weld |  | 1630 | 12.06 |  | 9.34
1671.51 | Weld | Longitudinal weld pipe | 1660 | 12.167 |  | 9.3 | 08:14 | [7 empty] | -3.62 | [7 empty] | MATCHED |  |  | NEW terbatas | 1675.13 | Weld |  | 1640 | 12.15 |  | 9.34
1683.677 | Weld | Longitudinal weld pipe | 1670 | 12.18 |  | 9.3 | 10:42 | [7 empty] | -3.603 | [7 empty] | MATCHED |  |  | NEW terbatas | 1687.28 | Weld |  | 1650 | 12.16 |  | 9.34
1683.678 | Weld |  | 1670 | 12.18 | 0.001 | 9.3 | 06:20 |  | 71 | [13 empty] | ONLY IN NEW |  |  | Hanya NEW
1695.857 | Weld | Longitudinal weld pipe | 1680 | 12.125 |  | 9.3 | 11:30 | [7 empty] | -3.593 | [7 empty] | MATCHED |  |  | NEW terbatas | 1699.45 | Weld |  | 1660 | 12.16 |  | 9.34
1707.982 | Weld | Longitudinal weld pipe | 1690 | 12.233 |  | 9.3 | 01:52 | [7 empty] | -3.628 | [7 empty] | MATCHED |  |  | NEW terbatas | 1711.61 | Weld |  | 1670 | 12.24 |  | 9.34
1707.983 | Weld |  | 1690 | 12.233 | 0.001 | 9.3 | 07:42 |  | 71 | [13 empty] | ONLY IN NEW |  |  | Hanya NEW
1720.215 | Weld | Longitudinal weld pipe | 1700 | 12.17 |  | 9.3 | 01:14 | [7 empty] | -3.625 | [7 empty] | MATCHED |  |  | NEW terbatas | 1723.84 | Weld |  | 1680 | 12.19 |  | 9.34
1722.947 | Metal Loss | Corrosion | 1700 | 12.17 | 2.732 | 9.3 | 04:58 | 13 | 106 | 6 | External | [11 empty] | ONLY IN NEW |  |  | Hanya NEW
1732.385 | Weld | Longitudinal weld pipe | 1710 | 12.152 |  | 9.3 | 06:58 | [7 empty] | -3.645 | [7 empty] | MATCHED |  |  | NEW terbatas | 1736.03 | Weld |  | 1690 | 12.17 |  | 9.34
1744.537 | Weld | Longitudinal weld pipe | 1720 | 12.104 |  | 9.3 | 01:34 | [7 empty] | -3.663 | [7 empty] | MATCHED |  |  | NEW terbatas | 1748.2 | Weld |  | 1700 | 12.18 |  | 9.34
1754.084 | Metal Loss | Corrosion | 1720 | 12.104 | 9.547 | 9.3 | 06:10 | 7 | 35 | 7 | Internal | [11 empty] | ONLY IN NEW |  |  | Hanya NEW
1756.641 | Weld | Longitudinal weld pipe | 1730 | 12.148 |  | 9.3 | 07:56 | [7 empty] | -3.739 | [7 empty] | MATCHED |  |  | NEW terbatas | 1760.38 | Weld |  | 1710 | 12.15 |  | 9.34
1768.789 | Weld | Longitudinal weld pipe | 1740 | 12.148 |  | 9.3 | 00:56 | [7 empty] | -3.741 | [7 empty] | MATCHED |  |  | NEW terbatas | 1772.53 | Weld |  | 1720 | 12.17 |  | 9.34
1776.831 | Metal Loss | Corrosion | 1740 | 12.148 | 8.042 | 9.3 | 00:10 | 16 | 28 | 8 | External |  |  |  | -3.769 | 16.112 | YES | 5.5 | -2 | -3 | 13 | no | MATCHED |  |  | Lengkap | 1780.6 | Metal Loss | Corrosion |  |  | -8.07 |  | 11:59 | 19 | 15 | 10 | External |  |  | FUIN
1780.937 | Weld | Longitudinal weld pipe | 1750 | 12.169 |  | 9.3 | 10:48 | [7 empty] | -3.773 | [7 empty] | MATCHED |  |  | NEW terbatas | 1784.71 | Weld |  | 1730 | 12.17 |  | 9.34
1793.106 | Weld | Longitudinal weld pipe | 1760 | 12.239 |  | 9.3 | [8 empty] | -3.774 | [7 empty] | MATCHED |  |  | NEW terbatas | 1796.88 | Weld |  | 1740 | 12.26 |  | 9.34
1805.345 | Weld | Longitudinal weld pipe | 1770 | 12.172 |  | 9.3 | 03:56 | [7 empty] | -3.805 | [7 empty] | MATCHED |  |  | NEW terbatas | 1809.15 | Weld |  | 1750 | 12.16 |  | 9.34
1817.517 | Weld | Longitudinal weld pipe | 1780 | 12.2 |  | 9.3 | 11:00 | [7 empty] | -3.783 | [7 empty] | MATCHED |  |  | NEW terbatas | 1821.3 | Weld |  | 1760 | 12.22 |  | 9.34
1829.717 | Weld | Longitudinal weld pipe | 1790 | 12.164 |  | 9.3 | 04:16 | [7 empty] | -3.803 | [7 empty] | MATCHED |  |  | NEW terbatas | 1833.52 | Weld |  | 1770 | 12.24 |  | 9.34
1841.881 | Weld | Longitudinal weld pipe | 1800 | 12.216 |  | 9.3 | 05:26 | [7 empty] | -3.879 | [7 empty] | MATCHED |  |  | NEW terbatas | 1845.76 | Weld |  | 1780 | 12.27 |  | 9.34
1854.097 | Weld | Longitudinal weld pipe | 1810 | 12.124 |  | 9.3 | 11:54 | [7 empty] | -3.933 | [7 empty] | MATCHED |  |  | NEW terbatas | 1858.03 | Weld |  | 1790 | 12.15 |  | 9.34
1854.86 | Metal Loss | Close To | 1810 | 12.124 | 0.763 | 9.3 | 00:04 | 24 | 64 | [13 empty] | ONLY IN NEW |  |  | Hanya NEW
1866.221 | Weld | Longitudinal weld pipe | 1820 | 12.082 |  | 9.3 | 08:26 | [7 empty] | -3.959 | [7 empty] | MATCHED |  |  | NEW terbatas | 1870.18 | Weld |  | 1800 | 12.09 |  | 9.34
1878.303 | Weld | Longitudinal weld pipe | 1830 | 12.251 |  | 9.3 | 07:14 | [7 empty] | -3.977 | [7 empty] | MATCHED |  |  | NEW terbatas | 1882.28 | Weld |  | 1810 | 12.21 |  | 9.34
1890.554 | Weld | Longitudinal weld pipe | 1840 | 12.146 |  | 9.3 | 10:44 | [7 empty] | -3.936 | [7 empty] | MATCHED |  |  | NEW terbatas | 1894.49 | Weld |  | 1820 | 12.15 |  | 9.34
1902.7 | Weld | Longitudinal weld pipe | 1850 | 12.206 |  | 9.3 | 08:56 | [7 empty] | -3.94 | [7 empty] | MATCHED |  |  | NEW terbatas | 1906.64 | Weld |  | 1830 | 12.19 |  | 9.34
1914.906 | Weld | Longitudinal weld pipe | 1860 | 12.113 |  | 9.3 | 04:50 | [7 empty] | -3.924 | [7 empty] | MATCHED |  |  | NEW terbatas | 1918.83 | Weld |  | 1840 | 12.16 |  | 9.34
1927.019 | Weld | Longitudinal weld pipe | 1870 | 12.164 |  | 9.3 | [8 empty] | -3.971 | [7 empty] | MATCHED |  |  | NEW terbatas | 1930.99 | Weld |  | 1850 | 12.19 |  | 9.34
1939.183 | Weld | Longitudinal weld pipe | 1880 | 12.163 |  | 9.3 | 04:52 | [7 empty] | -3.997 | [7 empty] | MATCHED |  |  | NEW terbatas | 1943.18 | Weld |  | 1860 | 12.18 |  | 9.34
1951.346 | Weld | Longitudinal weld pipe | 1890 | 12.197 |  | 9.3 | 09:16 | [7 empty] | -4.014 | [7 empty] | MATCHED |  |  | NEW terbatas | 1955.36 | Weld |  | 1870 | 12.2 |  | 9.34
1963.543 | Weld | Longitudinal weld pipe | 1900 | 12.176 |  | 9.3 | 03:08 | [7 empty] | -4.017 | [7 empty] | MATCHED |  |  | NEW terbatas | 1967.56 | Weld |  | 1880 | 12.2 |  | 9.34
[23 empty] | ONLY IN OLD |  |  | Hanya OLD | 1970.9 | Marker | [12 empty] | AGM06 - PKM 2+000 (50 m U/S)
1975.719 | Weld | Longitudinal weld pipe | 1910 | 12.16 |  | 9.3 | 01:22 | [7 empty] | -4.041 | [7 empty] | MATCHED |  |  | NEW terbatas | 1979.76 | Weld |  | 1890 | 12.16 |  | 9.34
1987.879 | Weld | Longitudinal weld pipe | 1920 | 3.949 |  | 9.3 | 06:26 | [7 empty] | -4.041 | [7 empty] | MATCHED |  |  | NEW terbatas | 1991.92 | Weld |  | 1900 | 3.95 |  | 9.34
1988.527 | Bend |  | 1920 | 3.949 | 0.648 | 9.3 | 06:00 | 2728 | [5 empty] | down | [8 empty] | ONLY IN NEW |  |  | Hanya NEW
1991.828 | Weld | Longitudinal weld pipe | 1930 | 11.221 |  | 9.3 | 09:48 | [7 empty] | -4.042 | [7 empty] | MATCHED |  |  | NEW terbatas | 1995.87 | Weld |  | 1910 | 11.23 |  | 9.34
1992.039 | Metal Loss | Corrosion | 1930 | 11.221 | 0.211 | 9.3 | 06:46 | 14 | 113 | 6 | External | [11 empty] | ONLY IN NEW |  |  | Hanya NEW
2003.049 | Weld | Longitudinal weld pipe | 1940 | 12.161 |  | 9.3 | [8 empty] | -4.061 | [7 empty] | MATCHED |  |  | NEW terbatas | 2007.11 | Weld |  | 1920 | 12.21 |  | 9.34
2010.514 | Metal Loss | Corrosion | 1940 | 12.161 | 7.465 | 9.3 | 03:06 | 10 | 50 | 9 | External | [11 empty] | ONLY IN NEW |  |  | Hanya NEW
2013.507 | Marker | AGM | 1940 | 12.161 | 10.458 | 9.3 | [7 empty] | KM 2000 | [8 empty] | ONLY IN NEW |  |  | Hanya NEW
2015.21 | Weld | Longitudinal weld pipe | 1950 | 12.133 |  | 9.3 | 10:00 | [7 empty] | -4.1 | [7 empty] | MATCHED |  |  | NEW terbatas | 2019.31 | Weld |  | 1930 | 12.15 |  | 9.34
2027.343 | Weld | Longitudinal weld pipe | 1960 | 12.175 |  | 9.3 | 11:48 | [7 empty] | -4.117 | [7 empty] | MATCHED |  |  | NEW terbatas | 2031.46 | Weld |  | 1940 | 12.17 |  | 9.34
2034.151 | Metal Loss | Corrosion | 1960 | 12.175 | 6.808 | 9.3 | 05:14 | 41 | 177 | 7 | External | [11 empty] | ONLY IN NEW |  |  | Hanya NEW
2035.323 | Metal Loss | Corrosion | 1960 | 12.175 | 7.98 | 9.3 | 04:46 | 17 | 64 | 6 | External | [11 empty] | ONLY IN NEW |  |  | Hanya NEW
2035.431 | Metal Loss | Corrosion | 1960 | 12.175 | 8.088 | 9.3 | 04:40 | 28 | 128 | 8 | External | [11 empty] | ONLY IN NEW |  |  | Hanya NEW
2035.48 | Metal Loss | Corrosion | 1960 | 12.175 | 8.137 | 9.3 | 09:44 | 12 | 71 | 11 | External | 0.703 | 105.3 | [9 empty] | ONLY IN NEW |  |  | Hanya NEW
2035.704 | Metal Loss | Corrosion | 1960 | 12.175 | 8.361 | 9.3 | 04:56 | 12 | 71 | 6 | External | [11 empty] | ONLY IN NEW |  |  | Hanya NEW
2035.885 | Metal Loss | Corrosion | 1960 | 12.175 | 8.542 | 9.3 | 09:50 | 8 | 50 | 8 | External | [11 empty] | ONLY IN NEW |  |  | Hanya NEW
2036.001 | Metal Loss | Corrosion | 1960 | 12.175 | 8.658 | 9.3 | 04:58 | 9 | 50 | 7 | External | [11 empty] | ONLY IN NEW |  |  | Hanya NEW
2039.518 | Weld | Longitudinal weld pipe | 1970 | 12.116 |  | 9.3 | [8 empty] | -4.112 | [7 empty] | MATCHED |  |  | NEW terbatas | 2043.63 | Weld |  | 1950 | 12.1 |  | 9.34
2051.634 | Weld | Longitudinal weld pipe | 1980 | 12.145 |  | 9.3 | 05:44 | [7 empty] | -4.096 | [7 empty] | MATCHED |  |  | NEW terbatas | 2055.73 | Weld |  | 1960 | 12.14 |  | 9.34
2063.779 | Weld | Longitudinal weld pipe | 1990 | 12.175 |  | 9.3 | [8 empty] | -4.101 | [7 empty] | MATCHED |  |  | NEW terbatas | 2067.88 | Weld |  | 1970 | 12.22 |  | 9.34
2075.954 | Weld | Longitudinal weld pipe | 2000 | 12.271 |  | 9.3 | 09:02 | [7 empty] | -4.136 | [7 empty] | MATCHED |  |  | NEW terbatas | 2080.09 | Weld |  | 1980 | 12.29 |  | 9.34
2088.225 | Weld | Longitudinal weld pipe | 2010 | 12.188 |  | 9.3 | 10:52 | [7 empty] | -4.155 | [7 empty] | MATCHED |  |  | NEW terbatas | 2092.38 | Weld |  | 1990 | 12.16 |  | 9.34
2100.413 | Weld | Longitudinal weld pipe | 2020 | 12.134 |  | 9.3 | 08:52 | [7 empty] | -4.127 | [7 empty] | MATCHED |  |  | NEW terbatas | 2104.54 | Weld |  | 2000 | 12.16 |  | 9.34
2112.547 | Weld | Longitudinal weld pipe | 2030 | 12.22 |  | 9.3 | 05:06 | [7 empty] | -4.153 | [7 empty] | MATCHED |  |  | NEW terbatas | 2116.7 | Weld |  | 2010 | 12.23 |  | 9.34
2124.767 | Weld | Longitudinal weld pipe | 2040 | 12.207 |  | 9.3 | 11:36 | [7 empty] | -4.163 | [7 empty] | MATCHED |  |  | NEW terbatas | 2128.93 | Weld |  | 2020 | 12.2 |  | 9.34
2136.974 | Weld | Longitudinal weld pipe | 2050 | 12.165 |  | 9.3 | 05:40 | [7 empty] | -4.156 | [7 empty] | MATCHED |  |  | NEW terbatas | 2141.13 | Weld |  | 2030 | 12.19 |  | 9.34
2146.079 | Metal Loss | Corrosion | 2050 | 12.165 | 9.105 | 9.3 | 06:12 | 7 | 43 | 11 | External | 0.702 | 105.4 | [9 empty] | ONLY IN NEW |  |  | Hanya NEW
2147.524 | Metal Loss | Corrosion | 2050 | 12.165 | 10.55 | 9.3 | 06:36 | 8 | 50 | 10 | External | 0.702 | 105.4 | [9 empty] | ONLY IN NEW |  |  | Hanya NEW
2148.939 | Metal Loss | Corrosion | 2050 | 12.165 | 11.965 | 9.3 | 06:38 | 6 | 28 | 6 | External | [11 empty] | ONLY IN NEW |  |  | Hanya NEW
2149.139 | Weld | Longitudinal weld pipe | 2060 | 12.092 |  | 9.3 | 01:26 | [7 empty] | -4.181 | [7 empty] | MATCHED |  |  | NEW terbatas | 2153.32 | Weld |  | 2040 | 12.17 |  | 9.34
2161.231 | Weld | Longitudinal weld pipe | 2070 | 12.121 |  | 9.3 | 04:12 | [7 empty] | -4.249 | [7 empty] | MATCHED |  |  | NEW terbatas | 2165.48 | Weld |  | 2050 | 12.17 |  | 9.34
2170.537 | Metal Loss | Corrosion | 2070 | 12.121 | 9.306 | 9.3 | 06:24 | 18 | 28 | 9 | External |  |  |  | -4.303 | 18.656 | YES | 9.5 | -4 | 6 | 12 | no | MATCHED |  |  | Lengkap | 2174.84 | Metal Loss | Corrosion |  |  | -9.35 |  | 06:05 | 12 | 16 | 13 | External | 0.83 |  | FUIN
2173.352 | Weld | Longitudinal weld pipe | 2080 | 12.215 |  | 9.3 | 00:48 | [7 empty] | -4.298 | [7 empty] | MATCHED |  |  | NEW terbatas | 2177.65 | Weld |  | 2060 | 12.27 |  | 9.34
2185.567 | Weld | Longitudinal weld pipe | 2090 | 12.148 |  | 9.3 | 09:30 | [7 empty] | -4.353 | [7 empty] | MATCHED |  |  | NEW terbatas | 2189.92 | Weld |  | 2070 | 12.2 |  | 9.34
2197.715 | Weld | Longitudinal weld pipe | 2100 | 12.148 |  | 9.3 | 11:32 | [7 empty] | -4.405 | [7 empty] | MATCHED |  |  | NEW terbatas | 2202.12 | Weld |  | 2080 | 12.14 |  | 9.34
2209.863 | Weld | Longitudinal weld pipe | 2110 | 11.259 |  | 9.3 | 09:14 | [7 empty] | -4.397 | [7 empty] | MATCHED |  |  | NEW terbatas | 2214.26 | Weld |  | 2090 | 11.27 |  | 9.34
2221.122 | Weld | Longitudinal weld pipe | 2120 | 12.227 |  | 9.3 | 04:28 | [7 empty] | -4.408 | [7 empty] | MATCHED |  |  | NEW terbatas | 2225.53 | Weld |  | 2100 | 12.22 |  | 9.34
2233.349 | Weld | Longitudinal weld pipe | 2130 | 12.164 |  | 9.3 | 11:10 | [7 empty] | -4.401 | [7 empty] | MATCHED |  |  | NEW terbatas | 2237.75 | Weld |  | 2110 | 12.18 |  | 9.34
2241.018 | Metal Loss | Corrosion | 2130 | 12.164 | 7.669 | 9.3 | 00:36 | 44 | 184 | 7 | External | [11 empty] | ONLY IN NEW |  |  | Hanya NEW
2245.513 | Weld | Longitudinal weld pipe | 2140 | 12.212 |  | 9.3 | 04:24 | [7 empty] | -4.427 | [7 empty] | MATCHED |  |  | NEW terbatas | 2249.94 | Weld |  | 2120 | 12.2 |  | 9.34
2257.725 | Weld | Longitudinal weld pipe | 2150 | 12.196 |  | 9.3 | 11:12 | [7 empty] | -4.415 | [7 empty] | MATCHED |  |  | NEW terbatas | 2262.14 | Weld |  | 2130 | 12.16 |  | 9.34
2269.921 | Weld | Longitudinal weld pipe | 2160 | 12.195 |  | 9.3 | 03:44 | [7 empty] | -4.379 | [7 empty] | MATCHED |  |  | NEW terbatas | 2274.3 | Weld |  | 2140 | 12.19 |  | 9.34
2282.116 | Weld | Longitudinal weld pipe | 2170 | 12.181 |  | 9.3 | 04:08 | [7 empty] | -4.374 | [7 empty] | MATCHED |  |  | NEW terbatas | 2286.49 | Weld |  | 2150 | 12.19 |  | 9.34
2294.297 | Weld | Longitudinal weld pipe | 2180 | 12.145 |  | 9.3 | 07:02 | [7 empty] | -4.383 | [7 empty] | MATCHED |  |  | NEW terbatas | 2298.68 | Weld |  | 2160 | 12.21 |  | 9.34
2300.966 | Metal Loss | Corrosion | 2180 | 12.145 | 6.669 | 9.3 | 09:26 | 14 | 78 | 7 | External | [11 empty] | ONLY IN NEW |  |  | Hanya NEW
2306.442 | Weld | Longitudinal weld pipe | 2190 | 12.06 |  | 9.3 | [8 empty] | -4.448 | [7 empty] | MATCHED |  |  | NEW terbatas | 2310.89 | Weld |  | 2170 | 12.13 |  | 9.34
2315.332 | Metal Loss | Corrosion | 2190 | 12.06 | 8.89 | 9.3 | 03:30 | 13 | 71 | 8 | External | [11 empty] | ONLY IN NEW |  |  | Hanya NEW
2315.445 | Metal Loss | Corrosion | 2190 | 12.06 | 9.003 | 9.3 | 03:06 | 11 | 78 | 8 | External | [11 empty] | ONLY IN NEW |  |  | Hanya NEW
2318.502 | Weld | Longitudinal weld pipe | 2200 | 12.136 |  | 9.3 | 06:26 | [7 empty] | -4.508 | [7 empty] | MATCHED |  |  | NEW terbatas | 2323.01 | Weld |  | 2180 | 12.19 |  | 9.34
2321.939 | Metal Loss | Corrosion | 2200 | 12.136 | 3.437 | 9.3 | 03:46 | 7 | 28 | 6 | External | [11 empty] | ONLY IN NEW |  |  | Hanya NEW
2330.638 | Weld | Longitudinal weld pipe | 2210 | 12.188 |  | 9.3 | [8 empty] | -4.562 | [7 empty] | MATCHED |  |  | NEW terbatas | 2335.2 | Weld |  | 2190 | 12.23 |  | 9.34
2330.639 | Weld |  | 2210 | 12.188 | 0.001 | 9.3 | 06:38 |  | 99 | [13 empty] | ONLY IN NEW |  |  | Hanya NEW
2342.826 | Weld | Longitudinal weld pipe | 2220 | 12.156 |  | 9.3 | 06:24 | [7 empty] | -4.604 | [7 empty] | MATCHED |  |  | NEW terbatas | 2347.43 | Weld |  | 2200 | 12.15 |  | 9.34
2354.982 | Weld | Longitudinal weld pipe | 2230 | 12.199 |  | 9.3 | 02:58 | [7 empty] | -4.598 | [7 empty] | MATCHED |  |  | NEW terbatas | 2359.58 | Weld |  | 2210 | 12.16 |  | 9.34
2367.181 | Weld | Longitudinal weld pipe | 2240 | 12.167 |  | 9.3 | 09:52 | [7 empty] | -4.559 | [7 empty] | MATCHED |  |  | NEW terbatas | 2371.74 | Weld |  | 2220 | 12.18 |  | 9.34
2379.348 | Weld | Longitudinal weld pipe | 2250 | 12.265 |  | 9.3 | 03:22 | [7 empty] | -4.572 | [7 empty] | MATCHED |  |  | NEW terbatas | 2383.92 | Weld |  | 2230 | 12.27 |  | 9.34
2387.15 | Metal Loss | Corrosion | 2250 | 12.265 | 7.802 | 9.3 | 04:04 | 27 | 149 | 8 | External | [11 empty] | ONLY IN NEW |  |  | Hanya NEW
2387.299 | Metal Loss | Corrosion | 2250 | 12.265 | 7.951 | 9.3 | 05:02 | 8 | 43 | 6 | External | [11 empty] | ONLY IN NEW |  |  | Hanya NEW
2391.613 | Weld | Longitudinal weld pipe | 2260 | 12.18 |  | 9.3 | 00:16 | [7 empty] | -4.567 | [7 empty] | MATCHED |  |  | NEW terbatas | 2396.18 | Weld |  | 2240 | 12.17 |  | 9.34
[23 empty] | ONLY IN OLD |  |  | Hanya OLD | 2408.34 | Metal Loss | Girth Weld Anomaly |  |  | -12.16 |  | 05:16 | 34 | 121 |  | Internal |  |  | HAZ
2403.793 | Weld | Longitudinal weld pipe | 2270 | 12.282 |  | 9.3 | 02:06 | [7 empty] | -4.557 | [7 empty] | MATCHED |  |  | NEW terbatas | 2408.35 | Weld |  | 2250 | 12.27 |  | 9.34
2403.794 | Weld |  | 2270 | 12.282 | 0.001 | 9.3 | 05:54 |  | 135 | [13 empty] | ONLY IN NEW |  |  | Hanya NEW
2416.075 | Weld | Longitudinal weld pipe | 2280 | 12.15 |  | 9.3 | 10:44 | [7 empty] | -4.545 | [7 empty] | MATCHED |  |  | NEW terbatas | 2420.62 | Weld |  | 2260 | 12.17 |  | 9.34
2423.672 | Metal Loss | CLUSTER corrosion | 2280 | 12.15 | 7.597 | 9.3 | 07:12 | 59 | 107 | 9 | External | [11 empty] | ONLY IN NEW |  |  | Hanya NEW
2428.225 | Weld | Longitudinal weld pipe | 2290 | 12.171 |  | 9.3 | 07:48 | [7 empty] | -4.565 | [7 empty] | MATCHED |  |  | NEW terbatas | 2432.79 | Weld |  | 2270 | 12.17 |  | 9.34
2428.226 | Weld |  | 2290 | 12.171 | 0.001 | 9.3 | 06:26 |  | 85 | [13 empty] | ONLY IN NEW |  |  | Hanya NEW
2440.396 | Weld | Longitudinal weld pipe | 2300 | 12.173 |  | 9.3 | 07:06 | [7 empty] | -4.564 | [7 empty] | MATCHED |  |  | NEW terbatas | 2444.96 | Weld |  | 2280 | 12.16 |  | 9.34
2440.982 | Metal Loss | MFG | 2300 | 12.173 | 0.586 | 9.3 | 11:44 | 26 | 305 | 7 | External | [11 empty] | ONLY IN NEW |  |  | Hanya NEW
2452.569 | Weld | Longitudinal weld pipe | 2310 | 12.16 |  | 9.3 | 06:56 | [7 empty] | -4.551 | [7 empty] | MATCHED |  |  | NEW terbatas | 2457.12 | Weld |  | 2290 | 12.2 |  | 9.34
2456.633 | Metal Loss | Corrosion | 2310 | 12.16 | 4.064 | 9.3 | 06:56 | 6 | 21 | 6 | External | [11 empty] | ONLY IN NEW |  |  | Hanya NEW
2456.647 | Metal Loss | Corrosion | 2310 | 12.16 | 4.078 | 9.3 | 08:46 | 14 | 128 | 6 | External | [11 empty] | ONLY IN NEW |  |  | Hanya NEW
2456.704 | Metal Loss | Corrosion | 2310 | 12.16 | 4.135 | 9.3 | 02:50 | 13 | 78 | 6 | External | [11 empty] | ONLY IN NEW |  |  | Hanya NEW
2464.729 | Weld | Longitudinal weld pipe | 2320 | 12.251 |  | 9.3 | 02:58 | [7 empty] | -4.581 | [7 empty] | MATCHED |  |  | NEW terbatas | 2469.31 | Weld |  | 2300 | 12.27 |  | 9.34
2476.98 | Weld | Longitudinal weld pipe | 2330 | 12.18 |  | 9.3 | 08:58 | [7 empty] | -4.6 | [7 empty] | MATCHED |  |  | NEW terbatas | 2481.58 | Weld |  | 2310 | 12.2 |  | 9.34
2489.16 | Weld | Longitudinal weld pipe | 2340 | 12.196 |  | 9.3 | 01:16 | [7 empty] | -4.62 | [7 empty] | MATCHED |  |  | NEW terbatas | 2493.78 | Weld |  | 2320 | 12.24 |  | 9.34
2501.356 | Weld | Longitudinal weld pipe | 2350 | 12.12 |  | 9.3 | 06:24 | [7 empty] | -4.664 | [7 empty] | MATCHED |  |  | NEW terbatas | 2506.02 | Weld |  | 2330 | 12.16 |  | 9.34
2513.476 | Weld | Longitudinal weld pipe | 2360 | 12.197 |  | 9.3 | 04:28 | [7 empty] | -4.704 | [7 empty] | MATCHED |  |  | NEW terbatas | 2518.18 | Weld |  | 2340 | 12.23 |  | 9.34
2525.673 | Weld | Longitudinal weld pipe | 2370 | 12.188 |  | 9.3 | 03:58 | [7 empty] | -4.737 | [7 empty] | MATCHED |  |  | NEW terbatas | 2530.41 | Weld |  | 2350 | 12.18 |  | 9.34
2532.038 | Marker | AGM | 2370 | 12.188 | 6.365 | 9.3 | [7 empty] | KM 2500 | [8 empty] | ONLY IN NEW |  |  | Hanya NEW
2537.861 | Weld | Longitudinal weld pipe | 2380 | 12.243 |  | 9.3 | 11:00 | [7 empty] | -4.729 | [7 empty] | MATCHED |  |  | NEW terbatas | 2542.59 | Weld |  | 2360 | 12.26 |  | 9.34
2550.104 | Weld | Longitudinal weld pipe | 2390 | 12.173 |  | 9.3 | 02:00 | [7 empty] | -4.746 | [7 empty] | MATCHED |  |  | NEW terbatas | 2554.85 | Weld |  | 2370 | 12.21 |  | 9.34
2555.478 | Metal Loss | Corrosion | 2390 | 12.173 | 5.374 | 9.3 | 02:28 | 15 | 78 | 7 | External | [11 empty] | ONLY IN NEW |  |  | Hanya NEW
2555.623 | Metal Loss | Corrosion | 2390 | 12.173 | 5.519 | 9.3 | 03:28 | 22 | 135 | 16 | External | 0.706 | 104.8 | [9 empty] | ONLY IN NEW |  |  | Hanya NEW
2555.737 | Metal Loss | Corrosion | 2390 | 12.173 | 5.633 | 9.3 | 02:22 | 12 | 78 | 6 | External | [11 empty] | ONLY IN NEW |  |  | Hanya NEW
2556.149 | Metal Loss | Corrosion | 2390 | 12.173 | 6.045 | 9.3 | 03:00 | 22 | 142 | 6 | External | [11 empty] | ONLY IN NEW |  |  | Hanya NEW
2556.277 | Metal Loss | Corrosion | 2390 | 12.173 | 6.173 | 9.3 | 02:36 | 15 | 170 | 7 | External | [11 empty] | ONLY IN NEW |  |  | Hanya NEW
2556.666 | Metal Loss | Corrosion | 2390 | 12.173 | 6.562 | 9.3 | 02:30 | 15 | 99 | 6 | External | [11 empty] | ONLY IN NEW |  |  | Hanya NEW
2556.74 | Metal Loss | Corrosion | 2390 | 12.173 | 6.636 | 9.3 | 09:22 | 15 | 121 | 6 | External | [11 empty] | ONLY IN NEW |  |  | Hanya NEW
2556.862 | Metal Loss | Corrosion | 2390 | 12.173 | 6.758 | 9.3 | 08:32 | 8 | 35 | 6 | External | [11 empty] | ONLY IN NEW |  |  | Hanya NEW
2557.061 | Metal Loss | Corrosion | 2390 | 12.173 | 6.957 | 9.3 | 02:32 | 30 | 199 | 6 | External | [11 empty] | ONLY IN NEW |  |  | Hanya NEW
2557.192 | Metal Loss | Corrosion | 2390 | 12.173 | 7.088 | 9.3 | 02:18 | 15 | 99 | 9 | External | [11 empty] | ONLY IN NEW |  |  | Hanya NEW
2557.315 | Metal Loss | Corrosion | 2390 | 12.173 | 7.211 | 9.3 | 02:10 | 11 | 64 | 6 | External | [11 empty] | ONLY IN NEW |  |  | Hanya NEW
2557.456 | Metal Loss | Corrosion | 2390 | 12.173 | 7.352 | 9.3 | 02:26 | 17 | 99 | 6 | External | [11 empty] | ONLY IN NEW |  |  | Hanya NEW
2557.584 | Metal Loss | Corrosion | 2390 | 12.173 | 7.48 | 9.3 | 02:16 | 13 | 85 | 7 | External | [11 empty] | ONLY IN NEW |  |  | Hanya NEW
2562.277 | Weld | Longitudinal weld pipe | 2400 | 12.24 |  | 9.3 | 07:30 | [7 empty] | -4.783 | [7 empty] | MATCHED |  |  | NEW terbatas | 2567.06 | Weld |  | 2380 | 12.27 |  | 9.34
2574.517 | Weld | Longitudinal weld pipe | 2410 | 12.167 |  | 9.3 | 00:32 | [7 empty] | -4.823 | [7 empty] | MATCHED |  |  | NEW terbatas | 2579.34 | Weld |  | 2390 | 12.2 |  | 9.34
2574.518 | Weld |  | 2410 | 12.167 | 0.001 | 9.3 | 05:28 |  | 57 | [13 empty] | ONLY IN NEW |  |  | Hanya NEW
2586.684 | Weld | Longitudinal weld pipe | 2420 | 12.13 |  | 9.3 | 10:24 | [7 empty] | -4.856 | [7 empty] | MATCHED |  |  | NEW terbatas | 2591.54 | Weld |  | 2400 | 12.15 |  | 9.34
2598.814 | Weld | Longitudinal weld pipe | 2430 | 12.161 |  | 9.3 | 11:22 | [7 empty] | -4.866 | [7 empty] | MATCHED |  |  | NEW terbatas | 2603.68 | Weld |  | 2410 | 12.18 |  | 9.34
2610.975 | Weld | Longitudinal weld pipe | 2440 | 12.105 |  | 9.3 | 03:24 | [7 empty] | -4.885 | [7 empty] | MATCHED |  |  | NEW terbatas | 2615.86 | Weld |  | 2420 | 12.12 |  | 9.34
[23 empty] | ONLY IN OLD |  |  | Hanya OLD | 2616.19 | Marker | [12 empty] | AGM07 - PKM 2+500 (50 m D/S)
2623.08 | Weld | Longitudinal weld pipe | 2450 | 12.26 |  | 9.3 | 11:28 | [7 empty] | -4.9 | [7 empty] | MATCHED |  |  | NEW terbatas | 2627.98 | Weld |  | 2430 | 12.26 |  | 9.34
2635.34 | Weld | Longitudinal weld pipe | 2460 | 12.184 |  | 9.3 | 11:22 | [7 empty] | -4.9 | [7 empty] | MATCHED |  |  | NEW terbatas | 2640.24 | Weld |  | 2440 | 12.24 |  | 9.34
2647.524 | Weld | Longitudinal weld pipe | 2470 | 12.237 |  | 9.3 | 07:20 | [7 empty] | -4.966 | [7 empty] | MATCHED |  |  | NEW terbatas | 2652.49 | Weld |  | 2450 | 12.27 |  | 9.34
2659.761 | Weld | Longitudinal weld pipe | 2480 | 12.143 |  | 9.3 | 03:54 | [7 empty] | -4.989 | [7 empty] | MATCHED |  |  | NEW terbatas | 2664.75 | Weld |  | 2460 | 12.21 |  | 9.34
2662.42 | Metal Loss | Corrosion | 2480 | 12.143 | 2.659 | 9.3 | 07:08 | 13 | 35 | 6 | External | [11 empty] | ONLY IN NEW |  |  | Hanya NEW
2671.904 | Weld | Longitudinal weld pipe | 2490 | 12.143 |  | 9.3 | [8 empty] | -5.056 | [7 empty] | MATCHED |  |  | NEW terbatas | 2676.96 | Weld |  | 2470 | 12.18 |  | 9.34
2684.047 | Weld | Longitudinal weld pipe | 2500 | 12.178 |  | 9.3 | 10:16 | [7 empty] | -5.083 | [7 empty] | MATCHED |  |  | NEW terbatas | 2689.13 | Weld |  | 2480 | 12.17 |  | 9.34
2696.225 | Weld | Longitudinal weld pipe | 2510 | 12.253 |  | 9.3 | 10:20 | [7 empty] | -5.075 | [7 empty] | MATCHED |  |  | NEW terbatas | 2701.3 | Weld |  | 2490 | 12.26 |  | 9.34
2708.478 | Weld | Longitudinal weld pipe | 2520 | 12.134 |  | 9.3 | 05:22 | [7 empty] | -5.082 | [7 empty] | MATCHED |  |  | NEW terbatas | 2713.56 | Weld |  | 2500 | 12.14 |  | 9.34
2720.612 | Weld | Longitudinal weld pipe | 2530 | 12.185 |  | 9.3 | 08:34 | [7 empty] | -5.098 | [7 empty] | MATCHED |  |  | NEW terbatas | 2725.71 | Weld |  | 2510 | 12.23 |  | 9.34
2732.797 | Weld | Longitudinal weld pipe | 2540 | 12.179 |  | 9.3 | 04:24 | [7 empty] | -5.143 | [7 empty] | MATCHED |  |  | NEW terbatas | 2737.94 | Weld |  | 2520 | 12.21 |  | 9.34
2744.976 | Weld | Longitudinal weld pipe | 2550 | 12.159 |  | 9.3 | 09:36 | [7 empty] | -5.174 | [7 empty] | MATCHED |  |  | NEW terbatas | 2750.15 | Weld |  | 2530 | 12.19 |  | 9.34
2757.107 | Metal Loss | Corrosion | 2550 | 12.159 | 12.131 | 9.3 | 04:48 | 8 | 35 | 10 | External | 0.702 | 105.4 | adj. to GW | [8 empty] | ONLY IN NEW |  |  | Hanya NEW
2757.135 | Weld | Longitudinal weld pipe | 2560 | 12.181 |  | 9.3 | 09:10 | [7 empty] | -5.205 | [7 empty] | MATCHED |  |  | NEW terbatas | 2762.34 | Weld |  | 2540 | 12.17 |  | 9.34
2762.036 | Metal Loss | CLUSTER corrosion | 2560 | 12.181 | 4.901 | 9.3 | 06:04 | 45 | 56 | 21 | External | 0.721 | 102.7 |  | -5.194 | 9.791 | YES | 3.5 | 0 | 30 | 33 | no | MATCHED |  |  | Lengkap | 2767.23 | Metal Loss | Corrosion |  |  | -4.89 |  | 05:57 | 15 | 23 | 21 | External | 0.83 |  | FUIN
2763.46 | Metal Loss | Corrosion | 2560 | 12.181 | 6.325 | 9.3 | 07:26 | 11 | 50 | 8 | External | [11 empty] | ONLY IN NEW |  |  | Hanya NEW
2763.519 | Metal Loss | Corrosion | 2560 | 12.181 | 6.384 | 9.3 | 07:26 | 15 | 20 | 13 | External | 0.703 | 105.2 |  | -5.201 | 12.754 | YES | 5 | 1 | 1 | 0 | no | MATCHED |  |  | Lengkap | 2768.72 | Metal Loss | Corrosion |  |  | -6.37 |  | 07:16 | 14 | 20 | 12 | External |  |  | FUIN
2764.005 | Metal Loss | Corrosion | 2560 | 12.181 | 6.87 | 9.3 | 07:42 | 8 | 28 | 6 | External | [11 empty] | ONLY IN NEW |  |  | Hanya NEW
2766.466 | Metal Loss | Corrosion | 2560 | 12.181 | 9.331 | 9.3 | 07:52 | 17 | 35 | 11 | External | 0.704 | 105.2 | [9 empty] | ONLY IN NEW |  |  | Hanya NEW
2766.698 | Metal Loss | Corrosion | 2560 | 12.181 | 9.563 | 9.3 | 07:42 | 8 | 28 | 7 | External |  |  |  | -4.972 | 18.883 | YES | 1 | -4 | -7 | 13 | no | MATCHED |  |  | Lengkap | 2771.67 | Metal Loss | Corrosion |  |  | -9.32 |  | 07:40 | 15 | 15 | 11 | External |  |  | FUIN
2767.529 | Metal Loss | Corrosion | 2560 | 12.181 | 10.394 | 9.3 | 07:56 | 6 | 21 | 7 | External | [11 empty] | ONLY IN NEW |  |  | Hanya NEW
2767.614 | Metal Loss | Corrosion | 2560 | 12.181 | 10.479 | 9.3 | 07:48 | 14 | 50 | 8 | External | [11 empty] | ONLY IN NEW |  |  | Hanya NEW
2768.738 | Metal Loss | Corrosion | 2560 | 12.181 | 11.603 | 9.3 | 08:02 | 19 | 16 | 10 | External | 0.704 | 105.2 |  | -5.192 | 23.183 | YES | 6.5 | 0 | 3 | 2 | no | MATCHED |  |  | Lengkap | 2773.93 | Metal Loss | Corrosion |  |  | -11.58 |  | 07:49 | 16 | 14 | 10 | External |  |  | FUIN
2769.018 | Metal Loss | Corrosion | 2560 | 12.181 | 11.883 | 9.3 | 07:54 | 22 | 50 | 22 | External | 0.708 | 104.6 | adj. to LW | -5.202 | 23.763 | YES | 4.5 | 3 | 9 | 25 | no | MATCHED |  |  | Lengkap | 2774.22 | Metal Loss | Corrosion |  |  | -11.88 |  | 07:45 | 13 | 25 | 19 | External | 0.83 |  | FUIN
2769.316 | Weld | Longitudinal weld pipe | 2570 | 12.279 |  | 9.3 | 03:18 | [7 empty] | -5.194 | [7 empty] | MATCHED |  |  | NEW terbatas | 2774.51 | Weld |  | 2550 | 12.26 |  | 9.34
2769.351 | Metal Loss | Corrosion | 2570 | 12.279 | 0.035 | 9.3 | 08:08 | 11 | 43 | 8 | External |  |  | adj. to GW | [8 empty] | ONLY IN NEW |  |  | Hanya NEW
2770.666 | Metal Loss | Corrosion | 2570 | 12.279 | 1.35 | 9.3 | 08:10 | 11 | 21 | 15 | External | 0.703 | 105.3 |  | -5.194 | 2.7 | YES | 7.5 | 0 | -6 | 7 | no | MATCHED |  |  | Lengkap | 2775.86 | Metal Loss | Corrosion |  |  | -1.35 |  | 07:55 | 17 | 14 | 15 | External | 0.83 |  | FUIN
2770.927 | Metal Loss | Corrosion | 2570 | 12.279 | 1.611 | 9.3 | 08:10 | 19 | 21 | 13 | External | 0.704 | 105.1 |  | -5.203 | 3.231 | YES | 5 | 0 | 6 | 8 | no | MATCHED |  |  | Lengkap | 2776.13 | Metal Loss | Corrosion |  |  | -1.62 |  | 08:00 | 13 | 13 | 13 | External | 0.83 |  | FUIN
2771.06 | Metal Loss | Corrosion | 2570 | 12.279 | 1.744 | 9.3 | 08:02 | 17 | 50 | 8 | External |  |  |  | -5.11 | 3.404 | YES | 3 | -3 | -21 | 36 | no | MATCHED |  |  | Lengkap | 2776.17 | Metal Loss | Corrosion |  |  | -1.66 |  | 07:56 | 38 | 14 | 11 | External |  |  | FUIN
2771.133 | Metal Loss | Corrosion | 2570 | 12.279 | 1.817 | 9.3 | 07:50 | 15 | 50 | 20 | External | 0.704 | 105.1 |  | -5.197 | 3.637 | YES | 6.5 | 8 | -6 | 17 | no | MATCHED |  |  | Lengkap | 2776.33 | Metal Loss | Corrosion |  |  | -1.82 |  | 07:37 | 21 | 33 | 12 | External |  |  | FUIN
2781.595 | Weld | Longitudinal weld pipe | 2580 | 12.196 |  | 9.3 | 00:14 | [7 empty] | -5.185 | [7 empty] | MATCHED |  |  | NEW terbatas | 2786.78 | Weld |  | 2560 | 12.25 |  | 9.34
2781.758 | Metal Loss | Corrosion | 2580 | 12.196 | 0.163 | 9.3 | 00:56 | 6 | 28 | 7 | Internal | [11 empty] | ONLY IN NEW |  |  | Hanya NEW
2781.805 | Metal Loss | Corrosion | 2580 | 12.196 | 0.21 | 9.3 | 00:52 | 14 | 28 | 15 | Internal | 0.704 | 105.2 |  | -5.175 | 0.41 | YES | 7 | -3 | 1 | 14 | no | MATCHED |  |  | Lengkap | 2786.98 | Metal Loss | Corrosion |  |  | -0.2 |  | 12:38 | 13 | 14 | 18 | Internal | 0.83 |  | FUIN
2781.963 | Metal Loss | Corrosion | 2580 | 12.196 | 0.368 | 9.3 | 11:34 | 11 | 35 | 7 | Internal | [11 empty] | ONLY IN NEW |  |  | Hanya NEW
2785.059 | Bend |  | 2580 | 12.196 | 3.464 | 9.3 | 03:00 | 5618 | [5 empty] | right | [8 empty] | ONLY IN NEW |  |  | Hanya NEW
2790.225 | Metal Loss | Close To | 2580 | 12.196 | 8.63 | 9.3 | 11:52 | 10 | 28 | [13 empty] | ONLY IN NEW |  |  | Hanya NEW
2790.295 | Support |  | 2580 | 12.196 | 8.7 | 9.3 | 11:52 | 21 | 35 | [13 empty] | ONLY IN NEW |  |  | Hanya NEW
2793.791 | Weld | Longitudinal weld pipe | 2590 | 2.835 |  | 9.3 | 08:24 | [7 empty] | -5.239 | [7 empty] | MATCHED |  |  | NEW terbatas | 2799.03 | Weld |  | 2570 | 2.83 |  | 9.34
2796.626 | Weld | Longitudinal weld pipe | 2600 | 12.128 |  | 9.3 | 10:56 | [7 empty] | -5.234 | [7 empty] | MATCHED |  |  | NEW terbatas | 2801.86 | Weld |  | 2580 | 12.14 |  | 9.34
2808.754 | Weld | Longitudinal weld pipe | 2610 | 12.125 |  | 9.3 | 06:50 | [7 empty] | -5.246 | [7 empty] | MATCHED |  |  | NEW terbatas | 2814 | Weld |  | 2590 | 12.27 |  | 9.34
2820.879 | Weld | Longitudinal weld pipe | 2620 | 12.119 |  | 9.3 | 07:18 | [7 empty] | -5.391 | [7 empty] | MATCHED |  |  | NEW terbatas | 2826.27 | Weld |  | 2600 | 12.15 |  | 9.34
2832.998 | Weld | Longitudinal weld pipe | 2630 | 12.18 |  | 9.3 | 02:28 | [7 empty] | -5.412 | [7 empty] | MATCHED |  |  | NEW terbatas | 2838.41 | Weld |  | 2610 | 12.23 |  | 9.34
2845.178 | Weld | Longitudinal weld pipe | 2640 | 12.251 |  | 9.3 | 04:52 | [7 empty] | -5.462 | [7 empty] | MATCHED |  |  | NEW terbatas | 2850.64 | Weld |  | 2620 | 12.25 |  | 9.34
2857.429 | Weld | Longitudinal weld pipe | 2650 | 12.208 |  | 9.3 | 08:30 | [7 empty] | -5.451 | [7 empty] | MATCHED |  |  | NEW terbatas | 2862.88 | Weld |  | 2630 | 12.17 |  | 9.34
2869.637 | Weld | Longitudinal weld pipe | 2660 | 12.201 |  | 9.3 | 09:52 | [7 empty] | -5.413 | [7 empty] | MATCHED |  |  | NEW terbatas | 2875.05 | Weld |  | 2640 | 12.16 |  | 9.34
2881.838 | Weld | Longitudinal weld pipe | 2670 | 12.176 |  | 9.3 | 01:48 | [7 empty] | -5.382 | [7 empty] | MATCHED |  |  | NEW terbatas | 2887.22 | Weld |  | 2650 | 12.18 |  | 9.34
2894.014 | Weld | Longitudinal weld pipe | 2680 | 12.244 |  | 9.3 | [8 empty] | -5.386 | [7 empty] | MATCHED |  |  | NEW terbatas | 2899.4 | Weld |  | 2660 | 12.25 |  | 9.34
2900.322 | Metal Loss | Close To | 2680 | 12.244 | 6.308 | 9.3 | 11:58 | 28 | 57 | [13 empty] | ONLY IN NEW |  |  | Hanya NEW
2906.258 | Weld | Longitudinal weld pipe | 2690 | 12.156 |  | 9.3 | 01:02 | [7 empty] | -5.392 | [7 empty] | MATCHED |  |  | NEW terbatas | 2911.65 | Weld |  | 2670 | 12.19 |  | 9.34
2918.414 | Weld | Longitudinal weld pipe | 2700 | 12.199 |  | 9.3 | [8 empty] | -5.416 | [7 empty] | MATCHED |  |  | NEW terbatas | 2923.83 | Weld |  | 2680 | 12.18 |  | 9.34
2930.613 | Weld | Longitudinal weld pipe | 2710 | 11.182 |  | 9.3 | [8 empty] | -5.397 | [7 empty] | MATCHED |  |  | NEW terbatas | 2936.01 | Weld |  | 2690 | 11.18 |  | 9.34
2939.546 | Metal Loss | Corrosion | 2710 | 11.182 | 8.933 | 9.3 | 09:16 | 13 | 71 | 6 | External | [11 empty] | ONLY IN NEW |  |  | Hanya NEW
2941.026 | Metal Loss | Corrosion | 2710 | 11.182 | 10.413 | 9.3 | 05:26 | 10 | 35 | 6 | External | [11 empty] | ONLY IN NEW |  |  | Hanya NEW
2941.795 | Weld | Longitudinal weld pipe | 2720 | 12.177 |  | 9.3 | [8 empty] | -5.405 | [7 empty] | MATCHED |  |  | NEW terbatas | 2947.2 | Weld |  | 2700 | 12.2 |  | 9.34
2942.269 | Metal Loss | Corrosion | 2720 | 12.177 | 0.474 | 9.3 | 08:50 | 8 | 43 | 6 | External | [11 empty] | ONLY IN NEW |  |  | Hanya NEW
2943.204 | Metal Loss | Corrosion | 2720 | 12.177 | 1.409 | 9.3 | 07:10 | 10 | 50 | 6 | External | [11 empty] | ONLY IN NEW |  |  | Hanya NEW
2943.539 | Metal Loss | Corrosion | 2720 | 12.177 | 1.744 | 9.3 | 07:34 | 17 | 85 | 6 | External | [11 empty] | ONLY IN NEW |  |  | Hanya NEW
2944.024 | Metal Loss | Corrosion | 2720 | 12.177 | 2.229 | 9.3 | 07:44 | 21 | 99 | 6 | External | [11 empty] | ONLY IN NEW |  |  | Hanya NEW
2944.268 | Metal Loss | Corrosion | 2720 | 12.177 | 2.473 | 9.3 | 02:14 | 33 | 177 | 7 | External | [11 empty] | ONLY IN NEW |  |  | Hanya NEW
2944.725 | Metal Loss | Corrosion | 2720 | 12.177 | 2.93 | 9.3 | 09:00 | 13 | 106 | 6 | External | [11 empty] | ONLY IN NEW |  |  | Hanya NEW
2944.845 | Metal Loss | Corrosion | 2720 | 12.177 | 3.05 | 9.3 | 07:12 | 14 | 85 | 7 | External | [11 empty] | ONLY IN NEW |  |  | Hanya NEW
2945.037 | Metal Loss | Corrosion | 2720 | 12.177 | 3.242 | 9.3 | 07:00 | 7 | 35 | 7 | External | [11 empty] | ONLY IN NEW |  |  | Hanya NEW
2945.095 | Metal Loss | CLUSTER corrosion | 2720 | 12.177 | 3.3 | 9.3 | 07:32 | 45 | 170 | 8 | External | [11 empty] | ONLY IN NEW |  |  | Hanya NEW
2945.355 | Metal Loss | Corrosion | 2720 | 12.177 | 3.56 | 9.3 | 08:06 | 27 | 213 | 8 | External | [11 empty] | ONLY IN NEW |  |  | Hanya NEW
2945.474 | Metal Loss | Corrosion | 2720 | 12.177 | 3.679 | 9.3 | 07:02 | 7 | 35 | 8 | External | [11 empty] | ONLY IN NEW |  |  | Hanya NEW
2945.593 | Metal Loss | Corrosion | 2720 | 12.177 | 3.798 | 9.3 | 08:58 | 15 | 99 | 8 | External | [11 empty] | ONLY IN NEW |  |  | Hanya NEW
2945.596 | Metal Loss | Corrosion | 2720 | 12.177 | 3.801 | 9.3 | 07:06 | 12 | 43 | 6 | External | [11 empty] | ONLY IN NEW |  |  | Hanya NEW
2945.716 | Metal Loss | Corrosion | 2720 | 12.177 | 3.921 | 9.3 | 08:40 | 9 | 43 | 7 | External | [11 empty] | ONLY IN NEW |  |  | Hanya NEW
2946.385 | Metal Loss | Corrosion | 2720 | 12.177 | 4.59 | 9.3 | 07:38 | 13 | 50 | 8 | External | [11 empty] | ONLY IN NEW |  |  | Hanya NEW
2946.545 | Metal Loss | Corrosion | 2720 | 12.177 | 4.75 | 9.3 | 03:46 | 8 | 35 | 6 | External | [11 empty] | ONLY IN NEW |  |  | Hanya NEW
2946.59 | Metal Loss | Corrosion | 2720 | 12.177 | 4.795 | 9.3 | 06:42 | 9 | 35 | 7 | External | [11 empty] | ONLY IN NEW |  |  | Hanya NEW
2946.608 | Metal Loss | Corrosion | 2720 | 12.177 | 4.813 | 9.3 | 07:26 | 9 | 85 | 7 | External | [11 empty] | ONLY IN NEW |  |  | Hanya NEW
2946.611 | Metal Loss | Corrosion | 2720 | 12.177 | 4.816 | 9.3 | 09:22 | 13 | 71 | 7 | External | [11 empty] | ONLY IN NEW |  |  | Hanya NEW
2946.673 | Metal Loss | Corrosion | 2720 | 12.177 | 4.878 | 9.3 | 03:36 | 11 | 57 | 6 | External | [11 empty] | ONLY IN NEW |  |  | Hanya NEW
2946.733 | Metal Loss | Corrosion | 2720 | 12.177 | 4.938 | 9.3 | 07:24 | 13 | 57 | 6 | External | [11 empty] | ONLY IN NEW |  |  | Hanya NEW
2946.847 | Metal Loss | Corrosion | 2720 | 12.177 | 5.052 | 9.3 | 06:44 | 22 | 149 | 9 | External | [11 empty] | ONLY IN NEW |  |  | Hanya NEW
2946.972 | Metal Loss | Corrosion | 2720 | 12.177 | 5.177 | 9.3 | 06:32 | 8 | 35 | 6 | External | [11 empty] | ONLY IN NEW |  |  | Hanya NEW
2947.105 | Metal Loss | Corrosion | 2720 | 12.177 | 5.31 | 9.3 | 07:12 | 11 | 64 | 8 | External | [11 empty] | ONLY IN NEW |  |  | Hanya NEW
2947.565 | Metal Loss | Corrosion | 2720 | 12.177 | 5.77 | 9.3 | 02:30 | 14 | 128 | 7 | External | [11 empty] | ONLY IN NEW |  |  | Hanya NEW
2947.753 | Metal Loss | Corrosion | 2720 | 12.177 | 5.958 | 9.3 | 07:12 | 8 | 35 | 8 | External | [11 empty] | ONLY IN NEW |  |  | Hanya NEW
2947.841 | Metal Loss | Corrosion | 2720 | 12.177 | 6.046 | 9.3 | 02:28 | 12 | 57 | 6 | External | [11 empty] | ONLY IN NEW |  |  | Hanya NEW
2948.056 | Metal Loss | Corrosion | 2720 | 12.177 | 6.261 | 9.3 | 02:16 | 12 | 64 | 7 | External | [11 empty] | ONLY IN NEW |  |  | Hanya NEW
2949.485 | Metal Loss | Corrosion | 2720 | 12.177 | 7.69 | 9.3 | 02:58 | 12 | 43 | 6 | External | [11 empty] | ONLY IN NEW |  |  | Hanya NEW
2949.567 | Metal Loss | Corrosion | 2720 | 12.177 | 7.772 | 9.3 | 07:36 | 7 | 35 | 6 | External | [11 empty] | ONLY IN NEW |  |  | Hanya NEW
2950.32 | Metal Loss | Corrosion | 2720 | 12.177 | 8.525 | 9.3 | 07:22 | 11 | 85 | 7 | External | [11 empty] | ONLY IN NEW |  |  | Hanya NEW
2950.588 | Metal Loss | Corrosion | 2720 | 12.177 | 8.793 | 9.3 | 07:24 | 10 | 113 | 6 | External | [11 empty] | ONLY IN NEW |  |  | Hanya NEW
2953.972 | Weld | Longitudinal weld pipe | 2730 | 12.178 |  | 9.3 | 03:02 | [7 empty] | -5.428 | [7 empty] | MATCHED |  |  | NEW terbatas | 2959.4 | Weld |  | 2710 | 12.23 |  | 9.34
2966.15 | Weld | Longitudinal weld pipe | 2740 | 12.129 |  | 9.3 | 07:40 | [7 empty] | -5.48 | [7 empty] | MATCHED |  |  | NEW terbatas | 2971.63 | Weld |  | 2720 | 12.2 |  | 9.34
2977.37 | Metal Loss | Corrosion | 2740 | 12.129 | 11.22 | 9.3 | 11:22 | 19 | 156 | 6 | External | [11 empty] | ONLY IN NEW |  |  | Hanya NEW
2978.279 | Weld | Longitudinal weld pipe | 2750 | 12.164 |  | 9.3 | [8 empty] | -5.551 | [7 empty] | MATCHED |  |  | NEW terbatas | 2983.83 | Weld |  | 2730 | 12.23 |  | 9.34
2978.33 | Metal Loss | Corrosion | 2750 | 12.164 | 0.051 | 9.3 | 07:54 | 20 | 71 | 12 | External | 0.704 | 105.1 | [9 empty] | ONLY IN NEW |  |  | Hanya NEW
2978.571 | Metal Loss | Corrosion | 2750 | 12.164 | 0.292 | 9.3 | 09:42 | 11 | 92 | 6 | External | [11 empty] | ONLY IN NEW |  |  | Hanya NEW
2990.333 | Metal Loss | Corrosion | 2750 | 12.164 | 12.054 | 9.3 | 02:30 | 24 | 121 | 7 | External | [11 empty] | ONLY IN NEW |  |  | Hanya NEW
2990.443 | Weld | Longitudinal weld pipe | 2760 | 9.65 |  | 9.3 | [8 empty] | -5.617 | [7 empty] | MATCHED |  |  | NEW terbatas | 2996.06 | Weld |  | 2740 | 9.71 |  | 9.34
3000.093 | Weld | Longitudinal weld pipe | 2770 | 12.229 |  | 9.3 | [8 empty] | -5.677 | [7 empty] | MATCHED |  |  | NEW terbatas | 3005.77 | Weld |  | 2750 | 12.28 |  | 9.34
3012.322 | Weld | Longitudinal weld pipe | 2780 | 12.209 |  | 9.3 | 00:18 | [7 empty] | -5.718 | [7 empty] | MATCHED |  |  | NEW terbatas | 3018.04 | Weld |  | 2760 | 12.19 |  | 9.34
3016.596 | Marker | AGM | 2780 | 12.209 | 4.274 | 9.3 | [7 empty] | KM 3000 | -6.544 | [7 empty] | MATCHED |  |  | NEW terbatas | 3023.14 | Marker | [12 empty] | AGM08 - PKM 3+000
3022.688 | Metal Loss | CLUSTER corrosion | 2780 | 12.209 | 10.366 | 9.3 | 01:52 | 38 | 149 | 7 | External | [11 empty] | ONLY IN NEW |  |  | Hanya NEW
3023.08 | Metal Loss | Corrosion | 2780 | 12.209 | 10.758 | 9.3 | 10:18 | 15 | 35 | 8 | External | [11 empty] | ONLY IN NEW |  |  | Hanya NEW
3024.531 | Weld | Longitudinal weld pipe | 2790 | 12.174 |  | 9.3 | 03:18 | [7 empty] | -5.709 | [7 empty] | MATCHED |  |  | NEW terbatas | 3030.24 | Weld |  | 2770 | 12.19 |  | 9.34
3036.705 | Weld | Longitudinal weld pipe | 2800 | 12.183 |  | 9.3 | 07:24 | [7 empty] | -5.725 | [7 empty] | MATCHED |  |  | NEW terbatas | 3042.43 | Weld |  | 2780 | 12.17 |  | 9.34
3048.888 | Weld | Longitudinal weld pipe | 2810 | 12.204 |  | 9.3 | 00:36 | [7 empty] | -5.712 | [7 empty] | MATCHED |  |  | NEW terbatas | 3054.6 | Weld |  | 2790 | 12.23 |  | 9.34
3052.706 | Metal Loss | Corrosion | 2810 | 12.204 | 3.818 | 9.3 | 00:42 | 24 | 234 | 7 | External | [11 empty] | ONLY IN NEW |  |  | Hanya NEW
3056.589 | Metal Loss | Corrosion | 2810 | 12.204 | 7.701 | 9.3 | 01:12 | 14 | 50 | 6 | External | [11 empty] | ONLY IN NEW |  |  | Hanya NEW
3061.092 | Weld | Longitudinal weld pipe | 2820 | 12.188 |  | 9.3 | [8 empty] | -5.738 | [7 empty] | MATCHED |  |  | NEW terbatas | 3066.83 | Weld |  | 2800 | 12.22 |  | 9.34
3073.28 | Weld | Longitudinal weld pipe | 2830 | 12.148 |  | 9.3 | 09:00 | [7 empty] | -5.78 | [7 empty] | MATCHED |  |  | NEW terbatas | 3079.06 | Weld |  | 2810 | 12.16 |  | 9.34
3085.428 | Weld | Longitudinal weld pipe | 2840 | 12.172 |  | 9.3 | 09:30 | [7 empty] | -5.792 | [7 empty] | MATCHED |  |  | NEW terbatas | 3091.22 | Weld |  | 2820 | 12.18 |  | 9.34
3097.6 | Weld | Longitudinal weld pipe | 2850 | 12.236 |  | 9.3 | 01:22 | [7 empty] | -5.8 | [7 empty] | MATCHED |  |  | NEW terbatas | 3103.4 | Weld |  | 2830 | 12.27 |  | 9.34
3109.836 | Weld | Longitudinal weld pipe | 2860 | 12.18 |  | 9.3 | 11:10 | [7 empty] | -5.834 | [7 empty] | MATCHED |  |  | NEW terbatas | 3115.67 | Weld |  | 2840 | 12.18 |  | 9.34
3109.837 | Weld |  | 2860 | 12.18 | 0.001 | 9.3 | 10:20 |  | 85 | [13 empty] | ONLY IN NEW |  |  | Hanya NEW
3122.016 | Weld | Longitudinal weld pipe | 2870 | 12.167 |  | 9.3 | 02:34 | [7 empty] | -5.834 | [7 empty] | MATCHED |  |  | NEW terbatas | 3127.85 | Weld |  | 2850 | 12.16 |  | 9.34
3134.183 | Weld | Longitudinal weld pipe | 2880 | 12.165 |  | 9.3 | 08:12 | [7 empty] | -5.827 | [7 empty] | MATCHED |  |  | NEW terbatas | 3140.01 | Weld |  | 2860 | 12.19 |  | 9.34
3146.348 | Weld | Longitudinal weld pipe | 2890 | 12.144 |  | 9.3 | 05:32 | [7 empty] | -5.852 | [7 empty] | MATCHED |  |  | NEW terbatas | 3152.2 | Weld |  | 2870 | 12.19 |  | 9.34
3158.492 | Weld | Longitudinal weld pipe | 2900 | 12.149 |  | 9.3 | 07:48 | [7 empty] | -5.898 | [7 empty] | MATCHED |  |  | NEW terbatas | 3164.39 | Weld |  | 2880 | 12.18 |  | 9.34
3170.641 | Weld | Longitudinal weld pipe | 2910 | 12.187 |  | 9.3 | 09:10 | [7 empty] | -5.929 | [7 empty] | MATCHED |  |  | NEW terbatas | 3176.57 | Weld |  | 2890 | 12.18 |  | 9.34
3182.828 | Weld | Longitudinal weld pipe | 2920 | 12.213 |  | 9.3 | [8 empty] | -5.912 | [7 empty] | MATCHED |  |  | NEW terbatas | 3188.74 | Weld |  | 2900 | 12.19 |  | 9.34
3182.829 | Weld |  | 2920 | 12.213 | 0.001 | 9.3 | 08:46 |  | 78 | [13 empty] | ONLY IN NEW |  |  | Hanya NEW
3195.041 | Weld | Longitudinal weld pipe | 2930 | 12.199 |  | 9.3 | 06:16 | [7 empty] | -5.889 | [7 empty] | MATCHED |  |  | NEW terbatas | 3200.93 | Weld |  | 2910 | 12.16 |  | 9.34
3195.042 | Weld |  | 2930 | 12.199 | 0.001 | 9.3 | 09:36 |  | 99 | [13 empty] | ONLY IN NEW |  |  | Hanya NEW
3195.28 | Metal Loss | Corrosion | 2930 | 12.199 | 0.239 | 9.3 | 07:04 | 10 | 35 | 20 | External | 0.703 | 105.3 |  | -5.88 | 0.469 | YES | 3 | -5 | -3 | 20 | no | MATCHED |  |  | Lengkap | 3201.16 | Metal Loss | Corrosion |  |  | -0.23 |  | 06:58 | 13 | 15 | 25 | External | 0.83 |  | FUIN
3207.24 | Weld | Longitudinal weld pipe | 2940 | 12.193 |  | 9.3 | 10:00 | [7 empty] | -5.85 | [7 empty] | MATCHED |  |  | NEW terbatas | 3213.09 | Weld |  | 2920 | 12.18 |  | 9.34
3219.433 | Weld | Longitudinal weld pipe | 2950 | 12.156 |  | 9.3 | 06:30 | [7 empty] | -5.837 | [7 empty] | MATCHED |  |  | NEW terbatas | 3225.27 | Weld |  | 2930 | 12.23 |  | 9.34
3219.978 | Metal Loss | Corrosion | 2950 | 12.156 | 0.545 | 9.3 | 03:00 | 9 | 35 | 8 | External | [11 empty] | ONLY IN NEW |  |  | Hanya NEW
3220.619 | Metal Loss | Corrosion | 2950 | 12.156 | 1.186 | 9.3 | 03:24 | 16 | 64 | 7 | External | [11 empty] | ONLY IN NEW |  |  | Hanya NEW
3231.589 | Weld | Longitudinal weld pipe | 2960 | 12.16 |  | 9.3 | [8 empty] | -5.911 | [7 empty] | MATCHED |  |  | NEW terbatas | 3237.5 | Weld |  | 2940 | 12.18 |  | 9.34
3231.59 | Weld |  | 2960 | 12.16 | 0.001 | 9.3 | 06:28 |  | 220 | [13 empty] | ONLY IN NEW |  |  | Hanya NEW
3242.096 | Metal Loss | Corrosion | 2960 | 12.16 | 10.507 | 9.3 | 06:28 | 19 | 28 | 8 | External |  |  |  | -5.914 | 21.017 | YES | 6.5 | -2 | -7 | 10 | no | MATCHED |  |  | Lengkap | 3248.01 | Metal Loss | Corrosion |  |  | -10.51 |  | 06:15 | 26 | 18 | 10 | External |  |  | FUIN
3243.749 | Weld | Longitudinal weld pipe | 2970 | 12.193 |  | 9.3 | 00:10 | [7 empty] | -5.931 | [7 empty] | MATCHED |  |  | NEW terbatas | 3249.68 | Weld |  | 2950 | 12.2 |  | 9.34
3248.167 | Metal Loss | Corrosion | 2970 | 12.193 | 4.418 | 9.3 | 11:36 | 19 | 156 | 8 | External | [11 empty] | ONLY IN NEW |  |  | Hanya NEW
3248.295 | Metal Loss | Corrosion | 2970 | 12.193 | 4.546 | 9.3 | 00:32 | 13 | 78 | 11 | External | 0.703 | 105.3 | [9 empty] | ONLY IN NEW |  |  | Hanya NEW
3248.412 | Metal Loss | Corrosion | 2970 | 12.193 | 4.663 | 9.3 | 11:48 | 8 | 43 | 9 | External | [11 empty] | ONLY IN NEW |  |  | Hanya NEW
3248.53 | Metal Loss | Corrosion | 2970 | 12.193 | 4.781 | 9.3 | 11:18 | 9 | 78 | 6 | External | [11 empty] | ONLY IN NEW |  |  | Hanya NEW
3248.654 | Metal Loss | Corrosion | 2970 | 12.193 | 4.905 | 9.3 | 11:26 | 21 | 170 | 8 | External | [11 empty] | ONLY IN NEW |  |  | Hanya NEW
3248.782 | Metal Loss | Corrosion | 2970 | 12.193 | 5.033 | 9.3 | 11:42 | 6 | 43 | 13 | External | 0.702 | 105.4 | [9 empty] | ONLY IN NEW |  |  | Hanya NEW
3248.821 | Metal Loss | Corrosion | 2970 | 12.193 | 5.072 | 9.3 | 03:14 | 22 | 156 | 6 | External | [11 empty] | ONLY IN NEW |  |  | Hanya NEW
3248.93 | Metal Loss | Corrosion | 2970 | 12.193 | 5.181 | 9.3 | 01:40 | 13 | 71 | 7 | External | [11 empty] | ONLY IN NEW |  |  | Hanya NEW
3248.948 | Metal Loss | Corrosion | 2970 | 12.193 | 5.199 | 9.3 | 03:20 | 9 | 71 | 9 | External | [11 empty] | ONLY IN NEW |  |  | Hanya NEW
3249.029 | Metal Loss | Corrosion | 2970 | 12.193 | 5.28 | 9.3 | 00:08 | 28 | 177 | 8 | External | [11 empty] | ONLY IN NEW |  |  | Hanya NEW
3249.155 | Metal Loss | Corrosion | 2970 | 12.193 | 5.406 | 9.3 | 11:36 | 7 | 50 | 6 | External | [11 empty] | ONLY IN NEW |  |  | Hanya NEW
3249.485 | Metal Loss | Corrosion | 2970 | 12.193 | 5.736 | 9.3 | 08:50 | 16 | 92 | 8 | External | [11 empty] | ONLY IN NEW |  |  | Hanya NEW
3249.68 | Metal Loss | CLUSTER corrosion | 2970 | 12.193 | 5.931 | 9.3 | 11:18 | 18 | 170 | 9 | External | [11 empty] | ONLY IN NEW |  |  | Hanya NEW
3249.951 | Metal Loss | Corrosion | 2970 | 12.193 | 6.202 | 9.3 | 00:28 | 10 | 64 | 6 | External | [11 empty] | ONLY IN NEW |  |  | Hanya NEW
3250.203 | Metal Loss | Corrosion | 2970 | 12.193 | 6.454 | 9.3 | 11:20 | 27 | 192 | 8 | External | [11 empty] | ONLY IN NEW |  |  | Hanya NEW
3250.323 | Metal Loss | Corrosion | 2970 | 12.193 | 6.574 | 9.3 | 00:06 | 11 | 113 | 6 | External | [11 empty] | ONLY IN NEW |  |  | Hanya NEW
3250.425 | Metal Loss | Corrosion | 2970 | 12.193 | 6.676 | 9.3 | 11:26 | 13 | 177 | 9 | External | [11 empty] | ONLY IN NEW |  |  | Hanya NEW
3250.515 | Metal Loss | CLUSTER corrosion | 2970 | 12.193 | 6.766 | 9.3 | 11:46 | 29 | 177 | 8 | External | [11 empty] | ONLY IN NEW |  |  | Hanya NEW
3250.654 | Metal Loss | Corrosion | 2970 | 12.193 | 6.905 | 9.3 | 00:38 | 10 | 57 | 9 | External | [11 empty] | ONLY IN NEW |  |  | Hanya NEW
3250.702 | Metal Loss | Corrosion | 2970 | 12.193 | 6.953 | 9.3 | 03:28 | 15 | 85 | 7 | External | [11 empty] | ONLY IN NEW |  |  | Hanya NEW
3250.77 | Metal Loss | CLUSTER corrosion | 2970 | 12.193 | 7.021 | 9.3 | 11:24 | 25 | 227 | 7 | External | [11 empty] | ONLY IN NEW |  |  | Hanya NEW
3250.817 | Metal Loss | Corrosion | 2970 | 12.193 | 7.068 | 9.3 | 03:32 | 19 | 128 | 7 | External | [11 empty] | ONLY IN NEW |  |  | Hanya NEW
3250.898 | Metal Loss | Corrosion | 2970 | 12.193 | 7.149 | 9.3 | 11:36 | 21 | 199 | 10 | External | 0.704 | 105.1 | [9 empty] | ONLY IN NEW |  |  | Hanya NEW
3250.932 | Metal Loss | Corrosion | 2970 | 12.193 | 7.183 | 9.3 | 02:48 | 10 | 71 | 7 | External | [11 empty] | ONLY IN NEW |  |  | Hanya NEW
3251.028 | Metal Loss | Corrosion | 2970 | 12.193 | 7.279 | 9.3 | 11:40 | 6 | 35 | 6 | External | [11 empty] | ONLY IN NEW |  |  | Hanya NEW
3251.033 | Metal Loss | Corrosion | 2970 | 12.193 | 7.284 | 9.3 | 00:24 | 9 | 78 | 8 | External | [11 empty] | ONLY IN NEW |  |  | Hanya NEW
3251.085 | Metal Loss | Corrosion | 2970 | 12.193 | 7.336 | 9.3 | 04:40 | 15 | 92 | 7 | External | [11 empty] | ONLY IN NEW |  |  | Hanya NEW
3252.792 | Metal Loss | Corrosion | 2970 | 12.193 | 9.043 | 9.3 | 00:16 | 12 | 78 | 10 | External | 0.703 | 105.3 | [9 empty] | ONLY IN NEW |  |  | Hanya NEW
3252.911 | Metal Loss | Corrosion | 2970 | 12.193 | 9.162 | 9.3 | 11:34 | 17 | 184 | 8 | External | [11 empty] | ONLY IN NEW |  |  | Hanya NEW
3252.944 | Metal Loss | Corrosion | 2970 | 12.193 | 9.195 | 9.3 | 03:10 | 26 | 199 | 6 | External | [11 empty] | ONLY IN NEW |  |  | Hanya NEW
3253.422 | Metal Loss | Corrosion | 2970 | 12.193 | 9.673 | 9.3 | 00:20 | 11 | 71 | 6 | External | [11 empty] | ONLY IN NEW |  |  | Hanya NEW
3253.454 | Metal Loss | Corrosion | 2970 | 12.193 | 9.705 | 9.3 | 03:28 | 18 | 106 | 7 | External | [11 empty] | ONLY IN NEW |  |  | Hanya NEW
3253.979 | Metal Loss | Corrosion | 2970 | 12.193 | 10.23 | 9.3 | 04:54 | 16 | 85 | 6 | External | [11 empty] | ONLY IN NEW |  |  | Hanya NEW
3254.058 | Metal Loss | Corrosion | 2970 | 12.193 | 10.309 | 9.3 | 00:26 | 11 | 71 | 9 | External | [11 empty] | ONLY IN NEW |  |  | Hanya NEW
3254.096 | Metal Loss | Corrosion | 2970 | 12.193 | 10.347 | 9.3 | 04:02 | 6 | 35 | 6 | External | [11 empty] | ONLY IN NEW |  |  | Hanya NEW
3254.478 | Metal Loss | Corrosion | 2970 | 12.193 | 10.729 | 9.3 | 04:08 | 14 | 92 | 7 | External | [11 empty] | ONLY IN NEW |  |  | Hanya NEW
3254.559 | Metal Loss | Corrosion | 2970 | 12.193 | 10.81 | 9.3 | 11:28 | 21 | 213 | 6 | External | [11 empty] | ONLY IN NEW |  |  | Hanya NEW
3254.643 | Metal Loss | Corrosion | 2970 | 12.193 | 10.894 | 9.3 | 07:24 | 7 | 50 | 6 | External | [11 empty] | ONLY IN NEW |  |  | Hanya NEW
3254.688 | Metal Loss | Corrosion | 2970 | 12.193 | 10.939 | 9.3 | 00:26 | 32 | 241 | 6 | External | [11 empty] | ONLY IN NEW |  |  | Hanya NEW
3254.788 | Metal Loss | Corrosion | 2970 | 12.193 | 11.039 | 9.3 | 09:22 | 13 | 99 | 8 | External | [11 empty] | ONLY IN NEW |  |  | Hanya NEW
3254.819 | Metal Loss | Corrosion | 2970 | 12.193 | 11.07 | 9.3 | 00:26 | 32 | 248 | 7 | External | [11 empty] | ONLY IN NEW |  |  | Hanya NEW
3254.842 | Metal Loss | Corrosion | 2970 | 12.193 | 11.093 | 9.3 | 03:06 | 30 | 213 | 8 | External | [11 empty] | ONLY IN NEW |  |  | Hanya NEW
3254.932 | Metal Loss | Corrosion | 2970 | 12.193 | 11.183 | 9.3 | 11:18 | 12 | 85 | 6 | External | [11 empty] | ONLY IN NEW |  |  | Hanya NEW
3255.054 | Metal Loss | Corrosion | 2970 | 12.193 | 11.305 | 9.3 | 11:02 | 11 | 85 | 6 | External | [11 empty] | ONLY IN NEW |  |  | Hanya NEW
3255.079 | Metal Loss | Corrosion | 2970 | 12.193 | 11.33 | 9.3 | 01:30 | 21 | 135 | 6 | External | [11 empty] | ONLY IN NEW |  |  | Hanya NEW
3255.163 | Metal Loss | Corrosion | 2970 | 12.193 | 11.414 | 9.3 | 09:00 | 42 | 433 | 8 | External | [11 empty] | ONLY IN NEW |  |  | Hanya NEW
3255.212 | Metal Loss | Corrosion | 2970 | 12.193 | 11.463 | 9.3 | 02:00 | 17 | 85 | 7 | External | [11 empty] | ONLY IN NEW |  |  | Hanya NEW
3255.225 | Metal Loss | Corrosion | 2970 | 12.193 | 11.476 | 9.3 | 03:08 | 8 | 35 | 6 | External | [11 empty] | ONLY IN NEW |  |  | Hanya NEW
3255.239 | Metal Loss | Corrosion | 2970 | 12.193 | 11.49 | 9.3 | 04:20 | 19 | 135 | 7 | External | [11 empty] | ONLY IN NEW |  |  | Hanya NEW
3255.291 | Metal Loss | Corrosion | 2970 | 12.193 | 11.542 | 9.3 | 09:00 | 14 | 142 | 8 | External | [11 empty] | ONLY IN NEW |  |  | Hanya NEW
3255.419 | Metal Loss | CLUSTER corrosion | 2970 | 12.193 | 11.67 | 9.3 | 09:52 | 25 | 213 | 9 | External | [11 empty] | ONLY IN NEW |  |  | Hanya NEW
3255.53 | Metal Loss | Corrosion | 2970 | 12.193 | 11.781 | 9.3 | 08:16 | 22 | 248 | 7 | External | [11 empty] | ONLY IN NEW |  |  | Hanya NEW
3255.562 | Metal Loss | Corrosion | 2970 | 12.193 | 11.813 | 9.3 | 00:24 | 19 | 92 | 6 | External | [11 empty] | ONLY IN NEW |  |  | Hanya NEW
3255.651 | Metal Loss | CLUSTER corrosion | 2970 | 12.193 | 11.902 | 9.3 | 07:48 | 39 | 419 | 10 | External | 0.708 | 104.5 | [9 empty] | ONLY IN NEW |  |  | Hanya NEW
3255.69 | Metal Loss | Corrosion | 2970 | 12.193 | 11.941 | 9.3 | 00:26 | 12 | 85 | 6 | External | [11 empty] | ONLY IN NEW |  |  | Hanya NEW
3255.706 | Metal Loss | Corrosion | 2970 | 12.193 | 11.957 | 9.3 | 01:42 | 17 | 99 | 6 | External | [11 empty] | ONLY IN NEW |  |  | Hanya NEW
3255.787 | Metal Loss | Corrosion | 2970 | 12.193 | 12.038 | 9.3 | 08:34 | 19 | 142 | 9 | External | [11 empty] | ONLY IN NEW |  |  | Hanya NEW
3255.822 | Metal Loss | Corrosion | 2970 | 12.193 | 12.073 | 9.3 | 00:34 | 29 | 234 | 7 | External | [11 empty] | ONLY IN NEW |  |  | Hanya NEW
3255.849 | Metal Loss | Corrosion | 2970 | 12.193 | 12.1 | 9.3 | 03:10 | 7 | 21 | 6 | External | [11 empty] | ONLY IN NEW |  |  | Hanya NEW
3255.942 | Weld | Longitudinal weld pipe | 2980 | 12.208 |  | 9.3 | 11:48 | [7 empty] | -5.938 | [7 empty] | MATCHED |  |  | NEW terbatas | 3261.88 | Weld |  | 2960 | 12.16 |  | 9.34
3256.08 | Metal Loss | Corrosion | 2980 | 12.208 | 0.138 | 9.3 | 01:10 | 11 | 71 | 6 | External | [11 empty] | ONLY IN NEW |  |  | Hanya NEW
3256.107 | Metal Loss | Corrosion | 2980 | 12.208 | 0.165 | 9.3 | 03:10 | 8 | 71 | 6 | External |  |  |  | -6.693 | 1.095 | YES | 6.5 | -4 | -6 | 52 | no | MATCHED |  |  | Lengkap | 3262.8 | Metal Loss | Corrosion |  |  | -0.93 |  | 02:57 | 14 | 19 | 10 | External |  |  | FUIN
3256.217 | Metal Loss | Corrosion | 2980 | 12.208 | 0.275 | 9.3 | 02:08 | 13 | 78 | 7 | External | [11 empty] | ONLY IN NEW |  |  | Hanya NEW
3256.22 | Metal Loss | Corrosion | 2980 | 12.208 | 0.278 | 9.3 | 03:12 | 27 | 156 | 7 | External | [11 empty] | ONLY IN NEW |  |  | Hanya NEW
3256.302 | Metal Loss | Corrosion | 2980 | 12.208 | 0.36 | 9.3 | 10:16 | 33 | 348 | 8 | External | [11 empty] | ONLY IN NEW |  |  | Hanya NEW
3256.368 | Metal Loss | Corrosion | 2980 | 12.208 | 0.426 | 9.3 | 04:40 | 19 | 156 | 6 | External | [11 empty] | ONLY IN NEW |  |  | Hanya NEW
3256.55 | Metal Loss | Corrosion | 2980 | 12.208 | 0.608 | 9.3 | 10:48 | 8 | 43 | 12 | External | 0.702 | 105.4 | [9 empty] | ONLY IN NEW |  |  | Hanya NEW
3256.591 | Metal Loss | Corrosion | 2980 | 12.208 | 0.649 | 9.3 | 02:24 | 11 | 50 | 8 | External | [11 empty] | ONLY IN NEW |  |  | Hanya NEW
3256.597 | Metal Loss | Corrosion | 2980 | 12.208 | 0.655 | 9.3 | 03:12 | 21 | 128 | 8 | External | [11 empty] | ONLY IN NEW |  |  | Hanya NEW
3256.72 | Metal Loss | Corrosion | 2980 | 12.208 | 0.778 | 9.3 | 02:18 | 7 | 57 | 6 | External | [11 empty] | ONLY IN NEW |  |  | Hanya NEW
3256.734 | Metal Loss | Corrosion | 2980 | 12.208 | 0.792 | 9.3 | 03:54 | 18 | 142 | 10 | External | 0.704 | 105.2 | [9 empty] | ONLY IN NEW |  |  | Hanya NEW
3256.763 | Metal Loss | Corrosion | 2980 | 12.208 | 0.821 | 9.3 | 05:50 | 9 | 71 | 9 | External | [11 empty] | ONLY IN NEW |  |  | Hanya NEW
3256.772 | Metal Loss | Corrosion | 2980 | 12.208 | 0.83 | 9.3 | 06:58 | 10 | 71 | 6 | External | [11 empty] | ONLY IN NEW |  |  | Hanya NEW
3256.803 | Metal Loss | Corrosion | 2980 | 12.208 | 0.861 | 9.3 | 03:34 | 17 | 35 | 8 | External | [11 empty] | ONLY IN NEW |  |  | Hanya NEW
3256.864 | Metal Loss | Corrosion | 2980 | 12.208 | 0.922 | 9.3 | 03:46 | 18 | 149 | 16 | External | 0.705 | 105 | [9 empty] | ONLY IN NEW |  |  | Hanya NEW
3256.89 | Metal Loss | Corrosion | 2980 | 12.208 | 0.948 | 9.3 | 06:14 | 6 | 28 | 9 | External | [11 empty] | ONLY IN NEW |  |  | Hanya NEW
3256.971 | Metal Loss | Corrosion | 2980 | 12.208 | 1.029 | 9.3 | 02:02 | 17 | 92 | 8 | External | [11 empty] | ONLY IN NEW |  |  | Hanya NEW
3256.984 | Metal Loss | CLUSTER corrosion | 2980 | 12.208 | 1.042 | 9.3 | 03:26 | 37 | 142 | 13 | External | 0.71 | 104.2 | [9 empty] | ONLY IN NEW |  |  | Hanya NEW
3257.018 | Metal Loss | Corrosion | 2980 | 12.208 | 1.076 | 9.3 | 06:06 | 8 | 43 | 6 | External | [11 empty] | ONLY IN NEW |  |  | Hanya NEW
3257.028 | Metal Loss | Corrosion | 2980 | 12.208 | 1.086 | 9.3 | 06:54 | 11 | 78 | 7 | External | [11 empty] | ONLY IN NEW |  |  | Hanya NEW
3257.11 | Metal Loss | CLUSTER corrosion | 2980 | 12.208 | 1.168 | 9.3 | 03:30 | 51 | 100 | 12 | External | 0.714 | 103.7 | [9 empty] | ONLY IN NEW |  |  | Hanya NEW
3257.172 | Metal Loss | Corrosion | 2980 | 12.208 | 1.23 | 9.3 | 09:30 | 22 | 199 | 8 | External | [11 empty] | ONLY IN NEW |  |  | Hanya NEW
3257.227 | Metal Loss | Corrosion | 2980 | 12.208 | 1.285 | 9.3 | 02:24 | 7 | 50 | 9 | External | [11 empty] | ONLY IN NEW |  |  | Hanya NEW
3257.344 | Metal Loss | Corrosion | 2980 | 12.208 | 1.402 | 9.3 | 06:16 | 7 | 35 | 7 | External | [11 empty] | ONLY IN NEW |  |  | Hanya NEW
3257.982 | Metal Loss | Corrosion | 2980 | 12.208 | 2.04 | 9.3 | 03:38 | 14 | 64 | 7 | External | [11 empty] | ONLY IN NEW |  |  | Hanya NEW
3259.815 | Metal Loss | Corrosion | 2980 | 12.208 | 3.873 | 9.3 | 01:08 | 20 | 135 | 10 | External | 0.704 | 105.1 | [9 empty] | ONLY IN NEW |  |  | Hanya NEW
3259.942 | Metal Loss | Corrosion | 2980 | 12.208 | 4 | 9.3 | 01:10 | 8 | 64 | 7 | External | [11 empty] | ONLY IN NEW |  |  | Hanya NEW
3260.093 | Metal Loss | Corrosion | 2980 | 12.208 | 4.151 | 9.3 | 03:26 | 13 | 78 | 6 | External | [11 empty] | ONLY IN NEW |  |  | Hanya NEW
3260.204 | Metal Loss | Corrosion | 2980 | 12.208 | 4.262 | 9.3 | 01:46 | 17 | 128 | 8 | External | [11 empty] | ONLY IN NEW |  |  | Hanya NEW
3260.229 | Metal Loss | Corrosion | 2980 | 12.208 | 4.287 | 9.3 | 04:06 | 10 | 78 | 7 | External | [11 empty] | ONLY IN NEW |  |  | Hanya NEW
3260.315 | Metal Loss | Corrosion | 2980 | 12.208 | 4.373 | 9.3 | 00:54 | 13 | 92 | 9 | External | [11 empty] | ONLY IN NEW |  |  | Hanya NEW
3260.426 | Metal Loss | Corrosion | 2980 | 12.208 | 4.484 | 9.3 | 11:38 | 15 | 92 | 7 | External | [11 empty] | ONLY IN NEW |  |  | Hanya NEW
3260.463 | Metal Loss | Corrosion | 2980 | 12.208 | 4.521 | 9.3 | 02:32 | 11 | 64 | 7 | External | [11 empty] | ONLY IN NEW |  |  | Hanya NEW
3260.469 | Metal Loss | Corrosion | 2980 | 12.208 | 4.527 | 9.3 | 03:28 | 10 | 71 | 6 | External | [11 empty] | ONLY IN NEW |  |  | Hanya NEW
3260.577 | Metal Loss | Corrosion | 2980 | 12.208 | 4.635 | 9.3 | 02:04 | 9 | 50 | 9 | External | [11 empty] | ONLY IN NEW |  |  | Hanya NEW
3260.687 | Metal Loss | Corrosion | 2980 | 12.208 | 4.745 | 9.3 | 01:00 | 10 | 64 | 6 | External | [11 empty] | ONLY IN NEW |  |  | Hanya NEW
3260.812 | Metal Loss | Corrosion | 2980 | 12.208 | 4.87 | 9.3 | 00:12 | 7 | 35 | 6 | External | [11 empty] | ONLY IN NEW |  |  | Hanya NEW
3260.816 | Metal Loss | Corrosion | 2980 | 12.208 | 4.874 | 9.3 | 00:48 | 12 | 92 | 6 | External | [11 empty] | ONLY IN NEW |  |  | Hanya NEW
3260.845 | Metal Loss | Corrosion | 2980 | 12.208 | 4.903 | 9.3 | 03:32 | 9 | 64 | 7 | External | [11 empty] | ONLY IN NEW |  |  | Hanya NEW
3260.912 | Metal Loss | Corrosion | 2980 | 12.208 | 4.97 | 9.3 | 05:28 | 7 | 35 | 6 | External | [11 empty] | ONLY IN NEW |  |  | Hanya NEW
3260.954 | Metal Loss | Corrosion | 2980 | 12.208 | 5.012 | 9.3 | 01:52 | 17 | 128 | 7 | External | [11 empty] | ONLY IN NEW |  |  | Hanya NEW
3260.969 | Metal Loss | Corrosion | 2980 | 12.208 | 5.027 | 9.3 | 03:28 | 18 | 99 | 7 | External | [11 empty] | ONLY IN NEW |  |  | Hanya NEW
3261.091 | Metal Loss | Corrosion | 2980 | 12.208 | 5.149 | 9.3 | 03:30 | 10 | 71 | 7 | External | [11 empty] | ONLY IN NEW |  |  | Hanya NEW
3263.862 | Metal Loss | Corrosion | 2980 | 12.208 | 7.92 | 9.3 | 00:12 | 8 | 50 | 6 | External | [11 empty] | ONLY IN NEW |  |  | Hanya NEW
3263.931 | Metal Loss | Corrosion | 2980 | 12.208 | 7.989 | 9.3 | 05:44 | 7 | 57 | 6 | External | [11 empty] | ONLY IN NEW |  |  | Hanya NEW
3264.025 | Metal Loss | Corrosion | 2980 | 12.208 | 8.083 | 9.3 | 03:44 | 8 | 57 | 6 | External | [11 empty] | ONLY IN NEW |  |  | Hanya NEW
3264.041 | Metal Loss | Corrosion | 2980 | 12.208 | 8.099 | 9.3 | 05:00 | 9 | 71 | 6 | External | [11 empty] | ONLY IN NEW |  |  | Hanya NEW
3264.152 | Metal Loss | Corrosion | 2980 | 12.208 | 8.21 | 9.3 | 03:54 | 27 | 192 | 7 | External | [11 empty] | ONLY IN NEW |  |  | Hanya NEW
3268.15 | Weld | Longitudinal weld pipe | 2990 | 12.166 |  | 9.3 | 05:04 | [7 empty] | -5.89 | [7 empty] | MATCHED |  |  | NEW terbatas | 3274.04 | Weld |  | 2970 | 12.18 |  | 9.34
3268.364 | Metal Loss | Corrosion | 2990 | 12.166 | 0.214 | 9.3 | 04:08 | 13 | 99 | 7 | External | [11 empty] | ONLY IN NEW |  |  | Hanya NEW
3268.445 | Metal Loss | Corrosion | 2990 | 12.166 | 0.295 | 9.3 | 00:04 | 12 | 71 | 6 | External | [11 empty] | ONLY IN NEW |  |  | Hanya NEW
3275.426 | Metal Loss | Corrosion | 2990 | 12.166 | 7.276 | 9.3 | 01:32 | 12 | 57 | 7 | External | [11 empty] | ONLY IN NEW |  |  | Hanya NEW
3275.582 | Metal Loss | Corrosion | 2990 | 12.166 | 7.432 | 9.3 | 02:06 | 15 | 121 | 6 | External | [11 empty] | ONLY IN NEW |  |  | Hanya NEW
3277.531 | Metal Loss | Corrosion | 2990 | 12.166 | 9.381 | 9.3 | 10:42 | 24 | 220 | 8 | External | [11 empty] | ONLY IN NEW |  |  | Hanya NEW
3277.647 | Metal Loss | Corrosion | 2990 | 12.166 | 9.497 | 9.3 | 10:22 | 21 | 177 | 8 | External | [11 empty] | ONLY IN NEW |  |  | Hanya NEW
3277.68 | Metal Loss | Corrosion | 2990 | 12.166 | 9.53 | 9.3 | 01:22 | 13 | 113 | 9 | External | [11 empty] | ONLY IN NEW |  |  | Hanya NEW
3277.709 | Metal Loss | Corrosion | 2990 | 12.166 | 9.559 | 9.3 | 03:46 | 18 | 78 | 8 | External | [11 empty] | ONLY IN NEW |  |  | Hanya NEW
3277.785 | Metal Loss | Corrosion | 2990 | 12.166 | 9.635 | 9.3 | 11:38 | 41 | 362 | 7 | External | [11 empty] | ONLY IN NEW |  |  | Hanya NEW
3277.938 | Metal Loss | Corrosion | 2990 | 12.166 | 9.788 | 9.3 | 01:40 | 9 | 92 | 9 | External | [11 empty] | ONLY IN NEW |  |  | Hanya NEW
3277.965 | Metal Loss | Corrosion | 2990 | 12.166 | 9.815 | 9.3 | 04:04 | 9 | 35 | 6 | External | [11 empty] | ONLY IN NEW |  |  | Hanya NEW
3278.025 | Metal Loss | Corrosion | 2990 | 12.166 | 9.875 | 9.3 | 10:20 | 37 | 333 | 9 | External | [11 empty] | ONLY IN NEW |  |  | Hanya NEW
3278.15 | Metal Loss | Corrosion | 2990 | 12.166 | 10 | 9.3 | 10:56 | 21 | 184 | 6 | External | [11 empty] | ONLY IN NEW |  |  | Hanya NEW
3278.218 | Metal Loss | Corrosion | 2990 | 12.166 | 10.068 | 9.3 | 04:44 | 7 | 21 | 6 | External | [11 empty] | ONLY IN NEW |  |  | Hanya NEW
3278.413 | Metal Loss | Corrosion | 2990 | 12.166 | 10.263 | 9.3 | 10:26 | 26 | 142 | 7 | External | [11 empty] | ONLY IN NEW |  |  | Hanya NEW
3278.517 | Metal Loss | Corrosion | 2990 | 12.166 | 10.367 | 9.3 | 11:26 | 8 | 35 | 6 | External | [11 empty] | ONLY IN NEW |  |  | Hanya NEW
3278.679 | Metal Loss | Corrosion | 2990 | 12.166 | 10.529 | 9.3 | 00:34 | 7 | 35 | 7 | External | [11 empty] | ONLY IN NEW |  |  | Hanya NEW
3278.694 | Metal Loss | Corrosion | 2990 | 12.166 | 10.544 | 9.3 | 01:46 | 19 | 170 | 11 | External | 0.704 | 105.1 | [9 empty] | ONLY IN NEW |  |  | Hanya NEW
3278.773 | Metal Loss | Corrosion | 2990 | 12.166 | 10.623 | 9.3 | 09:40 | 29 | 262 | 7 | External | [11 empty] | ONLY IN NEW |  |  | Hanya NEW
3278.805 | Metal Loss | Corrosion | 2990 | 12.166 | 10.655 | 9.3 | 01:04 | 21 | 213 | 9 | External | [11 empty] | ONLY IN NEW |  |  | Hanya NEW
3278.889 | Metal Loss | Corrosion | 2990 | 12.166 | 10.739 | 9.3 | 09:48 | 22 | 241 | 6 | External | [11 empty] | ONLY IN NEW |  |  | Hanya NEW
3278.926 | Metal Loss | Corrosion | 2990 | 12.166 | 10.776 | 9.3 | 01:48 | 28 | 213 | 10 | External | 0.706 | 104.9 | [9 empty] | ONLY IN NEW |  |  | Hanya NEW
3279.013 | Metal Loss | Corrosion | 2990 | 12.166 | 10.863 | 9.3 | 10:16 | 18 | 163 | 8 | External | [11 empty] | ONLY IN NEW |  |  | Hanya NEW
3279.049 | Metal Loss | Corrosion | 2990 | 12.166 | 10.899 | 9.3 | 01:40 | 30 | 277 | 10 | External | 0.706 | 104.8 | [9 empty] | ONLY IN NEW |  |  | Hanya NEW
3279.171 | Metal Loss | Corrosion | 2990 | 12.166 | 11.021 | 9.3 | 02:14 | 6 | 50 | 6 | External | [11 empty] | ONLY IN NEW |  |  | Hanya NEW
3280.316 | Weld | Longitudinal weld pipe | 3000 | 12.128 |  | 9.3 | 11:30 | [7 empty] | -5.894 | [7 empty] | MATCHED |  |  | NEW terbatas | 3286.21 | Weld |  | 2980 | 12.18 |  | 9.34
3280.317 | Weld |  | 3000 | 12.128 | 0.001 | 9.3 | 09:22 |  | 170 | [13 empty] | ONLY IN NEW |  |  | Hanya NEW
3282.411 | Metal Loss | Corrosion | 3000 | 12.128 | 2.095 | 9.3 | 03:22 | 16 | 35 | 8 | External |  |  |  | -5.899 | 4.195 | YES | 7.5 | -2 | 4 | 21 | no | MATCHED |  |  | Lengkap | 3288.31 | Metal Loss | Corrosion |  |  | -2.1 |  | 03:07 | 12 | 14 | 10 | External |  |  | FUIN
3282.681 | Metal Loss | Corrosion | 3000 | 12.128 | 2.365 | 9.3 | 08:52 | 8 | 57 | 7 | External | [11 empty] | ONLY IN NEW |  |  | Hanya NEW
3282.705 | Metal Loss | Corrosion | 3000 | 12.128 | 2.389 | 9.3 | 11:44 | 18 | 156 | 6 | External | [11 empty] | ONLY IN NEW |  |  | Hanya NEW
3282.728 | Metal Loss | Corrosion | 3000 | 12.128 | 2.412 | 9.3 | 01:40 | 10 | 92 | 6 | External | [11 empty] | ONLY IN NEW |  |  | Hanya NEW
3285.275 | Metal Loss | Corrosion | 3000 | 12.128 | 4.959 | 9.3 | 11:34 | 10 | 121 | 8 | External | [11 empty] | ONLY IN NEW |  |  | Hanya NEW
3285.312 | Metal Loss | Corrosion | 3000 | 12.128 | 4.996 | 9.3 | 03:06 | 19 | 128 | 6 | External | [11 empty] | ONLY IN NEW |  |  | Hanya NEW
3285.353 | Metal Loss | Corrosion | 3000 | 12.128 | 5.037 | 9.3 | 05:58 | 10 | 35 | 7 | External | [11 empty] | ONLY IN NEW |  |  | Hanya NEW
3285.419 | Metal Loss | Corrosion | 3000 | 12.128 | 5.103 | 9.3 | 01:34 | 19 | 149 | 7 | External | [11 empty] | ONLY IN NEW |  |  | Hanya NEW
3285.514 | Metal Loss | Corrosion | 3000 | 12.128 | 5.198 | 9.3 | 11:34 | 17 | 50 | 6 | External | [11 empty] | ONLY IN NEW |  |  | Hanya NEW
3292.444 | Weld | Longitudinal weld pipe | 3010 | 12.153 |  | 9.3 | 02:42 | [7 empty] | -5.946 | [7 empty] | MATCHED |  |  | NEW terbatas | 3298.39 | Weld |  | 2990 | 12.19 |  | 9.34
3300.01 | Metal Loss | Corrosion | 3010 | 12.153 | 7.566 | 9.3 | 02:58 | 16 | 57 | 7 | External | [11 empty] | ONLY IN NEW |  |  | Hanya NEW
3304.597 | Weld | Longitudinal weld pipe | 3020 | 12.145 |  | 9.3 | 06:32 | [7 empty] | -5.983 | [7 empty] | MATCHED |  |  | NEW terbatas | 3310.58 | Weld |  | 3000 | 12.21 |  | 9.34
3304.616 | Metal Loss | Corrosion | 3020 | 12.145 | 0.019 | 9.3 | 09:24 | 8 | 35 | 13 | External | 0.702 | 105.3 | adj. to GW | [8 empty] | ONLY IN NEW |  |  | Hanya NEW
3304.754 | Metal Loss | Corrosion | 3020 | 12.145 | 0.157 | 9.3 | 10:06 | 16 | 64 | 6 | External | [11 empty] | ONLY IN NEW |  |  | Hanya NEW
3304.785 | Metal Loss | Corrosion | 3020 | 12.145 | 0.188 | 9.3 | 00:30 | 18 | 149 | 9 | External | [11 empty] | ONLY IN NEW |  |  | Hanya NEW
3304.789 | Metal Loss | Corrosion | 3020 | 12.145 | 0.192 | 9.3 | 08:34 | 15 | 50 | 12 | External | 0.703 | 105.2 | [9 empty] | ONLY IN NEW |  |  | Hanya NEW
3304.792 | Metal Loss | Corrosion | 3020 | 12.145 | 0.195 | 9.3 | 09:26 | 7 | 28 | 9 | External | [11 empty] | ONLY IN NEW |  |  | Hanya NEW
3304.802 | Metal Loss | Corrosion | 3020 | 12.145 | 0.205 | 9.3 | 06:34 | 17 | 85 | 8 | External | [11 empty] | ONLY IN NEW |  |  | Hanya NEW
3304.937 | Metal Loss | Corrosion | 3020 | 12.145 | 0.34 | 9.3 | 08:10 | 18 | 92 | 7 | External | [11 empty] | ONLY IN NEW |  |  | Hanya NEW
3304.946 | Metal Loss | Corrosion | 3020 | 12.145 | 0.349 | 9.3 | 03:06 | 10 | 35 | 6 | External | [11 empty] | ONLY IN NEW |  |  | Hanya NEW
3304.947 | Metal Loss | Corrosion | 3020 | 12.145 | 0.35 | 9.3 | 02:06 | 8 | 35 | 6 | External | [11 empty] | ONLY IN NEW |  |  | Hanya NEW
3304.984 | Metal Loss | Corrosion | 3020 | 12.145 | 0.387 | 9.3 | 08:02 | 8 | 43 | 6 | External | [11 empty] | ONLY IN NEW |  |  | Hanya NEW
3305.138 | Metal Loss | Corrosion | 3020 | 12.145 | 0.541 | 9.3 | 01:30 | 17 | 99 | 6 | External | [11 empty] | ONLY IN NEW |  |  | Hanya NEW
3305.903 | Metal Loss | Corrosion | 3020 | 12.145 | 1.306 | 9.3 | 02:38 | 12 | 71 | 7 | External | [11 empty] | ONLY IN NEW |  |  | Hanya NEW
3311.737 | Metal Loss | Corrosion | 3020 | 12.145 | 7.14 | 9.3 | 01:22 | 15 | 128 | 9 | External | [11 empty] | ONLY IN NEW |  |  | Hanya NEW
3311.755 | Metal Loss | Corrosion | 3020 | 12.145 | 7.158 | 9.3 | 03:18 | 10 | 43 | 8 | External | [11 empty] | ONLY IN NEW |  |  | Hanya NEW
3311.802 | Metal Loss | Corrosion | 3020 | 12.145 | 7.205 | 9.3 | 07:06 | 24 | 206 | 10 | External | 0.705 | 105 | [9 empty] | ONLY IN NEW |  |  | Hanya NEW
3311.861 | Metal Loss | Corrosion | 3020 | 12.145 | 7.264 | 9.3 | 01:18 | 7 | 85 | 6 | External | [11 empty] | ONLY IN NEW |  |  | Hanya NEW
3311.876 | Metal Loss | Corrosion | 3020 | 12.145 | 7.279 | 9.3 | 03:20 | 10 | 43 | 6 | External | [11 empty] | ONLY IN NEW |  |  | Hanya NEW
3312.105 | Metal Loss | Corrosion | 3020 | 12.145 | 7.508 | 9.3 | 11:00 | 23 | 227 | 7 | External | [11 empty] | ONLY IN NEW |  |  | Hanya NEW
3312.141 | Metal Loss | Corrosion | 3020 | 12.145 | 7.544 | 9.3 | 02:56 | 31 | 241 | 8 | External | [11 empty] | ONLY IN NEW |  |  | Hanya NEW
3312.164 | Metal Loss | Corrosion | 3020 | 12.145 | 7.567 | 9.3 | 05:36 | 16 | 57 | 6 | External | [11 empty] | ONLY IN NEW |  |  | Hanya NEW
3312.203 | Metal Loss | Corrosion | 3020 | 12.145 | 7.606 | 9.3 | 07:20 | 16 | 113 | 11 | External | 0.703 | 105.2 | [9 empty] | ONLY IN NEW |  |  | Hanya NEW
3312.215 | Metal Loss | Corrosion | 3020 | 12.145 | 7.618 | 9.3 | 08:56 | 6 | 14 | 9 | External | [11 empty] | ONLY IN NEW |  |  | Hanya NEW
3312.234 | Metal Loss | Corrosion | 3020 | 12.145 | 7.637 | 9.3 | 10:36 | 19 | 199 | 7 | External | [11 empty] | ONLY IN NEW |  |  | Hanya NEW
3312.276 | Metal Loss | Corrosion | 3020 | 12.145 | 7.679 | 9.3 | 03:00 | 21 | 170 | 9 | External | [11 empty] | ONLY IN NEW |  |  | Hanya NEW
3312.358 | Metal Loss | Corrosion | 3020 | 12.145 | 7.761 | 9.3 | 09:06 | 20 | 106 | 8 | External | [11 empty] | ONLY IN NEW |  |  | Hanya NEW
3312.372 | Metal Loss | Corrosion | 3020 | 12.145 | 7.775 | 9.3 | 11:14 | 7 | 50 | 7 | External | [11 empty] | ONLY IN NEW |  |  | Hanya NEW
3312.382 | Metal Loss | Corrosion | 3020 | 12.145 | 7.785 | 9.3 | 00:22 | 18 | 184 | 12 | External | 0.704 | 105.1 | [9 empty] | ONLY IN NEW |  |  | Hanya NEW
3312.403 | Metal Loss | Corrosion | 3020 | 12.145 | 7.806 | 9.3 | 02:26 | 20 | 184 | 10 | External | 0.704 | 105.1 | [9 empty] | ONLY IN NEW |  |  | Hanya NEW
3312.473 | Metal Loss | Corrosion | 3020 | 12.145 | 7.876 | 9.3 | 08:18 | 14 | 78 | 11 | External | 0.703 | 105.3 | [9 empty] | ONLY IN NEW |  |  | Hanya NEW
3312.499 | Metal Loss | Corrosion | 3020 | 12.145 | 7.902 | 9.3 | 10:06 | 14 | 206 | 8 | External | [11 empty] | ONLY IN NEW |  |  | Hanya NEW
3312.527 | Metal Loss | Corrosion | 3020 | 12.145 | 7.93 | 9.3 | 01:54 | 21 | 248 | 12 | External | 0.705 | 105 | [9 empty] | ONLY IN NEW |  |  | Hanya NEW
3312.577 | Metal Loss | Corrosion | 3020 | 12.145 | 7.98 | 9.3 | 07:26 | 46 | 369 | 7 | External | [11 empty] | ONLY IN NEW |  |  | Hanya NEW
3312.644 | Metal Loss | Corrosion | 3020 | 12.145 | 8.047 | 9.3 | 02:02 | 22 | 170 | 8 | External | [11 empty] | ONLY IN NEW |  |  | Hanya NEW
3312.725 | Metal Loss | Corrosion | 3020 | 12.145 | 8.128 | 9.3 | 08:26 | 11 | 78 | 12 | External | 0.703 | 105.3 | [9 empty] | ONLY IN NEW |  |  | Hanya NEW
3312.852 | Metal Loss | Corrosion | 3020 | 12.145 | 8.255 | 9.3 | 08:08 | 13 | 57 | 6 | External | [11 empty] | ONLY IN NEW |  |  | Hanya NEW
3316.742 | Weld | Longitudinal weld pipe | 3030 | 12.12 |  | 9.3 | 04:54 | [7 empty] | -6.048 | [7 empty] | MATCHED |  |  | NEW terbatas | 3322.79 | Weld |  | 3010 | 12.2 |  | 9.34
[23 empty] | ONLY IN OLD |  |  | Hanya OLD | 3334.98 | Metal Loss | Girth Weld Anomaly |  |  | -12.19 |  | 07:58 | 32 | 120 |  | Internal |  |  | HAZ
3328.862 | Weld | Longitudinal weld pipe | 3040 | 12.284 |  | 9.3 | 01:44 | [7 empty] | -6.128 | [7 empty] | MATCHED |  |  | NEW terbatas | 3334.99 | Weld |  | 3020 | 12.28 |  | 9.34
3328.863 | Weld |  | 3040 | 12.284 | 0.001 | 9.3 | 08:20 |  | 142 | [13 empty] | ONLY IN NEW |  |  | Hanya NEW
3341.146 | Weld | Longitudinal weld pipe | 3050 | 12.196 |  | 9.3 | 10:18 | [7 empty] | -6.124 | [7 empty] | MATCHED |  |  | NEW terbatas | 3347.27 | Weld |  | 3030 | 12.2 |  | 9.34
3353.342 | Weld | Longitudinal weld pipe | 3060 | 4.693 |  | 9.3 | 08:02 | [7 empty] | -6.128 | [7 empty] | MATCHED |  |  | NEW terbatas | 3359.47 | Weld |  | 3040 | 4.68 |  | 9.34
3358.035 | Weld | Longitudinal weld pipe | 3070 | 12.196 |  | 9.3 | [8 empty] | -6.115 | [7 empty] | MATCHED |  |  | NEW terbatas | 3364.15 | Weld |  | 3050 | 12.21 |  | 9.34
3360.883 | Bend |  | 3070 | 12.196 | 2.848 | 9.3 | 09:00 | 5950 | [5 empty] | left | [8 empty] | ONLY IN NEW |  |  | Hanya NEW
3370.231 | Weld | Longitudinal weld pipe | 3080 | 1.426 |  | 9.3 | 03:00 | [7 empty] | -6.129 | [7 empty] | MATCHED |  |  | NEW terbatas | 3376.36 | Weld |  | 3060 | 1.41 |  | 9.34
3370.851 | Metal Loss | Close To | 3080 | 1.426 | 0.62 | 9.3 | 02:24 | 12 | 43 | [13 empty] | ONLY IN NEW |  |  | Hanya NEW
3371.243 | Metal Loss | Close To | 3080 | 1.426 | 1.012 | 9.3 | 02:30 | 11 | 43 | [13 empty] | ONLY IN NEW |  |  | Hanya NEW
3371.657 | Weld | Longitudinal weld pipe | 3090 | 12.192 |  | 9.3 | 06:50 | [7 empty] | -6.113 | [7 empty] | MATCHED |  |  | NEW terbatas | 3377.77 | Weld |  | 3070 | 12.15 |  | 9.34
3383.849 | Weld | Longitudinal weld pipe | 3100 | 12.212 |  | 9.3 | 08:12 | [7 empty] | -6.061 | [7 empty] | MATCHED |  |  | NEW terbatas | 3389.91 | Weld |  | 3080 | 12.19 |  | 9.34
3388.864 | Metal Loss | Corrosion | 3100 | 12.212 | 5.015 | 9.3 | 09:14 | 6 | 28 | 6 | External | [11 empty] | ONLY IN NEW |  |  | Hanya NEW
3396.061 | Weld | Longitudinal weld pipe | 3110 | 12.177 |  | 9.3 | 05:36 | [7 empty] | -6.049 | [7 empty] | MATCHED |  |  | NEW terbatas | 3402.11 | Weld |  | 3090 | 12.2 |  | 9.34
3397.837 | Metal Loss | Corrosion | 3110 | 12.177 | 1.776 | 9.3 | 06:16 | 17 | 99 | 8 | External | [11 empty] | ONLY IN NEW |  |  | Hanya NEW
3397.98 | Metal Loss | CLUSTER corrosion | 3110 | 12.177 | 1.919 | 9.3 | 03:00 | 28 | 106 | 6 | External | [11 empty] | ONLY IN NEW |  |  | Hanya NEW
3398.039 | Metal Loss | Corrosion | 3110 | 12.177 | 1.978 | 9.3 | 03:08 | 16 | 78 | 6 | External | [11 empty] | ONLY IN NEW |  |  | Hanya NEW
3398.148 | Metal Loss | Corrosion | 3110 | 12.177 | 2.087 | 9.3 | 06:32 | 17 | 71 | 6 | External | [11 empty] | ONLY IN NEW |  |  | Hanya NEW
3398.45 | Metal Loss | Corrosion | 3110 | 12.177 | 2.389 | 9.3 | 05:22 | 18 | 78 | 6 | External | [11 empty] | ONLY IN NEW |  |  | Hanya NEW
3398.876 | Metal Loss | Corrosion | 3110 | 12.177 | 2.815 | 9.3 | 03:20 | 9 | 57 | 6 | External | [11 empty] | ONLY IN NEW |  |  | Hanya NEW
3398.953 | Metal Loss | Corrosion | 3110 | 12.177 | 2.892 | 9.3 | 09:16 | 13 | 106 | 6 | External | [11 empty] | ONLY IN NEW |  |  | Hanya NEW
3398.991 | Metal Loss | Corrosion | 3110 | 12.177 | 2.93 | 9.3 | 02:36 | 23 | 106 | 6 | External | [11 empty] | ONLY IN NEW |  |  | Hanya NEW
3399.073 | Metal Loss | Corrosion | 3110 | 12.177 | 3.012 | 9.3 | 06:06 | 8 | 43 | 6 | External | [11 empty] | ONLY IN NEW |  |  | Hanya NEW
3399.125 | Metal Loss | Corrosion | 3110 | 12.177 | 3.064 | 9.3 | 03:26 | 8 | 57 | 7 | External | [11 empty] | ONLY IN NEW |  |  | Hanya NEW
3399.338 | Metal Loss | Corrosion | 3110 | 12.177 | 3.277 | 9.3 | 02:54 | 11 | 64 | 8 | External | [11 empty] | ONLY IN NEW |  |  | Hanya NEW
3399.537 | Metal Loss | Corrosion | 3110 | 12.177 | 3.476 | 9.3 | 03:16 | 16 | 57 | 7 | External | [11 empty] | ONLY IN NEW |  |  | Hanya NEW
3399.752 | Metal Loss | Corrosion | 3110 | 12.177 | 3.691 | 9.3 | 03:12 | 24 | 135 | 7 | External | [11 empty] | ONLY IN NEW |  |  | Hanya NEW
3400.37 | Metal Loss | Corrosion | 3110 | 12.177 | 4.309 | 9.3 | 04:16 | 29 | 227 | 8 | External | [11 empty] | ONLY IN NEW |  |  | Hanya NEW
3400.415 | Metal Loss | Corrosion | 3110 | 12.177 | 4.354 | 9.3 | 02:52 | 8 | 43 | 6 | External | [11 empty] | ONLY IN NEW |  |  | Hanya NEW
3400.415 | Metal Loss | Corrosion | 3110 | 12.177 | 4.354 | 9.3 | 11:28 | 22 | 184 | 11 | External | 0.705 | 105 | [9 empty] | ONLY IN NEW |  |  | Hanya NEW
3400.511 | Metal Loss | Corrosion | 3110 | 12.177 | 4.45 | 9.3 | 11:52 | 10 | 113 | 9 | External | [11 empty] | ONLY IN NEW |  |  | Hanya NEW
3400.529 | Metal Loss | CLUSTER corrosion | 3110 | 12.177 | 4.468 | 9.3 | 03:06 | 42 | 362 | 6 | External | [11 empty] | ONLY IN NEW |  |  | Hanya NEW
3400.647 | Metal Loss | Corrosion | 3110 | 12.177 | 4.586 | 9.3 | 03:22 | 16 | 85 | 7 | External | [11 empty] | ONLY IN NEW |  |  | Hanya NEW
3400.767 | Metal Loss | Corrosion | 3110 | 12.177 | 4.706 | 9.3 | 03:54 | 15 | 113 | 8 | External | [11 empty] | ONLY IN NEW |  |  | Hanya NEW
3401.502 | Metal Loss | CLUSTER corrosion | 3110 | 12.177 | 5.441 | 9.3 | 01:38 | 40 | 78 | 7 | External | [11 empty] | ONLY IN NEW |  |  | Hanya NEW
3401.725 | Metal Loss | Corrosion | 3110 | 12.177 | 5.664 | 9.3 | 02:40 | 30 | 220 | 8 | External | [11 empty] | ONLY IN NEW |  |  | Hanya NEW
3401.741 | Metal Loss | Corrosion | 3110 | 12.177 | 5.68 | 9.3 | 01:52 | 7 | 28 | 11 | External | 0.702 | 105.4 | [9 empty] | ONLY IN NEW |  |  | Hanya NEW
3401.777 | Metal Loss | Corrosion | 3110 | 12.177 | 5.716 | 9.3 | 11:32 | 13 | 71 | 6 | External | [11 empty] | ONLY IN NEW |  |  | Hanya NEW
3401.842 | Metal Loss | CLUSTER corrosion | 3110 | 12.177 | 5.781 | 9.3 | 09:06 | 30 | 156 | 6 | External | [11 empty] | ONLY IN NEW |  |  | Hanya NEW
3401.862 | Metal Loss | Corrosion | 3110 | 12.177 | 5.801 | 9.3 | 05:14 | 12 | 64 | 6 | External | [11 empty] | ONLY IN NEW |  |  | Hanya NEW
3402.751 | Metal Loss | Corrosion | 3110 | 12.177 | 6.69 | 9.3 | 10:26 | 22 | 142 | 10 | External | 0.704 | 105.1 | [9 empty] | ONLY IN NEW |  |  | Hanya NEW
3402.947 | Metal Loss | Corrosion | 3110 | 12.177 | 6.886 | 9.3 | 00:20 | 10 | 57 | 7 | External | [11 empty] | ONLY IN NEW |  |  | Hanya NEW
3402.978 | Metal Loss | Corrosion | 3110 | 12.177 | 6.917 | 9.3 | 02:44 | 16 | 71 | 20 | External | 0.705 | 105 |  | -6.082 | 13.867 | YES | 14 | 6 | -5 | -3 | no | MATCHED |  |  | Lengkap | 3409.06 | Metal Loss | Corrosion |  |  | -6.95 |  | 02:16 | 21 | 74 | 14 | External | 0.83 |  | FUIN
3403.044 | Metal Loss | Corrosion | 3110 | 12.177 | 6.983 | 9.3 | 02:08 | 26 | 99 | 25 | External | 0.711 | 104.1 |  | -6.076 | 13.993 | YES | 3.5 | 9 | -13 | 5 | no | MATCHED |  |  | Lengkap | 3409.12 | Metal Loss | Corrosion |  |  | -7.01 |  | 02:01 | 39 | 94 | 16 | External | 0.84 |  | FUIN
3404.32 | Metal Loss | Corrosion | 3110 | 12.177 | 8.259 | 9.3 | 03:54 | 8 | 35 | 8 | External | [11 empty] | ONLY IN NEW |  |  | Hanya NEW
3404.536 | Metal Loss | Corrosion | 3110 | 12.177 | 8.475 | 9.3 | 04:20 | 17 | 99 | 9 | External | [11 empty] | ONLY IN NEW |  |  | Hanya NEW
3404.538 | Metal Loss | Corrosion | 3110 | 12.177 | 8.477 | 9.3 | 05:52 | 13 | 121 | 8 | External | [11 empty] | ONLY IN NEW |  |  | Hanya NEW
3404.553 | Metal Loss | Corrosion | 3110 | 12.177 | 8.492 | 9.3 | 07:32 | 12 | 50 | 9 | External | [11 empty] | ONLY IN NEW |  |  | Hanya NEW
3404.6 | Metal Loss | Corrosion | 3110 | 12.177 | 8.539 | 9.3 | 05:16 | 11 | 50 | 6 | External | [11 empty] | ONLY IN NEW |  |  | Hanya NEW
3404.608 | Metal Loss | Corrosion | 3110 | 12.177 | 8.547 | 9.3 | 04:24 | 11 | 64 | 6 | External | [11 empty] | ONLY IN NEW |  |  | Hanya NEW
3404.619 | Metal Loss | CLUSTER corrosion | 3110 | 12.177 | 8.558 | 9.3 | 06:32 | 24 | 227 | 7 | External | [11 empty] | ONLY IN NEW |  |  | Hanya NEW
3404.74 | Metal Loss | CLUSTER corrosion | 3110 | 12.177 | 8.679 | 9.3 | 06:38 | 50 | 213 | 8 | External | [11 empty] | ONLY IN NEW |  |  | Hanya NEW
3404.859 | Metal Loss | Corrosion | 3110 | 12.177 | 8.798 | 9.3 | 07:26 | 7 | 35 | 7 | External | [11 empty] | ONLY IN NEW |  |  | Hanya NEW
3404.913 | Metal Loss | Corrosion | 3110 | 12.177 | 8.852 | 9.3 | 06:46 | 9 | 28 | 8 | External | [11 empty] | ONLY IN NEW |  |  | Hanya NEW
3408.238 | Weld | Longitudinal weld pipe | 3120 | 12.18 |  | 9.3 | 00:06 | [7 empty] | -6.062 | [7 empty] | MATCHED |  |  | NEW terbatas | 3414.3 | Weld |  | 3100 | 12.19 |  | 9.34
3409.201 | Metal Loss | Corrosion | 3120 | 12.18 | 0.963 | 9.3 | 09:22 | 7 | 28 | 7 | External | [11 empty] | ONLY IN NEW |  |  | Hanya NEW
3409.825 | Metal Loss | CLUSTER corrosion | 3120 | 12.18 | 1.587 | 9.3 | 08:28 | 10 | 78 | 8 | External | [11 empty] | ONLY IN NEW |  |  | Hanya NEW
3410.011 | Metal Loss | Corrosion | 3120 | 12.18 | 1.773 | 9.3 | 08:50 | 6 | 21 | 12 | External | 0.702 | 105.4 | [9 empty] | ONLY IN NEW |  |  | Hanya NEW
3410.305 | Metal Loss | Corrosion | 3120 | 12.18 | 2.067 | 9.3 | 08:10 | 6 | 21 | 6 | External | [11 empty] | ONLY IN NEW |  |  | Hanya NEW
3410.458 | Metal Loss | Corrosion | 3120 | 12.18 | 2.22 | 9.3 | 08:00 | 8 | 28 | 11 | External | 0.702 | 105.4 | [9 empty] | ONLY IN NEW |  |  | Hanya NEW
3410.502 | Metal Loss | Corrosion | 3120 | 12.18 | 2.264 | 9.3 | 08:04 | 15 | 35 | 12 | External | 0.703 | 105.2 | [9 empty] | ONLY IN NEW |  |  | Hanya NEW
3410.569 | Metal Loss | Corrosion | 3120 | 12.18 | 2.331 | 9.3 | 08:16 | 6 | 35 | 9 | External | [11 empty] | ONLY IN NEW |  |  | Hanya NEW
3410.664 | Metal Loss | Corrosion | 3120 | 12.18 | 2.426 | 9.3 | 08:02 | 33 | 38 | 13 | External | 0.709 | 104.5 | [9 empty] | ONLY IN NEW |  |  | Hanya NEW
3410.672 | Metal Loss | Corrosion | 3120 | 12.18 | 2.434 | 9.3 | 09:12 | 6 | 21 | 10 | External | 0.702 | 105.4 | [9 empty] | ONLY IN NEW |  |  | Hanya NEW
3410.781 | Metal Loss | Corrosion | 3120 | 12.18 | 2.543 | 9.3 | 09:20 | 6 | 28 | 6 | External | [11 empty] | ONLY IN NEW |  |  | Hanya NEW
3410.804 | Metal Loss | Corrosion | 3120 | 12.18 | 2.566 | 9.3 | 08:00 | 11 | 43 | 6 | External |  |  |  | -5.776 | 4.846 | YES | 1 | -6 | -1 | 29 | no | MATCHED |  |  | Lengkap | 3416.58 | Metal Loss | Corrosion |  |  | -2.28 |  | 07:58 | 12 | 14 | 12 | External |  |  | FUIN
[23 empty] | ONLY IN OLD |  |  | Hanya OLD | 3416.74 | Metal Loss | Corrosion |  |  | -2.44 |  | 07:55 | 30 | 37 | 11 | External |  |  | FUIN
3411.001 | Metal Loss | Corrosion | 3120 | 12.18 | 2.763 | 9.3 | 08:10 | 6 | 28 | 6 | External | [11 empty] | ONLY IN NEW |  |  | Hanya NEW
3411.342 | Metal Loss | CLUSTER corrosion | 3120 | 12.18 | 3.104 | 9.3 | 08:40 | 10 | 78 | 10 | External | 0.702 | 105.3 | [9 empty] | ONLY IN NEW |  |  | Hanya NEW
3411.798 | Metal Loss | Corrosion | 3120 | 12.18 | 3.56 | 9.3 | 08:54 | 14 | 28 | 14 | External | 0.703 | 105.2 | [9 empty] | ONLY IN NEW |  |  | Hanya NEW
3411.868 | Metal Loss | Corrosion | 3120 | 12.18 | 3.63 | 9.3 | 08:50 | 6 | 28 | 9 | External |  |  |  | -6.002 | 7.2 | YES | 3.5 | -7 | -7 | 14 | no | MATCHED |  |  | Lengkap | 3417.87 | Metal Loss | Corrosion |  |  | -3.57 |  | 08:43 | 13 | 14 | 16 | External | 0.83 |  | FUIN
3413.561 | Metal Loss | Corrosion | 3120 | 12.18 | 5.323 | 9.3 | 08:28 | 16 | 16 | 11 | External | 0.703 | 105.2 |  | -6.079 | 10.653 | YES | 6.5 | 1 | 4 | 2 | no | MATCHED |  |  | Lengkap | 3419.64 | Metal Loss | Corrosion |  |  | -5.33 |  | 08:15 | 12 | 14 | 10 | External |  |  | FUIN
3416.633 | Metal Loss | Corrosion | 3120 | 12.18 | 8.395 | 9.3 | 08:46 | 13 | 16 | 8 | External |  |  |  | -6.077 | 16.805 | YES | 7.5 | -2 | 1 | 1 | no | MATCHED |  |  | Lengkap | 3422.71 | Metal Loss | Corrosion |  |  | -8.41 |  | 08:31 | 12 | 15 | 10 | External |  |  | FUIN
3416.702 | Metal Loss | Corrosion | 3120 | 12.18 | 8.464 | 9.3 | 09:06 | 15 | 18 | 10 | External | 0.703 | 105.3 |  | -6.078 | 16.944 | YES | 8.5 | -3 | 3 | 1 | no | MATCHED |  |  | Lengkap | 3422.78 | Metal Loss | Corrosion |  |  | -8.48 |  | 08:49 | 12 | 17 | 13 | External | 0.83 |  | FUIN
3416.77 | Metal Loss | Corrosion | 3120 | 12.18 | 8.532 | 9.3 | 09:00 | 14 | 28 | 8 | External |  |  |  | -6.08 | 17.082 | YES | 5 | -2 | 1 | 13 | no | MATCHED |  |  | Lengkap | 3422.85 | Metal Loss | Corrosion |  |  | -8.55 |  | 08:50 | 13 | 15 | 10 | External |  |  | FUIN
3420.418 | Weld | Longitudinal weld pipe | 3130 | 12.208 |  | 9.3 | 05:44 | [7 empty] | -6.082 | [7 empty] | MATCHED |  |  | NEW terbatas | 3426.5 | Weld |  | 3110 | 12.17 |  | 9.34
3432.626 | Weld | Longitudinal weld pipe | 3140 | 12.274 |  | 9.3 | 09:14 | [7 empty] | -6.034 | [7 empty] | MATCHED |  |  | NEW terbatas | 3438.66 | Weld |  | 3120 | 12.27 |  | 9.34
3444.9 | Weld | Longitudinal weld pipe | 3150 | 12.251 |  | 9.3 | 06:50 | [7 empty] | -6.03 | [7 empty] | MATCHED |  |  | NEW terbatas | 3450.93 | Weld |  | 3130 | 12.23 |  | 9.34
3457.151 | Weld | Longitudinal weld pipe | 3160 | 12.162 |  | 9.3 | 10:00 | [7 empty] | -6.009 | [7 empty] | MATCHED |  |  | NEW terbatas | 3463.16 | Weld |  | 3140 | 12.18 |  | 9.34
[23 empty] | ONLY IN OLD |  |  | Hanya OLD | 3469.68 | Other | [5 empty] | 11:00 | [6 empty] | Noise
3469.313 | Weld | Longitudinal weld pipe | 3170 | 12.156 |  | 9.3 | 05:44 | [7 empty] | -6.027 | [7 empty] | MATCHED |  |  | NEW terbatas | 3475.34 | Weld |  | 3150 | 12.22 |  | 9.34
3481.469 | Weld | Longitudinal weld pipe | 3180 | 12.183 |  | 9.3 | 01:18 | [7 empty] | -6.091 | [7 empty] | MATCHED |  |  | NEW terbatas | 3487.56 | Weld |  | 3160 | 12.19 |  | 9.34
3493.652 | Weld | Longitudinal weld pipe | 3190 | 12.188 |  | 9.3 | 09:38 | [7 empty] | -6.098 | [7 empty] | MATCHED |  |  | NEW terbatas | 3499.75 | Weld |  | 3170 | 12.18 |  | 9.34
3505.84 | Weld | Longitudinal weld pipe | 3200 | 12.274 |  | 9.3 | 11:46 | [7 empty] | -6.09 | [7 empty] | MATCHED |  |  | NEW terbatas | 3511.93 | Weld |  | 3180 | 12.25 |  | 9.34
3518.114 | Weld | Longitudinal weld pipe | 3210 | 12.194 |  | 9.3 | 09:42 | [7 empty] | -6.066 | [7 empty] | MATCHED |  |  | NEW terbatas | 3524.18 | Weld |  | 3190 | 12.19 |  | 9.34
3530.308 | Weld | Longitudinal weld pipe | 3220 | 12.175 |  | 9.3 | 08:12 | [7 empty] | -6.062 | [7 empty] | MATCHED |  |  | NEW terbatas | 3536.37 | Weld |  | 3200 | 12.18 |  | 9.34
3532.08 | Marker | AGM | 3220 | 12.175 | 1.772 | 9.3 | [7 empty] | KM 3500 | [8 empty] | ONLY IN NEW |  |  | Hanya NEW
3533.808 | Metal Loss | MFG | 3220 | 12.175 | 3.5 | 9.3 | 02:26 | 8 | 28 | 7 | External | [11 empty] | ONLY IN NEW |  |  | Hanya NEW
3534.001 | Metal Loss | MFG | 3220 | 12.175 | 3.693 | 9.3 | 02:26 | 8 | 28 | 6 | External | [11 empty] | ONLY IN NEW |  |  | Hanya NEW
3534.194 | Metal Loss | MFG | 3220 | 12.175 | 3.886 | 9.3 | 02:30 | 10 | 28 | 7 | External | [11 empty] | ONLY IN NEW |  |  | Hanya NEW
3534.251 | Metal Loss | MFG | 3220 | 12.175 | 3.943 | 9.3 | 02:34 | 14 | 35 | 6 | External | [11 empty] | ONLY IN NEW |  |  | Hanya NEW
3534.38 | Metal Loss | MFG | 3220 | 12.175 | 4.072 | 9.3 | 02:28 | 11 | 43 | 8 | External | [11 empty] | ONLY IN NEW |  |  | Hanya NEW
3534.491 | Metal Loss | MFG | 3220 | 12.175 | 4.183 | 9.3 | 02:28 | 23 | 57 | 6 | External | [11 empty] | ONLY IN NEW |  |  | Hanya NEW
3534.563 | Metal Loss | MFG | 3220 | 12.175 | 4.255 | 9.3 | 02:32 | 14 | 15 | 11 | External | 0.703 | 105.3 |  | -6.057 | 8.505 | YES | 6 | -1 | 1 | 0 | no | MATCHED |  |  | Lengkap | 3540.62 | Metal Loss | Corrosion |  |  | -4.25 |  | 02:20 | 13 | 15 | 12 | External |  |  | FUIN
3542.483 | Weld | Longitudinal weld pipe | 3230 | 12.194 |  | 9.3 | 05:24 | [7 empty] | -6.067 | [7 empty] | MATCHED |  |  | NEW terbatas | 3548.55 | Weld |  | 3210 | 12.2 |  | 9.34
[23 empty] | ONLY IN OLD |  |  | Hanya OLD | 3550.39 | Marker | [12 empty] | AGM09 - PKM 3+500
3554.677 | Weld | Longitudinal weld pipe | 3240 | 12.262 |  | 9.3 | [8 empty] | -6.073 | [7 empty] | MATCHED |  |  | NEW terbatas | 3560.75 | Weld |  | 3220 | 12.26 |  | 9.34
3566.939 | Weld | Longitudinal weld pipe | 3250 | 12.211 |  | 9.3 | 00:46 | [7 empty] | -6.071 | [7 empty] | MATCHED |  |  | NEW terbatas | 3573.01 | Weld |  | 3230 | 12.21 |  | 9.34
3571.225 | Metal Loss | Close To | 3250 | 12.211 | 4.286 | 9.3 | 03:50 | 27 | 64 | [13 empty] | ONLY IN NEW |  |  | Hanya NEW
[23 empty] | ONLY IN OLD |  |  | Hanya OLD | 3577.31 | Other | [5 empty] | 04:00 | [6 empty] | Noise
3571.416 | Metal Loss | Close To | 3250 | 12.211 | 4.477 | 9.3 | 03:48 | 23 | 43 | [13 empty] | ONLY IN NEW |  |  | Hanya NEW
[23 empty] | ONLY IN OLD |  |  | Hanya OLD | 3577.51 | Other | [5 empty] | 04:00 | [6 empty] | Noise
[23 empty] | ONLY IN OLD |  |  | Hanya OLD | 3577.71 | Other | [5 empty] | 05:00 | [6 empty] | Noise
3571.665 | Metal Loss | Close To | 3250 | 12.211 | 4.726 | 9.3 | 06:20 | 32 | 71 | [13 empty] | ONLY IN NEW |  |  | Hanya NEW
3571.728 | Metal Loss | Close To | 3250 | 12.211 | 4.789 | 9.3 | 04:16 | 36 | 64 | [13 empty] | ONLY IN NEW |  |  | Hanya NEW
[23 empty] | ONLY IN OLD |  |  | Hanya OLD | 3577.82 | Other | [5 empty] | 04:00 | [6 empty] | Noise
3579.15 | Weld | Longitudinal weld pipe | 3260 | 12.195 |  | 9.3 | 08:02 | [7 empty] | -6.07 | [7 empty] | MATCHED |  |  | NEW terbatas | 3585.22 | Weld |  | 3240 | 12.17 |  | 9.34
3591.345 | Weld | Longitudinal weld pipe | 3270 | 12.234 |  | 9.3 | 09:16 | [7 empty] | -6.035 | [7 empty] | MATCHED |  |  | NEW terbatas | 3597.38 | Weld |  | 3250 | 12.19 |  | 9.34
3603.579 | Weld | Longitudinal weld pipe | 3280 | 12.172 |  | 9.3 | 06:42 | [7 empty] | -5.991 | [7 empty] | MATCHED |  |  | NEW terbatas | 3609.57 | Weld |  | 3260 | 12.15 |  | 9.34
3615.751 | Weld | Longitudinal weld pipe | 3290 | 12.228 |  | 9.3 | 08:30 | [7 empty] | -5.969 | [7 empty] | MATCHED |  |  | NEW terbatas | 3621.72 | Weld |  | 3270 | 12.25 |  | 9.34
3627.979 | Weld | Longitudinal weld pipe | 3300 | 12.15 |  | 9.3 | 04:02 | [7 empty] | -5.981 | [7 empty] | MATCHED |  |  | NEW terbatas | 3633.96 | Weld |  | 3280 | 12.15 |  | 9.34
3631.557 | Metal Loss | Close To | 3300 | 12.15 | 3.578 | 9.3 | 04:00 | 24 | 28 | [13 empty] | ONLY IN NEW |  |  | Hanya NEW
3636.764 | Metal Loss | Close To | 3300 | 12.15 | 8.785 | 9.3 | 00:08 | 44 | 99 | [13 empty] | ONLY IN NEW |  |  | Hanya NEW
[23 empty] | ONLY IN OLD |  |  | Hanya OLD | 3642.78 | Other | [5 empty] | 01:00 | [6 empty] | Noise
3639.442 | Metal Loss | Corrosion | 3300 | 12.15 | 11.463 | 9.3 | 03:06 | 11 | 35 | 7 | External | [11 empty] | ONLY IN NEW |  |  | Hanya NEW
3640.129 | Weld | Longitudinal weld pipe | 3310 | 12.154 |  | 9.3 | 11:40 | [7 empty] | -5.981 | [7 empty] | MATCHED |  |  | NEW terbatas | 3646.11 | Weld |  | 3290 | 12.18 |  | 9.34
3652.283 | Weld | Longitudinal weld pipe | 3320 | 12.258 |  | 9.3 | 00:50 | [7 empty] | -6.007 | [7 empty] | MATCHED |  |  | NEW terbatas | 3658.29 | Weld |  | 3300 | 12.29 |  | 9.34
3661.636 | Metal Loss | Close To | 3320 | 12.258 | 9.353 | 9.3 | 00:34 | 22 | 64 | [13 empty] | ONLY IN NEW |  |  | Hanya NEW
[23 empty] | ONLY IN OLD |  |  | Hanya OLD | 3667.69 | Other | [5 empty] | 12:00 | [6 empty] | Noise
3662.697 | Metal Loss | Close To | 3320 | 12.258 | 10.414 | 9.3 | 00:36 | 19 | 35 | [13 empty] | ONLY IN NEW |  |  | Hanya NEW
[23 empty] | ONLY IN OLD |  |  | Hanya OLD | 3668.75 | Other | [5 empty] | 01:00 | [6 empty] | Noise
3664.541 | Weld | Longitudinal weld pipe | 3330 | 12.122 |  | 9.3 | 10:14 | [7 empty] | -6.039 | [7 empty] | MATCHED |  |  | NEW terbatas | 3670.58 | Weld |  | 3310 | 12.1 |  | 9.34
3668.804 | Metal Loss | Close To | 3330 | 12.122 | 4.263 | 9.3 | 00:14 | 29 | 35 | [13 empty] | ONLY IN NEW |  |  | Hanya NEW
3668.975 | Metal Loss | Close To | 3330 | 12.122 | 4.434 | 9.3 | 00:22 | 37 | 43 | [13 empty] | ONLY IN NEW |  |  | Hanya NEW
3669.021 | Metal Loss | Close To | 3330 | 12.122 | 4.48 | 9.3 | 10:52 | 20 | 35 | [13 empty] | ONLY IN NEW |  |  | Hanya NEW
3676.663 | Weld | Longitudinal weld pipe | 3340 | 12.207 |  | 9.3 | 08:26 | [7 empty] | -6.017 | [7 empty] | MATCHED |  |  | NEW terbatas | 3682.68 | Weld |  | 3320 | 12.21 |  | 9.34
3688.87 | Weld | Longitudinal weld pipe | 3350 | 12.22 |  | 9.3 | 00:16 | [7 empty] | -6.02 | [7 empty] | MATCHED |  |  | NEW terbatas | 3694.89 | Weld |  | 3330 | 12.18 |  | 9.34
3701.09 | Weld | Longitudinal weld pipe | 3360 | 12.216 |  | 9.3 | 05:36 | [7 empty] | -5.98 | [7 empty] | MATCHED |  |  | NEW terbatas | 3707.07 | Weld |  | 3340 | 12.21 |  | 9.34
3713.306 | Weld | Longitudinal weld pipe | 3370 | 12.208 |  | 9.3 | 00:14 | [7 empty] | -5.974 | [7 empty] | MATCHED |  |  | NEW terbatas | 3719.28 | Weld |  | 3350 | 12.22 |  | 9.34
3725.514 | Weld | Longitudinal weld pipe | 3380 | 12.223 |  | 9.3 | 02:10 | [7 empty] | -5.986 | [7 empty] | MATCHED |  |  | NEW terbatas | 3731.5 | Weld |  | 3360 | 12.23 |  | 9.34
3737.737 | Weld | Longitudinal weld pipe | 3390 | 12.296 |  | 9.3 | 06:06 | [7 empty] | -5.993 | [7 empty] | MATCHED |  |  | NEW terbatas | 3743.73 | Weld |  | 3370 | 12.29 |  | 9.34
3750.033 | Weld | Longitudinal weld pipe | 3400 | 12.204 |  | 9.3 | 03:34 | [7 empty] | -5.987 | [7 empty] | MATCHED |  |  | NEW terbatas | 3756.02 | Weld |  | 3380 | 12.18 |  | 9.34
3762.237 | Weld | Longitudinal weld pipe | 3410 | 12.184 |  | 9.3 | 05:46 | [7 empty] | -5.963 | [7 empty] | MATCHED |  |  | NEW terbatas | 3768.2 | Weld |  | 3390 | 12.22 |  | 9.34
3774.421 | Weld | Longitudinal weld pipe | 3420 | 12.209 |  | 9.3 | 01:18 | [7 empty] | -5.999 | [7 empty] | MATCHED |  |  | NEW terbatas | 3780.42 | Weld |  | 3400 | 12.22 |  | 9.34
3786.63 | Weld | Longitudinal weld pipe | 3430 | 6.041 |  | 9.3 | 05:04 | [7 empty] | -6 | [7 empty] | MATCHED |  |  | NEW terbatas | 3792.63 | Weld |  | 3410 | 6.08 |  | 9.34
3792.671 | Weld | Longitudinal weld pipe | 3440 | 12.147 |  | 9.3 | 09:28 | [7 empty] | -6.049 | [7 empty] | MATCHED |  |  | NEW terbatas | 3798.72 | Weld |  | 3420 | 12.21 |  | 9.34
3804.818 | Weld | Longitudinal weld pipe | 3450 | 12.157 |  | 9.3 | 05:44 | [7 empty] | -6.102 | [7 empty] | MATCHED |  |  | NEW terbatas | 3810.92 | Weld |  | 3430 | 12.21 |  | 9.34
3808.798 | Metal Loss | Corrosion | 3450 | 12.157 | 3.98 | 9.3 | 01:38 | 9 | 57 | 7 | External | [11 empty] | ONLY IN NEW |  |  | Hanya NEW
3816.975 | Weld | Longitudinal weld pipe | 3460 | 12.174 |  | 9.3 | 10:20 | [7 empty] | -6.155 | [7 empty] | MATCHED |  |  | NEW terbatas | 3823.13 | Weld |  | 3440 | 12.2 |  | 9.34
3817.131 | Metal Loss | Close To | 3460 | 12.174 | 0.156 | 9.3 | 05:20 | 79 | 106 | [13 empty] | ONLY IN NEW |  |  | Hanya NEW
3818.515 | Metal Loss | Corrosion | 3460 | 12.174 | 1.54 | 9.3 | 03:34 | 10 | 50 | 6 | External | [11 empty] | ONLY IN NEW |  |  | Hanya NEW
3822.925 | Metal Loss | Corrosion | 3460 | 12.174 | 5.95 | 9.3 | 00:06 | 9 | 43 | 6 | External | [11 empty] | ONLY IN NEW |  |  | Hanya NEW
3829.149 | Weld | Longitudinal weld pipe | 3470 | 12.17 |  | 9.3 | 05:26 | [7 empty] | -6.181 | [7 empty] | MATCHED |  |  | NEW terbatas | 3835.33 | Weld |  | 3450 | 12.14 |  | 9.34
3841.319 | Weld | Longitudinal weld pipe | 3480 | 11.669 |  | 9.3 | 09:08 | [7 empty] | -6.151 | [7 empty] | MATCHED |  |  | NEW terbatas | 3847.47 | Weld |  | 3460 | 11.65 |  | 9.34
3849.135 | Metal Loss | MFG | 3480 | 11.669 | 7.816 | 9.3 | 06:06 | 15 | 43 | 7 | Internal | [11 empty] | ONLY IN NEW |  |  | Hanya NEW
3852.988 | Weld | Longitudinal weld pipe | 3490 | 12.181 |  | 9.3 | [8 empty] | -6.142 | [7 empty] | MATCHED |  |  | NEW terbatas | 3859.13 | Weld |  | 3470 | 12.12 |  | 9.34
3864.822 | Metal Loss | Corrosion | 3490 | 12.181 | 11.834 | 9.3 | 07:54 | 20 | 28 | 6 | Internal | [11 empty] | ONLY IN NEW |  |  | Hanya NEW
3865.169 | Weld | Longitudinal weld pipe | 3500 | 11.863 |  | 9.3 | [8 empty] | -6.071 | [7 empty] | MATCHED |  |  | NEW terbatas | 3871.24 | Weld |  | 3480 | 12 |  | 9.34
3877.032 | Weld | Longitudinal weld pipe | 3510 | 11.767 |  | 9.3 | 07:46 | [7 empty] | -6.208 | [7 empty] | MATCHED |  |  | NEW terbatas | 3883.24 | Weld |  | 3490 | 11.75 |  | 9.34
3888.799 | Weld | Longitudinal weld pipe | 3520 | 12.198 |  | 9.3 | 01:46 | [7 empty] | -6.191 | [7 empty] | MATCHED |  |  | NEW terbatas | 3894.99 | Weld |  | 3500 | 12.19 |  | 9.34
3900.997 | Weld | Longitudinal weld pipe | 3530 | 12.192 |  | 9.3 | 08:08 | [7 empty] | -6.183 | [7 empty] | MATCHED |  |  | NEW terbatas | 3907.18 | Weld |  | 3510 | 12.17 |  | 9.34
3902.637 | Metal Loss | Close To | 3530 | 12.192 | 1.64 | 9.3 | 09:48 | 57 | 85 | [13 empty] | ONLY IN NEW |  |  | Hanya NEW
3913.189 | Weld | Longitudinal weld pipe | 3540 | 12.18 |  | 9.3 | 05:22 | [7 empty] | -6.161 | [7 empty] | MATCHED |  |  | NEW terbatas | 3919.35 | Weld |  | 3520 | 12.17 |  | 9.34
3925.369 | Weld | Longitudinal weld pipe | 3550 | 12.26 |  | 9.3 | 00:34 | [7 empty] | -6.151 | [7 empty] | MATCHED |  |  | NEW terbatas | 3931.52 | Weld |  | 3530 | 12.21 |  | 9.34
3925.736 | Dent |  | 3550 | 12.26 | 0.367 | 9.3 | 03:54 | 313 | 404 | 4.2 | [12 empty] | ONLY IN NEW |  |  | Hanya NEW
[23 empty] | ONLY IN OLD |  |  | Hanya OLD | 3931.92 | Metal Loss | Dent |  |  | -0.41 |  | 04:01 | 273 | 319 |  | Internal
3937.629 | Weld | Longitudinal weld pipe | 3560 | 12.179 |  | 9.3 | 05:46 | [7 empty] | -6.101 | [7 empty] | MATCHED |  |  | NEW terbatas | 3943.73 | Weld |  | 3540 | 12.19 |  | 9.34
3942.14 | Metal Loss | Corrosion | 3560 | 12.179 | 4.511 | 9.3 | 07:54 | 10 | 64 | 12 | External | 0.703 | 105.3 | [9 empty] | ONLY IN NEW |  |  | Hanya NEW
3949.808 | Weld | Longitudinal weld pipe | 3570 | 12.164 |  | 9.3 | 11:42 | [7 empty] | -6.112 | [7 empty] | MATCHED |  |  | NEW terbatas | 3955.92 | Weld |  | 3550 | 12.2 |  | 9.34
3961.972 | Weld | Longitudinal weld pipe | 3580 | 12.14 |  | 9.3 | 02:36 | [7 empty] | -6.148 | [7 empty] | MATCHED |  |  | NEW terbatas | 3968.12 | Weld |  | 3560 | 12.17 |  | 9.34
3974.112 | Weld | Longitudinal weld pipe | 3590 | 12.272 |  | 9.3 | 11:40 | [7 empty] | -6.178 | [7 empty] | MATCHED |  |  | NEW terbatas | 3980.29 | Weld |  | 3570 | 12.31 |  | 9.34
3986.384 | Weld | Longitudinal weld pipe | 3600 | 12.141 |  | 9.3 | 08:16 | [7 empty] | -6.216 | [7 empty] | MATCHED |  |  | NEW terbatas | 3992.6 | Weld |  | 3580 | 12.15 |  | 9.34
3998.525 | Weld | Longitudinal weld pipe | 3610 | 12.199 |  | 9.3 | 00:26 | [7 empty] | -6.235 | [7 empty] | MATCHED |  |  | NEW terbatas | 4004.76 | Weld |  | 3590 | 12.14 |  | 9.34
4010.724 | Weld | Longitudinal weld pipe | 3620 | 12.189 |  | 9.3 | 04:12 | [7 empty] | -6.176 | [7 empty] | MATCHED |  |  | NEW terbatas | 4016.9 | Weld |  | 3600 | 12.16 |  | 9.34
4022.913 | Weld | Longitudinal weld pipe | 3630 | 12.226 |  | 9.3 | 05:50 | [7 empty] | -6.137 | [7 empty] | MATCHED |  |  | NEW terbatas | 4029.05 | Weld |  | 3610 | 12.2 |  | 9.34
4035.139 | Weld | Longitudinal weld pipe | 3640 | 12.24 |  | 9.3 | 03:02 | [7 empty] | -6.121 | [7 empty] | MATCHED |  |  | NEW terbatas | 4041.26 | Weld |  | 3620 | 12.26 |  | 9.34
4035.581 | Marker | AGM | 3640 | 12.24 | 0.442 | 9.3 | [7 empty] | KM 4000 | [8 empty] | ONLY IN NEW |  |  | Hanya NEW
4047.379 | Weld | Longitudinal weld pipe | 3650 | 12.27 |  | 9.3 | 07:02 | [7 empty] | -6.141 | [7 empty] | MATCHED |  |  | NEW terbatas | 4053.52 | Weld |  | 3630 | 12.27 |  | 9.34
4059.649 | Weld | Longitudinal weld pipe | 3660 | 12.177 |  | 9.3 | 06:30 | [7 empty] | -6.131 | [7 empty] | MATCHED |  |  | NEW terbatas | 4065.78 | Weld |  | 3640 | 12.16 |  | 9.34
[23 empty] | ONLY IN OLD |  |  | Hanya OLD | 4066.1 | Marker | [12 empty] | AGM10 - PKM 4+000
4069.689 | Metal Loss | Corrosion | 3660 | 12.177 | 10.04 | 9.3 | 08:40 | 16 | 57 | 7 | External | [11 empty] | ONLY IN NEW |  |  | Hanya NEW
4069.742 | Metal Loss | Corrosion | 3660 | 12.177 | 10.093 | 9.3 | 07:48 | 7 | 35 | 6 | External | [11 empty] | ONLY IN NEW |  |  | Hanya NEW
4070.083 | Metal Loss | Corrosion | 3660 | 12.177 | 10.434 | 9.3 | 07:26 | 30 | 142 | 8 | External | [11 empty] | ONLY IN NEW |  |  | Hanya NEW
4071.393 | Metal Loss | Corrosion | 3660 | 12.177 | 11.744 | 9.3 | 07:38 | 10 | 64 | 7 | External | [11 empty] | ONLY IN NEW |  |  | Hanya NEW
4071.826 | Weld | Longitudinal weld pipe | 3670 | 12.18 |  | 9.3 | 09:34 | [7 empty] | -6.114 | [7 empty] | MATCHED |  |  | NEW terbatas | 4077.94 | Weld |  | 3650 | 12.17 |  | 9.34
4077.091 | Metal Loss | Corrosion | 3670 | 12.18 | 5.265 | 9.3 | 08:56 | 33 | 31 | 11 | External | 0.707 | 104.6 | [9 empty] | ONLY IN NEW |  |  | Hanya NEW
4084.006 | Weld | Longitudinal weld pipe | 3680 | 12.204 |  | 9.3 | 08:28 | [15 empty] | ONLY IN NEW |  |  | Hanya NEW
4094.611 | Metal Loss | Corrosion | 3680 | 12.204 | 10.605 | 9.3 | 11:12 | 16 | 106 | 7 | External | [11 empty] | ONLY IN NEW |  |  | Hanya NEW
4094.754 | Metal Loss | Corrosion | 3680 | 12.204 | 10.748 | 9.3 | 10:48 | 20 | 149 | 8 | External | [11 empty] | ONLY IN NEW |  |  | Hanya NEW
4094.921 | Metal Loss | Corrosion | 3680 | 12.204 | 10.915 | 9.3 | 08:56 | 10 | 71 | 6 | External |  |  |  | 11.721 | 16.175 | YES | 6 | -5 | -21 | 41 | no | MATCHED |  |  | Lengkap | 4083.2 | Metal Loss | Corrosion |  |  | -5.26 |  | 08:44 | 31 | 30 | 11 | External |  |  | FUIN
4094.935 | Metal Loss | Corrosion | 3680 | 12.204 | 10.929 | 9.3 | 07:14 | 21 | 149 | 7 | External | [11 empty] | ONLY IN NEW |  |  | Hanya NEW
4095.032 | Metal Loss | Corrosion | 3680 | 12.204 | 11.026 | 9.3 | 11:06 | 9 | 57 | 6 | External | [11 empty] | ONLY IN NEW |  |  | Hanya NEW
4095.186 | Metal Loss | Corrosion | 3680 | 12.204 | 11.18 | 9.3 | 08:58 | 14 | 85 | 7 | External | [11 empty] | ONLY IN NEW |  |  | Hanya NEW
4095.203 | Metal Loss | Corrosion | 3680 | 12.204 | 11.197 | 9.3 | 08:06 | 9 | 57 | 6 | External | [11 empty] | ONLY IN NEW |  |  | Hanya NEW
4095.306 | Metal Loss | Corrosion | 3680 | 12.204 | 11.3 | 9.3 | 10:26 | 13 | 92 | 7 | External | [11 empty] | ONLY IN NEW |  |  | Hanya NEW
4095.342 | Metal Loss | Corrosion | 3680 | 12.204 | 11.336 | 9.3 | 07:58 | 12 | 71 | 8 | External | [11 empty] | ONLY IN NEW |  |  | Hanya NEW
[23 empty] | ONLY IN OLD |  |  | Hanya OLD | 4090.11 | Weld |  | 3660 | 12.13 |  | 9.34
4095.498 | Metal Loss | Corrosion | 3680 | 12.204 | 11.492 | 9.3 | 06:56 | 10 | 57 | 6 | External | [11 empty] | ONLY IN NEW |  |  | Hanya NEW
4095.604 | Metal Loss | Corrosion | 3680 | 12.204 | 11.598 | 9.3 | 06:52 | 45 | 333 | 7 | External | [11 empty] | ONLY IN NEW |  |  | Hanya NEW
4095.758 | Metal Loss | Corrosion | 3680 | 12.204 | 11.752 | 9.3 | 07:24 | 24 | 163 | 6 | External | [11 empty] | ONLY IN NEW |  |  | Hanya NEW
4095.808 | Metal Loss | Corrosion | 3680 | 12.204 | 11.802 | 9.3 | 03:58 | 13 | 71 | 7 | External | [11 empty] | ONLY IN NEW |  |  | Hanya NEW
4095.88 | Metal Loss | Corrosion | 3680 | 12.204 | 11.874 | 9.3 | 09:26 | 12 | 99 | 10 | External | 0.703 | 105.3 | [9 empty] | ONLY IN NEW |  |  | Hanya NEW
4096.144 | Metal Loss | Corrosion | 3680 | 12.204 | 12.138 | 9.3 | 01:34 | 14 | 71 | 7 | External | [11 empty] | ONLY IN NEW |  |  | Hanya NEW
4096.148 | Metal Loss | Corrosion | 3680 | 12.204 | 12.142 | 9.3 | 08:58 | 16 | 106 | 15 | External | 0.704 | 105.1 | adj. to GW | [8 empty] | ONLY IN NEW |  |  | Hanya NEW
4096.173 | Metal Loss | Corrosion | 3680 | 12.204 | 12.167 | 9.3 | 07:22 | 19 | 99 | 11 | External | 0.704 | 105.1 | adj. to GW | [8 empty] | ONLY IN NEW |  |  | Hanya NEW
4096.192 | Metal Loss | Corrosion | 3680 | 12.204 | 12.186 | 9.3 | 06:34 | 7 | 43 | 8 | External |  |  | adj. to GW | [8 empty] | ONLY IN NEW |  |  | Hanya NEW
4096.21 | Weld | Longitudinal weld pipe | 3690 | 12.299 |  | 9.3 | 00:26 | [7 empty] | -6.04 | [7 empty] | MATCHED |  |  | NEW terbatas | 4102.25 | Weld |  | 3670 | 12.28 |  | 9.34
4096.293 | Metal Loss | Corrosion | 3690 | 12.299 | 0.083 | 9.3 | 08:04 | 19 | 142 | 7 | External | [11 empty] | ONLY IN NEW |  |  | Hanya NEW
4096.414 | Metal Loss | Corrosion | 3690 | 12.299 | 0.204 | 9.3 | 08:20 | 28 | 248 | 6 | External | [11 empty] | ONLY IN NEW |  |  | Hanya NEW
4097.336 | Metal Loss | Corrosion | 3690 | 12.299 | 1.126 | 9.3 | 00:36 | 7 | 50 | 6 | External | [11 empty] | ONLY IN NEW |  |  | Hanya NEW
4097.468 | Metal Loss | Corrosion | 3690 | 12.299 | 1.258 | 9.3 | 00:46 | 8 | 57 | 6 | External | [11 empty] | ONLY IN NEW |  |  | Hanya NEW
4108.509 | Weld | Longitudinal weld pipe | 3700 | 12.208 |  | 9.3 | 11:02 | [7 empty] | -6.011 | [7 empty] | MATCHED |  |  | NEW terbatas | 4114.52 | Weld |  | 3680 | 12.19 |  | 9.34
4120.717 | Weld | Longitudinal weld pipe | 3710 | 12.183 |  | 9.3 | 03:38 | [7 empty] | -6.003 | [7 empty] | MATCHED |  |  | NEW terbatas | 4126.72 | Weld |  | 3690 | 12.22 |  | 9.34
4121.161 | Metal Loss | Corrosion | 3710 | 12.183 | 0.444 | 9.3 | 06:12 | 21 | 85 | 8 | External | [11 empty] | ONLY IN NEW |  |  | Hanya NEW
4121.9 | Metal Loss | Corrosion | 3710 | 12.183 | 1.183 | 9.3 | 06:24 | 13 | 57 | 11 | External | 0.703 | 105.3 | [9 empty] | ONLY IN NEW |  |  | Hanya NEW
4122.094 | Metal Loss | Corrosion | 3710 | 12.183 | 1.377 | 9.3 | 06:28 | 10 | 35 | 6 | External | [11 empty] | ONLY IN NEW |  |  | Hanya NEW
4122.19 | Metal Loss | Corrosion | 3710 | 12.183 | 1.473 | 9.3 | 06:12 | 15 | 35 | 6 | External | [11 empty] | ONLY IN NEW |  |  | Hanya NEW
4122.28 | Metal Loss | Corrosion | 3710 | 12.183 | 1.563 | 9.3 | 06:12 | 10 | 35 | 7 | External | [11 empty] | ONLY IN NEW |  |  | Hanya NEW
4122.688 | Metal Loss | Corrosion | 3710 | 12.183 | 1.971 | 9.3 | 06:02 | 17 | 57 | 10 | External | 0.703 | 105.2 | [9 empty] | ONLY IN NEW |  |  | Hanya NEW
4122.729 | Metal Loss | Corrosion | 3710 | 12.183 | 2.012 | 9.3 | 05:18 | 11 | 14 | 9 | External | [11 empty] | ONLY IN NEW |  |  | Hanya NEW
4123.751 | Metal Loss | Corrosion | 3710 | 12.183 | 3.034 | 9.3 | 02:28 | 18 | 106 | 8 | External | [11 empty] | ONLY IN NEW |  |  | Hanya NEW
4132.9 | Weld | Longitudinal weld pipe | 3720 | 12.158 |  | 9.3 | 04:00 | [7 empty] | -6.04 | [7 empty] | MATCHED |  |  | NEW terbatas | 4138.94 | Weld |  | 3700 | 12.18 |  | 9.34
4143.406 | Metal Loss | Corrosion | 3720 | 12.158 | 10.506 | 9.3 | 09:58 | 7 | 28 | 6 | External | [11 empty] | ONLY IN NEW |  |  | Hanya NEW
4143.423 | Metal Loss | Corrosion | 3720 | 12.158 | 10.523 | 9.3 | 07:30 | 16 | 113 | 6 | External | [11 empty] | ONLY IN NEW |  |  | Hanya NEW
4143.604 | Metal Loss | Corrosion | 3720 | 12.158 | 10.704 | 9.3 | 00:30 | 16 | 135 | 7 | External | [11 empty] | ONLY IN NEW |  |  | Hanya NEW
4145.058 | Weld | Longitudinal weld pipe | 3730 | 12.221 |  | 9.3 | 09:42 | [7 empty] | -6.052 | [7 empty] | MATCHED |  |  | NEW terbatas | 4151.11 | Weld |  | 3710 | 12.21 |  | 9.34
4152.043 | Metal Loss | Corrosion | 3730 | 12.221 | 6.985 | 9.3 | 08:06 | 13 | 85 | 6 | External | [11 empty] | ONLY IN NEW |  |  | Hanya NEW
4152.289 | Metal Loss | Corrosion | 3730 | 12.221 | 7.231 | 9.3 | 08:50 | 10 | 50 | 7 | External | [11 empty] | ONLY IN NEW |  |  | Hanya NEW
4153.325 | Metal Loss | Corrosion | 3730 | 12.221 | 8.267 | 9.3 | 00:54 | 7 | 43 | 6 | External | [11 empty] | ONLY IN NEW |  |  | Hanya NEW
4157.279 | Weld | Longitudinal weld pipe | 3740 | 12.196 |  | 9.3 | 11:24 | [7 empty] | -6.041 | [7 empty] | MATCHED |  |  | NEW terbatas | 4163.32 | Weld |  | 3720 | 12.2 |  | 9.34
4169.475 | Weld | Longitudinal weld pipe | 3750 | 12.263 |  | 9.3 | 05:40 | [7 empty] | -6.045 | [7 empty] | MATCHED |  |  | NEW terbatas | 4175.52 | Weld |  | 3730 | 12.25 |  | 9.34
4181.738 | Weld | Longitudinal weld pipe | 3760 | 11.684 |  | 9.3 | 10:02 | [7 empty] | -6.032 | [7 empty] | MATCHED |  |  | NEW terbatas | 4187.77 | Weld |  | 3740 | 11.65 |  | 9.34
4187.388 | Metal Loss | Corrosion | 3760 | 11.684 | 5.65 | 9.3 | 06:24 | 6 | 21 | 6 | External | [11 empty] | ONLY IN NEW |  |  | Hanya NEW
4193.422 | Weld | Longitudinal weld pipe | 3770 | 12.22 |  | 9.3 | 07:36 | [7 empty] | -5.998 | [7 empty] | MATCHED |  |  | NEW terbatas | 4199.42 | Weld |  | 3750 | 12.21 |  | 9.34
4205.642 | Weld | Longitudinal weld pipe | 3780 | 12.164 |  | 9.3 | 05:30 | [7 empty] | -5.998 | [7 empty] | MATCHED |  |  | NEW terbatas | 4211.64 | Weld |  | 3760 | 12.2 |  | 9.34
4217.806 | Weld | Longitudinal weld pipe | 3790 | 12.2 |  | 9.3 | 07:52 | [7 empty] | -6.024 | [7 empty] | MATCHED |  |  | NEW terbatas | 4223.83 | Weld |  | 3770 | 12.22 |  | 9.34
4229.206 | Metal Loss | Close To | 3790 | 12.2 | 11.4 | 9.3 | 05:46 | 100 | 106 | [13 empty] | ONLY IN NEW |  |  | Hanya NEW
4230.006 | Weld | Longitudinal weld pipe | 3800 | 12.201 |  | 9.3 | 05:10 | [7 empty] | -6.044 | [7 empty] | MATCHED |  |  | NEW terbatas | 4236.05 | Weld |  | 3780 | 12.19 |  | 9.34
4241.838 | Metal Loss | Corrosion | 3800 | 12.201 | 11.832 | 9.3 | 05:56 | 12 | 50 | 8 | External | [11 empty] | ONLY IN NEW |  |  | Hanya NEW
4242.067 | Metal Loss | Corrosion | 3800 | 12.201 | 12.061 | 9.3 | 06:06 | 8 | 43 | 6 | External | [11 empty] | ONLY IN NEW |  |  | Hanya NEW
4242.207 | Weld | Longitudinal weld pipe | 3810 | 12.2 |  | 9.3 | 07:16 | [7 empty] | -6.033 | [7 empty] | MATCHED |  |  | NEW terbatas | 4248.24 | Weld |  | 3790 | 12.19 |  | 9.34
4254.407 | Weld | Longitudinal weld pipe | 3820 | 12.251 |  | 9.3 | 06:20 | [7 empty] | -6.023 | [7 empty] | MATCHED |  |  | NEW terbatas | 4260.43 | Weld |  | 3800 | 12.16 |  | 9.34
4254.612 | Metal Loss | Corrosion | 3820 | 12.251 | 0.205 | 9.3 | 03:20 | 22 | 99 | 7 | External | [11 empty] | ONLY IN NEW |  |  | Hanya NEW
4266.595 | Metal Loss | Corrosion | 3820 | 12.251 | 12.188 | 9.3 | 11:32 | 18 | 57 | 7 | External |  |  | adj. to GW | [8 empty] | ONLY IN NEW |  |  | Hanya NEW
4266.658 | Weld | Longitudinal weld pipe | 3830 | 12.184 |  | 9.3 | 05:12 | [7 empty] | -5.942 | [7 empty] | MATCHED |  |  | NEW terbatas | 4272.6 | Weld |  | 3810 | 12.19 |  | 9.34
4266.67 | Metal Loss | Corrosion | 3830 | 12.184 | 0.012 | 9.3 | 06:32 | 13 | 113 | 15 | External | 0.703 | 105.2 | adj. to GW | [8 empty] | ONLY IN NEW |  |  | Hanya NEW
4266.683 | Metal Loss | Corrosion | 3830 | 12.184 | 0.025 | 9.3 | 03:28 | 26 | 71 | 10 | External | 0.705 | 104.9 | adj. to GW | [8 empty] | ONLY IN NEW |  |  | Hanya NEW
4266.712 | Metal Loss | Corrosion | 3830 | 12.184 | 0.054 | 9.3 | 05:12 | 14 | 43 | 7 | External | [11 empty] | ONLY IN NEW |  |  | Hanya NEW
4266.78 | Metal Loss | Corrosion | 3830 | 12.184 | 0.122 | 9.3 | 03:16 | 11 | 43 | 6 | External | [11 empty] | ONLY IN NEW |  |  | Hanya NEW
4266.945 | Metal Loss | CLUSTER corrosion | 3830 | 12.184 | 0.287 | 9.3 | 03:12 | 29 | 177 | 7 | External | [11 empty] | ONLY IN NEW |  |  | Hanya NEW
4276.868 | Metal Loss | Corrosion | 3830 | 12.184 | 10.21 | 9.3 | 06:32 | 47 | 348 | 8 | External | [11 empty] | ONLY IN NEW |  |  | Hanya NEW
4277.577 | Metal Loss | Corrosion | 3830 | 12.184 | 10.919 | 9.3 | 05:10 | 18 | 113 | 10 | External | 0.704 | 105.2 | [9 empty] | ONLY IN NEW |  |  | Hanya NEW
4277.593 | Metal Loss | Corrosion | 3830 | 12.184 | 10.935 | 9.3 | 03:50 | 10 | 35 | 6 | External | [11 empty] | ONLY IN NEW |  |  | Hanya NEW
4277.642 | Metal Loss | Corrosion | 3830 | 12.184 | 10.984 | 9.3 | 03:50 | 16 | 43 | 10 | External | 0.703 | 105.2 | [9 empty] | ONLY IN NEW |  |  | Hanya NEW
4277.677 | Metal Loss | CLUSTER corrosion | 3830 | 12.184 | 11.019 | 9.3 | 05:34 | 14 | 113 | 11 | External | 0.703 | 105.3 | [9 empty] | ONLY IN NEW |  |  | Hanya NEW
4277.697 | Metal Loss | Corrosion | 3830 | 12.184 | 11.039 | 9.3 | 03:50 | 26 | 121 | 7 | External | [11 empty] | ONLY IN NEW |  |  | Hanya NEW
4278.15 | Metal Loss | Corrosion | 3830 | 12.184 | 11.492 | 9.3 | 07:04 | 20 | 121 | 6 | External | [11 empty] | ONLY IN NEW |  |  | Hanya NEW
4278.842 | Weld | Longitudinal weld pipe | 3840 | 12.244 |  | 9.3 | 10:08 | [7 empty] | -5.948 | [7 empty] | MATCHED |  |  | NEW terbatas | 4284.79 | Weld |  | 3820 | 12.26 |  | 9.34
4279.26 | Metal Loss | Corrosion | 3840 | 12.244 | 0.418 | 9.3 | 08:56 | 21 | 99 | 7 | External | [11 empty] | ONLY IN NEW |  |  | Hanya NEW
4279.817 | Metal Loss | Corrosion | 3840 | 12.244 | 0.975 | 9.3 | 01:22 | 10 | 28 | 15 | External | 0.703 | 105.3 | [9 empty] | ONLY IN NEW |  |  | Hanya NEW
4279.856 | Metal Loss | Corrosion | 3840 | 12.244 | 1.014 | 9.3 | 09:26 | 9 | 43 | 13 | External | 0.703 | 105.3 | [9 empty] | ONLY IN NEW |  |  | Hanya NEW
4279.86 | Metal Loss | Corrosion | 3840 | 12.244 | 1.018 | 9.3 | 07:34 | 12 | 85 | 12 | External | 0.703 | 105.3 | [9 empty] | ONLY IN NEW |  |  | Hanya NEW
4279.872 | Metal Loss | Corrosion | 3840 | 12.244 | 1.03 | 9.3 | 05:50 | 12 | 92 | 15 | External | 0.703 | 105.2 | [9 empty] | ONLY IN NEW |  |  | Hanya NEW
4279.881 | Metal Loss | Corrosion | 3840 | 12.244 | 1.039 | 9.3 | 04:54 | 10 | 57 | 12 | External | 0.703 | 105.3 | [9 empty] | ONLY IN NEW |  |  | Hanya NEW
4279.895 | Metal Loss | Corrosion | 3840 | 12.244 | 1.053 | 9.3 | 03:58 | 17 | 57 | 7 | External | [11 empty] | ONLY IN NEW |  |  | Hanya NEW
4279.951 | Metal Loss | CLUSTER corrosion | 3840 | 12.244 | 1.109 | 9.3 | 07:02 | 19 | 78 | 9 | External | [11 empty] | ONLY IN NEW |  |  | Hanya NEW
4279.965 | Metal Loss | CLUSTER corrosion | 3840 | 12.244 | 1.123 | 9.3 | 04:58 | 41 | 142 | 11 | External | 0.71 | 104.3 | [9 empty] | ONLY IN NEW |  |  | Hanya NEW
4281.39 | Offtake |  | 3840 | 12.244 | 2.548 | 9.3 | 12:00 | 50 | 50 | [13 empty] | ONLY IN NEW |  |  | Hanya NEW
4282.031 | Metal Loss | Corrosion | 3840 | 12.244 | 3.189 | 9.3 | 09:48 | 7 | 35 | 6 | Internal | [11 empty] | ONLY IN NEW |  |  | Hanya NEW
4282.613 | Metal Loss | Corrosion | 3840 | 12.244 | 3.771 | 9.3 | 09:50 | 15 | 92 | 6 | Internal | [11 empty] | ONLY IN NEW |  |  | Hanya NEW
4282.973 | Metal Loss | Close To | 3840 | 12.244 | 4.131 | 9.3 | 09:44 | 12 | 50 | [13 empty] | ONLY IN NEW |  |  | Hanya NEW
4283 | Metal Loss | Corrosion | 3840 | 12.244 | 4.158 | 9.3 | 09:36 | 11 | 64 | 6 | Internal | [11 empty] | ONLY IN NEW |  |  | Hanya NEW
4283.294 | Metal Loss | Corrosion | 3840 | 12.244 | 4.452 | 9.3 | 09:36 | 11 | 35 | 6 | Internal | [11 empty] | ONLY IN NEW |  |  | Hanya NEW
4286.117 | Metal Loss | Close To | 3840 | 12.244 | 7.275 | 9.3 | 05:12 | 22 | 149 | [13 empty] | ONLY IN NEW |  |  | Hanya NEW
4288.296 | Metal Loss | Corrosion | 3840 | 12.244 | 9.454 | 9.3 | 09:00 | 15 | 85 | 12 | External | 0.703 | 105.2 | [9 empty] | ONLY IN NEW |  |  | Hanya NEW
4288.502 | Metal Loss | Corrosion | 3840 | 12.244 | 9.66 | 9.3 | 06:24 | 8 | 50 | 6 | External | [11 empty] | ONLY IN NEW |  |  | Hanya NEW
4288.594 | Metal Loss | Corrosion | 3840 | 12.244 | 9.752 | 9.3 | 09:40 | 22 | 64 | 7 | External | [11 empty] | ONLY IN NEW |  |  | Hanya NEW
4288.656 | Metal Loss | Corrosion | 3840 | 12.244 | 9.814 | 9.3 | 02:44 | 14 | 78 | 7 | External | [11 empty] | ONLY IN NEW |  |  | Hanya NEW
4288.658 | Metal Loss | Corrosion | 3840 | 12.244 | 9.816 | 9.3 | 05:08 | 21 | 71 | 10 | External | 0.704 | 105.1 | [9 empty] | ONLY IN NEW |  |  | Hanya NEW
4288.766 | Metal Loss | Corrosion | 3840 | 12.244 | 9.924 | 9.3 | 05:04 | 10 | 28 | 6 | External | [11 empty] | ONLY IN NEW |  |  | Hanya NEW
4288.796 | Metal Loss | Corrosion | 3840 | 12.244 | 9.954 | 9.3 | 10:02 | 11 | 35 | 6 | External | [11 empty] | ONLY IN NEW |  |  | Hanya NEW
4288.984 | Metal Loss | CLUSTER corrosion | 3840 | 12.244 | 10.142 | 9.3 | 05:10 | 73 | 362 | 11 | External | 0.719 | 102.9 | [9 empty] | ONLY IN NEW |  |  | Hanya NEW
4289.002 | Metal Loss | CLUSTER corrosion | 3840 | 12.244 | 10.16 | 9.3 | 03:14 | 41 | 92 | 8 | External | [11 empty] | ONLY IN NEW |  |  | Hanya NEW
4289.039 | Metal Loss | Corrosion | 3840 | 12.244 | 10.197 | 9.3 | 01:06 | 15 | 184 | 15 | External | 0.704 | 105.2 |  | 3.269 | 11.177 | YES | 1.5 | -1 | 3 | 171 | no | MATCHED |  |  | Lengkap | 4285.77 | Metal Loss | Corrosion |  |  | -0.98 |  | 01:03 | 12 | 13 | 16 | External | 0.83 |  | FUIN
4289.05 | Metal Loss | Corrosion | 3840 | 12.244 | 10.208 | 9.3 | 09:50 | 13 | 78 | 9 | External | [11 empty] | ONLY IN NEW |  |  | Hanya NEW
4289.051 | Metal Loss | Corrosion | 3840 | 12.244 | 10.209 | 9.3 | 11:30 | 9 | 85 | 7 | External | [11 empty] | ONLY IN NEW |  |  | Hanya NEW
[23 empty] | ONLY IN OLD |  |  | Hanya OLD | 4287.37 | Offtake | [5 empty] | 12:00
[23 empty] | ONLY IN OLD |  |  | Hanya OLD | 4288.95 | Other | [5 empty] | 12:00 | [6 empty] | Noise
4289.319 | Metal Loss | Corrosion | 3840 | 12.244 | 10.477 | 9.3 | 04:30 | 14 | 43 | 6 | External | [11 empty] | ONLY IN NEW |  |  | Hanya NEW
4289.604 | Metal Loss | Corrosion | 3840 | 12.244 | 10.762 | 9.3 | 05:04 | 15 | 57 | 6 | External | [11 empty] | ONLY IN NEW |  |  | Hanya NEW
4289.835 | Metal Loss | Corrosion | 3840 | 12.244 | 10.993 | 9.3 | 06:12 | 10 | 35 | 12 | Internal | 0.703 | 105.3 | [9 empty] | ONLY IN NEW |  |  | Hanya NEW
4289.921 | Metal Loss | Corrosion | 3840 | 12.244 | 11.079 | 9.3 | 05:54 | 11 | 35 | 6 | Internal |  |  |  | -6.049 | 22.269 | YES | 4.5 | -6 | -2 | 16 | no | MATCHED |  |  | Lengkap | 4295.97 | Metal Loss | Corrosion |  |  | -11.19 |  | 05:45 | 13 | 19 | 12 | Internal |  |  | FUIN
[23 empty] | ONLY IN OLD |  |  | Hanya OLD | 4295.98 | Metal Loss | Corrosion |  |  | -11.19 |  | 06:09 | 13 | 15 | 11 | Internal |  |  | FUIN
4289.979 | Metal Loss | CLUSTER corrosion | 3840 | 12.244 | 11.137 | 9.3 | 05:54 | 53 | 71 | 18 | Internal | 0.722 | 102.5 | [9 empty] | ONLY IN NEW |  |  | Hanya NEW
4289.991 | Metal Loss | Corrosion | 3840 | 12.244 | 11.149 | 9.3 | 05:02 | 11 | 35 | 15 | Internal | 0.703 | 105.3 | [9 empty] | ONLY IN NEW |  |  | Hanya NEW
4290.11 | Metal Loss | Corrosion | 3840 | 12.244 | 11.268 | 9.3 | 06:18 | 9 | 28 | 7 | Internal | [11 empty] | ONLY IN NEW |  |  | Hanya NEW
4290.191 | Metal Loss | Corrosion | 3840 | 12.244 | 11.349 | 9.3 | 07:22 | 8 | 35 | 10 | Internal | 0.702 | 105.4 | [9 empty] | ONLY IN NEW |  |  | Hanya NEW
4290.482 | Metal Loss | Corrosion | 3840 | 12.244 | 11.64 | 9.3 | 03:16 | 8 | 43 | 6 | Internal | [11 empty] | ONLY IN NEW |  |  | Hanya NEW
4290.544 | Metal Loss | Corrosion | 3840 | 12.244 | 11.702 | 9.3 | 09:20 | 13 | 35 | 6 | Internal | [11 empty] | ONLY IN NEW |  |  | Hanya NEW
4290.602 | Metal Loss | Corrosion | 3840 | 12.244 | 11.76 | 9.3 | 08:00 | 14 | 85 | 6 | Internal | [11 empty] | ONLY IN NEW |  |  | Hanya NEW
4290.616 | Metal Loss | Corrosion | 3840 | 12.244 | 11.774 | 9.3 | 09:20 | 10 | 28 | 6 | Internal | [11 empty] | ONLY IN NEW |  |  | Hanya NEW
4291.086 | Weld | Longitudinal weld pipe | 3850 | 10.063 |  | 9.3 | 07:50 | [7 empty] | -5.954 | [7 empty] | MATCHED |  |  | NEW terbatas | 4297.04 | Weld |  | 3830 | 10.08 |  | 9.34
4291.121 | Metal Loss | Corrosion | 3850 | 10.063 | 0.035 | 9.3 | 07:34 | 14 | 99 | 12 | External | 0.703 | 105.2 | adj. to GW | [8 empty] | ONLY IN NEW |  |  | Hanya NEW
4291.18 | Metal Loss | Corrosion | 3850 | 10.063 | 0.094 | 9.3 | 07:50 | 14 | 57 | 6 | External | [11 empty] | ONLY IN NEW |  |  | Hanya NEW
4291.368 | Metal Loss | Corrosion | 3850 | 10.063 | 0.282 | 9.3 | 07:26 | 15 | 50 | 7 | External | [11 empty] | ONLY IN NEW |  |  | Hanya NEW
4291.652 | Metal Loss | Corrosion | 3850 | 10.063 | 0.566 | 9.3 | 07:00 | 17 | 78 | 8 | External | [11 empty] | ONLY IN NEW |  |  | Hanya NEW
4291.789 | Metal Loss | Corrosion | 3850 | 10.063 | 0.703 | 9.3 | 07:28 | 8 | 35 | 6 | External | [11 empty] | ONLY IN NEW |  |  | Hanya NEW
4292.015 | Metal Loss | Corrosion | 3850 | 10.063 | 0.929 | 9.3 | 07:24 | 12 | 43 | 6 | External | [11 empty] | ONLY IN NEW |  |  | Hanya NEW
4292.432 | Metal Loss | Corrosion | 3850 | 10.063 | 1.346 | 9.3 | 08:18 | 12 | 50 | 7 | External | [11 empty] | ONLY IN NEW |  |  | Hanya NEW
4292.954 | Metal Loss | Corrosion | 3850 | 10.063 | 1.868 | 9.3 | 06:44 | 12 | 71 | 6 | External | [11 empty] | ONLY IN NEW |  |  | Hanya NEW
4293.1 | Metal Loss | CLUSTER corrosion | 3850 | 10.063 | 2.014 | 9.3 | 08:04 | 40 | 50 | 7 | External | [11 empty] | ONLY IN NEW |  |  | Hanya NEW
4293.258 | Metal Loss | Corrosion | 3850 | 10.063 | 2.172 | 9.3 | 07:54 | 10 | 50 | 7 | External | [11 empty] | ONLY IN NEW |  |  | Hanya NEW
4293.272 | Metal Loss | Corrosion | 3850 | 10.063 | 2.186 | 9.3 | 07:02 | 19 | 64 | 7 | External | [11 empty] | ONLY IN NEW |  |  | Hanya NEW
4293.334 | Metal Loss | CLUSTER corrosion | 3850 | 10.063 | 2.248 | 9.3 | 07:34 | 40 | 35 | 7 | External | [11 empty] | ONLY IN NEW |  |  | Hanya NEW
4293.465 | Metal Loss | CLUSTER corrosion | 3850 | 10.063 | 2.379 | 9.3 | 05:26 | 46 | 291 | 8 | External | [11 empty] | ONLY IN NEW |  |  | Hanya NEW
4293.571 | Metal Loss | Corrosion | 3850 | 10.063 | 2.485 | 9.3 | 07:46 | 19 | 92 | 7 | External | [11 empty] | ONLY IN NEW |  |  | Hanya NEW
4293.732 | Metal Loss | Corrosion | 3850 | 10.063 | 2.646 | 9.3 | 08:20 | 21 | 18 | 10 | External | 0.704 | 105.1 | [9 empty] | ONLY IN NEW |  |  | Hanya NEW
4293.928 | Metal Loss | Corrosion | 3850 | 10.063 | 2.842 | 9.3 | 08:56 | 15 | 78 | 7 | External | [11 empty] | ONLY IN NEW |  |  | Hanya NEW
4294.026 | Metal Loss | Corrosion | 3850 | 10.063 | 2.94 | 9.3 | 07:28 | 23 | 113 | 6 | External | [11 empty] | ONLY IN NEW |  |  | Hanya NEW
4294.033 | Metal Loss | Corrosion | 3850 | 10.063 | 2.947 | 9.3 | 09:16 | 8 | 28 | 6 | External | [11 empty] | ONLY IN NEW |  |  | Hanya NEW
4294.167 | Metal Loss | CLUSTER corrosion | 3850 | 10.063 | 3.081 | 9.3 | 07:36 | 32 | 128 | 9 | External | [11 empty] | ONLY IN NEW |  |  | Hanya NEW
4294.315 | Metal Loss | Corrosion | 3850 | 10.063 | 3.229 | 9.3 | 08:18 | 8 | 35 | 8 | External | [11 empty] | ONLY IN NEW |  |  | Hanya NEW
4294.326 | Metal Loss | Corrosion | 3850 | 10.063 | 3.24 | 9.3 | 09:06 | 12 | 78 | 8 | External | [11 empty] | ONLY IN NEW |  |  | Hanya NEW
4294.851 | Metal Loss | Corrosion | 3850 | 10.063 | 3.765 | 9.3 | 08:00 | 10 | 57 | 6 | External | [11 empty] | ONLY IN NEW |  |  | Hanya NEW
4294.94 | Metal Loss | Corrosion | 3850 | 10.063 | 3.854 | 9.3 | 03:48 | 12 | 78 | 7 | External | [11 empty] | ONLY IN NEW |  |  | Hanya NEW
4295.197 | Metal Loss | Corrosion | 3850 | 10.063 | 4.111 | 9.3 | 03:08 | 15 | 92 | 6 | External | [11 empty] | ONLY IN NEW |  |  | Hanya NEW
4296.64 | Metal Loss | Corrosion | 3850 | 10.063 | 5.554 | 9.3 | 08:58 | 7 | 35 | 6 | External |  |  |  | -3.06 | 8.204 | YES | 22.5 | -4 | -11 | 17 | no | MATCHED |  |  | Lengkap | 4299.7 | Metal Loss | Corrosion |  |  | -2.65 |  | 08:13 | 18 | 18 | 10 | External |  |  | FUIN
4296.835 | Metal Loss | Corrosion | 3850 | 10.063 | 5.749 | 9.3 | 03:42 | 11 | 99 | 6 | External | [11 empty] | ONLY IN NEW |  |  | Hanya NEW
4300.186 | Metal Loss | Corrosion | 3850 | 10.063 | 9.1 | 9.3 | 10:48 | 8 | 35 | 9 | External | [11 empty] | ONLY IN NEW |  |  | Hanya NEW
4301.149 | Weld | Longitudinal weld pipe | 3860 | 2.488 |  | 9.3 | 02:50 | [7 empty] | -5.971 | [7 empty] | MATCHED |  |  | NEW terbatas | 4307.12 | Weld |  | 3840 | 2.5 |  | 9.34
4303.637 | Weld | Longitudinal weld pipe | 3870 | 12.227 |  | 9.3 | 02:42 | [7 empty] | -5.983 | [7 empty] | MATCHED |  |  | NEW terbatas | 4309.62 | Weld |  | 3850 | 12.17 |  | 9.34
4305.31 | Metal Loss | Corrosion | 3870 | 12.227 | 1.673 | 9.3 | 06:02 | 18 | 78 | 7 | External | [11 empty] | ONLY IN NEW |  |  | Hanya NEW
4305.781 | Metal Loss | Corrosion | 3870 | 12.227 | 2.144 | 9.3 | 05:48 | 17 | 64 | 7 | External | [11 empty] | ONLY IN NEW |  |  | Hanya NEW
4309.168 | Metal Loss | Corrosion | 3870 | 12.227 | 5.531 | 9.3 | 05:00 | 9 | 35 | 9 | External | [11 empty] | ONLY IN NEW |  |  | Hanya NEW
4309.44 | Metal Loss | Corrosion | 3870 | 12.227 | 5.803 | 9.3 | 05:28 | 42 | 71 | 8 | External | [11 empty] | ONLY IN NEW |  |  | Hanya NEW
4309.662 | Metal Loss | Corrosion | 3870 | 12.227 | 6.025 | 9.3 | 05:14 | 34 | 71 | 12 | External | 0.708 | 104.5 | [9 empty] | ONLY IN NEW |  |  | Hanya NEW
4309.768 | Metal Loss | Corrosion | 3870 | 12.227 | 6.131 | 9.3 | 05:42 | 16 | 43 | 13 | External | 0.704 | 105.2 | [9 empty] | ONLY IN NEW |  |  | Hanya NEW
4309.807 | Casing | Start | 3870 | 12.227 | 6.17 | 9.3 |  | 14351 | [14 empty] | ONLY IN NEW |  |  | Hanya NEW
[23 empty] | ONLY IN OLD |  |  | Hanya OLD | 4315.78 | Casing Begin |  |  |  |  | 12.94
4309.842 | Metal Loss | Corrosion | 3870 | 12.227 | 6.205 | 9.3 | 06:26 | 17 | 57 | 6 | External |  |  | under casing | [8 empty] | ONLY IN NEW |  |  | Hanya NEW
4310.033 | Metal Loss | Corrosion | 3870 | 12.227 | 6.396 | 9.3 | 05:54 | 15 | 35 | 9 | External |  |  | under casing | [8 empty] | ONLY IN NEW |  |  | Hanya NEW
[23 empty] | ONLY IN OLD |  |  | Hanya OLD | 4315.99 | Metal Loss | Repaired Anomaly |  |  | -6.37 |  | 05:44 | 13 | 19 |  | Not Applicable
4310.182 | Metal Loss | Corrosion | 3870 | 12.227 | 6.545 | 9.3 | 05:46 | 12 | 28 | 9 | External |  |  | under casing | [8 empty] | ONLY IN NEW |  |  | Hanya NEW
[23 empty] | ONLY IN OLD |  |  | Hanya OLD | 4316.14 | Metal Loss | Repaired Anomaly |  |  | -6.52 |  | 05:39 | 13 | 19 |  | Not Applicable
4315.864 | Weld | Longitudinal weld pipe | 3880 | 12.168 |  | 9.3 | 02:02 | [7 empty] | -5.926 | [7 empty] | MATCHED |  |  | NEW terbatas | 4321.79 | Weld |  | 3860 | 12.17 |  | 9.34 | [7 empty] | within casing
4318.617 | Metal Loss | Corrosion | 3880 | 12.168 | 2.753 | 9.3 | 06:56 | 7 | 64 | 6 | External |  |  | under casing | [8 empty] | ONLY IN NEW |  |  | Hanya NEW
4323.308 | Metal Loss | Corrosion | 3880 | 12.168 | 7.444 | 9.3 | 04:24 | 14 | 92 | 6 | External |  |  | under casing | [8 empty] | ONLY IN NEW |  |  | Hanya NEW
4323.47 | Metal Loss | Corrosion | 3880 | 12.168 | 7.606 | 9.3 | 05:08 | 14 | 35 | 6 | External |  |  | under casing | [8 empty] | ONLY IN NEW |  |  | Hanya NEW
4323.596 | Metal Loss | Corrosion | 3880 | 12.168 | 7.732 | 9.3 | 05:02 | 13 | 14 | 7 | External |  |  | under casing | [8 empty] | ONLY IN NEW |  |  | Hanya NEW
4323.764 | Metal Loss | Corrosion | 3880 | 12.168 | 7.9 | 9.3 | 03:42 | 11 | 43 | 11 | External | 0.703 | 105.3 | under casing | [8 empty] | ONLY IN NEW |  |  | Hanya NEW
4323.823 | Metal Loss | Corrosion | 3880 | 12.168 | 7.959 | 9.3 | 03:18 | 8 | 21 | 6 | External |  |  | under casing | [8 empty] | ONLY IN NEW |  |  | Hanya NEW
4323.944 | Metal Loss | Corrosion | 3880 | 12.168 | 8.08 | 9.3 | 04:54 | 21 | 35 | 6 | External |  |  | under casing | [8 empty] | ONLY IN NEW |  |  | Hanya NEW
4324.126 | Metal Loss | Corrosion | 3880 | 12.168 | 8.262 | 9.3 | 03:32 | 17 | 28 | 11 | External | 0.704 | 105.2 | under casing | [8 empty] | ONLY IN NEW |  |  | Hanya NEW
4324.147 | Metal Loss | Corrosion | 3880 | 12.168 | 8.283 | 9.3 | 04:52 | 15 | 64 | 19 | External | 0.704 | 105.1 | under casing | [8 empty] | ONLY IN NEW |  |  | Hanya NEW
4324.158 | Casing | End | 3880 | 12.168 | 8.294 | 9.3 | [16 empty] | ONLY IN NEW |  |  | Hanya NEW
4324.256 | Metal Loss | CLUSTER corrosion | 3880 | 12.168 | 8.392 | 9.3 | 04:36 | 32 | 106 | 8 | External | [11 empty] | ONLY IN NEW |  |  | Hanya NEW
4324.358 | Metal Loss | Corrosion | 3880 | 12.168 | 8.494 | 9.3 | 03:04 | 20 | 57 | 7 | External | [11 empty] | ONLY IN NEW |  |  | Hanya NEW
4324.424 | Metal Loss | Corrosion | 3880 | 12.168 | 8.56 | 9.3 | 04:24 | 12 | 16 | 10 | External | 0.703 | 105.3 | [9 empty] | ONLY IN NEW |  |  | Hanya NEW
4324.624 | Metal Loss | Corrosion | 3880 | 12.168 | 8.76 | 9.3 | 04:26 | 18 | 71 | 8 | External | [11 empty] | ONLY IN NEW |  |  | Hanya NEW
4324.929 | Metal Loss | Corrosion | 3880 | 12.168 | 9.065 | 9.3 | 04:14 | 9 | 21 | 12 | External | 0.702 | 105.3 | [9 empty] | ONLY IN NEW |  |  | Hanya NEW
4324.974 | Metal Loss | Corrosion | 3880 | 12.168 | 9.11 | 9.3 | 04:30 | 8 | 35 | 7 | External | [11 empty] | ONLY IN NEW |  |  | Hanya NEW
4325.092 | Metal Loss | Corrosion | 3880 | 12.168 | 9.228 | 9.3 | 04:12 | 30 | 24 | 11 | External | 0.707 | 104.7 | [9 empty] | ONLY IN NEW |  |  | Hanya NEW
4325.42 | Metal Loss | Corrosion | 3880 | 12.168 | 9.556 | 9.3 | 04:28 | 12 | 50 | 6 | External | [11 empty] | ONLY IN NEW |  |  | Hanya NEW
4325.493 | Metal Loss | Corrosion | 3880 | 12.168 | 9.629 | 9.3 | 04:24 | 12 | 28 | 6 | External | [11 empty] | ONLY IN NEW |  |  | Hanya NEW
[23 empty] | ONLY IN OLD |  |  | Hanya OLD | 4329.54 | Metal Loss | Repaired Anomaly |  |  | -7.75 |  | 04:49 | 12 | 13 |  | Not Applicable
4326.077 | Metal Loss | Corrosion | 3880 | 12.168 | 10.213 | 9.3 | 02:56 | 12 | 43 | 6 | External | [11 empty] | ONLY IN NEW |  |  | Hanya NEW
[23 empty] | ONLY IN OLD |  |  | Hanya OLD | 4329.89 | Metal Loss | Repaired Anomaly |  |  | -8.1 |  | 04:48 | 13 | 17 |  | Not Applicable
[23 empty] | ONLY IN OLD |  |  | Hanya OLD | 4330.07 | Metal Loss | Repaired Anomaly |  |  | -8.28 |  | 03:17 | 14 | 16 |  | Not Applicable
[23 empty] | ONLY IN OLD |  |  | Hanya OLD | 4330.1 | Metal Loss | Repaired Anomaly |  |  | -8.31 |  | 04:47 | 12 | 23 |  | Not Applicable
[23 empty] | ONLY IN OLD |  |  | Hanya OLD | 4330.14 | Casing End |  |  |  |  | 11.66
[23 empty] | ONLY IN OLD |  |  | Hanya OLD | 4330.37 | Metal Loss | Corrosion |  |  | -8.58 |  | 04:12 | 12 | 14 | 12 | External |  |  | FUIN
4327.38 | Metal Loss | CLUSTER corrosion | 3880 | 12.168 | 11.516 | 9.3 | 04:04 | 29 | 156 | 8 | External |  |  |  | -3.5 | 20.596 | YES | 2.5 | -7 | 16 | 139 | no | MATCHED |  |  | Lengkap | 4330.88 | Metal Loss | Corrosion |  |  | -9.08 |  | 03:59 | 13 | 17 | 15 | External |  |  | FUIN
[23 empty] | ONLY IN OLD |  |  | Hanya OLD | 4331.03 | Metal Loss | Corrosion |  |  | -9.24 |  | 03:59 | 29 | 23 | 11 | External |  |  | FUIN
4327.56 | Metal Loss | Corrosion | 3880 | 12.168 | 11.696 | 9.3 | 04:40 | 10 | 43 | 8 | External | [11 empty] | ONLY IN NEW |  |  | Hanya NEW
4328.032 | Weld | Longitudinal weld pipe | 3890 | 9.098 |  | 9.3 | 06:52 | [7 empty] | -5.928 | [7 empty] | MATCHED |  |  | NEW terbatas | 4333.96 | Weld |  | 3870 | 9.09 |  | 9.34
4328.199 | Metal Loss | Corrosion | 3890 | 9.098 | 0.167 | 9.3 | 04:24 | 9 | 35 | 6 | External | [11 empty] | ONLY IN NEW |  |  | Hanya NEW
4337.13 | Weld | Longitudinal weld pipe | 3900 | 10.636 |  | 9.3 | 01:30 | [7 empty] | -5.92 | [7 empty] | MATCHED |  |  | NEW terbatas | 4343.05 | Weld |  | 3880 | 10.6 |  | 9.34
4340.841 | Metal Loss | Corrosion | 3900 | 10.636 | 3.711 | 9.3 | 03:06 | 9 | 64 | 9 | External | [11 empty] | ONLY IN NEW |  |  | Hanya NEW
4344.996 | Metal Loss | Corrosion | 3900 | 10.636 | 7.866 | 9.3 | 07:56 | 17 | 28 | 12 | External | 0.704 | 105.2 |  | -5.904 | 15.716 | YES | 3.5 | -2 | 5 | 14 | no | MATCHED |  |  | Lengkap | 4350.9 | Metal Loss | Corrosion |  |  | -7.85 |  | 08:03 | 12 | 14 | 14 | External | 0.83 |  | FUIN
4347.766 | Weld | Longitudinal weld pipe | 3910 | 12.217 |  | 9.3 | 03:58 | [7 empty] | -5.884 | [7 empty] | MATCHED |  |  | NEW terbatas | 4353.65 | Weld |  | 3890 | 12.16 |  | 9.34
4359.983 | Weld | Longitudinal weld pipe | 3920 | 12.226 |  | 9.3 | 08:06 | [7 empty] | -5.827 | [7 empty] | MATCHED |  |  | NEW terbatas | 4365.81 | Weld |  | 3900 | 12.17 |  | 9.34
4364.376 | Metal Loss | Close To | 3920 | 12.226 | 4.393 | 9.3 | 00:52 | 34 | 50 | [13 empty] | ONLY IN NEW |  |  | Hanya NEW
4367.226 | Metal Loss | Close To | 3920 | 12.226 | 7.243 | 9.3 | 10:50 | 56 | 106 | [13 empty] | ONLY IN NEW |  |  | Hanya NEW
4368.21 | Metal Loss | Close To | 3920 | 12.226 | 8.227 | 9.3 | 09:16 | 161 | 199 | [13 empty] | ONLY IN NEW |  |  | Hanya NEW
[23 empty] | ONLY IN OLD |  |  | Hanya OLD | 4374.15 | Other | [5 empty] | 10:00 | [6 empty] | Noise
4369.276 | Metal Loss | Corrosion | 3920 | 12.226 | 9.293 | 9.3 | 05:24 | 7 | 21 | 6 | External | [11 empty] | ONLY IN NEW |  |  | Hanya NEW
4372.209 | Weld | Longitudinal weld pipe | 3930 | 12.327 |  | 9.3 | 10:34 | [7 empty] | -5.781 | [7 empty] | MATCHED |  |  | NEW terbatas | 4377.99 | Weld |  | 3910 | 12.29 |  | 9.34
4384.536 | Weld | Longitudinal weld pipe | 3940 | 12.201 |  | 9.3 | 03:56 | [7 empty] | -5.734 | [7 empty] | MATCHED |  |  | NEW terbatas | 4390.27 | Weld |  | 3920 | 12.2 |  | 9.34
4386.467 | Metal Loss | Corrosion | 3940 | 12.201 | 1.931 | 9.3 | 04:06 | 9 | 43 | 6 | External | [11 empty] | ONLY IN NEW |  |  | Hanya NEW
4386.583 | Metal Loss | Corrosion | 3940 | 12.201 | 2.047 | 9.3 | 04:04 | 28 | 92 | 10 | External | 0.706 | 104.9 | [9 empty] | ONLY IN NEW |  |  | Hanya NEW
4386.631 | Metal Loss | Corrosion | 3940 | 12.201 | 2.095 | 9.3 | 01:24 | 14 | 64 | 6 | External | [11 empty] | ONLY IN NEW |  |  | Hanya NEW
4386.749 | Metal Loss | Corrosion | 3940 | 12.201 | 2.213 | 9.3 | 03:52 | 14 | 85 | 7 | External | [11 empty] | ONLY IN NEW |  |  | Hanya NEW
4396.737 | Weld | Longitudinal weld pipe | 3950 | 11.21 |  | 9.3 | 00:46 | [7 empty] | -5.733 | [7 empty] | MATCHED |  |  | NEW terbatas | 4402.47 | Weld |  | 3930 | 11.2 |  | 9.34
4407.947 | Weld | Longitudinal weld pipe | 3960 | 11.201 |  | 9.3 | 05:40 | [7 empty] | -5.723 | [7 empty] | MATCHED |  |  | NEW terbatas | 4413.67 | Weld |  | 3940 | 11.16 |  | 9.34
4408.813 | Metal Loss | Close To | 3960 | 11.201 | 0.866 | 9.3 | 10:18 | 30 | 50 | [13 empty] | ONLY IN NEW |  |  | Hanya NEW
4408.941 | Metal Loss | Close To | 3960 | 11.201 | 0.994 | 9.3 | 06:40 | 28 | 57 | [13 empty] | ONLY IN NEW |  |  | Hanya NEW
4419.148 | Weld | Longitudinal weld pipe | 3970 | 12.219 |  | 9.3 | 08:36 | [7 empty] | -5.682 | [7 empty] | MATCHED |  |  | NEW terbatas | 4424.83 | Weld |  | 3950 | 12.17 |  | 9.34
4421.433 | Metal Loss | Corrosion | 3970 | 12.219 | 2.285 | 9.3 | 07:58 | 11 | 50 | 14 | External | 0.703 | 105.3 | [9 empty] | ONLY IN NEW |  |  | Hanya NEW
4431.367 | Weld | Longitudinal weld pipe | 3980 | 12.223 |  | 9.3 | 07:06 | [7 empty] | -5.633 | [7 empty] | MATCHED |  |  | NEW terbatas | 4437 | Weld |  | 3960 | 12.19 |  | 9.34
4432.987 | Marker | AGM | 3980 | 12.223 | 1.62 | 9.3 | [7 empty] | KM 4500 | [8 empty] | ONLY IN NEW |  |  | Hanya NEW
4443.59 | Weld | Longitudinal weld pipe | 3990 | 10.464 |  | 9.3 | 09:32 | [7 empty] | -5.6 | [7 empty] | MATCHED |  |  | NEW terbatas | 4449.19 | Weld |  | 3970 | 10.47 |  | 9.34
4454.054 | Weld | Longitudinal weld pipe | 4000 | 12.271 |  | 9.3 | 00:10 | [7 empty] | -5.606 | [7 empty] | MATCHED |  |  | NEW terbatas | 4459.66 | Weld |  | 3980 | 12.26 |  | 9.34
4455.67 | Metal Loss | Corrosion | 4000 | 12.271 | 1.616 | 9.3 | 00:24 | 27 | 78 | 8 | External | [11 empty] | ONLY IN NEW |  |  | Hanya NEW
4455.8 | Metal Loss | Corrosion | 4000 | 12.271 | 1.746 | 9.3 | 00:40 | 13 | 50 | 7 | External | [11 empty] | ONLY IN NEW |  |  | Hanya NEW
4460.405 | Dent |  | 4000 | 12.271 | 6.351 | 9.3 | 08:40 | 102 | 220 | 1 | [12 empty] | ONLY IN NEW |  |  | Hanya NEW
4466.325 | Weld | Longitudinal weld pipe | 4010 | 12.155 |  | 9.3 | 08:52 | [7 empty] | -5.595 | [7 empty] | MATCHED |  |  | NEW terbatas | 4471.92 | Weld |  | 3990 | 12.2 |  | 9.34
4472.711 | Metal Loss | Close To | 4010 | 12.155 | 6.386 | 9.3 | 11:26 | 49 | 71 | [13 empty] | ONLY IN NEW |  |  | Hanya NEW
4478.48 | Weld | Longitudinal weld pipe | 4020 | 12.057 |  | 9.3 | 00:34 | [7 empty] | -5.63 | [7 empty] | MATCHED |  |  | NEW terbatas | 4484.11 | Weld |  | 4000 | 12.11 |  | 9.34
4490.537 | Weld | Longitudinal weld pipe | 4030 | 12.184 |  | 9.3 | 10:54 | [7 empty] | -5.683 | [7 empty] | MATCHED |  |  | NEW terbatas | 4496.22 | Weld |  | 4010 | 12.21 |  | 9.34
4499.665 | Metal Loss | Corrosion | 4030 | 12.184 | 9.128 | 9.3 | 04:42 | 9 | 43 | 8 | External | [11 empty] | ONLY IN NEW |  |  | Hanya NEW
4502.721 | Weld | Longitudinal weld pipe | 4040 | 12.219 |  | 9.3 | 06:46 | [7 empty] | -5.709 | [7 empty] | MATCHED |  |  | NEW terbatas | 4508.43 | Weld |  | 4020 | 12.21 |  | 9.34
4514.94 | Weld | Longitudinal weld pipe | 4050 | 12.229 |  | 9.3 | 07:42 | [7 empty] | -5.7 | [7 empty] | MATCHED |  |  | NEW terbatas | 4520.64 | Weld |  | 4030 | 12.22 |  | 9.34
4527.169 | Weld | Longitudinal weld pipe | 4060 | 12.254 |  | 9.3 | [8 empty] | -5.701 | [7 empty] | MATCHED |  |  | NEW terbatas | 4532.87 | Weld |  | 4040 | 12.19 |  | 9.34
4537.831 | Metal Loss | Corrosion | 4060 | 12.254 | 10.662 | 9.3 | 11:44 | 13 | 50 | 20 | External | 0.704 | 105.1 |  | -5.649 | 21.272 | YES | 2.5 | 2 | 1 | 24 | no | MATCHED |  |  | Lengkap | 4543.48 | Metal Loss | Corrosion |  |  | -10.61 |  | 11:39 | 12 | 26 | 18 | External | 0.83 |  | FUIN
4539.423 | Weld | Longitudinal weld pipe | 4070 | 12.221 |  | 9.3 | 02:50 | [7 empty] | -5.627 | [7 empty] | MATCHED |  |  | NEW terbatas | 4545.05 | Weld |  | 4050 | 12.18 |  | 9.34
4551.512 | Metal Loss | Corrosion | 4070 | 12.221 | 12.089 | 9.3 | 06:22 | 7 | 35 | 8 | External | [11 empty] | ONLY IN NEW |  |  | Hanya NEW
4551.644 | Weld | Longitudinal weld pipe | 4080 | 12.215 |  | 9.3 | 01:20 | [7 empty] | -5.586 | [7 empty] | MATCHED |  |  | NEW terbatas | 4557.23 | Weld |  | 4060 | 12.21 |  | 9.34
[23 empty] | ONLY IN OLD |  |  | Hanya OLD | 4568.03 | Marker | [12 empty] | AGM11 - PKM 4+500
4563.859 | Weld | Longitudinal weld pipe | 4090 | 12.209 |  | 9.3 | 05:22 | [7 empty] | -5.591 | [7 empty] | MATCHED |  |  | NEW terbatas | 4569.45 | Weld |  | 4070 | 12.2 |  | 9.34
4576.068 | Weld | Longitudinal weld pipe | 4100 | 12.239 |  | 9.3 | 01:34 | [7 empty] | -5.582 | [7 empty] | MATCHED |  |  | NEW terbatas | 4581.65 | Weld |  | 4080 | 12.21 |  | 9.34
4588.307 | Weld | Longitudinal weld pipe | 4110 | 12.232 |  | 9.3 | 06:20 | [7 empty] | -5.543 | [7 empty] | MATCHED |  |  | NEW terbatas | 4593.85 | Weld |  | 4090 | 12.23 |  | 9.34
4600.539 | Weld | Longitudinal weld pipe | 4120 | 12.219 |  | 9.3 | 11:12 | [7 empty] | -5.541 | [7 empty] | MATCHED |  |  | NEW terbatas | 4606.08 | Weld |  | 4100 | 12.19 |  | 9.34
4612.758 | Weld | Longitudinal weld pipe | 4130 | 12.2 |  | 9.3 | 11:20 | [7 empty] | -5.512 | [7 empty] | MATCHED |  |  | NEW terbatas | 4618.27 | Weld |  | 4110 | 12.14 |  | 9.34
4624.958 | Weld | Longitudinal weld pipe | 4140 | 12.197 |  | 9.3 | 03:06 | [7 empty] | -5.452 | [7 empty] | MATCHED |  |  | NEW terbatas | 4630.41 | Weld |  | 4120 | 12.19 |  | 9.34
4628.677 | Metal Loss | Close To | 4140 | 12.197 | 3.719 | 9.3 | 09:14 | 30 | 64 | [13 empty] | ONLY IN NEW |  |  | Hanya NEW
4637.155 | Weld | Longitudinal weld pipe | 4150 | 12.286 |  | 9.3 | 00:10 | [7 empty] | -5.445 | [7 empty] | MATCHED |  |  | NEW terbatas | 4642.6 | Weld |  | 4130 | 12.26 |  | 9.34
4639.842 | Metal Loss | Corrosion | 4150 | 12.286 | 2.687 | 9.3 | 08:02 | 6 | 21 | 6 | External | [11 empty] | ONLY IN NEW |  |  | Hanya NEW
4640.412 | Metal Loss | Corrosion | 4150 | 12.286 | 3.257 | 9.3 | 06:32 | 8 | 43 | 6 | External | [11 empty] | ONLY IN NEW |  |  | Hanya NEW
4641.513 | Metal Loss | Corrosion | 4150 | 12.286 | 4.358 | 9.3 | 06:40 | 10 | 43 | 6 | External | [11 empty] | ONLY IN NEW |  |  | Hanya NEW
4649.441 | Weld | Longitudinal weld pipe | 4160 | 12.164 |  | 9.3 | 07:38 | [7 empty] | -5.409 | [7 empty] | MATCHED |  |  | NEW terbatas | 4654.85 | Weld |  | 4140 | 12.2 |  | 9.34
4661.605 | Weld | Longitudinal weld pipe | 4170 | 12.214 |  | 9.3 | 00:40 | [7 empty] | -5.445 | [7 empty] | MATCHED |  |  | NEW terbatas | 4667.05 | Weld |  | 4150 | 12.23 |  | 9.34
4673.819 | Weld | Longitudinal weld pipe | 4180 | 12.18 |  | 9.3 | 09:50 | [7 empty] | -5.461 | [7 empty] | MATCHED |  |  | NEW terbatas | 4679.28 | Weld |  | 4160 | 12.17 |  | 9.34
4684.358 | Metal Loss | Corrosion | 4180 | 12.18 | 10.539 | 9.3 | 03:54 | 7 | 35 | 11 | External | 0.702 | 105.4 | [9 empty] | ONLY IN NEW |  |  | Hanya NEW
4685.999 | Weld | Longitudinal weld pipe | 4190 | 12.208 |  | 9.3 | 03:26 | [7 empty] | -5.451 | [7 empty] | MATCHED |  |  | NEW terbatas | 4691.45 | Weld |  | 4170 | 12.17 |  | 9.34
4698.207 | Weld | Longitudinal weld pipe | 4200 | 12.238 |  | 9.3 | 00:20 | [7 empty] | -5.413 | [7 empty] | MATCHED |  |  | NEW terbatas | 4703.62 | Weld |  | 4180 | 12.19 |  | 9.34
4705.108 | Metal Loss | Corrosion | 4200 | 12.238 | 6.901 | 9.3 | 07:46 | 19 | 106 | 11 | External | 0.704 | 105.1 | [9 empty] | ONLY IN NEW |  |  | Hanya NEW
4705.128 | Metal Loss | Corrosion | 4200 | 12.238 | 6.921 | 9.3 | 06:34 | 13 | 85 | 6 | External | [11 empty] | ONLY IN NEW |  |  | Hanya NEW
4705.23 | Metal Loss | Corrosion | 4200 | 12.238 | 7.023 | 9.3 | 08:32 | 12 | 99 | 15 | External | 0.703 | 105.2 | [9 empty] | ONLY IN NEW |  |  | Hanya NEW
4705.244 | Metal Loss | Corrosion | 4200 | 12.238 | 7.037 | 9.3 | 07:36 | 8 | 50 | 16 | External | 0.703 | 105.3 | [9 empty] | ONLY IN NEW |  |  | Hanya NEW
4705.258 | Metal Loss | Corrosion | 4200 | 12.238 | 7.051 | 9.3 | 06:48 | 6 | 28 | 12 | External | 0.702 | 105.4 | [9 empty] | ONLY IN NEW |  |  | Hanya NEW
4709.981 | Metal Loss | Corrosion | 4200 | 12.238 | 11.774 | 9.3 | 07:30 | 12 | 64 | 6 | External | [11 empty] | ONLY IN NEW |  |  | Hanya NEW
4710.445 | Weld | Longitudinal weld pipe | 4210 | 12.243 |  | 9.3 | 09:14 | [7 empty] | -5.365 | [7 empty] | MATCHED |  |  | NEW terbatas | 4715.81 | Weld |  | 4190 | 12.21 |  | 9.34
4710.574 | Metal Loss | Corrosion | 4210 | 12.243 | 0.129 | 9.3 | 04:44 | 23 | 177 | 42 | External | 0.716 | 103.4 | poss. int | [8 empty] | ONLY IN NEW |  |  | Hanya NEW
4722.688 | Weld | Longitudinal weld pipe | 4220 | 12.217 |  | 9.3 | 10:44 | [7 empty] | -5.332 | [7 empty] | MATCHED |  |  | NEW terbatas | 4728.02 | Weld |  | 4200 | 12.18 |  | 9.34
4734.905 | Weld | Longitudinal weld pipe | 4230 | 12.202 |  | 9.3 | 07:14 | [7 empty] | -5.295 | [7 empty] | MATCHED |  |  | NEW terbatas | 4740.2 | Weld |  | 4210 | 12.18 |  | 9.34
4746.622 | Metal Loss | Corrosion | 4230 | 12.202 | 11.717 | 9.3 | 06:36 | 12 | 57 | 6 | External | [11 empty] | ONLY IN NEW |  |  | Hanya NEW
4747.107 | Weld | Longitudinal weld pipe | 4240 | 12.163 |  | 9.3 | 10:54 | [7 empty] | -5.273 | [7 empty] | MATCHED |  |  | NEW terbatas | 4752.38 | Weld |  | 4220 | 12.22 |  | 9.34
4759.27 | Weld | Longitudinal weld pipe | 4250 | 12.211 |  | 9.3 | 06:08 | [7 empty] | -5.33 | [7 empty] | MATCHED |  |  | NEW terbatas | 4764.6 | Weld |  | 4230 | 12.15 |  | 9.34
4771.481 | Weld | Longitudinal weld pipe | 4260 | 12.204 |  | 9.3 | 00:08 | [7 empty] | -5.269 | [7 empty] | MATCHED |  |  | NEW terbatas | 4776.75 | Weld |  | 4240 | 12.18 |  | 9.34
4771.699 | Metal Loss | Corrosion | 4260 | 12.204 | 0.218 | 9.3 | 03:50 | 9 | 57 | 6 | Internal | [11 empty] | ONLY IN NEW |  |  | Hanya NEW
4771.82 | Metal Loss | CLUSTER corrosion | 4260 | 12.204 | 0.339 | 9.3 | 03:26 | 16 | 78 | 7 | Internal | [11 empty] | ONLY IN NEW |  |  | Hanya NEW
4771.946 | Metal Loss | Corrosion | 4260 | 12.204 | 0.465 | 9.3 | 03:26 | 12 | 78 | 7 | Internal | [11 empty] | ONLY IN NEW |  |  | Hanya NEW
4772.128 | Metal Loss | Corrosion | 4260 | 12.204 | 0.647 | 9.3 | 04:00 | 8 | 21 | 6 | Internal | [11 empty] | ONLY IN NEW |  |  | Hanya NEW
4772.172 | Metal Loss | Corrosion | 4260 | 12.204 | 0.691 | 9.3 | 03:20 | 6 | 28 | 6 | Internal | [11 empty] | ONLY IN NEW |  |  | Hanya NEW
4783.685 | Weld | Longitudinal weld pipe | 4270 | 1.47 |  | 9.3 | 04:14 | [7 empty] | -5.245 | [7 empty] | MATCHED |  |  | NEW terbatas | 4788.93 | Weld |  | 4250 | 1.46 |  | 9.34
4785.155 | Weld | Longitudinal weld pipe | 4280 | 12.057 |  | 9.3 | 01:42 | [7 empty] | -5.235 | [7 empty] | MATCHED |  |  | NEW terbatas | 4790.39 | Weld |  | 4260 | 12.06 |  | 9.34
4792.986 | Metal Loss | Corrosion | 4280 | 12.057 | 7.831 | 9.3 | 02:44 | 6 | 71 | 6 | External | [11 empty] | ONLY IN NEW |  |  | Hanya NEW
4797.212 | Weld | Longitudinal weld pipe | 4290 | 12.128 |  | 9.3 | 02:44 | [7 empty] | -5.238 | [7 empty] | MATCHED |  |  | NEW terbatas | 4802.45 | Weld |  | 4270 | 12.16 |  | 9.34
4802.932 | Metal Loss | Corrosion | 4290 | 12.128 | 5.72 | 9.3 | 07:52 | 25 | 128 | 12 | External | 0.706 | 104.9 | [9 empty] | ONLY IN NEW |  |  | Hanya NEW
4803.063 | Metal Loss | Corrosion | 4290 | 12.128 | 5.851 | 9.3 | 08:16 | 18 | 121 | 12 | External | 0.704 | 105.1 | [9 empty] | ONLY IN NEW |  |  | Hanya NEW
4804.163 | Metal Loss | Corrosion | 4290 | 12.128 | 6.951 | 9.3 | 07:58 | 20 | 113 | 12 | External | 0.704 | 105.1 | [9 empty] | ONLY IN NEW |  |  | Hanya NEW
4806.683 | Metal Loss | Corrosion | 4290 | 12.128 | 9.471 | 9.3 | 06:42 | 14 | 85 | 6 | External | [11 empty] | ONLY IN NEW |  |  | Hanya NEW
4809.34 | Weld | Longitudinal weld pipe | 4300 | 12.061 |  | 9.3 | 02:44 | [7 empty] | -5.27 | [7 empty] | MATCHED |  |  | NEW terbatas | 4814.61 | Weld |  | 4280 | 12.12 |  | 9.34
4818.943 | Metal Loss | Corrosion | 4300 | 12.061 | 9.603 | 9.3 | 05:50 | 14 | 64 | 7 | External | [11 empty] | ONLY IN NEW |  |  | Hanya NEW
4821.401 | Weld | Longitudinal weld pipe | 4310 | 12.211 |  | 9.3 | 05:18 | [7 empty] | -5.329 | [7 empty] | MATCHED |  |  | NEW terbatas | 4826.73 | Weld |  | 4290 | 12.26 |  | 9.34
4833.612 | Weld | Longitudinal weld pipe | 4320 | 12.251 |  | 9.3 | 01:38 | [7 empty] | -5.378 | [7 empty] | MATCHED |  |  | NEW terbatas | 4838.99 | Weld |  | 4300 | 12.28 |  | 9.34
4845.863 | Weld | Longitudinal weld pipe | 4330 | 12.213 |  | 9.3 | 02:40 | [7 empty] | -5.407 | [7 empty] | MATCHED |  |  | NEW terbatas | 4851.27 | Weld |  | 4310 | 12.15 |  | 9.34
4858.076 | Weld | Longitudinal weld pipe | 4340 | 12.195 |  | 9.3 | 08:20 | [7 empty] | -5.344 | [7 empty] | MATCHED |  |  | NEW terbatas | 4863.42 | Weld |  | 4320 | 12.16 |  | 9.34
4858.077 | Weld |  | 4340 | 12.195 | 0.001 | 9.3 | 11:46 |  | 156 | [13 empty] | ONLY IN NEW |  |  | Hanya NEW
4870.271 | Weld | Longitudinal weld pipe | 4350 | 12.223 |  | 9.3 | 06:08 | [7 empty] | -5.299 | [7 empty] | MATCHED |  |  | NEW terbatas | 4875.57 | Weld |  | 4330 | 12.18 |  | 9.34
4870.938 | Metal Loss | Corrosion | 4350 | 12.223 | 0.667 | 9.3 | 01:50 | 8 | 21 | 7 | Internal | [11 empty] | ONLY IN NEW |  |  | Hanya NEW
4882.494 | Weld | Longitudinal weld pipe | 4360 | 12.19 |  | 9.3 | 07:10 | [7 empty] | -5.266 | [7 empty] | MATCHED |  |  | NEW terbatas | 4887.76 | Weld |  | 4340 | 12.22 |  | 9.34
4893.272 | Metal Loss | Corrosion | 4360 | 12.19 | 10.778 | 9.3 | 06:52 | 9 | 43 | 7 | Internal | [11 empty] | ONLY IN NEW |  |  | Hanya NEW
4893.484 | Metal Loss | Corrosion | 4360 | 12.19 | 10.99 | 9.3 | 06:36 | 8 | 43 | 6 | Internal | [11 empty] | ONLY IN NEW |  |  | Hanya NEW
4893.49 | Metal Loss | Corrosion | 4360 | 12.19 | 10.996 | 9.3 | 07:28 | 12 | 28 | 6 | Internal | [11 empty] | ONLY IN NEW |  |  | Hanya NEW
4893.596 | Metal Loss | Corrosion | 4360 | 12.19 | 11.102 | 9.3 | 06:34 | 11 | 78 | 7 | Internal | [11 empty] | ONLY IN NEW |  |  | Hanya NEW
4893.689 | Metal Loss | Corrosion | 4360 | 12.19 | 11.195 | 9.3 | 07:06 | 15 | 78 | 7 | Internal | [11 empty] | ONLY IN NEW |  |  | Hanya NEW
4893.795 | Metal Loss | Corrosion | 4360 | 12.19 | 11.301 | 9.3 | 06:42 | 19 | 71 | 6 | Internal | [11 empty] | ONLY IN NEW |  |  | Hanya NEW
4894.133 | Metal Loss | Corrosion | 4360 | 12.19 | 11.639 | 9.3 | 07:08 | 15 | 64 | 6 | Internal | [11 empty] | ONLY IN NEW |  |  | Hanya NEW
4894.684 | Weld | Longitudinal weld pipe | 4370 | 12.188 |  | 9.3 | 00:40 | [7 empty] | -5.286 | [7 empty] | MATCHED |  |  | NEW terbatas | 4899.97 | Weld |  | 4350 | 12.17 |  | 9.34
4906.872 | Weld | Longitudinal weld pipe | 4380 | 12.199 |  | 9.3 | 03:28 | [7 empty] | -5.278 | [7 empty] | MATCHED |  |  | NEW terbatas | 4912.15 | Weld |  | 4360 | 12.19 |  | 9.34
4919.071 | Weld | Longitudinal weld pipe | 4390 | 12.198 |  | 9.3 | 03:48 | [7 empty] | -5.269 | [7 empty] | MATCHED |  |  | NEW terbatas | 4924.34 | Weld |  | 4370 | 12.18 |  | 9.34
4931.269 | Weld | Longitudinal weld pipe | 4400 | 12.195 |  | 9.3 | 09:50 | [7 empty] | -5.251 | [7 empty] | MATCHED |  |  | NEW terbatas | 4936.52 | Weld |  | 4380 | 12.16 |  | 9.34
4943.464 | Weld | Longitudinal weld pipe | 4410 | 12.048 |  | 9.3 | 03:30 | [7 empty] | -5.216 | [7 empty] | MATCHED |  |  | NEW terbatas | 4948.68 | Weld |  | 4390 | 12.07 |  | 9.34
4955.512 | Weld | Longitudinal weld pipe | 4420 | 12.196 |  | 9.3 | 09:50 | [7 empty] | -5.228 | [7 empty] | MATCHED |  |  | NEW terbatas | 4960.74 | Weld |  | 4400 | 12.23 |  | 9.34
4967.708 | Weld | Longitudinal weld pipe | 4430 | 12.26 |  | 9.3 | 06:20 | [7 empty] | -5.262 | [7 empty] | MATCHED |  |  | NEW terbatas | 4972.97 | Weld |  | 4410 | 12.29 |  | 9.34
4979.968 | Weld | Longitudinal weld pipe | 4440 | 12.183 |  | 9.3 | 08:26 | [7 empty] | -5.292 | [7 empty] | MATCHED |  |  | NEW terbatas | 4985.26 | Weld |  | 4420 | 12.23 |  | 9.34
4983.209 | Metal Loss | Corrosion | 4440 | 12.183 | 3.241 | 9.3 | 06:40 | 17 | 113 | 15 | External | 0.704 | 105.1 | [9 empty] | ONLY IN NEW |  |  | Hanya NEW
4983.226 | Metal Loss | Corrosion | 4440 | 12.183 | 3.258 | 9.3 | 05:08 | 14 | 85 | 19 | External | 0.704 | 105.1 | [9 empty] | ONLY IN NEW |  |  | Hanya NEW
4992.151 | Weld | Longitudinal weld pipe | 4450 | 12.192 |  | 9.3 | 00:28 | [7 empty] | -5.339 | [7 empty] | MATCHED |  |  | NEW terbatas | 4997.49 | Weld |  | 4430 | 12.19 |  | 9.34
5004.343 | Weld | Longitudinal weld pipe | 4460 | 12.236 |  | 9.3 | [8 empty] | -5.337 | [7 empty] | MATCHED |  |  | NEW terbatas | 5009.68 | Weld |  | 4440 | 12.2 |  | 9.34
5013.343 | Metal Loss | Corrosion | 4460 | 12.236 | 9 | 9.3 | 00:06 | 7 | 28 | 6 | External | [11 empty] | ONLY IN NEW |  |  | Hanya NEW
[23 empty] | ONLY IN OLD |  |  | Hanya OLD | 5018.89 | Marker | [12 empty] | AGM12 - PKM 5+000
5016.579 | Weld | Longitudinal weld pipe | 4470 | 12.232 |  | 9.3 | 11:02 | [7 empty] | -5.291 | [7 empty] | MATCHED |  |  | NEW terbatas | 5021.87 | Weld |  | 4450 | 12.19 |  | 9.34
5016.58 | Weld |  | 4470 | 12.232 | 0.001 | 9.3 | 06:28 |  | 177 | [13 empty] | ONLY IN NEW |  |  | Hanya NEW
5028.811 | Weld | Longitudinal weld pipe | 4480 | 12.358 |  | 9.3 | 05:50 | [7 empty] | -5.259 | [7 empty] | MATCHED |  |  | NEW terbatas | 5034.07 | Weld |  | 4460 | 12.32 |  | 9.34
5036.012 | Marker | AGM | 4480 | 12.358 | 7.201 | 9.3 | [7 empty] | KM 5000 | [8 empty] | ONLY IN NEW |  |  | Hanya NEW
5041.169 | Weld | Longitudinal weld pipe | 4490 | 12.213 |  | 9.3 | 10:44 | [7 empty] | -5.221 | [7 empty] | MATCHED |  |  | NEW terbatas | 5046.39 | Weld |  | 4470 | 12.2 |  | 9.34
5045.055 | Metal Loss | Corrosion | 4490 | 12.213 | 3.886 | 9.3 | 11:22 | 33 | 57 | 8 | External | [11 empty] | ONLY IN NEW |  |  | Hanya NEW
5053.382 | Weld | Longitudinal weld pipe | 4500 | 12.216 |  | 9.3 | 02:24 | [7 empty] | -5.208 | [7 empty] | MATCHED |  |  | NEW terbatas | 5058.59 | Weld |  | 4480 | 12.21 |  | 9.34
[23 empty] | ONLY IN OLD |  |  | Hanya OLD | 5070.77 | Metal Loss | Girth Weld Anomaly |  |  | -12.19 |  | 04:15 | 38 | 130 |  | Internal |  |  | HAZ
5065.598 | Weld | Longitudinal weld pipe | 4510 | 12.234 |  | 9.3 | 00:20 | [7 empty] | -5.202 | [7 empty] | MATCHED |  |  | NEW terbatas | 5070.8 | Weld |  | 4490 | 12.23 |  | 9.34
5065.599 | Weld |  | 4510 | 12.234 | 0.001 | 9.3 | 04:38 |  | 99 | [13 empty] | ONLY IN NEW |  |  | Hanya NEW
5077.832 | Weld | Longitudinal weld pipe | 4520 | 12.208 |  | 9.3 | 03:44 | [7 empty] | -5.188 | [7 empty] | MATCHED |  |  | NEW terbatas | 5083.02 | Weld |  | 4500 | 12.19 |  | 9.34
5090.04 | Weld | Longitudinal weld pipe | 4530 | 12.217 |  | 9.3 | 01:08 | [7 empty] | -5.17 | [7 empty] | MATCHED |  |  | NEW terbatas | 5095.21 | Weld |  | 4510 | 12.19 |  | 9.34
5102.257 | Weld | Longitudinal weld pipe | 4540 | 12.208 |  | 9.3 | 09:12 | [7 empty] | -5.143 | [7 empty] | MATCHED |  |  | NEW terbatas | 5107.4 | Weld |  | 4520 | 12.13 |  | 9.34
5114.465 | Weld | Longitudinal weld pipe | 4550 | 12.255 |  | 9.3 | 01:50 | [7 empty] | -5.065 | [7 empty] | MATCHED |  |  | NEW terbatas | 5119.53 | Weld |  | 4530 | 12.23 |  | 9.34
5120.007 | Metal Loss | Close To | 4550 | 12.255 | 5.542 | 9.3 | 04:48 | 27 | 35 | [13 empty] | ONLY IN NEW |  |  | Hanya NEW
5126.72 | Weld | Longitudinal weld pipe | 4560 | 12.22 |  | 9.3 | 03:06 | [7 empty] | -5.04 | [7 empty] | MATCHED |  |  | NEW terbatas | 5131.76 | Weld |  | 4540 | 12.16 |  | 9.34
5133.337 | Metal Loss | Close To | 4560 | 12.22 | 6.617 | 9.3 | 10:20 | 40 | 71 | [13 empty] | ONLY IN NEW |  |  | Hanya NEW
5138.94 | Weld | Longitudinal weld pipe | 4570 | 12.239 |  | 9.3 | 10:10 | [7 empty] | -4.98 | [7 empty] | MATCHED |  |  | NEW terbatas | 5143.92 | Weld |  | 4550 | 12.24 |  | 9.34
5151.179 | Weld | Longitudinal weld pipe | 4580 | 12.177 |  | 9.3 | 03:02 | [7 empty] | -4.981 | [7 empty] | MATCHED |  |  | NEW terbatas | 5156.16 | Weld |  | 4560 | 12.18 |  | 9.34
5163.356 | Weld | Longitudinal weld pipe | 4590 | 12.193 |  | 9.3 | 08:24 | [7 empty] | -4.984 | [7 empty] | MATCHED |  |  | NEW terbatas | 5168.34 | Weld |  | 4570 | 12.18 |  | 9.34
5175.549 | Weld | Longitudinal weld pipe | 4600 | 12.212 |  | 9.3 | 04:40 | [7 empty] | -4.971 | [7 empty] | MATCHED |  |  | NEW terbatas | 5180.52 | Weld |  | 4580 | 12.19 |  | 9.34
5187.761 | Weld | Longitudinal weld pipe | 4610 | 12.222 |  | 9.3 | 07:20 | [7 empty] | -4.949 | [7 empty] | MATCHED |  |  | NEW terbatas | 5192.71 | Weld |  | 4590 | 12.19 |  | 9.34
5199.983 | Weld | Longitudinal weld pipe | 4620 | 12.255 |  | 9.3 | 03:08 | [7 empty] | -4.917 | [7 empty] | MATCHED |  |  | NEW terbatas | 5204.9 | Weld |  | 4600 | 12.2 |  | 9.34
5212.238 | Weld | Longitudinal weld pipe | 4630 | 12.188 |  | 9.3 | 00:04 | [7 empty] | -4.872 | [7 empty] | MATCHED |  |  | NEW terbatas | 5217.11 | Weld |  | 4610 | 12.18 |  | 9.34
5224.426 | Weld | Longitudinal weld pipe | 4640 | 12.189 |  | 9.3 | 07:20 | [7 empty] | -4.854 | [7 empty] | MATCHED |  |  | NEW terbatas | 5229.28 | Weld |  | 4620 | 12.19 |  | 9.34
5236.615 | Weld | Longitudinal weld pipe | 4650 | 12.176 |  | 9.3 | 08:28 | [7 empty] | -4.855 | [7 empty] | MATCHED |  |  | NEW terbatas | 5241.47 | Weld |  | 4630 | 12.16 |  | 9.34
5248.791 | Weld | Longitudinal weld pipe | 4660 | 12.197 |  | 9.3 | 06:04 | [7 empty] | -4.839 | [7 empty] | MATCHED |  |  | NEW terbatas | 5253.63 | Weld |  | 4640 | 12.18 |  | 9.34
5260.988 | Weld | Longitudinal weld pipe | 4670 | 12.157 |  | 9.3 | 10:50 | [7 empty] | -4.822 | [7 empty] | MATCHED |  |  | NEW terbatas | 5265.81 | Weld |  | 4650 | 12.18 |  | 9.34
5273.145 | Weld | Longitudinal weld pipe | 4680 | 12.15 |  | 9.3 | 09:14 | [7 empty] | -4.845 | [7 empty] | MATCHED |  |  | NEW terbatas | 5277.99 | Weld |  | 4660 | 12.18 |  | 9.34
5285.295 | Weld | Longitudinal weld pipe | 4690 | 4.973 |  | 9.3 | [8 empty] | -4.875 | [7 empty] | MATCHED |  |  | NEW terbatas | 5290.17 | Weld |  | 4670 | 5.01 |  | 9.34
5286.611 | Metal Loss | Corrosion | 4690 | 4.973 | 1.316 | 9.3 | 07:26 | 6 | 14 | 6 | Internal | [11 empty] | ONLY IN NEW |  |  | Hanya NEW
5290.268 | Weld | Longitudinal weld pipe | 4700 | 12.143 |  | 9.3 | 10:40 | [7 empty] | -4.912 | [7 empty] | MATCHED |  |  | NEW terbatas | 5295.18 | Weld |  | 4680 | 12.21 |  | 9.34
5302.411 | Weld | Longitudinal weld pipe | 4710 | 12.2 |  | 9.3 | 08:24 | [7 empty] | -4.969 | [7 empty] | MATCHED |  |  | NEW terbatas | 5307.38 | Weld |  | 4690 | 12.24 |  | 9.34
5314.611 | Weld | Longitudinal weld pipe | 4720 | 12.187 |  | 9.3 | 10:08 | [7 empty] | -5.019 | [7 empty] | MATCHED |  |  | NEW terbatas | 5319.63 | Weld |  | 4700 | 12.19 |  | 9.34
5326.798 | Weld | Longitudinal weld pipe | 4730 | 12.174 |  | 9.3 | 04:28 | [7 empty] | -5.022 | [7 empty] | MATCHED |  |  | NEW terbatas | 5331.82 | Weld |  | 4710 | 12.16 |  | 9.34
5338.972 | Weld | Longitudinal weld pipe | 4740 | 12.197 |  | 9.3 | 04:10 | [7 empty] | -4.998 | [7 empty] | MATCHED |  |  | NEW terbatas | 5343.97 | Weld |  | 4720 | 12.2 |  | 9.34
5351.169 | Weld | Longitudinal weld pipe | 4750 | 12.175 |  | 9.3 | 00:32 | [7 empty] | -5.001 | [7 empty] | MATCHED |  |  | NEW terbatas | 5356.17 | Weld |  | 4730 | 12.18 |  | 9.34
5363.344 | Weld | Longitudinal weld pipe | 4760 | 12.184 |  | 9.3 | [8 empty] | -5.006 | [7 empty] | MATCHED |  |  | NEW terbatas | 5368.35 | Weld |  | 4740 | 12.2 |  | 9.34
[23 empty] | ONLY IN OLD |  |  | Hanya OLD | 5379.89 | Marker | [12 empty] | AGM13 - PKM 5+500
5375.528 | Weld | Longitudinal weld pipe | 4770 | 12.157 |  | 9.3 | 10:32 | [7 empty] | -5.022 | [7 empty] | MATCHED |  |  | NEW terbatas | 5380.55 | Weld |  | 4750 | 12.18 |  | 9.34
5387.685 | Weld | Longitudinal weld pipe | 4780 | 12.167 |  | 9.3 | [8 empty] | -5.045 | [7 empty] | MATCHED |  |  | NEW terbatas | 5392.73 | Weld |  | 4760 | 12.22 |  | 9.34
5396.14 | Metal Loss | Corrosion | 4780 | 12.167 | 8.455 | 9.3 | 02:22 | 29 | 35 | 13 | External | 0.707 | 104.6 |  | -5.09 | 16.955 | YES | 8 | 0 | 7 | 12 | no | MATCHED |  |  | Lengkap | 5401.23 | Metal Loss | Corrosion |  |  | -8.5 |  | 02:06 | 22 | 23 | 13 | External | 0.83 |  | FUIN
5398.569 | Metal Loss | Close To | 4780 | 12.167 | 10.884 | 9.3 | 11:04 | 30 | 106 | [13 empty] | ONLY IN NEW |  |  | Hanya NEW
5398.948 | Metal Loss | Close To | 4780 | 12.167 | 11.263 | 9.3 | 10:30 | 30 | 78 | [13 empty] | ONLY IN NEW |  |  | Hanya NEW
5399.023 | Metal Loss | Corrosion | 4780 | 12.167 | 11.338 | 9.3 | 03:06 | 29 | 33 | 12 | External | 0.707 | 104.7 |  | -5.097 | 22.728 | YES | 9 | 2 | 3 | 2 | no | MATCHED |  |  | Lengkap | 5404.12 | Metal Loss | Corrosion |  |  | -11.39 |  | 02:48 | 26 | 31 | 10 | External |  |  | FUIN
5399.369 | Metal Loss | Close To | 4780 | 12.167 | 11.684 | 9.3 | 11:28 | 25 | 106 | [13 empty] | ONLY IN NEW |  |  | Hanya NEW
5399.552 | Metal Loss | Close To | 4780 | 12.167 | 11.867 | 9.3 | 10:28 | 17 | 71 | [13 empty] | ONLY IN NEW |  |  | Hanya NEW
5399.786 | Metal Loss | Corrosion | 4780 | 12.167 | 12.101 | 9.3 | 04:54 | 19 | 57 | 7 | Internal |  |  | adj. to GW | [8 empty] | ONLY IN NEW |  |  | Hanya NEW
5399.852 | Weld | Longitudinal weld pipe | 4790 | 12.113 |  | 9.3 | 09:52 | [7 empty] | -5.098 | [7 empty] | MATCHED |  |  | NEW terbatas | 5404.95 | Weld |  | 4770 | 12.16 |  | 9.34
5400.139 | Metal Loss | Corrosion | 4790 | 12.113 | 0.287 | 9.3 | 03:26 | 12 | 35 | 7 | Internal | [11 empty] | ONLY IN NEW |  |  | Hanya NEW
5400.303 | Metal Loss | Corrosion | 4790 | 12.113 | 0.451 | 9.3 | 04:48 | 12 | 43 | 7 | Internal |  |  |  | -16.777 | 12.581 | YES | 1 |  | -35 | -95 | no | MATCHED |  |  | Lengkap | 5417.08 | Metal Loss | Girth Weld Anomaly |  |  | -12.13 |  | 04:46 | 47 | 138 |  | Internal |  |  | HAZ
5400.546 | Metal Loss | Corrosion | 4790 | 12.113 | 0.694 | 9.3 | 03:52 | 10 | 35 | 6 | Internal | [11 empty] | ONLY IN NEW |  |  | Hanya NEW
5400.547 | Metal Loss | Corrosion | 4790 | 12.113 | 0.695 | 9.3 | 04:28 | 6 | 21 | 6 | Internal | [11 empty] | ONLY IN NEW |  |  | Hanya NEW
5400.807 | Metal Loss | Corrosion | 4790 | 12.113 | 0.955 | 9.3 | 03:22 | 15 | 50 | 8 | Internal | [11 empty] | ONLY IN NEW |  |  | Hanya NEW
5411.965 | Weld | Longitudinal weld pipe | 4800 | 12.202 |  | 9.3 | 01:10 | [7 empty] | -5.145 | [7 empty] | MATCHED |  |  | NEW terbatas | 5417.11 | Weld |  | 4780 | 12.17 |  | 9.34
5411.966 | Weld |  | 4800 | 12.202 | 0.001 | 9.3 | 05:26 |  | 92 | [13 empty] | ONLY IN NEW |  |  | Hanya NEW
5424.167 | Weld | Longitudinal weld pipe | 4810 | 12.21 |  | 9.3 | 08:52 | [7 empty] | -5.113 | [7 empty] | MATCHED |  |  | NEW terbatas | 5429.28 | Weld |  | 4790 | 12.16 |  | 9.34
5424.299 | Metal Loss | Corrosion | 4810 | 12.21 | 0.132 | 9.3 | 03:26 | 10 | 35 | 6 | Internal | [11 empty] | ONLY IN NEW |  |  | Hanya NEW
5424.482 | Metal Loss | Corrosion | 4810 | 12.21 | 0.315 | 9.3 | 08:30 | 6 | 28 | 6 | Internal | [11 empty] | ONLY IN NEW |  |  | Hanya NEW
5425.502 | Metal Loss | Corrosion | 4810 | 12.21 | 1.335 | 9.3 | 06:14 | 7 | 57 | 6 | Internal | [11 empty] | ONLY IN NEW |  |  | Hanya NEW
5425.628 | Metal Loss | Corrosion | 4810 | 12.21 | 1.461 | 9.3 | 05:44 | 9 | 64 | 7 | Internal | [11 empty] | ONLY IN NEW |  |  | Hanya NEW
5425.896 | Metal Loss | Corrosion | 4810 | 12.21 | 1.729 | 9.3 | 06:44 | 12 | 78 | 8 | Internal | [11 empty] | ONLY IN NEW |  |  | Hanya NEW
5425.963 | Metal Loss | Corrosion | 4810 | 12.21 | 1.796 | 9.3 | 05:40 | 11 | 92 | 9 | Internal | [11 empty] | ONLY IN NEW |  |  | Hanya NEW
5426.013 | Metal Loss | Corrosion | 4810 | 12.21 | 1.846 | 9.3 | 05:26 | 8 | 35 | 6 | Internal | [11 empty] | ONLY IN NEW |  |  | Hanya NEW
5426.024 | Metal Loss | Corrosion | 4810 | 12.21 | 1.857 | 9.3 | 06:46 | 8 | 71 | 9 | Internal | [11 empty] | ONLY IN NEW |  |  | Hanya NEW
5426.049 | Metal Loss | Corrosion | 4810 | 12.21 | 1.882 | 9.3 | 07:42 | 7 | 28 | 6 | Internal | [11 empty] | ONLY IN NEW |  |  | Hanya NEW
5426.144 | Metal Loss | Corrosion | 4810 | 12.21 | 1.977 | 9.3 | 05:34 | 6 | 28 | 6 | Internal | [11 empty] | ONLY IN NEW |  |  | Hanya NEW
5426.791 | Metal Loss | Corrosion | 4810 | 12.21 | 2.624 | 9.3 | 04:04 | 13 | 71 | 7 | Internal | [11 empty] | ONLY IN NEW |  |  | Hanya NEW
5427.413 | Metal Loss | Corrosion | 4810 | 12.21 | 3.246 | 9.3 | 04:56 | 11 | 43 | 7 | Internal | [11 empty] | ONLY IN NEW |  |  | Hanya NEW
5427.652 | Metal Loss | Corrosion | 4810 | 12.21 | 3.485 | 9.3 | 02:12 | 6 | 35 | 6 | Internal | [11 empty] | ONLY IN NEW |  |  | Hanya NEW
5427.659 | Metal Loss | Corrosion | 4810 | 12.21 | 3.492 | 9.3 | 04:56 | 20 | 92 | 7 | Internal | [11 empty] | ONLY IN NEW |  |  | Hanya NEW
5427.876 | Metal Loss | Corrosion | 4810 | 12.21 | 3.709 | 9.3 | 04:18 | 9 | 50 | 6 | Internal | [11 empty] | ONLY IN NEW |  |  | Hanya NEW
5428.092 | Metal Loss | Corrosion | 4810 | 12.21 | 3.925 | 9.3 | 04:18 | 7 | 57 | 9 | Internal | [11 empty] | ONLY IN NEW |  |  | Hanya NEW
5428.783 | Metal Loss | Corrosion | 4810 | 12.21 | 4.616 | 9.3 | 04:10 | 7 | 28 | 7 | Internal | [11 empty] | ONLY IN NEW |  |  | Hanya NEW
5429.437 | Metal Loss | Corrosion | 4810 | 12.21 | 5.27 | 9.3 | 08:06 | 8 | 71 | 6 | Internal | [11 empty] | ONLY IN NEW |  |  | Hanya NEW
5429.491 | Metal Loss | Close To | 4810 | 12.21 | 5.324 | 9.3 | 11:06 | 35 | 71 | [13 empty] | ONLY IN NEW |  |  | Hanya NEW
5430.204 | Metal Loss | Corrosion | 4810 | 12.21 | 6.037 | 9.3 | 06:58 | 12 | 64 | 6 | Internal | [11 empty] | ONLY IN NEW |  |  | Hanya NEW
5436.377 | Weld | Longitudinal weld pipe | 4820 | 12.146 |  | 9.3 | [8 empty] | -5.063 | [7 empty] | MATCHED |  |  | NEW terbatas | 5441.44 | Weld |  | 4800 | 12.17 |  | 9.34
5437.877 | Metal Loss | Corrosion | 4820 | 12.146 | 1.5 | 9.3 | 06:54 | 8 | 57 | 6 | External | [11 empty] | ONLY IN NEW |  |  | Hanya NEW
5440.329 | Metal Loss | Corrosion | 4820 | 12.146 | 3.952 | 9.3 | 03:58 | 9 | 35 | 6 | External | [11 empty] | ONLY IN NEW |  |  | Hanya NEW
5440.701 | Metal Loss | Corrosion | 4820 | 12.146 | 4.324 | 9.3 | 04:00 | 16 | 121 | 8 | External | [11 empty] | ONLY IN NEW |  |  | Hanya NEW
5440.773 | Metal Loss | Corrosion | 4820 | 12.146 | 4.396 | 9.3 | 10:16 | 20 | 113 | 11 | External | 0.704 | 105.1 | [9 empty] | ONLY IN NEW |  |  | Hanya NEW
5444.973 | Metal Loss | Corrosion | 4820 | 12.146 | 8.596 | 9.3 | 07:18 | 21 | 142 | 7 | External | [11 empty] | ONLY IN NEW |  |  | Hanya NEW
5445.785 | Metal Loss | Corrosion | 4820 | 12.146 | 9.408 | 9.3 | 11:18 | 15 | 99 | 7 | External | [11 empty] | ONLY IN NEW |  |  | Hanya NEW
5445.952 | Metal Loss | Corrosion | 4820 | 12.146 | 9.575 | 9.3 | 04:28 | 8 | 35 | 6 | External | [11 empty] | ONLY IN NEW |  |  | Hanya NEW
5446.16 | Metal Loss | Corrosion | 4820 | 12.146 | 9.783 | 9.3 | 08:16 | 16 | 71 | 9 | External | [11 empty] | ONLY IN NEW |  |  | Hanya NEW
5446.221 | Metal Loss | Corrosion | 4820 | 12.146 | 9.844 | 9.3 | 03:34 | 27 | 135 | 8 | External | [11 empty] | ONLY IN NEW |  |  | Hanya NEW
5446.313 | Metal Loss | Corrosion | 4820 | 12.146 | 9.936 | 9.3 | 11:14 | 22 | 121 | 9 | External | [11 empty] | ONLY IN NEW |  |  | Hanya NEW
5446.617 | Metal Loss | Corrosion | 4820 | 12.146 | 10.24 | 9.3 | 03:44 | 17 | 78 | 15 | External | 0.704 | 105.1 | [9 empty] | ONLY IN NEW |  |  | Hanya NEW
5446.668 | Metal Loss | Corrosion | 4820 | 12.146 | 10.291 | 9.3 | 08:16 | 10 | 57 | 7 | External | [11 empty] | ONLY IN NEW |  |  | Hanya NEW
5446.751 | Metal Loss | Corrosion | 4820 | 12.146 | 10.374 | 9.3 | 04:08 | 14 | 78 | 9 | External | [11 empty] | ONLY IN NEW |  |  | Hanya NEW
5446.855 | Metal Loss | Corrosion | 4820 | 12.146 | 10.478 | 9.3 | 06:08 | 9 | 43 | 6 | External | [11 empty] | ONLY IN NEW |  |  | Hanya NEW
5446.88 | Metal Loss | Corrosion | 4820 | 12.146 | 10.503 | 9.3 | 03:52 | 19 | 106 | 8 | External | [11 empty] | ONLY IN NEW |  |  | Hanya NEW
5447.055 | Metal Loss | Corrosion | 4820 | 12.146 | 10.678 | 9.3 | 06:34 | 7 | 71 | 6 | External | [11 empty] | ONLY IN NEW |  |  | Hanya NEW
5447.256 | Metal Loss | CLUSTER corrosion | 4820 | 12.146 | 10.879 | 9.3 | 03:14 | 17 | 114 | 12 | External | 0.704 | 105.2 | [9 empty] | ONLY IN NEW |  |  | Hanya NEW
5447.385 | Metal Loss | Corrosion | 4820 | 12.146 | 11.008 | 9.3 | 03:12 | 27 | 184 | 8 | External | [11 empty] | ONLY IN NEW |  |  | Hanya NEW
5447.445 | Metal Loss | Corrosion | 4820 | 12.146 | 11.068 | 9.3 | 08:20 | 8 | 50 | 6 | External | [11 empty] | ONLY IN NEW |  |  | Hanya NEW
5447.531 | Metal Loss | Corrosion | 4820 | 12.146 | 11.154 | 9.3 | 04:12 | 7 | 35 | 6 | External | [11 empty] | ONLY IN NEW |  |  | Hanya NEW
5447.579 | Metal Loss | Corrosion | 4820 | 12.146 | 11.202 | 9.3 | 08:20 | 13 | 113 | 12 | External | 0.703 | 105.3 | [9 empty] | ONLY IN NEW |  |  | Hanya NEW
5448.523 | Weld | Longitudinal weld pipe | 4830 | 12.148 |  | 9.3 | 08:10 | [7 empty] | -5.087 | [7 empty] | MATCHED |  |  | NEW terbatas | 5453.61 | Weld |  | 4810 | 12.15 |  | 9.34
5453.567 | Metal Loss | Corrosion | 4830 | 12.148 | 5.044 | 9.3 | 06:08 | 20 | 64 | 7 | Internal | [11 empty] | ONLY IN NEW |  |  | Hanya NEW
5460.233 | Metal Loss | Corrosion | 4830 | 12.148 | 11.71 | 9.3 | 11:54 | 19 | 128 | 6 | External | [11 empty] | ONLY IN NEW |  |  | Hanya NEW
5460.629 | Metal Loss | Corrosion | 4830 | 12.148 | 12.106 | 9.3 | 02:36 | 11 | 43 | 7 | External |  |  | adj. to GW | [8 empty] | ONLY IN NEW |  |  | Hanya NEW
5460.671 | Weld | Longitudinal weld pipe | 4840 | 7.382 |  | 9.3 | 02:56 | [7 empty] | -5.079 | [7 empty] | MATCHED |  |  | NEW terbatas | 5465.75 | Weld |  | 4820 | 7.4 |  | 9.34
5461.075 | Metal Loss | Corrosion | 4840 | 7.382 | 0.404 | 9.3 | 04:58 | 6 | 28 | 6 | External | [11 empty] | ONLY IN NEW |  |  | Hanya NEW
5462.602 | Metal Loss | Corrosion | 4840 | 7.382 | 1.931 | 9.3 | 03:40 | 9 | 21 | 6 | External | [11 empty] | ONLY IN NEW |  |  | Hanya NEW
5464.243 | Metal Loss | CLUSTER corrosion | 4840 | 7.382 | 3.572 | 9.3 | 07:28 | 49 | 156 | 8 | External | [11 empty] | ONLY IN NEW |  |  | Hanya NEW
5464.265 | Metal Loss | Corrosion | 4840 | 7.382 | 3.594 | 9.3 | 09:32 | 20 | 19 | 10 | External | 0.704 | 105.1 | [9 empty] | ONLY IN NEW |  |  | Hanya NEW
5464.269 | Metal Loss | Corrosion | 4840 | 7.382 | 3.598 | 9.3 | 02:52 | 33 | 106 | 9 | External | [11 empty] | ONLY IN NEW |  |  | Hanya NEW
5464.27 | Metal Loss | Corrosion | 4840 | 7.382 | 3.599 | 9.3 | 10:28 | 16 | 99 | 6 | External | [11 empty] | ONLY IN NEW |  |  | Hanya NEW
5464.285 | Metal Loss | Corrosion | 4840 | 7.382 | 3.614 | 9.3 | 04:08 | 9 | 35 | 10 | External | 0.702 | 105.4 | [9 empty] | ONLY IN NEW |  |  | Hanya NEW
5464.329 | Metal Loss | CLUSTER corrosion | 4840 | 7.382 | 3.658 | 9.3 | 09:32 | 39 | 114 | 8 | External |  |  |  | -5.021 | 7.258 | YES | 2.5 | -2 | 20 | 95 | no | MATCHED |  |  | Lengkap | 5469.35 | Metal Loss | Corrosion |  |  | -3.6 |  | 09:27 | 19 | 19 | 10 | External |  |  | FUIN
5464.339 | Metal Loss | CLUSTER corrosion | 4840 | 7.382 | 3.668 | 9.3 | 02:40 | 17 | 106 | 10 | External | 0.703 | 105.2 | [9 empty] | ONLY IN NEW |  |  | Hanya NEW
[23 empty] | ONLY IN OLD |  |  | Hanya OLD | 5469.42 | Metal Loss | Corrosion |  |  | -3.67 |  | 09:26 | 13 | 14 | 10 | External |  |  | FUIN
5464.347 | Metal Loss | Corrosion | 4840 | 7.382 | 3.676 | 9.3 | 03:56 | 22 | 35 | 12 | Internal | 0.705 | 105 |  | -5.083 | 7.356 | YES | 11 | 1 | -9 | 22 | no | MATCHED |  |  | Lengkap | 5469.43 | Metal Loss | Corrosion |  |  | -3.68 |  | 04:18 | 31 | 13 | 11 | Internal |  |  | FUIN
5464.382 | Metal Loss | Corrosion | 4840 | 7.382 | 3.711 | 9.3 | 09:04 | 14 | 57 | 16 | External | 0.704 | 105.2 |  | -5.088 | 7.431 | YES | 3.5 | 3 | 1 | 32 | no | MATCHED |  |  | Lengkap | 5469.47 | Metal Loss | Corrosion |  |  | -3.72 |  | 08:57 | 13 | 25 | 13 | External | 0.83 |  | FUIN
5464.833 | Metal Loss | Corrosion | 4840 | 7.382 | 4.162 | 9.3 | 08:06 | 12 | 57 | 6 | External | [11 empty] | ONLY IN NEW |  |  | Hanya NEW
5467.805 | Metal Loss | Corrosion | 4840 | 7.382 | 7.134 | 9.3 | 06:52 | 7 | 21 | 6 | External | [11 empty] | ONLY IN NEW |  |  | Hanya NEW
5467.806 | Metal Loss | Corrosion | 4840 | 7.382 | 7.135 | 9.3 | 05:52 | 11 | 35 | 6 | External | [11 empty] | ONLY IN NEW |  |  | Hanya NEW
5467.845 | Metal Loss | Corrosion | 4840 | 7.382 | 7.174 | 9.3 | 06:56 | 8 | 35 | 7 | External | [11 empty] | ONLY IN NEW |  |  | Hanya NEW
5467.949 | Metal Loss | CLUSTER corrosion | 4840 | 7.382 | 7.278 | 9.3 | 07:20 | 43 | 85 | 8 | External | [11 empty] | ONLY IN NEW |  |  | Hanya NEW
5468.053 | Weld | Longitudinal weld pipe | 4850 | 9.045 |  | 9.3 | [8 empty] | -5.107 | [7 empty] | MATCHED |  |  | NEW terbatas | 5473.16 | Weld |  | 4830 | 9.05 |  | 9.34
5469.296 | Metal Loss | Corrosion | 4850 | 9.045 | 1.243 | 9.3 | 02:56 | 12 | 85 | 6 | External | [11 empty] | ONLY IN NEW |  |  | Hanya NEW
5474.86 | Metal Loss | Corrosion | 4850 | 9.045 | 6.807 | 9.3 | 05:26 | 7 | 28 | 6 | External | [11 empty] | ONLY IN NEW |  |  | Hanya NEW
5474.861 | Metal Loss | Corrosion | 4850 | 9.045 | 6.808 | 9.3 | 04:06 | 6 | 21 | 6 | External | [11 empty] | ONLY IN NEW |  |  | Hanya NEW
5474.909 | Metal Loss | Corrosion | 4850 | 9.045 | 6.856 | 9.3 | 04:26 | 10 | 50 | 8 | External | [11 empty] | ONLY IN NEW |  |  | Hanya NEW
5475.135 | Metal Loss | Corrosion | 4850 | 9.045 | 7.082 | 9.3 | 04:06 | 7 | 21 | 6 | External | [11 empty] | ONLY IN NEW |  |  | Hanya NEW
5475.214 | Metal Loss | Corrosion | 4850 | 9.045 | 7.161 | 9.3 | 04:52 | 20 | 57 | 8 | External | [11 empty] | ONLY IN NEW |  |  | Hanya NEW
5475.416 | Metal Loss | Corrosion | 4850 | 9.045 | 7.363 | 9.3 | 04:04 | 10 | 35 | 7 | External | [11 empty] | ONLY IN NEW |  |  | Hanya NEW
5477.041 | Metal Loss | Corrosion | 4850 | 9.045 | 8.988 | 9.3 | 05:40 | 10 | 43 | 7 | External |  |  | adj. to GW | [8 empty] | ONLY IN NEW |  |  | Hanya NEW
5477.074 | Metal Loss | Corrosion | 4850 | 9.045 | 9.021 | 9.3 | 02:56 | 8 | 35 | 6 | External |  |  | adj. to GW | [8 empty] | ONLY IN NEW |  |  | Hanya NEW
5477.098 | Weld | Longitudinal weld pipe | 4860 | 6.706 |  | 9.3 | [8 empty] | -5.112 | [7 empty] | MATCHED |  |  | NEW terbatas | 5482.21 | Weld |  | 4840 | 6.7 |  | 9.34
5477.12 | Metal Loss | Corrosion | 4860 | 6.706 | 0.022 | 9.3 | 03:00 | 14 | 50 | 7 | External |  |  | adj. to GW | [8 empty] | ONLY IN NEW |  |  | Hanya NEW
[23 empty] | ONLY IN OLD |  |  | Hanya OLD | 5483.5 | Casing Begin |  |  |  |  | 12.7
5478.403 | Casing | Start eccentric | 4860 | 6.706 | 1.305 | 9.3 | 05:14 | 27810 | 227 | [13 empty] | ONLY IN NEW |  |  | Hanya NEW
5483.804 | Weld | Longitudinal weld pipe | 4870 | 11.172 |  | 9.3 | 08:18 | [7 empty] | -5.096 | [7 empty] | MATCHED |  |  | NEW terbatas | 5488.9 | Weld |  | 4850 | 11.17 |  | 9.34 | [7 empty] | within casing
5494.976 | Weld | Longitudinal weld pipe | 4880 | 12.188 |  | 9.3 | 10:40 | [7 empty] | -5.094 | [7 empty] | MATCHED |  |  | NEW terbatas | 5500.07 | Weld |  | 4860 | 12.19 |  | 9.34 | [7 empty] | within casing
5495.507 | Metal Loss | Corrosion | 4880 | 12.188 | 0.531 | 9.3 | 01:54 | 31 | 128 | 6 | Internal |  |  | under casing | [8 empty] | ONLY IN NEW |  |  | Hanya NEW
5506.26 | Casing | End | 4880 | 12.188 | 11.284 | 9.3 | [16 empty] | ONLY IN NEW |  |  | Hanya NEW
[23 empty] | ONLY IN OLD |  |  | Hanya OLD | 5511.42 | Casing End |  |  |  |  | 11.26
5507.164 | Weld | Longitudinal weld pipe | 4890 | 8.376 |  | 9.3 | 01:22 | [7 empty] | -5.096 | [7 empty] | MATCHED |  |  | NEW terbatas | 5512.26 | Weld |  | 4870 | 8.4 |  | 9.34
5507.165 | Weld |  | 4890 | 8.376 | 0.001 | 9.3 | 00:32 |  | 121 | [13 empty] | ONLY IN NEW |  |  | Hanya NEW
5512.441 | Metal Loss | Corrosion | 4890 | 8.376 | 5.277 | 9.3 | 08:54 | 6 | 28 | 6 | Internal | [11 empty] | ONLY IN NEW |  |  | Hanya NEW
5512.917 | Metal Loss | Corrosion | 4890 | 8.376 | 5.753 | 9.3 | 08:40 | 12 | 57 | 7 | Internal | [11 empty] | ONLY IN NEW |  |  | Hanya NEW
5513.452 | Metal Loss | Corrosion | 4890 | 8.376 | 6.288 | 9.3 | 09:24 | 6 | 21 | 7 | Internal | [11 empty] | ONLY IN NEW |  |  | Hanya NEW
5513.865 | Metal Loss | Corrosion | 4890 | 8.376 | 6.701 | 9.3 | 06:50 | 7 | 21 | 7 | Internal | [11 empty] | ONLY IN NEW |  |  | Hanya NEW
5514.04 | Metal Loss | Corrosion | 4890 | 8.376 | 6.876 | 9.3 | 06:58 | 6 | 21 | 6 | Internal | [11 empty] | ONLY IN NEW |  |  | Hanya NEW
5514.242 | Metal Loss | Corrosion | 4890 | 8.376 | 7.078 | 9.3 | 09:16 | 6 | 14 | 6 | Internal | [11 empty] | ONLY IN NEW |  |  | Hanya NEW
5514.264 | Metal Loss | Corrosion | 4890 | 8.376 | 7.1 | 9.3 | 07:08 | 20 | 28 | 11 | Internal | 0.704 | 105.1 |  | -5.116 | 14.22 | YES | 1.5 | 0 | 8 | 15 | no | MATCHED |  |  | Lengkap | 5519.38 | Metal Loss | Corrosion |  |  | -7.12 |  | 07:05 | 12 | 13 | 11 | Internal |  |  | FUIN
5514.317 | Metal Loss | Corrosion | 4890 | 8.376 | 7.153 | 9.3 | 06:40 | 6 | 28 | 7 | Internal | [11 empty] | ONLY IN NEW |  |  | Hanya NEW
5514.331 | Metal Loss | Corrosion | 4890 | 8.376 | 7.167 | 9.3 | 09:00 | 12 | 28 | 9 | Internal | [11 empty] | ONLY IN NEW |  |  | Hanya NEW
5514.39 | Metal Loss | Corrosion | 4890 | 8.376 | 7.226 | 9.3 | 09:28 | 7 | 35 | 7 | Internal | [11 empty] | ONLY IN NEW |  |  | Hanya NEW
5514.597 | Metal Loss | Corrosion | 4890 | 8.376 | 7.433 | 9.3 | 07:10 | 7 | 21 | 7 | Internal | [11 empty] | ONLY IN NEW |  |  | Hanya NEW
5514.626 | Metal Loss | CLUSTER corrosion | 4890 | 8.376 | 7.462 | 9.3 | 08:46 | 41 | 71 | 9 | Internal | [11 empty] | ONLY IN NEW |  |  | Hanya NEW
5514.959 | Metal Loss | Corrosion | 4890 | 8.376 | 7.795 | 9.3 | 06:36 | 9 | 28 | 8 | Internal | [11 empty] | ONLY IN NEW |  |  | Hanya NEW
5515.06 | Metal Loss | Corrosion | 4890 | 8.376 | 7.896 | 9.3 | 07:00 | 7 | 21 | 6 | Internal | [11 empty] | ONLY IN NEW |  |  | Hanya NEW
5515.079 | Metal Loss | CLUSTER corrosion | 4890 | 8.376 | 7.915 | 9.3 | 09:00 | 29 | 85 | 7 | Internal | [11 empty] | ONLY IN NEW |  |  | Hanya NEW
5515.188 | Metal Loss | Corrosion | 4890 | 8.376 | 8.024 | 9.3 | 09:28 | 6 | 21 | 6 | Internal | [11 empty] | ONLY IN NEW |  |  | Hanya NEW
5515.327 | Metal Loss | Corrosion | 4890 | 8.376 | 8.163 | 9.3 | 09:06 | 11 | 43 | 10 | Internal | 0.703 | 105.3 | [9 empty] | ONLY IN NEW |  |  | Hanya NEW
5515.474 | Metal Loss | CLUSTER corrosion | 4890 | 8.376 | 8.31 | 9.3 | 10:46 | 39 | 99 | 8 | Internal |  |  | adj. to GW | [8 empty] | ONLY IN NEW |  |  | Hanya NEW
5515.481 | Metal Loss | Corrosion | 4890 | 8.376 | 8.317 | 9.3 | 07:38 | 10 | 21 | 7 | Internal |  |  | adj. to GW | [8 empty] | ONLY IN NEW |  |  | Hanya NEW
5515.54 | Weld | Longitudinal weld pipe | 4900 | 12.138 |  | 9.3 | 06:04 | [7 empty] | -5.12 | [7 empty] | MATCHED |  |  | NEW terbatas | 5520.66 | Weld |  | 4880 | 12.16 |  | 9.34
5522.352 | Metal Loss | Corrosion | 4900 | 12.138 | 6.812 | 9.3 | 03:32 | 7 | 35 | 6 | Internal | [11 empty] | ONLY IN NEW |  |  | Hanya NEW
5527.261 | Metal Loss | CLUSTER corrosion | 4900 | 12.138 | 11.721 | 9.3 | 04:46 | 49 | 156 | 10 | Internal | 0.711 | 104 | [9 empty] | ONLY IN NEW |  |  | Hanya NEW
5527.286 | Metal Loss | Corrosion | 4900 | 12.138 | 11.746 | 9.3 | 06:46 | 24 | 170 | 7 | Internal | [11 empty] | ONLY IN NEW |  |  | Hanya NEW
5527.678 | Weld | Longitudinal weld pipe | 4910 | 12.225 |  | 9.3 | 03:08 | [7 empty] | -5.142 | [7 empty] | MATCHED |  |  | NEW terbatas | 5532.82 | Weld |  | 4890 | 12.19 |  | 9.34
5527.85 | Metal Loss | Corrosion | 4910 | 12.225 | 0.172 | 9.3 | 01:26 | 9 | 43 | 6 | External | [11 empty] | ONLY IN NEW |  |  | Hanya NEW
5528.08 | Metal Loss | Corrosion | 4910 | 12.225 | 0.402 | 9.3 | 06:30 | 22 | 78 | 7 | External | [11 empty] | ONLY IN NEW |  |  | Hanya NEW
5528.136 | Metal Loss | Corrosion | 4910 | 12.225 | 0.458 | 9.3 | 08:38 | 15 | 128 | 6 | External | [11 empty] | ONLY IN NEW |  |  | Hanya NEW
5528.226 | Metal Loss | Corrosion | 4910 | 12.225 | 0.548 | 9.3 | 04:44 | 15 | 106 | 6 | External | [11 empty] | ONLY IN NEW |  |  | Hanya NEW
5528.337 | Metal Loss | Corrosion | 4910 | 12.225 | 0.659 | 9.3 | 04:04 | 19 | 156 | 8 | External | [11 empty] | ONLY IN NEW |  |  | Hanya NEW
5528.359 | Metal Loss | Corrosion | 4910 | 12.225 | 0.681 | 9.3 | 05:52 | 10 | 71 | 10 | External | 0.702 | 105.3 | [9 empty] | ONLY IN NEW |  |  | Hanya NEW
5528.479 | Metal Loss | Corrosion | 4910 | 12.225 | 0.801 | 9.3 | 07:56 | 11 | 35 | 6 | External | [11 empty] | ONLY IN NEW |  |  | Hanya NEW
5528.485 | Metal Loss | Corrosion | 4910 | 12.225 | 0.807 | 9.3 | 05:48 | 9 | 57 | 6 | External | [11 empty] | ONLY IN NEW |  |  | Hanya NEW
5534.378 | Marker | AGM | 4910 | 12.225 | 6.7 | 9.3 | [7 empty] | KM 5500 | [8 empty] | ONLY IN NEW |  |  | Hanya NEW
5534.679 | Metal Loss | Corrosion | 4910 | 12.225 | 7.001 | 9.3 | 05:12 | 17 | 57 | 18 | External | 0.705 | 105 |  | -5.121 | 13.981 | YES | 2 | 4 | 4 | 30 | no | MATCHED |  |  | Lengkap | 5539.8 | Metal Loss | Corrosion |  |  | -6.98 |  | 05:08 | 13 | 27 | 14 | External | 0.83 |  | FUIN
5539.903 | Weld | Longitudinal weld pipe | 4920 | 12.174 |  | 9.3 | 07:00 | [7 empty] | -5.107 | [7 empty] | MATCHED |  |  | NEW terbatas | 5545.01 | Weld |  | 4900 | 12.16 |  | 9.34
5552.077 | Weld | Longitudinal weld pipe | 4930 | 12.225 |  | 9.3 | 07:06 | [7 empty] | -5.093 | [7 empty] | MATCHED |  |  | NEW terbatas | 5557.17 | Weld |  | 4910 | 12.23 |  | 9.34
5555.169 | Metal Loss | Corrosion | 4930 | 12.225 | 3.092 | 9.3 | 04:34 | 13 | 64 | 7 | External | [11 empty] | ONLY IN NEW |  |  | Hanya NEW
5564.302 | Weld | Longitudinal weld pipe | 4940 | 12.223 |  | 9.3 | 03:14 | [7 empty] | -5.108 | [7 empty] | MATCHED |  |  | NEW terbatas | 5569.41 | Weld |  | 4920 | 12.18 |  | 9.34
5569.725 | Metal Loss | Corrosion | 4940 | 12.223 | 5.423 | 9.3 | 08:54 | 14 | 71 | 6 | External | [11 empty] | ONLY IN NEW |  |  | Hanya NEW
5576.525 | Weld | Longitudinal weld pipe | 4950 | 12.202 |  | 9.3 | 06:10 | [7 empty] | -5.065 | [7 empty] | MATCHED |  |  | NEW terbatas | 5581.59 | Weld |  | 4930 | 12.18 |  | 9.34
5588.727 | Weld | Longitudinal weld pipe | 4960 | 12.214 |  | 9.3 | 11:52 | [7 empty] | -5.043 | [7 empty] | MATCHED |  |  | NEW terbatas | 5593.77 | Weld |  | 4940 | 12.22 |  | 9.34
5600.941 | Weld | Longitudinal weld pipe | 4970 | 12.189 |  | 9.3 | 07:08 | [7 empty] | -5.049 | [7 empty] | MATCHED |  |  | NEW terbatas | 5605.99 | Weld |  | 4950 | 12.19 |  | 9.34
5613.13 | Weld | Longitudinal weld pipe | 4980 | 12.175 |  | 9.3 | 05:06 | [7 empty] | -5.05 | [7 empty] | MATCHED |  |  | NEW terbatas | 5618.18 | Weld |  | 4960 | 12.18 |  | 9.34
5625.305 | Weld | Longitudinal weld pipe | 4990 | 12.16 |  | 9.3 | 10:20 | [7 empty] | -5.055 | [7 empty] | MATCHED |  |  | NEW terbatas | 5630.36 | Weld |  | 4970 | 12.16 |  | 9.34
5627.402 | Metal Loss | Corrosion | 4990 | 12.16 | 2.097 | 9.3 | 03:00 | 6 | 28 | 7 | External | [11 empty] | ONLY IN NEW |  |  | Hanya NEW
5636.151 | Metal Loss | Corrosion | 4990 | 12.16 | 10.846 | 9.3 | 08:44 | 15 | 43 | 6 | External | [11 empty] | ONLY IN NEW |  |  | Hanya NEW
5637.465 | Weld | Longitudinal weld pipe | 5000 | 12.192 |  | 9.3 | 09:04 | [7 empty] | -5.055 | [7 empty] | MATCHED |  |  | NEW terbatas | 5642.52 | Weld |  | 4980 | 12.21 |  | 9.34
5649.657 | Weld | Longitudinal weld pipe | 5010 | 12.225 |  | 9.3 | 04:14 | [7 empty] | -5.073 | [7 empty] | MATCHED |  |  | NEW terbatas | 5654.73 | Weld |  | 4990 | 12.22 |  | 9.34
5661.882 | Weld | Longitudinal weld pipe | 5020 | 12.294 |  | 9.3 | 01:40 | [7 empty] | -5.058 | [7 empty] | MATCHED |  |  | NEW terbatas | 5666.94 | Weld |  | 5000 | 12.27 |  | 9.34
5674.176 | Weld | Longitudinal weld pipe | 5030 | 11.656 |  | 9.3 | 09:12 | [7 empty] | -5.044 | [7 empty] | MATCHED |  |  | NEW terbatas | 5679.22 | Weld |  | 5010 | 11.6 |  | 9.34
5676.065 | Metal Loss | Corrosion | 5030 | 11.656 | 1.889 | 9.3 | 01:32 | 8 | 28 | 6 | Internal | [11 empty] | ONLY IN NEW |  |  | Hanya NEW
5677.083 | Metal Loss | Corrosion | 5030 | 11.656 | 2.907 | 9.3 | 01:48 | 11 | 43 | 7 | Internal | [11 empty] | ONLY IN NEW |  |  | Hanya NEW
5685.832 | Weld | Longitudinal weld pipe | 5040 | 12.307 |  | 9.3 | 05:02 | [7 empty] | -4.978 | [7 empty] | MATCHED |  |  | NEW terbatas | 5690.81 | Weld |  | 5020 | 12.27 |  | 9.34
5686.928 | Metal Loss | Corrosion | 5040 | 12.307 | 1.096 | 9.3 | 00:14 | 18 | 28 | 8 | Internal |  |  |  | -5.002 | 2.206 | YES | 6.5 | -2 | -2 | 12 | no | MATCHED |  |  | Lengkap | 5691.93 | Metal Loss | Corrosion |  |  | -1.11 |  | 12:01 | 20 | 16 | 10 | Internal |  |  | FUIN
5697.937 | Metal Loss | Corrosion | 5040 | 12.307 | 12.105 | 9.3 | 08:14 | 12 | 13 | 10 | Internal | 0.703 | 105.3 |  | -4.943 | 24.175 | YES | 6 | 0 | 2 | 1 | no | MATCHED |  |  | Lengkap | 5702.88 | Metal Loss | Corrosion |  |  | -12.07 |  | 08:02 | 10 | 12 | 10 | Internal |  |  | FUIN
5698.139 | Weld | Longitudinal weld pipe | 5050 | 12.308 |  | 9.3 | 11:10 | [7 empty] | -4.941 | [7 empty] | MATCHED |  |  | NEW terbatas | 5703.08 | Weld |  | 5030 | 12.26 |  | 9.34
5700.266 | Metal Loss | Close To | 5050 | 12.308 | 2.127 | 9.3 | 10:56 | 16 | 35 | [13 empty] | ONLY IN NEW |  |  | Hanya NEW
[23 empty] | ONLY IN OLD |  |  | Hanya OLD | 5705.22 | Other | [5 empty] | 11:00 | [6 empty] | Noise
5710.447 | Weld | Longitudinal weld pipe | 5060 | 12.226 |  | 9.3 | 05:46 | [7 empty] | -4.893 | [7 empty] | MATCHED |  |  | NEW terbatas | 5715.34 | Weld |  | 5040 | 12.19 |  | 9.34
5722.673 | Weld | Longitudinal weld pipe | 5070 | 12.216 |  | 9.3 | 02:04 | [7 empty] | -4.867 | [7 empty] | MATCHED |  |  | NEW terbatas | 5727.54 | Weld |  | 5050 | 12.2 |  | 9.34
5734.889 | Weld | Longitudinal weld pipe | 5080 | 12.218 |  | 9.3 | 04:28 | [7 empty] | -4.851 | [7 empty] | MATCHED |  |  | NEW terbatas | 5739.74 | Weld |  | 5060 | 12.22 |  | 9.34
5747.107 | Weld | Longitudinal weld pipe | 5090 | 12.211 |  | 9.3 | 07:08 | [7 empty] | -4.853 | [7 empty] | MATCHED |  |  | NEW terbatas | 5751.96 | Weld |  | 5070 | 12.18 |  | 9.34
5759.318 | Weld | Longitudinal weld pipe | 5100 | 12.209 |  | 9.3 | 00:14 | [7 empty] | -4.822 | [7 empty] | MATCHED |  |  | NEW terbatas | 5764.14 | Weld |  | 5080 | 12.2 |  | 9.34
5771.527 | Weld | Longitudinal weld pipe | 5110 | 12.188 |  | 9.3 | 04:12 | [7 empty] | -4.813 | [7 empty] | MATCHED |  |  | NEW terbatas | 5776.34 | Weld |  | 5090 | 12.16 |  | 9.34
5772.323 | Metal Loss | Close To | 5110 | 12.188 | 0.796 | 9.3 | 08:18 | 18 | 50 | [13 empty] | ONLY IN NEW |  |  | Hanya NEW
5783.715 | Weld | Longitudinal weld pipe | 5120 | 12.16 |  | 9.3 | 07:16 | [7 empty] | -4.785 | [7 empty] | MATCHED |  |  | NEW terbatas | 5788.5 | Weld |  | 5100 | 12.16 |  | 9.34
5795.875 | Weld | Longitudinal weld pipe | 5130 | 12.211 |  | 9.3 | 09:34 | [7 empty] | -4.785 | [7 empty] | MATCHED |  |  | NEW terbatas | 5800.66 | Weld |  | 5110 | 12.19 |  | 9.34
5801.282 | Metal Loss | Corrosion | 5130 | 12.211 | 5.407 | 9.3 | 02:34 | 8 | 50 | 9 | External | [11 empty] | ONLY IN NEW |  |  | Hanya NEW
5808.086 | Weld | Longitudinal weld pipe | 5140 | 12.206 |  | 9.3 | 07:54 | [7 empty] | -4.764 | [7 empty] | MATCHED |  |  | NEW terbatas | 5812.85 | Weld |  | 5120 | 12.2 |  | 9.34
5820.292 | Weld | Longitudinal weld pipe | 5150 | 12.219 |  | 9.3 | 02:30 | [7 empty] | -4.758 | [7 empty] | MATCHED |  |  | NEW terbatas | 5825.05 | Weld |  | 5130 | 12.18 |  | 9.34
5832.511 | Weld | Longitudinal weld pipe | 5160 | 12.227 |  | 9.3 | 06:24 | [7 empty] | -4.719 | [7 empty] | MATCHED |  |  | NEW terbatas | 5837.23 | Weld |  | 5140 | 12.22 |  | 9.34
5844.738 | Weld | Longitudinal weld pipe | 5170 | 12.201 |  | 9.3 | 08:28 | [7 empty] | -4.702 | [7 empty] | MATCHED |  |  | NEW terbatas | 5849.44 | Weld |  | 5150 | 12.16 |  | 9.34
5856.939 | Weld | Longitudinal weld pipe | 5180 | 12.215 |  | 9.3 | 01:58 | [7 empty] | -4.671 | [7 empty] | MATCHED |  |  | NEW terbatas | 5861.61 | Weld |  | 5160 | 12.19 |  | 9.34
5869.154 | Weld | Longitudinal weld pipe | 5190 | 12.323 |  | 9.3 | 04:00 | [7 empty] | -4.646 | [7 empty] | MATCHED |  |  | NEW terbatas | 5873.8 | Weld |  | 5170 | 12.32 |  | 9.34
5881.477 | Weld | Longitudinal weld pipe | 5200 | 12.244 |  | 9.3 | 04:44 | [7 empty] | -4.643 | [7 empty] | MATCHED |  |  | NEW terbatas | 5886.12 | Weld |  | 5180 | 12.24 |  | 9.34
5893.721 | Weld | Longitudinal weld pipe | 5210 | 12.228 |  | 9.3 | 01:20 | [7 empty] | -4.629 | [7 empty] | MATCHED |  |  | NEW terbatas | 5898.35 | Weld |  | 5190 | 12.23 |  | 9.34
5905.949 | Weld | Longitudinal weld pipe | 5220 | 12.259 |  | 9.3 | 08:08 | [7 empty] | -4.641 | [7 empty] | MATCHED |  |  | NEW terbatas | 5910.59 | Weld |  | 5200 | 12.25 |  | 9.34
5906.775 | Metal Loss | Corrosion | 5220 | 12.259 | 0.826 | 9.3 | 06:26 | 8 | 50 | 10 | External | 0.702 | 105.4 | [9 empty] | ONLY IN NEW |  |  | Hanya NEW
5907.895 | Metal Loss | CLUSTER corrosion | 5220 | 12.259 | 1.946 | 9.3 | 05:22 | 13 | 121 | 13 | External | 0.703 | 105.3 | [9 empty] | ONLY IN NEW |  |  | Hanya NEW
5907.898 | Metal Loss | CLUSTER corrosion | 5220 | 12.259 | 1.949 | 9.3 | 07:10 | 38 | 85 | 11 | External | 0.709 | 104.4 | [9 empty] | ONLY IN NEW |  |  | Hanya NEW
5918.208 | Weld | Longitudinal weld pipe | 5230 | 12.216 |  | 9.3 | 09:04 | [7 empty] | -4.632 | [7 empty] | MATCHED |  |  | NEW terbatas | 5922.84 | Weld |  | 5210 | 12.16 |  | 9.34
5930.424 | Weld | Longitudinal weld pipe | 5240 | 12.219 |  | 9.3 | 05:24 | [7 empty] | -4.566 | [7 empty] | MATCHED |  |  | NEW terbatas | 5934.99 | Weld |  | 5220 | 12.19 |  | 9.34
5930.425 | Weld |  | 5240 | 12.219 | 0.001 | 9.3 | 05:42 |  | 149 | [13 empty] | ONLY IN NEW |  |  | Hanya NEW
5942.643 | Weld | Longitudinal weld pipe | 5250 | 12.235 |  | 9.3 | 09:36 | [7 empty] | -4.537 | [7 empty] | MATCHED |  |  | NEW terbatas | 5947.18 | Weld |  | 5230 | 12.26 |  | 9.34
5954.878 | Weld | Longitudinal weld pipe | 5260 | 12.185 |  | 9.3 | 04:36 | [7 empty] | -4.562 | [7 empty] | MATCHED |  |  | NEW terbatas | 5959.44 | Weld |  | 5240 | 12.21 |  | 9.34
5967.063 | Weld | Longitudinal weld pipe | 5270 | 12.198 |  | 9.3 | 08:28 | [7 empty] | -4.587 | [7 empty] | MATCHED |  |  | NEW terbatas | 5971.65 | Weld |  | 5250 | 12.2 |  | 9.34
5976.251 | Metal Loss | Corrosion | 5270 | 12.198 | 9.188 | 9.3 | 06:00 | 14 | 57 | 8 | External | [11 empty] | ONLY IN NEW |  |  | Hanya NEW
5976.558 | Metal Loss | Close To | 5270 | 12.198 | 9.495 | 9.3 | 01:50 | 20 | 43 | [13 empty] | ONLY IN NEW |  |  | Hanya NEW
[23 empty] | ONLY IN OLD |  |  | Hanya OLD | 5981.16 | Other | [5 empty] | 02:00 | [6 empty] | Noise
5979.261 | Weld | Longitudinal weld pipe | 5280 | 12.219 |  | 9.3 | 05:10 | [7 empty] | -4.579 | [7 empty] | MATCHED |  |  | NEW terbatas | 5983.84 | Weld |  | 5260 | 12.2 |  | 9.34
5991.48 | Weld | Longitudinal weld pipe | 5290 | 12.286 |  | 9.3 | 07:54 | [7 empty] | -4.56 | [7 empty] | MATCHED |  |  | NEW terbatas | 5996.04 | Weld |  | 5270 | 12.19 |  | 9.34
5998.597 | Metal Loss | Corrosion | 5290 | 12.286 | 7.117 | 9.3 | 07:50 | 10 | 64 | 7 | External | [11 empty] | ONLY IN NEW |  |  | Hanya NEW
5999.311 | Metal Loss | Corrosion | 5290 | 12.286 | 7.831 | 9.3 | 07:48 | 9 | 64 | 6 | External | [11 empty] | ONLY IN NEW |  |  | Hanya NEW
6003.766 | Weld | Longitudinal weld pipe | 5300 | 12.231 |  | 9.3 | 03:28 | [7 empty] | -4.464 | [7 empty] | MATCHED |  |  | NEW terbatas | 6008.23 | Weld |  | 5280 | 12.18 |  | 9.34
6015.997 | Weld | Longitudinal weld pipe | 5310 | 12.116 |  | 9.3 | 07:24 | [7 empty] | -4.413 | [7 empty] | MATCHED |  |  | NEW terbatas | 6020.41 | Weld |  | 5290 | 12.08 |  | 9.34
6028.113 | Weld | Longitudinal weld pipe | 5320 | 12.232 |  | 9.3 | 06:54 | [7 empty] | -4.377 | [7 empty] | MATCHED |  |  | NEW terbatas | 6032.49 | Weld |  | 5300 | 12.18 |  | 9.34
6040.345 | Weld | Longitudinal weld pipe | 5330 | 12.296 |  | 9.3 | 05:00 | [7 empty] | -4.325 | [7 empty] | MATCHED |  |  | NEW terbatas | 6044.67 | Weld |  | 5310 | 12.26 |  | 9.34
6052.641 | Weld | Longitudinal weld pipe | 5340 | 12.226 |  | 9.3 | 09:38 | [7 empty] | -4.289 | [7 empty] | MATCHED |  |  | NEW terbatas | 6056.93 | Weld |  | 5320 | 12.19 |  | 9.34
6063.759 | Metal Loss | Corrosion | 5340 | 12.226 | 11.118 | 9.3 | 05:40 | 9 | 35 | 7 | External | [11 empty] | ONLY IN NEW |  |  | Hanya NEW
6063.85 | Metal Loss | CLUSTER corrosion | 5340 | 12.226 | 11.209 | 9.3 | 06:36 | 36 | 142 | 7 | External | [11 empty] | ONLY IN NEW |  |  | Hanya NEW
6064.867 | Weld | Longitudinal weld pipe | 5350 | 12.204 |  | 9.3 | 02:34 | [7 empty] | -4.253 | [7 empty] | MATCHED |  |  | NEW terbatas | 6069.12 | Weld |  | 5330 | 12.17 |  | 9.34
6065.34 | Metal Loss | Corrosion | 5350 | 12.204 | 0.473 | 9.3 | 02:18 | 16 | 28 | 10 | Internal | 0.703 | 105.2 |  | -4.25 | 0.943 | YES | 8.5 | -7 | 4 | 14 | no | MATCHED |  |  | Lengkap | 6069.59 | Metal Loss | Corrosion |  |  | -0.47 |  | 02:01 | 12 | 14 | 17 | Internal | 0.83 |  | FUIN
6065.817 | Metal Loss | Corrosion | 5350 | 12.204 | 0.95 | 9.3 | 02:52 | 7 | 21 | 11 | Internal | 0.702 | 105.4 | [9 empty] | ONLY IN NEW |  |  | Hanya NEW
6066.123 | Metal Loss | Corrosion | 5350 | 12.204 | 1.256 | 9.3 | 02:40 | 11 | 21 | 8 | Internal |  |  |  | -4.257 | 2.516 | YES | 11 | -2 | -3 | 7 | no | MATCHED |  |  | Lengkap | 6070.38 | Metal Loss | Corrosion |  |  | -1.26 |  | 02:18 | 14 | 14 | 10 | Internal |  |  | FUIN
6068.123 | Bend |  | 5350 | 12.204 | 3.256 | 9.3 | 09:00 | 5578 | [5 empty] | left | [8 empty] | ONLY IN NEW |  |  | Hanya NEW
[23 empty] | ONLY IN OLD |  |  | Hanya OLD | 6080.2 | Marker | [12 empty] | AGM14 - PKM 6+000
6076.264 | Metal Loss | Corrosion | 5350 | 12.204 | 11.397 | 9.3 | 03:32 | 12 | 28 | 6 | Internal | [11 empty] | ONLY IN NEW |  |  | Hanya NEW
6076.82 | Metal Loss | Corrosion | 5350 | 12.204 | 11.953 | 9.3 | 03:28 | 8 | 28 | 6 | Internal | [11 empty] | ONLY IN NEW |  |  | Hanya NEW
6077.071 | Weld | Longitudinal weld pipe | 5360 | 1.866 |  | 9.3 | 03:58 | [7 empty] | -4.229 | [7 empty] | MATCHED |  |  | NEW terbatas | 6081.3 | Weld |  | 5340 | 1.87 |  | 9.34
6078.937 | Weld | Longitudinal weld pipe | 5370 | 12.191 |  | 9.3 | 08:18 | [7 empty] | -4.233 | [7 empty] | MATCHED |  |  | NEW terbatas | 6083.17 | Weld |  | 5350 | 12.19 |  | 9.34
6082.411 | Bend |  | 5370 | 12.191 | 3.474 | 9.3 | 09:00 | 5489 | [5 empty] | left | [8 empty] | ONLY IN NEW |  |  | Hanya NEW
6091.128 | Weld | Longitudinal weld pipe | 5380 | 12.205 |  | 9.3 | 07:32 | [7 empty] | -4.232 | [7 empty] | MATCHED |  |  | NEW terbatas | 6095.36 | Weld |  | 5360 | 12.2 |  | 9.34
6101.278 | Metal Loss | Close To | 5380 | 12.205 | 10.15 | 9.3 | 00:10 | 38 | 50 | [13 empty] | ONLY IN NEW |  |  | Hanya NEW
6103.333 | Weld | Longitudinal weld pipe | 5390 | 12.176 |  | 9.3 | 08:58 | [7 empty] | -4.227 | [7 empty] | MATCHED |  |  | NEW terbatas | 6107.56 | Weld |  | 5370 | 12.19 |  | 9.34
6113.735 | Metal Loss | MFG | 5390 | 12.176 | 10.402 | 9.3 | 01:38 | 15 | 163 | 11 | External | 0.703 | 105.2 | [9 empty] | ONLY IN NEW |  |  | Hanya NEW
6115.509 | Weld | Longitudinal weld pipe | 5400 | 12.18 |  | 9.3 | 03:18 | [7 empty] | -4.241 | [7 empty] | MATCHED |  |  | NEW terbatas | 6119.75 | Weld |  | 5380 | 12.16 |  | 9.34
6127.611 | Metal Loss | CLUSTER corrosion | 5400 | 12.18 | 12.102 | 9.3 | 04:24 | 45 | 57 | 10 | External | 0.71 | 104.2 | adj. to GW | [8 empty] | ONLY IN NEW |  |  | Hanya NEW
6127.689 | Weld | Longitudinal weld pipe | 5410 | 12.089 |  | 9.3 | 00:22 | [7 empty] | -4.221 | [7 empty] | MATCHED |  |  | NEW terbatas | 6131.91 | Weld |  | 5390 | 12.12 |  | 9.34
6131.031 | Metal Loss | Corrosion | 5410 | 12.089 | 3.342 | 9.3 | 04:00 | 8 | 28 | 6 | External | [11 empty] | ONLY IN NEW |  |  | Hanya NEW
6133.274 | Metal Loss | Corrosion | 5410 | 12.089 | 5.585 | 9.3 | 05:38 | 11 | 50 | 6 | External | [11 empty] | ONLY IN NEW |  |  | Hanya NEW
6133.332 | Metal Loss | Corrosion | 5410 | 12.089 | 5.643 | 9.3 | 05:42 | 7 | 35 | 10 | External | 0.702 | 105.4 | [9 empty] | ONLY IN NEW |  |  | Hanya NEW
6134.368 | Metal Loss | Corrosion | 5410 | 12.089 | 6.679 | 9.3 | 03:38 | 6 | 21 | 6 | External | [11 empty] | ONLY IN NEW |  |  | Hanya NEW
6136.706 | Metal Loss | Corrosion | 5410 | 12.089 | 9.017 | 9.3 | 04:44 | 8 | 28 | 8 | External | [11 empty] | ONLY IN NEW |  |  | Hanya NEW
6137.143 | Metal Loss | Corrosion | 5410 | 12.089 | 9.454 | 9.3 | 08:02 | 11 | 43 | 6 | External | [11 empty] | ONLY IN NEW |  |  | Hanya NEW
6137.366 | Metal Loss | Corrosion | 5410 | 12.089 | 9.677 | 9.3 | 04:44 | 13 | 64 | 6 | External | [11 empty] | ONLY IN NEW |  |  | Hanya NEW
6139.778 | Weld | Longitudinal weld pipe | 5420 | 12.199 |  | 9.3 | 03:56 | [7 empty] | -4.252 | [7 empty] | MATCHED |  |  | NEW terbatas | 6144.03 | Weld |  | 5400 | 12.21 |  | 9.34
6151.977 | Weld | Longitudinal weld pipe | 5430 | 12.26 |  | 9.3 | 08:10 | [7 empty] | -4.253 | [7 empty] | MATCHED |  |  | NEW terbatas | 6156.23 | Weld |  | 5410 | 12.27 |  | 9.34
6163.282 | Metal Loss | Corrosion | 5430 | 12.26 | 11.305 | 9.3 | 05:02 | 7 | 43 | 6 | External | [11 empty] | ONLY IN NEW |  |  | Hanya NEW
6163.319 | Metal Loss | Corrosion | 5430 | 12.26 | 11.342 | 9.3 | 05:18 | 7 | 43 | 9 | External | [11 empty] | ONLY IN NEW |  |  | Hanya NEW
6164.237 | Weld | Longitudinal weld pipe | 5440 | 12.234 |  | 9.3 | 02:30 | [7 empty] | -4.273 | [7 empty] | MATCHED |  |  | NEW terbatas | 6168.51 | Weld |  | 5420 | 12.21 |  | 9.34
6164.799 | Metal Loss | Corrosion | 5440 | 12.234 | 0.562 | 9.3 | 04:42 | 11 | 57 | 8 | External | [11 empty] | ONLY IN NEW |  |  | Hanya NEW
6176.471 | Weld | Longitudinal weld pipe | 5450 | 12.209 |  | 9.3 | 08:28 | [7 empty] | -4.249 | [7 empty] | MATCHED |  |  | NEW terbatas | 6180.72 | Weld |  | 5430 | 12.18 |  | 9.34
6176.677 | Metal Loss | Corrosion | 5450 | 12.209 | 0.206 | 9.3 | 05:20 | 9 | 35 | 6 | External | [11 empty] | ONLY IN NEW |  |  | Hanya NEW
6188.68 | Weld | Longitudinal weld pipe | 5460 | 12.263 |  | 9.3 | 04:26 | [7 empty] | -4.22 | [7 empty] | MATCHED |  |  | NEW terbatas | 6192.9 | Weld |  | 5440 | 12.2 |  | 9.34
6188.885 | Metal Loss | Corrosion | 5460 | 12.263 | 0.205 | 9.3 | 05:34 | 12 | 57 | 6 | External | [11 empty] | ONLY IN NEW |  |  | Hanya NEW
6189.643 | Metal Loss | Corrosion | 5460 | 12.263 | 0.963 | 9.3 | 04:34 | 10 | 43 | 6 | External | [11 empty] | ONLY IN NEW |  |  | Hanya NEW
6190.144 | Metal Loss | Corrosion | 5460 | 12.263 | 1.464 | 9.3 | 04:32 | 14 | 71 | 7 | External | [11 empty] | ONLY IN NEW |  |  | Hanya NEW
6190.295 | Metal Loss | Corrosion | 5460 | 12.263 | 1.615 | 9.3 | 05:10 | 7 | 28 | 6 | External | [11 empty] | ONLY IN NEW |  |  | Hanya NEW
6200.943 | Weld | Longitudinal weld pipe | 5470 | 5.067 |  | 9.3 | 08:06 | [7 empty] | -4.157 | [7 empty] | MATCHED |  |  | NEW terbatas | 6205.1 | Weld |  | 5450 | 5.03 |  | 9.34
6203.773 | Metal Loss | Corrosion | 5470 | 5.067 | 2.83 | 9.3 | 06:36 | 13 | 50 | 6 | External | [11 empty] | ONLY IN NEW |  |  | Hanya NEW
6206.01 | Weld | Longitudinal weld pipe | 5480 | 12.278 |  | 9.3 | 04:18 | [7 empty] | -4.13 | [7 empty] | MATCHED |  |  | NEW terbatas | 6210.14 | Weld |  | 5460 | 12.23 |  | 9.34
6209.546 | Bend |  | 5480 | 12.278 | 3.536 | 9.3 | 03:00 | 5248 | [5 empty] | right | [8 empty] | ONLY IN NEW |  |  | Hanya NEW
6218.288 | Weld | Longitudinal weld pipe | 5490 | 12.191 |  | 9.3 | 08:58 | [7 empty] | -4.082 | [7 empty] | MATCHED |  |  | NEW terbatas | 6222.37 | Weld |  | 5470 | 12.15 |  | 9.34
6230.479 | Weld | Longitudinal weld pipe | 5500 | 12.199 |  | 9.3 | 11:22 | [7 empty] | -4.041 | [7 empty] | MATCHED |  |  | NEW terbatas | 6234.52 | Weld |  | 5480 | 12.18 |  | 9.34
6242.678 | Weld | Longitudinal weld pipe | 5510 | 12.217 |  | 9.3 | 05:22 | [7 empty] | -4.022 | [7 empty] | MATCHED |  |  | NEW terbatas | 6246.7 | Weld |  | 5490 | 12.18 |  | 9.34
6254.895 | Weld | Longitudinal weld pipe | 5520 | 12.254 |  | 9.3 | 11:48 | [7 empty] | -3.985 | [7 empty] | MATCHED |  |  | NEW terbatas | 6258.88 | Weld |  | 5500 | 12.29 |  | 9.34
6258.773 | Bend |  | 5520 | 12.254 | 3.878 | 9.3 | 03:00 | 4417 | [5 empty] | right | [8 empty] | ONLY IN NEW |  |  | Hanya NEW
6267.149 | Weld | Longitudinal weld pipe | 5530 | 6.567 |  | 9.3 | 08:46 | [7 empty] | -4.021 | [7 empty] | MATCHED |  |  | NEW terbatas | 6271.17 | Weld |  | 5510 | 6.57 |  | 9.34
6273.716 | Weld | Longitudinal weld pipe | 5540 | 12.195 |  | 9.3 | 05:34 | [7 empty] | -4.024 | [7 empty] | MATCHED |  |  | NEW terbatas | 6277.74 | Weld |  | 5520 | 12.19 |  | 9.34
6285.911 | Weld | Longitudinal weld pipe | 5550 | 12.168 |  | 9.3 | 09:34 | [7 empty] | -4.029 | [7 empty] | MATCHED |  |  | NEW terbatas | 6289.94 | Weld |  | 5530 | 12.21 |  | 9.34
6298.079 | Weld | Longitudinal weld pipe | 5560 | 12.161 |  | 9.3 | 03:24 | [7 empty] | -4.071 | [7 empty] | MATCHED |  |  | NEW terbatas | 6302.15 | Weld |  | 5540 | 12.18 |  | 9.34
6310.24 | Weld | Longitudinal weld pipe | 5570 | 12.184 |  | 9.3 | 07:52 | [7 empty] | -4.08 | [7 empty] | MATCHED |  |  | NEW terbatas | 6314.32 | Weld |  | 5550 | 12.15 |  | 9.34
6322.424 | Weld | Longitudinal weld pipe | 5580 | 11.206 |  | 9.3 | 04:56 | [7 empty] | -4.046 | [7 empty] | MATCHED |  |  | NEW terbatas | 6326.47 | Weld |  | 5560 | 11.18 |  | 9.34
6322.929 | Metal Loss | Corrosion | 5580 | 11.206 | 0.505 | 9.3 | 04:40 | 6 | 14 | 6 | Internal | [11 empty] | ONLY IN NEW |  |  | Hanya NEW
6333.63 | Weld | Longitudinal weld pipe | 5590 | 11.204 |  | 9.3 | 00:22 | [7 empty] | -4.02 | [7 empty] | MATCHED |  |  | NEW terbatas | 6337.65 | Weld |  | 5570 | 11.2 |  | 9.34
6344.834 | Weld | Longitudinal weld pipe | 5600 | 12.217 |  | 9.3 | 08:28 | [7 empty] | -4.016 | [7 empty] | MATCHED |  |  | NEW terbatas | 6348.85 | Weld |  | 5580 | 12.22 |  | 9.34
6347.904 | Metal Loss | Corrosion | 5600 | 12.217 | 3.07 | 9.3 | 04:40 | 11 | 57 | 6 | External | [11 empty] | ONLY IN NEW |  |  | Hanya NEW
6347.989 | Metal Loss | Corrosion | 5600 | 12.217 | 3.155 | 9.3 | 04:44 | 14 | 78 | 8 | External | [11 empty] | ONLY IN NEW |  |  | Hanya NEW
6357.051 | Weld | Longitudinal weld pipe | 5610 | 4.872 |  | 9.3 | 10:16 | [7 empty] | -4.019 | [7 empty] | MATCHED |  |  | NEW terbatas | 6361.07 | Weld |  | 5590 | 4.87 |  | 9.34
6361.923 | Weld | Longitudinal weld pipe | 5620 | 12.163 |  | 9.3 | 03:58 | [7 empty] | -4.027 | [7 empty] | MATCHED |  |  | NEW terbatas | 6365.95 | Weld |  | 5600 | 12.15 |  | 9.34
6366.367 | Bend |  | 5620 | 12.163 | 4.444 | 9.3 | 03:00 | 2933 | [5 empty] | right | [8 empty] | ONLY IN NEW |  |  | Hanya NEW
6374.086 | Weld | Longitudinal weld pipe | 5630 | 7.207 |  | 9.3 | 00:52 | [7 empty] | -4.014 | [7 empty] | MATCHED |  |  | NEW terbatas | 6378.1 | Weld |  | 5610 | 7.15 |  | 9.34
6379.733 | Metal Loss | Corrosion | 5630 | 7.207 | 5.647 | 9.3 | 06:14 | 11 | 85 | 7 | External | [11 empty] | ONLY IN NEW |  |  | Hanya NEW
6379.849 | Metal Loss | Corrosion | 5630 | 7.207 | 5.763 | 9.3 | 06:18 | 6 | 64 | 9 | External | [11 empty] | ONLY IN NEW |  |  | Hanya NEW
6381.293 | Weld | Longitudinal weld pipe | 5640 | 12.197 |  | 9.3 | 04:54 | [7 empty] | -3.957 | [7 empty] | MATCHED |  |  | NEW terbatas | 6385.25 | Weld |  | 5620 | 12.16 |  | 9.34
6393.49 | Weld | Longitudinal weld pipe | 5650 | 12.2 |  | 9.3 | 07:36 | [7 empty] | -3.92 | [7 empty] | MATCHED |  |  | NEW terbatas | 6397.41 | Weld |  | 5630 | 12.17 |  | 9.34
6405.69 | Weld | Longitudinal weld pipe | 5660 | 12.263 |  | 9.3 | 12:00 | [7 empty] | -3.9 | [7 empty] | MATCHED |  |  | NEW terbatas | 6409.59 | Weld |  | 5640 | 12.25 |  | 9.34
6416.021 | Metal Loss | Corrosion | 5660 | 12.263 | 10.331 | 9.3 | 11:50 | 11 | 28 | 6 | External |  |  | adj. to LW | [8 empty] | ONLY IN NEW |  |  | Hanya NEW
6417.953 | Weld | Longitudinal weld pipe | 5670 | 12.164 |  | 9.3 | 01:32 | [7 empty] | -3.877 | [7 empty] | MATCHED |  |  | NEW terbatas | 6421.83 | Weld |  | 5650 | 12.17 |  | 9.34
6418.325 | Metal Loss | Corrosion | 5670 | 12.164 | 0.372 | 9.3 | 09:52 | 14 | 71 | 6 | Internal | [11 empty] | ONLY IN NEW |  |  | Hanya NEW
6429.667 | Metal Loss | Corrosion | 5670 | 12.164 | 11.714 | 9.3 | 01:00 | 25 | 64 | 7 | External |  |  | adj. to LW | [8 empty] | ONLY IN NEW |  |  | Hanya NEW
6430.117 | Weld | Longitudinal weld pipe | 5680 | 12.076 |  | 9.3 | 06:24 | [7 empty] | -3.883 | [7 empty] | MATCHED |  |  | NEW terbatas | 6434 | Weld |  | 5660 | 12.03 |  | 9.34
6437.913 | Metal Loss | Close To | 5680 | 12.076 | 7.796 | 9.3 | 09:54 | 28 | 35 | [13 empty] | ONLY IN NEW |  |  | Hanya NEW
6440.785 | Metal Loss | Corrosion | 5680 | 12.076 | 10.668 | 9.3 | 03:28 | 6 | 28 | 9 | External | [11 empty] | ONLY IN NEW |  |  | Hanya NEW
6442.193 | Weld | Longitudinal weld pipe | 5690 | 12.197 |  | 9.3 | 03:50 | [7 empty] | -3.837 | [7 empty] | MATCHED |  |  | NEW terbatas | 6446.03 | Weld |  | 5670 | 12.19 |  | 9.34
6443.083 | Metal Loss | MFG | 5690 | 12.197 | 0.89 | 9.3 | 09:54 | 24 | 262 | 7 | External | [11 empty] | ONLY IN NEW |  |  | Hanya NEW
6446.509 | Metal Loss | Corrosion | 5690 | 12.197 | 4.316 | 9.3 | 07:16 | 7 | 43 | 7 | External | [11 empty] | ONLY IN NEW |  |  | Hanya NEW
6454.39 | Weld | Longitudinal weld pipe | 5700 | 12.184 |  | 9.3 | 02:36 | [7 empty] | -3.83 | [7 empty] | MATCHED |  |  | NEW terbatas | 6458.22 | Weld |  | 5680 | 12.22 |  | 9.34
6457.43 | Metal Loss | Corrosion | 5700 | 12.184 | 3.04 | 9.3 | 01:08 | 6 | 21 | 6 | Internal | [11 empty] | ONLY IN NEW |  |  | Hanya NEW
6461.411 | Metal Loss | Corrosion | 5700 | 12.184 | 7.021 | 9.3 | 11:46 | 7 | 21 | 6 | Internal | [11 empty] | ONLY IN NEW |  |  | Hanya NEW
6463.257 | Metal Loss | Corrosion | 5700 | 12.184 | 8.867 | 9.3 | 00:54 | 10 | 28 | 6 | Internal | [11 empty] | ONLY IN NEW |  |  | Hanya NEW
6466.574 | Weld | Longitudinal weld pipe | 5710 | 12.235 |  | 9.3 | 07:10 | [7 empty] | -3.866 | [7 empty] | MATCHED |  |  | NEW terbatas | 6470.44 | Weld |  | 5690 | 12.24 |  | 9.34
6478.809 | Weld | Longitudinal weld pipe | 5720 | 12.309 |  | 9.3 | 03:30 | [7 empty] | -3.871 | [7 empty] | MATCHED |  |  | NEW terbatas | 6482.68 | Weld |  | 5700 | 12.29 |  | 9.34
6478.994 | Metal Loss | Corrosion | 5720 | 12.309 | 0.185 | 9.3 | 03:26 | 7 | 43 | 15 | External | 0.702 | 105.4 | [9 empty] | ONLY IN NEW |  |  | Hanya NEW
6479.269 | Metal Loss | Corrosion | 5720 | 12.309 | 0.46 | 9.3 | 03:22 | 11 | 43 | 15 | External | 0.703 | 105.3 |  | -3.871 | 0.92 | YES | 4 | 1 | -1 | 25 | no | MATCHED |  |  | Lengkap | 6483.14 | Metal Loss | Corrosion |  |  | -0.46 |  | 03:14 | 12 | 18 | 14 | External | 0.83 |  | FUIN
6479.545 | Metal Loss | Corrosion | 5720 | 12.309 | 0.736 | 9.3 | 02:36 | 18 | 135 | 7 | External | [11 empty] | ONLY IN NEW |  |  | Hanya NEW
6479.684 | Metal Loss | Corrosion | 5720 | 12.309 | 0.875 | 9.3 | 02:00 | 7 | 43 | 13 | External | 0.702 | 105.4 | [9 empty] | ONLY IN NEW |  |  | Hanya NEW
6479.813 | Metal Loss | Corrosion | 5720 | 12.309 | 1.004 | 9.3 | 01:58 | 9 | 78 | 8 | External | [11 empty] | ONLY IN NEW |  |  | Hanya NEW
6491.118 | Weld | Longitudinal weld pipe | 5730 | 12.145 |  | 9.3 | 01:26 | [7 empty] | -3.842 | [7 empty] | MATCHED |  |  | NEW terbatas | 6494.96 | Weld |  | 5710 | 12.12 |  | 9.34
6503.263 | Weld | Longitudinal weld pipe | 5740 | 12.297 |  | 9.3 | 11:30 | [7 empty] | -3.817 | [7 empty] | MATCHED |  |  | NEW terbatas | 6507.08 | Weld |  | 5720 | 12.25 |  | 9.34
6504.816 | Metal Loss | Corrosion | 5740 | 12.297 | 1.553 | 9.3 | 07:32 | 12 | 64 | 7 | External | [11 empty] | ONLY IN NEW |  |  | Hanya NEW
6507.496 | Metal Loss | Corrosion | 5740 | 12.297 | 4.233 | 9.3 | 05:08 | 12 | 71 | 6 | External | [11 empty] | ONLY IN NEW |  |  | Hanya NEW
6515.56 | Weld | Longitudinal weld pipe | 5750 | 11.189 |  | 9.3 | 09:06 | [7 empty] | -3.78 | [7 empty] | MATCHED |  |  | NEW terbatas | 6519.34 | Weld |  | 5730 | 11.18 |  | 9.34
6526.685 | Marker | AGM | 5750 | 11.189 | 11.125 | 9.3 | [7 empty] | KM 6500 | -2.885 | [7 empty] | MATCHED |  |  | NEW terbatas | 6529.57 | Marker | [12 empty] | AGM15 - PKM 6+500
6526.749 | Weld | Longitudinal weld pipe | 5760 | 12.217 |  | 9.3 | 11:16 | [7 empty] | -3.761 | [7 empty] | MATCHED |  |  | NEW terbatas | 6530.51 | Weld |  | 5740 | 12.22 |  | 9.34
6538.966 | Weld | Longitudinal weld pipe | 5770 | 12.22 |  | 9.3 | 09:02 | [7 empty] | -3.764 | [7 empty] | MATCHED |  |  | NEW terbatas | 6542.73 | Weld |  | 5750 | 12.25 |  | 9.34
6551.186 | Weld | Longitudinal weld pipe | 5780 | 12.247 |  | 9.3 | 07:34 | [7 empty] | -3.794 | [7 empty] | MATCHED |  |  | NEW terbatas | 6554.98 | Weld |  | 5760 | 12.2 |  | 9.34
6558.479 | Metal Loss | Corrosion | 5780 | 12.247 | 7.293 | 9.3 | 04:22 | 7 | 28 | 6 | External | [11 empty] | ONLY IN NEW |  |  | Hanya NEW
6563.433 | Weld | Longitudinal weld pipe | 5790 | 12.158 |  | 9.3 | 02:30 | [7 empty] | -3.747 | [7 empty] | MATCHED |  |  | NEW terbatas | 6567.18 | Weld |  | 5770 | 12.14 |  | 9.34
6575.591 | Weld | Longitudinal weld pipe | 5800 | 12.261 |  | 9.3 | 00:42 | [7 empty] | -3.739 | [7 empty] | MATCHED |  |  | NEW terbatas | 6579.33 | Weld |  | 5780 | 12.24 |  | 9.34
6576.976 | Metal Loss | Corrosion | 5800 | 12.261 | 1.385 | 9.3 | 07:10 | 8 | 57 | 6 | External | [11 empty] | ONLY IN NEW |  |  | Hanya NEW
6576.998 | Metal Loss | Corrosion | 5800 | 12.261 | 1.407 | 9.3 | 05:50 | 13 | 57 | 6 | External | [11 empty] | ONLY IN NEW |  |  | Hanya NEW
6577.42 | Metal Loss | Corrosion | 5800 | 12.261 | 1.829 | 9.3 | 07:32 | 10 | 50 | 6 | External | [11 empty] | ONLY IN NEW |  |  | Hanya NEW
6587.852 | Weld | Longitudinal weld pipe | 5810 | 10.945 |  | 9.3 | 09:30 | [7 empty] | -3.718 | [7 empty] | MATCHED |  |  | NEW terbatas | 6591.57 | Weld |  | 5790 | 12.21 |  | 9.34
6589.91 | Metal Loss | Corrosion | 5810 | 10.945 | 2.058 | 9.3 | 09:34 | 9 | 35 | 7 | Internal | [11 empty] | ONLY IN NEW |  |  | Hanya NEW
6595.775 | Bend |  | 5810 | 10.945 | 7.923 | 9.3 | 03:00 | 2332 | [5 empty] | right | [8 empty] | ONLY IN NEW |  |  | Hanya NEW
6596.891 | Metal Loss | Corrosion | 5810 | 10.945 | 9.039 | 9.3 | 03:22 | 17 | 71 | 8 | External |  |  |  | -3.719 | 18.089 | YES | 0.5 | -4 | -5 | 51 | no | MATCHED |  |  | Lengkap | 6600.61 | Metal Loss | Corrosion |  |  | -9.05 |  | 03:21 | 22 | 20 | 12 | External |  |  | FUIN
6597.548 | Metal Loss | Corrosion | 5810 | 10.945 | 9.696 | 9.3 | 10:34 | 12 | 35 | 8 | Internal | [11 empty] | ONLY IN NEW |  |  | Hanya NEW
6597.688 | Metal Loss | Corrosion | 5810 | 10.945 | 9.836 | 9.3 | 09:20 | 10 | 50 | 6 | Internal | [11 empty] | ONLY IN NEW |  |  | Hanya NEW
6598.012 | Metal Loss | Corrosion | 5810 | 10.945 | 10.16 | 9.3 | 09:18 | 9 | 35 | 7 | Internal | [11 empty] | ONLY IN NEW |  |  | Hanya NEW
6598.797 | Weld | Longitudinal weld pipe | 5820 | 2.262 |  | 9.3 | 10:04 | [15 empty] | ONLY IN NEW |  |  | Hanya NEW
6599.471 | Metal Loss | Corrosion | 5820 | 2.262 | 0.674 | 9.3 | 02:14 | 7 | 43 | 7 | Internal | [11 empty] | ONLY IN NEW |  |  | Hanya NEW
6600.225 | Metal Loss | Corrosion | 5820 | 2.262 | 1.428 | 9.3 | 05:00 | 7 | 35 | 8 | Internal | [11 empty] | ONLY IN NEW |  |  | Hanya NEW
6600.819 | Metal Loss | Corrosion | 5820 | 2.262 | 2.022 | 9.3 | 02:08 | 6 | 28 | 6 | Internal | [11 empty] | ONLY IN NEW |  |  | Hanya NEW
6600.877 | Metal Loss | CLUSTER corrosion | 5820 | 2.262 | 2.08 | 9.3 | 05:16 | 42 | 28 | 8 | External |  |  |  | -2.753 | 14.14 | YES | 0.5 | -19 | 30 | -2 | no | MATCHED |  |  | Lengkap | 6603.63 | Metal Loss | Corrosion |  |  | -12.06 |  | 05:17 | 12 | 30 | 27 | External | 0.83 |  | FUIN
[23 empty] | ONLY IN OLD |  |  | Hanya OLD | 6603.64 | Metal Loss | Corrosion |  |  | -12.07 |  | 05:57 | 12 | 31 | 15 | External | 0.83 |  | FUIN
[23 empty] | ONLY IN OLD |  |  | Hanya OLD | 6603.78 | Weld |  | 5800 | 10.99 |  | 9.34
6601.059 | Weld | Longitudinal weld pipe | 5830 | 10.01 |  | 9.3 | 06:50 | [15 empty] | ONLY IN NEW |  |  | Hanya NEW
6611.069 | Weld | Longitudinal weld pipe | 5840 | 12.251 |  | 9.3 | 06:30 | [7 empty] | -3.701 | [7 empty] | MATCHED |  |  | NEW terbatas | 6614.77 | Weld |  | 5810 | 12.25 |  | 9.34
6623.32 | Weld | Longitudinal weld pipe | 5850 | 12.262 |  | 9.3 | 11:34 | [7 empty] | -3.7 | [7 empty] | MATCHED |  |  | NEW terbatas | 6627.02 | Weld |  | 5820 | 12.24 |  | 9.34
6635.582 | Weld | Longitudinal weld pipe | 5860 | 12.184 |  | 9.3 | 03:18 | [7 empty] | -3.688 | [7 empty] | MATCHED |  |  | NEW terbatas | 6639.27 | Weld |  | 5830 | 12.17 |  | 9.34
6638.804 | Metal Loss | Corrosion | 5860 | 12.184 | 3.222 | 9.3 | 07:02 | 8 | 43 | 7 | External | [11 empty] | ONLY IN NEW |  |  | Hanya NEW
6639.752 | Metal Loss | Corrosion | 5860 | 12.184 | 4.17 | 9.3 | 07:22 | 10 | 50 | 7 | External | [11 empty] | ONLY IN NEW |  |  | Hanya NEW
6647.766 | Weld | Longitudinal weld pipe | 5870 | 12.198 |  | 9.3 | 11:02 | [7 empty] | -3.674 | [7 empty] | MATCHED |  |  | NEW terbatas | 6651.44 | Weld |  | 5840 | 12.17 |  | 9.34
6651.399 | Metal Loss | Corrosion | 5870 | 12.198 | 3.633 | 9.3 | 03:04 | 10 | 35 | 7 | External | [11 empty] | ONLY IN NEW |  |  | Hanya NEW
6659.964 | Weld | Longitudinal weld pipe | 5880 | 12.192 |  | 9.3 | 11:18 | [7 empty] | -3.646 | [7 empty] | MATCHED |  |  | NEW terbatas | 6663.61 | Weld |  | 5850 | 12.18 |  | 9.34
6672.156 | Weld | Longitudinal weld pipe | 5890 | 12.216 |  | 9.3 | 10:02 | [7 empty] | -3.634 | [7 empty] | MATCHED |  |  | NEW terbatas | 6675.79 | Weld |  | 5860 | 12.18 |  | 9.34
6684.372 | Weld | Longitudinal weld pipe | 5900 | 12.176 |  | 9.3 | 01:30 | [7 empty] | -3.598 | [7 empty] | MATCHED |  |  | NEW terbatas | 6687.97 | Weld |  | 5870 | 12.17 |  | 9.34
6689.635 | Metal Loss | Close To | 5900 | 12.176 | 5.263 | 9.3 | 10:04 | 27 | 43 | [13 empty] | ONLY IN NEW |  |  | Hanya NEW
6696.548 | Weld | Longitudinal weld pipe | 5910 | 12.188 |  | 9.3 | 03:52 | [7 empty] | -3.592 | [7 empty] | MATCHED |  |  | NEW terbatas | 6700.14 | Weld |  | 5880 | 12.16 |  | 9.34
6697.196 | Metal Loss | Close To | 5910 | 12.188 | 0.648 | 9.3 | 09:54 | 30 | 43 | [13 empty] | ONLY IN NEW |  |  | Hanya NEW
6708.736 | Weld | Longitudinal weld pipe | 5920 | 12.213 |  | 9.3 | 11:38 | [7 empty] | -3.564 | [7 empty] | MATCHED |  |  | NEW terbatas | 6712.3 | Weld |  | 5890 | 12.19 |  | 9.34
6720.949 | Weld | Longitudinal weld pipe | 5930 | 12.189 |  | 9.3 | 04:38 | [7 empty] | -3.541 | [7 empty] | MATCHED |  |  | NEW terbatas | 6724.49 | Weld |  | 5900 | 12.17 |  | 9.34
6733.138 | Weld | Longitudinal weld pipe | 5940 | 12.263 |  | 9.3 | 07:02 | [7 empty] | -3.512 | [7 empty] | MATCHED |  |  | NEW terbatas | 6736.65 | Weld |  | 5910 | 12.25 |  | 9.34
6745.401 | Weld | Longitudinal weld pipe | 5950 | 12.23 |  | 9.3 | 08:18 | [7 empty] | -3.499 | [7 empty] | MATCHED |  |  | NEW terbatas | 6748.9 | Weld |  | 5920 | 12.19 |  | 9.34
6750.3 | Bend |  | 5950 | 12.23 | 4.899 | 9.3 | 09:00 | 3469 | [5 empty] | left | [8 empty] | ONLY IN NEW |  |  | Hanya NEW
6757.631 | Weld | Longitudinal weld pipe | 5960 | 10.332 |  | 9.3 | 10:48 | [7 empty] | -3.469 | [7 empty] | MATCHED |  |  | NEW terbatas | 6761.1 | Weld |  | 5930 | 10.28 |  | 9.34
6760.622 | Metal Loss | Corrosion | 5960 | 10.332 | 2.991 | 9.3 | 09:52 | 20 | 43 | 13 | External | 0.705 | 105 |  | -3.448 | 5.961 | YES | 1 | 2 | 2 | 18 | no | MATCHED |  |  | Lengkap | 6764.07 | Metal Loss | Corrosion |  |  | -2.97 |  | 09:50 | 18 | 25 | 11 | External |  |  | FUIN
6767.963 | Weld | Longitudinal weld pipe | 5970 | 12.172 |  | 9.3 | 03:40 | [7 empty] | -3.417 | [7 empty] | MATCHED |  |  | NEW terbatas | 6771.38 | Weld |  | 5940 | 12.15 |  | 9.34
6768.984 | Metal Loss | Corrosion | 5970 | 12.172 | 1.021 | 9.3 | 08:04 | 8 | 43 | 8 | External | [11 empty] | ONLY IN NEW |  |  | Hanya NEW
6774.347 | Metal Loss | Corrosion | 5970 | 12.172 | 6.384 | 9.3 | 06:50 | 8 | 43 | 6 | External | [11 empty] | ONLY IN NEW |  |  | Hanya NEW
6774.368 | Metal Loss | Corrosion | 5970 | 12.172 | 6.405 | 9.3 | 08:58 | 6 | 21 | 6 | External | [11 empty] | ONLY IN NEW |  |  | Hanya NEW
6774.616 | Metal Loss | Corrosion | 5970 | 12.172 | 6.653 | 9.3 | 07:46 | 6 | 28 | 6 | External | [11 empty] | ONLY IN NEW |  |  | Hanya NEW
6780.135 | Weld | Longitudinal weld pipe | 5980 | 12.185 |  | 9.3 | 05:48 | [7 empty] | -3.395 | [7 empty] | MATCHED |  |  | NEW terbatas | 6783.53 | Weld |  | 5950 | 12.18 |  | 9.34
6781.166 | Metal Loss | Corrosion | 5980 | 12.185 | 1.031 | 9.3 | 04:42 | 7 | 57 | 6 | External | [11 empty] | ONLY IN NEW |  |  | Hanya NEW
6787.996 | Metal Loss | Corrosion | 5980 | 12.185 | 7.861 | 9.3 | 07:24 | 6 | 43 | 6 | External | [11 empty] | ONLY IN NEW |  |  | Hanya NEW
6792.32 | Weld | Longitudinal weld pipe | 5990 | 12.227 |  | 9.3 | [8 empty] | -3.39 | [7 empty] | MATCHED |  |  | NEW terbatas | 6795.71 | Weld |  | 5960 | 12.2 |  | 9.34
6797.885 | Metal Loss | Corrosion | 5990 | 12.227 | 5.565 | 9.3 | 04:00 | 14 | 50 | 7 | External | [11 empty] | ONLY IN NEW |  |  | Hanya NEW
6804.547 | Weld | Longitudinal weld pipe | 6000 | 1.497 |  | 9.3 | 10:14 | [7 empty] | -3.353 | [7 empty] | MATCHED |  |  | NEW terbatas | 6807.9 | Weld |  | 5970 | 1.48 |  | 9.34
6805.033 | Metal Loss | Corrosion | 6000 | 1.497 | 0.486 | 9.3 | 08:16 | 10 | 43 | 7 | External | [11 empty] | ONLY IN NEW |  |  | Hanya NEW
6806.044 | Weld | Longitudinal weld pipe | 6010 | 12.228 |  | 9.3 | 08:10 | [7 empty] | -3.336 | [7 empty] | MATCHED |  |  | NEW terbatas | 6809.38 | Weld |  | 5980 | 12.2 |  | 9.34
6816.243 | Metal Loss | Corrosion | 6010 | 12.228 | 10.199 | 9.3 | 08:24 | 7 | 21 | 7 | Internal | [11 empty] | ONLY IN NEW |  |  | Hanya NEW
6816.299 | Metal Loss | Corrosion | 6010 | 12.228 | 10.255 | 9.3 | 05:42 | 13 | 71 | 8 | External | [11 empty] | ONLY IN NEW |  |  | Hanya NEW
6817.04 | Metal Loss | Corrosion | 6010 | 12.228 | 10.996 | 9.3 | 08:16 | 9 | 35 | 7 | Internal | [11 empty] | ONLY IN NEW |  |  | Hanya NEW
6817.398 | Metal Loss | Corrosion | 6010 | 12.228 | 11.354 | 9.3 | 08:10 | 11 | 50 | 7 | Internal | [11 empty] | ONLY IN NEW |  |  | Hanya NEW
6817.458 | Metal Loss | Corrosion | 6010 | 12.228 | 11.414 | 9.3 | 07:42 | 12 | 71 | 7 | Internal | [11 empty] | ONLY IN NEW |  |  | Hanya NEW
6818.272 | Weld | Longitudinal weld pipe | 6020 | 9.907 |  | 9.3 | 10:48 | [7 empty] | -3.308 | [7 empty] | MATCHED |  |  | NEW terbatas | 6821.58 | Weld |  | 5990 | 9.85 |  | 9.34
6828.179 | Weld | Longitudinal weld pipe | 6030 | 12.206 |  | 9.3 | [8 empty] | -3.251 | [7 empty] | MATCHED |  |  | NEW terbatas | 6831.43 | Weld |  | 6000 | 12.21 |  | 9.34
6830.957 | Metal Loss | Corrosion | 6030 | 12.206 | 2.778 | 9.3 | 05:42 | 14 | 78 | 7 | External | [11 empty] | ONLY IN NEW |  |  | Hanya NEW
6832.057 | Metal Loss | Corrosion | 6030 | 12.206 | 3.878 | 9.3 | 07:42 | 10 | 85 | 7 | External | [11 empty] | ONLY IN NEW |  |  | Hanya NEW
6832.142 | Metal Loss | Corrosion | 6030 | 12.206 | 3.963 | 9.3 | 04:02 | 19 | 85 | 14 | External | 0.705 | 105 | [9 empty] | ONLY IN NEW |  |  | Hanya NEW
6833.531 | Metal Loss | CLUSTER corrosion | 6030 | 12.206 | 5.352 | 9.3 | 05:28 | 23 | 64 | 9 | External | [11 empty] | ONLY IN NEW |  |  | Hanya NEW
6833.554 | Metal Loss | CLUSTER corrosion | 6030 | 12.206 | 5.375 | 9.3 | 06:32 | 46 | 92 | 8 | External | [11 empty] | ONLY IN NEW |  |  | Hanya NEW
6833.827 | Metal Loss | Corrosion | 6030 | 12.206 | 5.648 | 9.3 | 05:54 | 7 | 28 | 6 | External | [11 empty] | ONLY IN NEW |  |  | Hanya NEW
6835.057 | Metal Loss | Corrosion | 6030 | 12.206 | 6.878 | 9.3 | 05:02 | 6 | 21 | 6 | External | [11 empty] | ONLY IN NEW |  |  | Hanya NEW
6837.941 | Metal Loss | Corrosion | 6030 | 12.206 | 9.762 | 9.3 | 05:34 | 16 | 18 | 10 | External | 0.703 | 105.2 |  | -3.249 | 19.522 | YES | 4.5 | 0 | 4 | 2 | no | MATCHED |  |  | Lengkap | 6841.19 | Metal Loss | Corrosion |  |  | -9.76 |  | 05:25 | 12 | 16 | 10 | External |  |  | FUIN
6838.069 | Metal Loss | Corrosion | 6030 | 12.206 | 9.89 | 9.3 | 05:50 | 9 | 78 | 6 | External | [11 empty] | ONLY IN NEW |  |  | Hanya NEW
6840.385 | Weld | Longitudinal weld pipe | 6040 | 12.262 |  | 9.3 | 10:32 | [7 empty] | -3.245 | [7 empty] | MATCHED |  |  | NEW terbatas | 6843.63 | Weld |  | 6010 | 12.28 |  | 9.34
6840.928 | Metal Loss | Corrosion | 6040 | 12.262 | 0.543 | 9.3 | 06:22 | 9 | 28 | 7 | External | [11 empty] | ONLY IN NEW |  |  | Hanya NEW
6841.854 | Metal Loss | Corrosion | 6040 | 12.262 | 1.469 | 9.3 | 07:30 | 11 | 57 | 7 | Internal | [11 empty] | ONLY IN NEW |  |  | Hanya NEW
6841.989 | Metal Loss | Corrosion | 6040 | 12.262 | 1.604 | 9.3 | 07:30 | 15 | 78 | 7 | Internal | [11 empty] | ONLY IN NEW |  |  | Hanya NEW
6842.029 | Metal Loss | Corrosion | 6040 | 12.262 | 1.644 | 9.3 | 04:22 | 7 | 21 | 6 | External | [11 empty] | ONLY IN NEW |  |  | Hanya NEW
6842.144 | Metal Loss | Corrosion | 6040 | 12.262 | 1.759 | 9.3 | 07:26 | 13 | 43 | 6 | Internal | [11 empty] | ONLY IN NEW |  |  | Hanya NEW
6842.396 | Metal Loss | Corrosion | 6040 | 12.262 | 2.011 | 9.3 | 07:20 | 11 | 43 | 7 | Internal | [11 empty] | ONLY IN NEW |  |  | Hanya NEW
6842.585 | Metal Loss | Corrosion | 6040 | 12.262 | 2.2 | 9.3 | 08:04 | 6 | 21 | 6 | Internal | [11 empty] | ONLY IN NEW |  |  | Hanya NEW
6842.691 | Metal Loss | Corrosion | 6040 | 12.262 | 2.306 | 9.3 | 06:52 | 9 | 50 | 7 | Internal | [11 empty] | ONLY IN NEW |  |  | Hanya NEW
6843.919 | Metal Loss | Corrosion | 6040 | 12.262 | 3.534 | 9.3 | 08:22 | 8 | 43 | 10 | Internal | 0.702 | 105.4 | [9 empty] | ONLY IN NEW |  |  | Hanya NEW
6844.299 | Metal Loss | Corrosion | 6040 | 12.262 | 3.914 | 9.3 | 06:20 | 7 | 21 | 6 | Internal | [11 empty] | ONLY IN NEW |  |  | Hanya NEW
6844.666 | Metal Loss | Corrosion | 6040 | 12.262 | 4.281 | 9.3 | 06:34 | 11 | 35 | 7 | Internal | [11 empty] | ONLY IN NEW |  |  | Hanya NEW
6844.771 | Metal Loss | Corrosion | 6040 | 12.262 | 4.386 | 9.3 | 06:46 | 9 | 35 | 6 | Internal | [11 empty] | ONLY IN NEW |  |  | Hanya NEW
6844.958 | Metal Loss | Corrosion | 6040 | 12.262 | 4.573 | 9.3 | 06:50 | 11 | 35 | 6 | Internal | [11 empty] | ONLY IN NEW |  |  | Hanya NEW
6845.104 | Metal Loss | Corrosion | 6040 | 12.262 | 4.719 | 9.3 | 07:34 | 8 | 71 | 6 | Internal | [11 empty] | ONLY IN NEW |  |  | Hanya NEW
6845.108 | Metal Loss | Corrosion | 6040 | 12.262 | 4.723 | 9.3 | 05:58 | 17 | 106 | 7 | Internal | [11 empty] | ONLY IN NEW |  |  | Hanya NEW
6845.18 | Metal Loss | Corrosion | 6040 | 12.262 | 4.795 | 9.3 | 07:56 | 10 | 43 | 8 | Internal | [11 empty] | ONLY IN NEW |  |  | Hanya NEW
6845.219 | Metal Loss | Corrosion | 6040 | 12.262 | 4.834 | 9.3 | 05:48 | 7 | 21 | 6 | Internal | [11 empty] | ONLY IN NEW |  |  | Hanya NEW
6845.509 | Metal Loss | Corrosion | 6040 | 12.262 | 5.124 | 9.3 | 05:08 | 9 | 43 | 9 | External | [11 empty] | ONLY IN NEW |  |  | Hanya NEW
6845.51 | Metal Loss | Corrosion | 6040 | 12.262 | 5.125 | 9.3 | 06:24 | 16 | 71 | 7 | Internal | [11 empty] | ONLY IN NEW |  |  | Hanya NEW
6845.774 | Metal Loss | Corrosion | 6040 | 12.262 | 5.389 | 9.3 | 05:06 | 8 | 43 | 11 | External | 0.702 | 105.4 | [9 empty] | ONLY IN NEW |  |  | Hanya NEW
6845.81 | Metal Loss | Corrosion | 6040 | 12.262 | 5.425 | 9.3 | 08:54 | 9 | 35 | 6 | Internal | [11 empty] | ONLY IN NEW |  |  | Hanya NEW
6846.063 | Metal Loss | Corrosion | 6040 | 12.262 | 5.678 | 9.3 | 08:22 | 11 | 35 | 7 | Internal | [11 empty] | ONLY IN NEW |  |  | Hanya NEW
6846.287 | Metal Loss | Corrosion | 6040 | 12.262 | 5.902 | 9.3 | 06:08 | 11 | 57 | 8 | Internal | [11 empty] | ONLY IN NEW |  |  | Hanya NEW
6846.331 | Metal Loss | Corrosion | 6040 | 12.262 | 5.946 | 9.3 | 09:08 | 7 | 35 | 6 | Internal | [11 empty] | ONLY IN NEW |  |  | Hanya NEW
6846.597 | Metal Loss | Corrosion | 6040 | 12.262 | 6.212 | 9.3 | 08:28 | 9 | 35 | 6 | Internal | [11 empty] | ONLY IN NEW |  |  | Hanya NEW
6847.001 | Metal Loss | Corrosion | 6040 | 12.262 | 6.616 | 9.3 | 08:50 | 7 | 35 | 9 | Internal | [11 empty] | ONLY IN NEW |  |  | Hanya NEW
6847.304 | Metal Loss | Corrosion | 6040 | 12.262 | 6.919 | 9.3 | 07:00 | 7 | 28 | 6 | Internal | [11 empty] | ONLY IN NEW |  |  | Hanya NEW
6847.378 | Metal Loss | Corrosion | 6040 | 12.262 | 6.993 | 9.3 | 05:52 | 16 | 64 | 8 | Internal | [11 empty] | ONLY IN NEW |  |  | Hanya NEW
6847.481 | Metal Loss | Corrosion | 6040 | 12.262 | 7.096 | 9.3 | 06:24 | 11 | 28 | 6 | Internal | [11 empty] | ONLY IN NEW |  |  | Hanya NEW
6847.647 | Metal Loss | CLUSTER corrosion | 6040 | 12.262 | 7.262 | 9.3 | 06:14 | 15 | 149 | 7 | Internal | [11 empty] | ONLY IN NEW |  |  | Hanya NEW
6847.887 | Metal Loss | Corrosion | 6040 | 12.262 | 7.502 | 9.3 | 05:46 | 14 | 78 | 9 | Internal | [11 empty] | ONLY IN NEW |  |  | Hanya NEW
6848.121 | Metal Loss | Corrosion | 6040 | 12.262 | 7.736 | 9.3 | 06:28 | 23 | 121 | 7 | Internal | [11 empty] | ONLY IN NEW |  |  | Hanya NEW
6848.394 | Metal Loss | Corrosion | 6040 | 12.262 | 8.009 | 9.3 | 08:44 | 6 | 21 | 6 | Internal | [11 empty] | ONLY IN NEW |  |  | Hanya NEW
6848.599 | Metal Loss | Corrosion | 6040 | 12.262 | 8.214 | 9.3 | 08:18 | 13 | 57 | 6 | Internal | [11 empty] | ONLY IN NEW |  |  | Hanya NEW
6849.447 | Metal Loss | Corrosion | 6040 | 12.262 | 9.062 | 9.3 | 05:52 | 15 | 57 | 9 | Internal | [11 empty] | ONLY IN NEW |  |  | Hanya NEW
6850.824 | Metal Loss | Corrosion | 6040 | 12.262 | 10.439 | 9.3 | 05:58 | 14 | 50 | 7 | Internal | [11 empty] | ONLY IN NEW |  |  | Hanya NEW
6850.851 | Metal Loss | Corrosion | 6040 | 12.262 | 10.466 | 9.3 | 07:06 | 12 | 35 | 7 | Internal | [11 empty] | ONLY IN NEW |  |  | Hanya NEW
6851.083 | Metal Loss | Corrosion | 6040 | 12.262 | 10.698 | 9.3 | 07:00 | 6 | 28 | 9 | Internal | [11 empty] | ONLY IN NEW |  |  | Hanya NEW
6851.209 | Metal Loss | Corrosion | 6040 | 12.262 | 10.824 | 9.3 | 06:08 | 12 | 28 | 6 | Internal | [11 empty] | ONLY IN NEW |  |  | Hanya NEW
6851.259 | Metal Loss | Corrosion | 6040 | 12.262 | 10.874 | 9.3 | 06:36 | 8 | 57 | 6 | Internal | [11 empty] | ONLY IN NEW |  |  | Hanya NEW
6851.916 | Metal Loss | Corrosion | 6040 | 12.262 | 11.531 | 9.3 | 06:52 | 9 | 43 | 8 | Internal | [11 empty] | ONLY IN NEW |  |  | Hanya NEW
6851.989 | Metal Loss | Corrosion | 6040 | 12.262 | 11.604 | 9.3 | 07:00 | 9 | 21 | 7 | Internal | [11 empty] | ONLY IN NEW |  |  | Hanya NEW
6852.454 | Metal Loss | Corrosion | 6040 | 12.262 | 12.069 | 9.3 | 05:54 | 7 | 43 | 6 | Internal | [11 empty] | ONLY IN NEW |  |  | Hanya NEW
6852.647 | Weld | Longitudinal weld pipe | 6050 | 12.192 |  | 9.3 | 09:12 | [7 empty] | -3.263 | [7 empty] | MATCHED |  |  | NEW terbatas | 6855.91 | Weld |  | 6020 | 12.17 |  | 9.34
6864.839 | Weld | Longitudinal weld pipe | 6060 | 12.275 |  | 9.3 | 02:04 | [7 empty] | -3.241 | [7 empty] | MATCHED |  |  | NEW terbatas | 6868.08 | Weld |  | 6030 | 12.24 |  | 9.34
6864.956 | Metal Loss | Corrosion | 6060 | 12.275 | 0.117 | 9.3 | 06:52 | 7 | 43 | 9 | External | [11 empty] | ONLY IN NEW |  |  | Hanya NEW
6865.713 | Metal Loss | Corrosion | 6060 | 12.275 | 0.874 | 9.3 | 05:32 | 9 | 43 | 7 | External | [11 empty] | ONLY IN NEW |  |  | Hanya NEW
6867.552 | Metal Loss | Corrosion | 6060 | 12.275 | 2.713 | 9.3 | 04:36 | 12 | 57 | 6 | External | [11 empty] | ONLY IN NEW |  |  | Hanya NEW
6868.08 | Metal Loss | Corrosion | 6060 | 12.275 | 3.241 | 9.3 | 04:08 | 13 | 71 | 8 | External | [11 empty] | ONLY IN NEW |  |  | Hanya NEW
6868.081 | Metal Loss |  | 6060 | 12.275 | 3.242 | 9.3 | 00:24 | 53 | 50 | [5 empty] | -3.229 | 6.482 | YES | 3.5 |  | -23 | 28 |  | MATCHED |  |  | Lengkap | 6871.31 | Metal Loss | Milling |  |  | -3.24 |  | 12:17 | 76 | 22 |  | Internal
6868.133 | Metal Loss |  | 6060 | 12.275 | 3.294 | 9.3 | 04:52 | 39 | 99 | [5 empty] | -3.237 | 6.584 | YES | 6.5 |  | -7 | 40 |  | MATCHED |  |  | Lengkap | 6871.37 | Metal Loss | Milling |  |  | -3.29 |  | 04:39 | 46 | 59 |  | Internal
6868.139 | Metal Loss | Corrosion | 6060 | 12.275 | 3.3 | 9.3 | 00:40 | 13 | 28 | 9 | External | [11 empty] | ONLY IN NEW |  |  | Hanya NEW
6868.174 | Metal Loss | Corrosion | 6060 | 12.275 | 3.335 | 9.3 | 04:56 | 6 | 21 | 10 | External | 0.702 | 105.4 | [9 empty] | ONLY IN NEW |  |  | Hanya NEW
6868.224 | Metal Loss | Corrosion | 6060 | 12.275 | 3.385 | 9.3 | 04:48 | 6 | 35 | 9 | External | [11 empty] | ONLY IN NEW |  |  | Hanya NEW
6868.354 | Metal Loss | Corrosion | 6060 | 12.275 | 3.515 | 9.3 | 04:12 | 10 | 78 | 7 | External | [11 empty] | ONLY IN NEW |  |  | Hanya NEW
6869.055 | Metal Loss | Corrosion | 6060 | 12.275 | 4.216 | 9.3 | 04:04 | 15 | 64 | 7 | External | [11 empty] | ONLY IN NEW |  |  | Hanya NEW
6869.562 | Metal Loss | Corrosion | 6060 | 12.275 | 4.723 | 9.3 | 04:18 | 7 | 57 | 7 | External | [11 empty] | ONLY IN NEW |  |  | Hanya NEW
6870.551 | Metal Loss | Corrosion | 6060 | 12.275 | 5.712 | 9.3 | 07:48 | 6 | 28 | 11 | External | 0.702 | 105.4 | [9 empty] | ONLY IN NEW |  |  | Hanya NEW
6875.004 | Metal Loss | Corrosion | 6060 | 12.275 | 10.165 | 9.3 | 08:00 | 14 | 64 | 15 | External | 0.704 | 105.2 | [9 empty] | ONLY IN NEW |  |  | Hanya NEW
6875.027 | Metal Loss | Corrosion | 6060 | 12.275 | 10.188 | 9.3 | 04:44 | 8 | 71 | 10 | External | 0.702 | 105.4 | [9 empty] | ONLY IN NEW |  |  | Hanya NEW
6875.173 | Metal Loss | Corrosion | 6060 | 12.275 | 10.334 | 9.3 | 05:56 | 8 | 50 | 8 | External | [11 empty] | ONLY IN NEW |  |  | Hanya NEW
6876.255 | Metal Loss | Corrosion | 6060 | 12.275 | 11.416 | 9.3 | 02:10 | 15 | 106 | 8 | External | [11 empty] | ONLY IN NEW |  |  | Hanya NEW
6877.114 | Weld | Longitudinal weld pipe | 6070 | 12.184 |  | 9.3 | 02:46 | [7 empty] | -3.206 | [7 empty] | MATCHED |  |  | NEW terbatas | 6880.32 | Weld |  | 6040 | 12.2 |  | 9.34
6889.298 | Weld | Longitudinal weld pipe | 6080 | 12.2 |  | 9.3 | 00:42 | [7 empty] | -3.222 | [7 empty] | MATCHED |  |  | NEW terbatas | 6892.52 | Weld |  | 6050 | 12.2 |  | 9.34
6898.505 | Metal Loss | Corrosion | 6080 | 12.2 | 9.207 | 9.3 | 04:44 | 10 | 43 | 6 | External | [11 empty] | ONLY IN NEW |  |  | Hanya NEW
6898.913 | Metal Loss | Corrosion | 6080 | 12.2 | 9.615 | 9.3 | 02:26 | 22 | 149 | 8 | External | [11 empty] | ONLY IN NEW |  |  | Hanya NEW
6898.989 | Metal Loss | Corrosion | 6080 | 12.2 | 9.691 | 9.3 | 03:30 | 17 | 85 | 6 | External | [11 empty] | ONLY IN NEW |  |  | Hanya NEW
6899.389 | Metal Loss | Corrosion | 6080 | 12.2 | 10.091 | 9.3 | 04:36 | 8 | 43 | 6 | External | [11 empty] | ONLY IN NEW |  |  | Hanya NEW
6901.498 | Weld | Longitudinal weld pipe | 6090 | 5.378 |  | 9.3 | 03:20 | [7 empty] | -3.222 | [7 empty] | MATCHED |  |  | NEW terbatas | 6904.72 | Weld |  | 6060 | 5.39 |  | 9.34
6906.876 | Weld | Longitudinal weld pipe | 6100 | 12.266 |  | 9.3 | 02:30 | [7 empty] | -3.234 | [7 empty] | MATCHED |  |  | NEW terbatas | 6910.11 | Weld |  | 6070 | 12.28 |  | 9.34
6908.794 | Metal Loss | Corrosion | 6100 | 12.266 | 1.918 | 9.3 | 10:52 | 6 | 43 | 6 | External | [11 empty] | ONLY IN NEW |  |  | Hanya NEW
6909.387 | Metal Loss | Corrosion | 6100 | 12.266 | 2.511 | 9.3 | 08:14 | 10 | 57 | 6 | External | [11 empty] | ONLY IN NEW |  |  | Hanya NEW
6909.552 | Metal Loss | Corrosion | 6100 | 12.266 | 2.676 | 9.3 | 07:56 | 15 | 99 | 6 | External | [11 empty] | ONLY IN NEW |  |  | Hanya NEW
6909.639 | Metal Loss | Corrosion | 6100 | 12.266 | 2.763 | 9.3 | 06:20 | 7 | 35 | 6 | External | [11 empty] | ONLY IN NEW |  |  | Hanya NEW
6909.839 | Metal Loss | Corrosion | 6100 | 12.266 | 2.963 | 9.3 | 10:44 | 11 | 128 | 12 | External | 0.703 | 105.3 | [9 empty] | ONLY IN NEW |  |  | Hanya NEW
6910.009 | Metal Loss | Corrosion | 6100 | 12.266 | 3.133 | 9.3 | 04:42 | 10 | 50 | 6 | External | [11 empty] | ONLY IN NEW |  |  | Hanya NEW
6910.294 | Bend |  | 6100 | 12.266 | 3.418 | 9.3 | 03:00 | 5819 | [5 empty] | right | [8 empty] | ONLY IN NEW |  |  | Hanya NEW
6910.398 | Metal Loss | Corrosion | 6100 | 12.266 | 3.522 | 9.3 | 04:22 | 12 | 85 | 7 | External | [11 empty] | ONLY IN NEW |  |  | Hanya NEW
6910.496 | Metal Loss | Corrosion | 6100 | 12.266 | 3.62 | 9.3 | 11:40 | 22 | 149 | 8 | External | [11 empty] | ONLY IN NEW |  |  | Hanya NEW
6911.159 | Metal Loss | Corrosion | 6100 | 12.266 | 4.283 | 9.3 | 00:34 | 13 | 113 | 7 | External | [11 empty] | ONLY IN NEW |  |  | Hanya NEW
6911.407 | Metal Loss | Corrosion | 6100 | 12.266 | 4.531 | 9.3 | 11:48 | 10 | 50 | 8 | External | [11 empty] | ONLY IN NEW |  |  | Hanya NEW
6911.449 | Metal Loss | Corrosion | 6100 | 12.266 | 4.573 | 9.3 | 05:00 | 14 | 113 | 6 | External | [11 empty] | ONLY IN NEW |  |  | Hanya NEW
6911.602 | Metal Loss | Corrosion | 6100 | 12.266 | 4.726 | 9.3 | 05:50 | 9 | 35 | 6 | External | [11 empty] | ONLY IN NEW |  |  | Hanya NEW
6912.382 | Metal Loss | Corrosion | 6100 | 12.266 | 5.506 | 9.3 | 06:02 | 8 | 21 | 7 | External | [11 empty] | ONLY IN NEW |  |  | Hanya NEW
6919.142 | Weld | Longitudinal weld pipe | 6110 | 12.265 |  | 9.3 | 00:20 | [7 empty] | -3.238 | [7 empty] | MATCHED |  |  | NEW terbatas | 6922.38 | Weld |  | 6080 | 12.25 |  | 9.34
6921.122 | Metal Loss | Corrosion | 6110 | 12.265 | 1.98 | 9.3 | 06:00 | 20 | 99 | 8 | External | [11 empty] | ONLY IN NEW |  |  | Hanya NEW
6921.379 | Metal Loss | Corrosion | 6110 | 12.265 | 2.237 | 9.3 | 06:32 | 6 | 28 | 11 | External | 0.702 | 105.4 | [9 empty] | ONLY IN NEW |  |  | Hanya NEW
6922.833 | Metal Loss | Corrosion | 6110 | 12.265 | 3.691 | 9.3 | 06:48 | 13 | 16 | 8 | External |  |  |  | -3.297 | 7.431 | YES | 8 | -2 | 1 | 1 | no | MATCHED |  |  | Lengkap | 6926.13 | Metal Loss | Corrosion |  |  | -3.74 |  | 07:04 | 12 | 15 | 10 | External |  |  | FUIN
6923.246 | Metal Loss | Corrosion | 6110 | 12.265 | 4.104 | 9.3 | 04:40 | 16 | 78 | 8 | External | [11 empty] | ONLY IN NEW |  |  | Hanya NEW
6927.152 | Metal Loss | Corrosion | 6110 | 12.265 | 8.01 | 9.3 | 03:10 | 7 | 50 | 6 | External | [11 empty] | ONLY IN NEW |  |  | Hanya NEW
6930.469 | Metal Loss | CLUSTER corrosion | 6110 | 12.265 | 11.327 | 9.3 | 07:46 | 75 | 71 | 32 | External | 0.764 | 96.9 |  | -3.271 | 22.687 | YES | 2 | 14 | 63 | 49 | no | MATCHED |  |  | Lengkap | 6933.74 | Metal Loss | Corrosion |  |  | -11.36 |  | 07:50 | 12 | 22 | 18 | External | 0.83 |  | FUIN
[23 empty] | ONLY IN OLD |  |  | Hanya OLD | 6933.75 | Metal Loss | Corrosion |  |  | -11.37 |  | 07:31 | 12 | 14 | 12 | External |  |  | FUIN
[23 empty] | ONLY IN OLD |  |  | Hanya OLD | 6933.77 | Metal Loss | Corrosion |  |  | -11.38 |  | 07:59 | 13 | 19 | 10 | External |  |  | FUIN
6930.512 | Metal Loss | Corrosion | 6110 | 12.265 | 11.37 | 9.3 | 03:34 | 17 | 128 | 6 | External | [11 empty] | ONLY IN NEW |  |  | Hanya NEW
6931.407 | Weld | Longitudinal weld pipe | 6120 | 12.175 |  | 9.3 | 02:54 | [7 empty] | -3.223 | [7 empty] | MATCHED |  |  | NEW terbatas | 6934.63 | Weld |  | 6090 | 12.16 |  | 9.34
6943.582 | Weld | Longitudinal weld pipe | 6130 | 12.188 |  | 9.3 | 09:06 | [7 empty] | -3.208 | [7 empty] | MATCHED |  |  | NEW terbatas | 6946.79 | Weld |  | 6100 | 12.16 |  | 9.34
6950.229 | Metal Loss | Corrosion | 6130 | 12.188 | 6.647 | 9.3 | 05:02 | 13 | 57 | 7 | External | [11 empty] | ONLY IN NEW |  |  | Hanya NEW
6951.598 | Metal Loss | Corrosion | 6130 | 12.188 | 8.016 | 9.3 | 04:52 | 9 | 78 | 6 | External | [11 empty] | ONLY IN NEW |  |  | Hanya NEW
6954.612 | Metal Loss | Corrosion | 6130 | 12.188 | 11.03 | 9.3 | 08:46 | 8 | 35 | 7 | External | [11 empty] | ONLY IN NEW |  |  | Hanya NEW
6955.77 | Weld | Longitudinal weld pipe | 6140 | 5.556 |  | 9.3 | 03:10 | [7 empty] | -3.18 | [7 empty] | MATCHED |  |  | NEW terbatas | 6958.95 | Weld |  | 6110 | 5.55 |  | 9.34
6956.341 | Metal Loss | Corrosion | 6140 | 5.556 | 0.571 | 9.3 | 06:00 | 11 | 64 | 9 | External | [11 empty] | ONLY IN NEW |  |  | Hanya NEW
6956.356 | Metal Loss | Corrosion | 6140 | 5.556 | 0.586 | 9.3 | 07:48 | 10 | 50 | 7 | External | [11 empty] | ONLY IN NEW |  |  | Hanya NEW
6956.484 | Metal Loss | Corrosion | 6140 | 5.556 | 0.714 | 9.3 | 07:52 | 7 | 43 | 7 | External | [11 empty] | ONLY IN NEW |  |  | Hanya NEW
6956.497 | Metal Loss | Corrosion | 6140 | 5.556 | 0.727 | 9.3 | 05:36 | 8 | 43 | 8 | External | [11 empty] | ONLY IN NEW |  |  | Hanya NEW
6956.505 | Metal Loss | CLUSTER corrosion | 6140 | 5.556 | 0.735 | 9.3 | 06:24 | 26 | 121 | 12 | External | 0.706 | 104.8 | [9 empty] | ONLY IN NEW |  |  | Hanya NEW
6956.61 | Metal Loss | CLUSTER corrosion | 6140 | 5.556 | 0.84 | 9.3 | 07:24 | 54 | 135 | 7 | External | [11 empty] | ONLY IN NEW |  |  | Hanya NEW
6956.754 | Metal Loss | Corrosion | 6140 | 5.556 | 0.984 | 9.3 | 05:10 | 25 | 113 | 6 | External | [11 empty] | ONLY IN NEW |  |  | Hanya NEW
6956.838 | Metal Loss | CLUSTER corrosion | 6140 | 5.556 | 1.068 | 9.3 | 03:34 | 22 | 156 | 7 | External | [11 empty] | ONLY IN NEW |  |  | Hanya NEW
6957.09 | Metal Loss | Corrosion | 6140 | 5.556 | 1.32 | 9.3 | 02:14 | 10 | 50 | 18 | External | 0.703 | 105.3 | [9 empty] | ONLY IN NEW |  |  | Hanya NEW
6957.105 | Metal Loss | Corrosion | 6140 | 5.556 | 1.335 | 9.3 | 03:14 | 7 | 43 | 8 | External | [11 empty] | ONLY IN NEW |  |  | Hanya NEW
6957.46 | Metal Loss | Corrosion | 6140 | 5.556 | 1.69 | 9.3 | 05:56 | 12 | 106 | 6 | External | [11 empty] | ONLY IN NEW |  |  | Hanya NEW
6958.655 | Metal Loss | CLUSTER corrosion | 6140 | 5.556 | 2.885 | 9.3 | 08:20 | 46 | 107 | 7 | External | [11 empty] | ONLY IN NEW |  |  | Hanya NEW
6958.687 | Metal Loss | Corrosion | 6140 | 5.556 | 2.917 | 9.3 | 06:20 | 16 | 78 | 7 | External | [11 empty] | ONLY IN NEW |  |  | Hanya NEW
6958.697 | Metal Loss | Corrosion | 6140 | 5.556 | 2.927 | 9.3 | 07:44 | 19 | 78 | 8 | External | [11 empty] | ONLY IN NEW |  |  | Hanya NEW
6958.816 | Metal Loss | Corrosion | 6140 | 5.556 | 3.046 | 9.3 | 07:44 | 11 | 99 | 7 | External | [11 empty] | ONLY IN NEW |  |  | Hanya NEW
6959.296 | Metal Loss | Corrosion | 6140 | 5.556 | 3.526 | 9.3 | 02:24 | 9 | 43 | 6 | External | [11 empty] | ONLY IN NEW |  |  | Hanya NEW
6959.406 | Metal Loss | Corrosion | 6140 | 5.556 | 3.636 | 9.3 | 07:04 | 6 | 28 | 6 | External | [11 empty] | ONLY IN NEW |  |  | Hanya NEW
6960.238 | Metal Loss | Corrosion | 6140 | 5.556 | 4.468 | 9.3 | 02:28 | 15 | 35 | 6 | External | [11 empty] | ONLY IN NEW |  |  | Hanya NEW
6960.688 | Metal Loss | Corrosion | 6140 | 5.556 | 4.918 | 9.3 | 10:42 | 12 | 50 | 11 | External | 0.703 | 105.3 | [9 empty] | ONLY IN NEW |  |  | Hanya NEW
6960.973 | Metal Loss | CLUSTER corrosion | 6140 | 5.556 | 5.203 | 9.3 | 08:52 | 33 | 71 | 9 | External | [11 empty] | ONLY IN NEW |  |  | Hanya NEW
6961.127 | Metal Loss | Corrosion | 6140 | 5.556 | 5.357 | 9.3 | 08:12 | 15 | 71 | 8 | External | [11 empty] | ONLY IN NEW |  |  | Hanya NEW
6961.259 | Metal Loss | Corrosion | 6140 | 5.556 | 5.489 | 9.3 | 07:50 | 16 | 57 | 6 | External | [11 empty] | ONLY IN NEW |  |  | Hanya NEW
6961.326 | Weld | Longitudinal weld pipe | 6150 | 12.216 |  | 9.3 | 06:16 | [7 empty] | -3.174 | [7 empty] | MATCHED |  |  | NEW terbatas | 6964.5 | Weld |  | 6120 | 12.18 |  | 9.34
6961.356 | Metal Loss | Corrosion | 6150 | 12.216 | 0.03 | 9.3 | 07:06 | 10 | 43 | 13 | External | 0.703 | 105.3 | adj. to GW | [8 empty] | ONLY IN NEW |  |  | Hanya NEW
6973.542 | Weld | Longitudinal weld pipe | 6160 | 12.171 |  | 9.3 | 05:44 | [7 empty] | -3.148 | [7 empty] | MATCHED |  |  | NEW terbatas | 6976.69 | Weld |  | 6130 | 12.17 |  | 9.34
6973.706 | Metal Loss | CLUSTER corrosion | 6160 | 12.171 | 0.164 | 9.3 | 06:24 | 26 | 73 | 8 | Internal |  |  |  | -3.164 | 0.344 | YES | 9 | -2 | 14 | 62 | no | MATCHED |  |  | Lengkap | 6976.87 | Metal Loss | Corrosion |  |  | -0.18 |  | 06:42 | 12 | 11 | 10 | Internal |  |  | FUIN
6973.924 | Metal Loss | Corrosion | 6160 | 12.171 | 0.382 | 9.3 | 05:18 | 9 | 43 | 7 | Internal | [11 empty] | ONLY IN NEW |  |  | Hanya NEW
6974.021 | Metal Loss | Corrosion | 6160 | 12.171 | 0.479 | 9.3 | 06:26 | 8 | 35 | 6 | Internal | [11 empty] | ONLY IN NEW |  |  | Hanya NEW
6974.069 | Metal Loss | Corrosion | 6160 | 12.171 | 0.527 | 9.3 | 06:02 | 8 | 35 | 6 | Internal | [11 empty] | ONLY IN NEW |  |  | Hanya NEW
6974.136 | Metal Loss | Corrosion | 6160 | 12.171 | 0.594 | 9.3 | 06:46 | 7 | 28 | 7 | Internal | [11 empty] | ONLY IN NEW |  |  | Hanya NEW
6974.173 | Metal Loss | Corrosion | 6160 | 12.171 | 0.631 | 9.3 | 06:46 | 18 | 35 | 6 | Internal | [11 empty] | ONLY IN NEW |  |  | Hanya NEW
6974.263 | Metal Loss | Corrosion | 6160 | 12.171 | 0.721 | 9.3 | 05:14 | 10 | 35 | 6 | Internal | [11 empty] | ONLY IN NEW |  |  | Hanya NEW
6974.284 | Metal Loss | Corrosion | 6160 | 12.171 | 0.742 | 9.3 | 06:06 | 7 | 43 | 6 | Internal | [11 empty] | ONLY IN NEW |  |  | Hanya NEW
6974.467 | Metal Loss | Corrosion | 6160 | 12.171 | 0.925 | 9.3 | 06:32 | 6 | 35 | 9 | Internal | [11 empty] | ONLY IN NEW |  |  | Hanya NEW
6977.234 | Metal Loss | Corrosion | 6160 | 12.171 | 3.692 | 9.3 | 05:40 | 20 | 50 | 9 | Internal | [11 empty] | ONLY IN NEW |  |  | Hanya NEW
6977.742 | Metal Loss | Corrosion | 6160 | 12.171 | 4.2 | 9.3 | 06:58 | 9 | 28 | 6 | Internal | [11 empty] | ONLY IN NEW |  |  | Hanya NEW
6977.875 | Metal Loss | Corrosion | 6160 | 12.171 | 4.333 | 9.3 | 03:22 | 15 | 78 | 7 | External | [11 empty] | ONLY IN NEW |  |  | Hanya NEW
6978.151 | Metal Loss | Corrosion | 6160 | 12.171 | 4.609 | 9.3 | 04:34 | 15 | 78 | 6 | Internal | [11 empty] | ONLY IN NEW |  |  | Hanya NEW
6978.161 | Metal Loss | Corrosion | 6160 | 12.171 | 4.619 | 9.3 | 05:42 | 10 | 35 | 6 | Internal | [11 empty] | ONLY IN NEW |  |  | Hanya NEW
6985.713 | Weld | Longitudinal weld pipe | 6170 | 12.205 |  | 9.3 | 07:48 | [7 empty] | -3.147 | [7 empty] | MATCHED |  |  | NEW terbatas | 6988.86 | Weld |  | 6140 | 12.17 |  | 9.34
6997.327 | Metal Loss | Corrosion | 6170 | 12.205 | 11.614 | 9.3 | 08:14 | 9 | 50 | 6 | Internal | [11 empty] | ONLY IN NEW |  |  | Hanya NEW
6997.918 | Weld | Longitudinal weld pipe | 6180 | 12.196 |  | 9.3 | 00:04 | [7 empty] | -3.112 | [7 empty] | MATCHED |  |  | NEW terbatas | 7001.03 | Weld |  | 6150 | 12.2 |  | 9.34
7010.114 | Weld | Longitudinal weld pipe | 6190 | 12.196 |  | 9.3 | 03:52 | [7 empty] | -3.126 | [7 empty] | MATCHED |  |  | NEW terbatas | 7013.24 | Weld |  | 6160 | 12.19 |  | 9.34
7015.544 | Metal Loss | Corrosion | 6190 | 12.196 | 5.43 | 9.3 | 05:14 | 8 | 28 | 7 | Internal | [11 empty] | ONLY IN NEW |  |  | Hanya NEW
7016.636 | Metal Loss | Corrosion | 6190 | 12.196 | 6.522 | 9.3 | 03:46 | 7 | 28 | 6 | Internal | [11 empty] | ONLY IN NEW |  |  | Hanya NEW
7022.31 | Weld | Longitudinal weld pipe | 6200 | 12.192 |  | 9.3 | 02:40 | [7 empty] | -3.11 | [7 empty] | MATCHED |  |  | NEW terbatas | 7025.42 | Weld |  | 6170 | 12.2 |  | 9.34
7027.89 | Marker | AGM | 6200 | 12.192 | 5.58 | 9.3 | [7 empty] | KM 7000 | [8 empty] | ONLY IN NEW |  |  | Hanya NEW
7034.502 | Weld | Longitudinal weld pipe | 6210 | 12.204 |  | 9.3 | 08:34 | [7 empty] | -3.118 | [7 empty] | MATCHED |  |  | NEW terbatas | 7037.62 | Weld |  | 6180 | 12.16 |  | 9.34
7035.352 | Metal Loss | Close To | 6210 | 12.204 | 0.85 | 9.3 | 05:08 | 39 | 64 | [13 empty] | ONLY IN NEW |  |  | Hanya NEW
7046.706 | Weld | Longitudinal weld pipe | 6220 | 8.068 |  | 9.3 | 10:46 | [7 empty] | -3.074 | [7 empty] | MATCHED |  |  | NEW terbatas | 7049.78 | Weld |  | 6190 | 8.06 |  | 9.34
7054.774 | Weld | Longitudinal weld pipe | 6230 | 12.267 |  | 9.3 | 00:06 | [7 empty] | -3.066 | [7 empty] | MATCHED |  |  | NEW terbatas | 7057.84 | Weld |  | 6200 | 12.22 |  | 9.34
7056.353 | Bend |  | 6230 | 12.267 | 1.579 | 9.3 | 09:00 | 8343 | [5 empty] | left | [8 empty] | ONLY IN NEW |  |  | Hanya NEW
7067.041 | Weld | Longitudinal weld pipe | 6240 | 12.164 |  | 9.3 | 04:10 | [7 empty] | -3.019 | [7 empty] | MATCHED |  |  | NEW terbatas | 7070.06 | Weld |  | 6210 | 12.19 |  | 9.34
[23 empty] | ONLY IN OLD |  |  | Hanya OLD | 7080.43 | Marker | [12 empty] | AGM16 - PKM 7+000
7079.205 | Weld | Longitudinal weld pipe | 6250 | 12.175 |  | 9.3 | 00:18 | [7 empty] | -3.045 | [7 empty] | MATCHED |  |  | NEW terbatas | 7082.25 | Weld |  | 6220 | 12.2 |  | 9.34
7091.38 | Weld | Longitudinal weld pipe | 6260 | 12.165 |  | 9.3 | 09:06 | [7 empty] | -3.07 | [7 empty] | MATCHED |  |  | NEW terbatas | 7094.45 | Weld |  | 6230 | 12.16 |  | 9.34
7103.545 | Weld | Longitudinal weld pipe | 6270 | 12.177 |  | 9.3 | 11:32 | [7 empty] | -3.055 | [7 empty] | MATCHED |  |  | NEW terbatas | 7106.6 | Weld |  | 6240 | 12.13 |  | 9.34
7115.722 | Weld | Longitudinal weld pipe | 6280 | 1.296 |  | 9.3 | 05:36 | [7 empty] | -3.018 | [7 empty] | MATCHED |  |  | NEW terbatas | 7118.74 | Weld |  | 6250 | 1.29 |  | 9.34
7117.018 | Weld | Longitudinal weld pipe | 6290 | 10.22 |  | 9.3 | 07:18 | [7 empty] | -3.012 | [7 empty] | MATCHED |  |  | NEW terbatas | 7120.03 | Weld |  | 6260 | 10.18 |  | 9.34
7117.829 | Metal Loss | Corrosion | 6290 | 10.22 | 0.811 | 9.3 | 09:28 | 11 | 21 | 7 | External | [11 empty] | ONLY IN NEW |  |  | Hanya NEW
7118.108 | Metal Loss | Corrosion | 6290 | 10.22 | 1.09 | 9.3 | 03:22 | 10 | 57 | 8 | External | [11 empty] | ONLY IN NEW |  |  | Hanya NEW
7118.254 | Metal Loss | Corrosion | 6290 | 10.22 | 1.236 | 9.3 | 09:30 | 13 | 35 | 7 | External | [11 empty] | ONLY IN NEW |  |  | Hanya NEW
7118.923 | Metal Loss | Corrosion | 6290 | 10.22 | 1.905 | 9.3 | 06:16 | 9 | 43 | 11 | External | 0.702 | 105.3 | [9 empty] | ONLY IN NEW |  |  | Hanya NEW
7119.607 | Metal Loss | Corrosion | 6290 | 10.22 | 2.589 | 9.3 | 06:16 | 22 | 85 | 11 | External | 0.705 | 105 | [9 empty] | ONLY IN NEW |  |  | Hanya NEW
7120.437 | Metal Loss | Corrosion | 6290 | 10.22 | 3.419 | 9.3 | 11:40 | 7 | 21 | 10 | External | 0.702 | 105.4 | [9 empty] | ONLY IN NEW |  |  | Hanya NEW
[23 empty] | ONLY IN OLD |  |  | Hanya OLD | 7124.91 | Casing Begin |  |  |  |  | 12.41
7121.978 | Casing | Start | 6290 | 10.22 | 4.96 | 9.3 |  | 15697 | [14 empty] | ONLY IN NEW |  |  | Hanya NEW
7127.238 | Weld | Longitudinal weld pipe | 6300 | 12.205 |  | 9.3 | 08:32 | [7 empty] | -2.962 | [7 empty] | MATCHED |  |  | NEW terbatas | 7130.2 | Weld |  | 6270 | 12.19 |  | 9.34 | [7 empty] | within casing
7127.919 | Casing | Middle eccentric | 6300 | 12.205 | 0.681 | 9.3 | 06:02 | [15 empty] | ONLY IN NEW |  |  | Hanya NEW
7132.866 | Metal Loss | Corrosion | 6300 | 12.205 | 5.628 | 9.3 | 05:40 | 15 | 50 | 7 | External |  |  | under casing | [8 empty] | ONLY IN NEW |  |  | Hanya NEW
7133.83 | Metal Loss | Corrosion | 6300 | 12.205 | 6.592 | 9.3 | 05:20 | 16 | 15 | 6 | External |  |  | under casing | [8 empty] | ONLY IN NEW |  |  | Hanya NEW
[23 empty] | ONLY IN OLD |  |  | Hanya OLD | 7136.79 | Metal Loss | Repaired Anomaly |  |  | -6.58 |  | 05:15 | 14 | 14 |  | Not Applicable
7137.629 | Casing | End eccentric | 6300 | 12.205 | 10.391 | 9.3 | 10:48 |  | 284 | [13 empty] | ONLY IN NEW |  |  | Hanya NEW
[23 empty] | ONLY IN OLD |  |  | Hanya OLD | 7140.71 | Casing End |  |  |  |  | 11
7138.65 | Metal Loss | Corrosion | 6300 | 12.205 | 11.412 | 9.3 | 07:28 | 7 | 35 | 10 | External | 0.702 | 105.4 | [9 empty] | ONLY IN NEW |  |  | Hanya NEW
7138.715 | Metal Loss | Corrosion | 6300 | 12.205 | 11.477 | 9.3 | 05:38 | 6 | 28 | 6 | External | [11 empty] | ONLY IN NEW |  |  | Hanya NEW
7139.443 | Weld | Longitudinal weld pipe | 6310 | 11.116 |  | 9.3 | 06:38 | [7 empty] | -2.947 | [7 empty] | MATCHED |  |  | NEW terbatas | 7142.39 | Weld |  | 6280 | 11.07 |  | 9.34
7144.344 | Metal Loss | Corrosion | 6310 | 11.116 | 4.901 | 9.3 | 04:32 | 7 | 35 | 9 | External | [11 empty] | ONLY IN NEW |  |  | Hanya NEW
7145.58 | Metal Loss | Corrosion | 6310 | 11.116 | 6.137 | 9.3 | 07:22 | 9 | 71 | 6 | External | [11 empty] | ONLY IN NEW |  |  | Hanya NEW
7147.851 | Metal Loss | Corrosion | 6310 | 11.116 | 8.408 | 9.3 | 09:48 | 6 | 35 | 9 | External | [11 empty] | ONLY IN NEW |  |  | Hanya NEW
7150.559 | Weld | Longitudinal weld pipe | 6320 | 2.094 |  | 9.3 | 07:28 | [7 empty] | -2.911 | [7 empty] | MATCHED |  |  | NEW terbatas | 7153.47 | Weld |  | 6290 | 2.07 |  | 9.34
7152.653 | Weld | Longitudinal weld pipe | 6330 | 5.252 |  | 9.3 | [8 empty] | -2.887 | [7 empty] | MATCHED |  |  | NEW terbatas | 7155.54 | Weld |  | 6300 | 5.25 |  | 9.34
7157.905 | Weld | Longitudinal weld pipe | 6340 | 1.053 |  | 9.3 | 06:00 | [7 empty] | -2.885 | [7 empty] | MATCHED |  |  | NEW terbatas | 7160.79 | Weld |  | 6310 | 1.06 |  | 9.34
7158.304 | Metal Loss | Corrosion | 6340 | 1.053 | 0.399 | 9.3 | 09:02 | 23 | 234 | 10 | External | 0.705 | 105 | [9 empty] | ONLY IN NEW |  |  | Hanya NEW
7158.348 | Metal Loss | Corrosion | 6340 | 1.053 | 0.443 | 9.3 | 05:22 | 16 | 85 | 6 | External | [11 empty] | ONLY IN NEW |  |  | Hanya NEW
7158.388 | Metal Loss | Corrosion | 6340 | 1.053 | 0.483 | 9.3 | 11:52 | 25 | 206 | 9 | External | [11 empty] | ONLY IN NEW |  |  | Hanya NEW
7158.48 | Metal Loss | Corrosion | 6340 | 1.053 | 0.575 | 9.3 | 03:56 | 16 | 106 | 9 | External | [11 empty] | ONLY IN NEW |  |  | Hanya NEW
7158.958 | Weld | Longitudinal weld pipe | 6350 | 12.275 |  | 9.3 | 10:28 | [7 empty] | -2.892 | [7 empty] | MATCHED |  |  | NEW terbatas | 7161.85 | Weld |  | 6320 | 12.27 |  | 9.34
7159.686 | Metal Loss | Close To | 6350 | 12.275 | 0.728 | 9.3 | 01:56 | 23 | 35 | [13 empty] | ONLY IN NEW |  |  | Hanya NEW
7161.591 | Metal Loss | Corrosion | 6350 | 12.275 | 2.633 | 9.3 | 03:32 | 10 | 43 | 10 | External | 0.702 | 105.3 | [9 empty] | ONLY IN NEW |  |  | Hanya NEW
7165.339 | Metal Loss | Corrosion | 6350 | 12.275 | 6.381 | 9.3 | 03:42 | 11 | 92 | 8 | External | [11 empty] | ONLY IN NEW |  |  | Hanya NEW
7165.464 | Metal Loss | Corrosion | 6350 | 12.275 | 6.506 | 9.3 | 04:40 | 14 | 92 | 6 | External | [11 empty] | ONLY IN NEW |  |  | Hanya NEW
7165.481 | Metal Loss | Corrosion | 6350 | 12.275 | 6.523 | 9.3 | 03:08 | 12 | 78 | 7 | External | [11 empty] | ONLY IN NEW |  |  | Hanya NEW
7165.571 | Metal Loss | Corrosion | 6350 | 12.275 | 6.613 | 9.3 | 07:32 | 9 | 43 | 6 | External | [11 empty] | ONLY IN NEW |  |  | Hanya NEW
7165.584 | Metal Loss | Corrosion | 6350 | 12.275 | 6.626 | 9.3 | 05:56 | 8 | 57 | 8 | External | [11 empty] | ONLY IN NEW |  |  | Hanya NEW
7165.604 | Metal Loss | Corrosion | 6350 | 12.275 | 6.646 | 9.3 | 04:20 | 20 | 71 | 13 | External | 0.705 | 105 | [9 empty] | ONLY IN NEW |  |  | Hanya NEW
7165.622 | Metal Loss | Corrosion | 6350 | 12.275 | 6.664 | 9.3 | 02:32 | 11 | 92 | 6 | External | [11 empty] | ONLY IN NEW |  |  | Hanya NEW
7165.673 | Metal Loss | Corrosion | 6350 | 12.275 | 6.715 | 9.3 | 06:12 | 17 | 50 | 7 | External | [11 empty] | ONLY IN NEW |  |  | Hanya NEW
7165.744 | Metal Loss | Corrosion | 6350 | 12.275 | 6.786 | 9.3 | 03:56 | 9 | 43 | 7 | External |  |  |  | -2.736 | 13.416 | YES | 0.5 | -3 | -9 | -26 | no | MATCHED |  |  | Lengkap | 7168.48 | Metal Loss | Corrosion |  |  | -6.63 |  | 03:55 | 18 | 69 | 10 | External |  |  | FUIN
7165.823 | Metal Loss | Corrosion | 6350 | 12.275 | 6.865 | 9.3 | 05:24 | 17 | 57 | 7 | External | [11 empty] | ONLY IN NEW |  |  | Hanya NEW
7165.825 | Metal Loss | Corrosion | 6350 | 12.275 | 6.867 | 9.3 | 03:28 | 13 | 71 | 11 | External | 0.703 | 105.3 | [9 empty] | ONLY IN NEW |  |  | Hanya NEW
[23 empty] | ONLY IN OLD |  |  | Hanya OLD | 7168.71 | Metal Loss | Corrosion |  |  | -6.86 |  | 03:09 | 14 | 27 | 11 | External |  |  | FUIN
7165.963 | Metal Loss | Corrosion | 6350 | 12.275 | 7.005 | 9.3 | 07:22 | 10 | 57 | 8 | External | [11 empty] | ONLY IN NEW |  |  | Hanya NEW
7165.983 | Metal Loss | Corrosion | 6350 | 12.275 | 7.025 | 9.3 | 04:22 | 28 | 89 | 13 | External | 0.707 | 104.7 |  | -2.897 | 14.055 | YES | 8 | 2 | 4 | 1 | no | MATCHED |  |  | Lengkap | 7168.88 | Metal Loss | Corrosion |  |  | -7.03 |  | 04:06 | 24 | 88 | 11 | External |  |  | FUIN
7171.233 | Weld | Longitudinal weld pipe | 6360 | 12.188 |  | 9.3 | 02:26 | [7 empty] | -2.887 | [7 empty] | MATCHED |  |  | NEW terbatas | 7174.12 | Weld |  | 6330 | 12.15 |  | 9.34
7183.421 | Weld | Longitudinal weld pipe | 6370 | 12.196 |  | 9.3 | [8 empty] | -2.849 | [7 empty] | MATCHED |  |  | NEW terbatas | 7186.27 | Weld |  | 6340 | 12.16 |  | 9.34
7194.751 | Metal Loss | Corrosion | 6370 | 12.196 | 11.33 | 9.3 | 03:26 | 12 | 85 | 6 | External | [11 empty] | ONLY IN NEW |  |  | Hanya NEW
7195.617 | Weld | Longitudinal weld pipe | 6380 | 12.129 |  | 9.3 | 07:08 | [7 empty] | -2.813 | [7 empty] | MATCHED |  |  | NEW terbatas | 7198.43 | Weld |  | 6350 | 12.13 |  | 9.34
7195.618 | Weld |  | 6380 | 12.129 | 0.001 | 9.3 | 08:26 |  | 71 | [13 empty] | ONLY IN NEW |  |  | Hanya NEW
7205.641 | Metal Loss | Close To | 6380 | 12.129 | 10.024 | 9.3 | 10:04 | 39 | 71 | [13 empty] | ONLY IN NEW |  |  | Hanya NEW
7207.746 | Weld | Longitudinal weld pipe | 6390 | 12.212 |  | 9.3 | 04:20 | [7 empty] | -2.814 | [7 empty] | MATCHED |  |  | NEW terbatas | 7210.56 | Weld |  | 6360 | 12.22 |  | 9.34
7219.958 | Weld | Longitudinal weld pipe | 6400 | 12.181 |  | 9.3 | 08:10 | [7 empty] | -2.812 | [7 empty] | MATCHED |  |  | NEW terbatas | 7222.77 | Weld |  | 6370 | 12.19 |  | 9.34
7232.139 | Weld | Longitudinal weld pipe | 6410 | 8.812 |  | 9.3 | [8 empty] | -2.821 | [7 empty] | MATCHED |  |  | NEW terbatas | 7234.96 | Weld |  | 6380 | 8.75 |  | 9.34
7240.951 | Weld | Longitudinal weld pipe | 6420 | 12.033 |  | 9.3 | 11:22 | [7 empty] | -2.759 | [7 empty] | MATCHED |  |  | NEW terbatas | 7243.71 | Weld |  | 6390 | 12.2 |  | 9.34
7241.237 | Metal Loss | Corrosion | 6420 | 12.033 | 0.286 | 9.3 | 00:48 | 9 | 21 | 6 | Internal | [11 empty] | ONLY IN NEW |  |  | Hanya NEW
7241.246 | Metal Loss | Corrosion | 6420 | 12.033 | 0.295 | 9.3 | 11:52 | 12 | 43 | 6 | Internal | [11 empty] | ONLY IN NEW |  |  | Hanya NEW
7241.27 | Metal Loss | Corrosion | 6420 | 12.033 | 0.319 | 9.3 | 02:12 | 14 | 113 | 8 | Internal | [11 empty] | ONLY IN NEW |  |  | Hanya NEW
7241.757 | Metal Loss | Corrosion | 6420 | 12.033 | 0.806 | 9.3 | 11:34 | 12 | 43 | 6 | Internal | [11 empty] | ONLY IN NEW |  |  | Hanya NEW
7241.899 | Metal Loss | Corrosion | 6420 | 12.033 | 0.948 | 9.3 | 11:10 | 6 | 14 | 6 | Internal | [11 empty] | ONLY IN NEW |  |  | Hanya NEW
7242.391 | Bend |  | 6420 | 12.033 | 1.44 | 9.3 | 03:00 | 9796 | [5 empty] | right | [8 empty] | ONLY IN NEW |  |  | Hanya NEW
7252.563 | Metal Loss | Corrosion | 6420 | 12.033 | 11.612 | 9.3 | 11:56 | 18 | 43 | 6 | Internal | [11 empty] | ONLY IN NEW |  |  | Hanya NEW
7252.674 | Metal Loss | Corrosion | 6420 | 12.033 | 11.723 | 9.3 | 11:58 | 14 | 50 | 6 | Internal | [11 empty] | ONLY IN NEW |  |  | Hanya NEW
7252.984 | Weld | Longitudinal weld pipe | 6430 | 11.236 |  | 9.3 | 06:36 | [7 empty] | -2.926 | [7 empty] | MATCHED |  |  | NEW terbatas | 7255.91 | Weld |  | 6400 | 11.2 |  | 9.34
7256.923 | Support |  | 6430 | 11.236 | 3.939 | 9.3 | 08:06 | 55 | 99 | [13 empty] | ONLY IN NEW |  |  | Hanya NEW
[23 empty] | ONLY IN OLD |  |  | Hanya OLD | 7259.86 | Other | [5 empty] | 09:00 | [6 empty] | Noise
7264.22 | Weld | Longitudinal weld pipe | 6440 | 12.232 |  | 9.3 | 10:04 | [7 empty] | -2.89 | [7 empty] | MATCHED |  |  | NEW terbatas | 7267.11 | Weld |  | 6410 | 12.23 |  | 9.34
7276.452 | Weld | Longitudinal weld pipe | 6450 | 12.196 |  | 9.3 | 09:40 | [7 empty] | -2.888 | [7 empty] | MATCHED |  |  | NEW terbatas | 7279.34 | Weld |  | 6420 | 12.18 |  | 9.34
7288.648 | Weld | Longitudinal weld pipe | 6460 | 12.324 |  | 9.3 | 08:18 | [7 empty] | -2.872 | [7 empty] | MATCHED |  |  | NEW terbatas | 7291.52 | Weld |  | 6430 | 12.29 |  | 9.34
7290.901 | Metal Loss | Corrosion | 6460 | 12.324 | 2.253 | 9.3 | 07:22 | 11 | 64 | 8 | External | [11 empty] | ONLY IN NEW |  |  | Hanya NEW
7299.976 | Metal Loss | Corrosion | 6460 | 12.324 | 11.328 | 9.3 | 06:36 | 24 | 177 | 8 | External | [11 empty] | ONLY IN NEW |  |  | Hanya NEW
7300.005 | Metal Loss | Corrosion | 6460 | 12.324 | 11.357 | 9.3 | 05:16 | 8 | 78 | 6 | External | [11 empty] | ONLY IN NEW |  |  | Hanya NEW
7300.019 | Metal Loss | Corrosion | 6460 | 12.324 | 11.371 | 9.3 | 04:20 | 8 | 50 | 6 | External | [11 empty] | ONLY IN NEW |  |  | Hanya NEW
7300.132 | Metal Loss | Corrosion | 6460 | 12.324 | 11.484 | 9.3 | 06:16 | 15 | 106 | 7 | External | [11 empty] | ONLY IN NEW |  |  | Hanya NEW
7300.972 | Weld | Longitudinal weld pipe | 6470 | 12.168 |  | 9.3 | 06:12 | [7 empty] | -2.838 | [7 empty] | MATCHED |  |  | NEW terbatas | 7303.81 | Weld |  | 6440 | 12.16 |  | 9.34
7301.222 | Metal Loss | Corrosion | 6470 | 12.168 | 0.25 | 9.3 | 07:18 | 19 | 78 | 7 | External | [11 empty] | ONLY IN NEW |  |  | Hanya NEW
7302.9 | Metal Loss | Corrosion | 6470 | 12.168 | 1.928 | 9.3 | 05:00 | 23 | 64 | 7 | External | [11 empty] | ONLY IN NEW |  |  | Hanya NEW
7302.985 | Metal Loss | Corrosion | 6470 | 12.168 | 2.013 | 9.3 | 04:48 | 12 | 35 | 12 | External | 0.703 | 105.3 | [9 empty] | ONLY IN NEW |  |  | Hanya NEW
7308.639 | Metal Loss | Corrosion | 6470 | 12.168 | 7.667 | 9.3 | 07:14 | 10 | 71 | 6 | External | [11 empty] | ONLY IN NEW |  |  | Hanya NEW
7313.14 | Weld | Longitudinal weld pipe | 6480 | 12.193 |  | 9.3 | 06:40 | [7 empty] | -2.84 | [7 empty] | MATCHED |  |  | NEW terbatas | 7315.98 | Weld |  | 6450 | 12.18 |  | 9.34
7313.553 | Metal Loss | Corrosion | 6480 | 12.193 | 0.413 | 9.3 | 06:28 | 17 | 113 | 6 | External | [11 empty] | ONLY IN NEW |  |  | Hanya NEW
7314.008 | Metal Loss | Corrosion | 6480 | 12.193 | 0.868 | 9.3 | 07:10 | 13 | 71 | 7 | External | [11 empty] | ONLY IN NEW |  |  | Hanya NEW
7314.051 | Metal Loss | Corrosion | 6480 | 12.193 | 0.911 | 9.3 | 06:18 | 10 | 43 | 6 | External | [11 empty] | ONLY IN NEW |  |  | Hanya NEW
7325.333 | Weld | Longitudinal weld pipe | 6490 | 12.14 |  | 9.3 | 01:28 | [7 empty] | -2.827 | [7 empty] | MATCHED |  |  | NEW terbatas | 7328.16 | Weld |  | 6460 | 12.15 |  | 9.34
7337.473 | Weld | Longitudinal weld pipe | 6500 | 12.177 |  | 9.3 | 07:26 | [7 empty] | -2.837 | [7 empty] | MATCHED |  |  | NEW terbatas | 7340.31 | Weld |  | 6470 | 12.18 |  | 9.34
7349.65 | Weld | Longitudinal weld pipe | 6510 | 12.158 |  | 9.3 | 06:34 | [7 empty] | -2.84 | [7 empty] | MATCHED |  |  | NEW terbatas | 7352.49 | Weld |  | 6480 | 12.17 |  | 9.34
7361.808 | Weld | Longitudinal weld pipe | 6520 | 12.16 |  | 9.3 | 07:14 | [7 empty] | -2.842 | [7 empty] | MATCHED |  |  | NEW terbatas | 7364.65 | Weld |  | 6490 | 12.17 |  | 9.34
7373.968 | Weld | Longitudinal weld pipe | 6530 | 12.125 |  | 9.3 | 11:24 | [7 empty] | -2.852 | [7 empty] | MATCHED |  |  | NEW terbatas | 7376.82 | Weld |  | 6500 | 12.19 |  | 9.34
7385.61 | Metal Loss | Corrosion | 6530 | 12.125 | 11.642 | 9.3 | 05:14 | 13 | 57 | 7 | Internal | [11 empty] | ONLY IN NEW |  |  | Hanya NEW
7386.093 | Weld | Longitudinal weld pipe | 6540 | 12.145 |  | 9.3 | 03:42 | [7 empty] | -2.917 | [7 empty] | MATCHED |  |  | NEW terbatas | 7389.01 | Weld |  | 6510 | 12.18 |  | 9.34
7398.238 | Weld | Longitudinal weld pipe | 6550 | 12.263 |  | 9.3 | 09:50 | [7 empty] | -2.952 | [7 empty] | MATCHED |  |  | NEW terbatas | 7401.19 | Weld |  | 6520 | 12.26 |  | 9.34
7407.761 | Metal Loss | CLUSTER corrosion | 6550 | 12.263 | 9.523 | 9.3 | 02:16 | 26 | 227 | 7 | External | [11 empty] | ONLY IN NEW |  |  | Hanya NEW
7407.842 | Metal Loss | Corrosion | 6550 | 12.263 | 9.604 | 9.3 | 08:00 | 10 | 28 | 10 | External | 0.702 | 105.3 | [9 empty] | ONLY IN NEW |  |  | Hanya NEW
7410.501 | Weld | Longitudinal weld pipe | 6560 | 12.197 |  | 9.3 | [8 empty] | -2.949 | [7 empty] | MATCHED |  |  | NEW terbatas | 7413.45 | Weld |  | 6530 | 12.15 |  | 9.34
7416.022 | Metal Loss | Corrosion | 6560 | 12.197 | 5.521 | 9.3 | 11:56 | 16 | 50 | 8 | External | [11 empty] | ONLY IN NEW |  |  | Hanya NEW
7422.698 | Weld | Longitudinal weld pipe | 6570 | 12.158 |  | 9.3 | 03:36 | [7 empty] | -2.902 | [7 empty] | MATCHED |  |  | NEW terbatas | 7425.6 | Weld |  | 6540 | 12.16 |  | 9.34
7423.846 | Metal Loss | Corrosion | 6570 | 12.158 | 1.148 | 9.3 | 04:04 | 10 | 71 | 6 | External | [11 empty] | ONLY IN NEW |  |  | Hanya NEW
7424.8 | Metal Loss | Corrosion | 6570 | 12.158 | 2.102 | 9.3 | 08:08 | 11 | 64 | 8 | External | [11 empty] | ONLY IN NEW |  |  | Hanya NEW
[23 empty] | ONLY IN OLD |  |  | Hanya OLD | 7429.18 | Marker | [12 empty] | AGM17 - PKM 7+500
7426.381 | Metal Loss | Corrosion | 6570 | 12.158 | 3.683 | 9.3 | 07:46 | 10 | 50 | 6 | External | [11 empty] | ONLY IN NEW |  |  | Hanya NEW
7429.165 | Metal Loss | Corrosion | 6570 | 12.158 | 6.467 | 9.3 | 03:52 | 15 | 43 | 6 | External | [11 empty] | ONLY IN NEW |  |  | Hanya NEW
7431.299 | Metal Loss | Corrosion | 6570 | 12.158 | 8.601 | 9.3 | 08:58 | 7 | 50 | 6 | External | [11 empty] | ONLY IN NEW |  |  | Hanya NEW
7432.993 | Metal Loss | Corrosion | 6570 | 12.158 | 10.295 | 9.3 | 07:38 | 8 | 35 | 6 | External | [11 empty] | ONLY IN NEW |  |  | Hanya NEW
7433.569 | Metal Loss | Corrosion | 6570 | 12.158 | 10.871 | 9.3 | 07:18 | 12 | 106 | 7 | External | [11 empty] | ONLY IN NEW |  |  | Hanya NEW
7434.298 | Metal Loss | Corrosion | 6570 | 12.158 | 11.6 | 9.3 | 08:58 | 8 | 50 | 7 | External | [11 empty] | ONLY IN NEW |  |  | Hanya NEW
7434.331 | Metal Loss | Corrosion | 6570 | 12.158 | 11.633 | 9.3 | 07:46 | 8 | 28 | 6 | External | [11 empty] | ONLY IN NEW |  |  | Hanya NEW
7434.467 | Metal Loss | Corrosion | 6570 | 12.158 | 11.769 | 9.3 | 03:54 | 13 | 85 | 6 | External | [11 empty] | ONLY IN NEW |  |  | Hanya NEW
7434.472 | Metal Loss | Corrosion | 6570 | 12.158 | 11.774 | 9.3 | 06:18 | 21 | 184 | 7 | External | [11 empty] | ONLY IN NEW |  |  | Hanya NEW
7434.856 | Weld | Longitudinal weld pipe | 6580 | 12.153 |  | 9.3 | [8 empty] | -2.904 | [7 empty] | MATCHED |  |  | NEW terbatas | 7437.76 | Weld |  | 6550 | 12.17 |  | 9.34
7434.926 | Metal Loss | Corrosion | 6580 | 12.153 | 0.07 | 9.3 | 02:16 | 15 | 78 | 7 | External | [11 empty] | ONLY IN NEW |  |  | Hanya NEW
7435.043 | Metal Loss | Corrosion | 6580 | 12.153 | 0.187 | 9.3 | 03:54 | 16 | 106 | 8 | External | [11 empty] | ONLY IN NEW |  |  | Hanya NEW
7435.18 | Metal Loss | Corrosion | 6580 | 12.153 | 0.324 | 9.3 | 04:10 | 7 | 57 | 6 | External | [11 empty] | ONLY IN NEW |  |  | Hanya NEW
7441.864 | Metal Loss | Corrosion | 6580 | 12.153 | 7.008 | 9.3 | 00:10 | 17 | 156 | 7 | External | [11 empty] | ONLY IN NEW |  |  | Hanya NEW
7441.968 | Metal Loss | Corrosion | 6580 | 12.153 | 7.112 | 9.3 | 00:58 | 48 | 390 | 7 | External | [11 empty] | ONLY IN NEW |  |  | Hanya NEW
7442.041 | Metal Loss | Corrosion | 6580 | 12.153 | 7.185 | 9.3 | 09:38 | 16 | 113 | 7 | External | [11 empty] | ONLY IN NEW |  |  | Hanya NEW
7442.134 | Metal Loss | Corrosion | 6580 | 12.153 | 7.278 | 9.3 | 02:32 | 12 | 50 | 7 | External | [11 empty] | ONLY IN NEW |  |  | Hanya NEW
7442.273 | Metal Loss | Corrosion | 6580 | 12.153 | 7.417 | 9.3 | 02:20 | 13 | 85 | 9 | External | [11 empty] | ONLY IN NEW |  |  | Hanya NEW
7442.559 | Metal Loss | Corrosion | 6580 | 12.153 | 7.703 | 9.3 | 02:30 | 13 | 92 | 7 | External | [11 empty] | ONLY IN NEW |  |  | Hanya NEW
7442.581 | Metal Loss | Corrosion | 6580 | 12.153 | 7.725 | 9.3 | 00:10 | 16 | 113 | 8 | External | [11 empty] | ONLY IN NEW |  |  | Hanya NEW
7442.722 | Metal Loss | Corrosion | 6580 | 12.153 | 7.866 | 9.3 | 00:22 | 12 | 113 | 6 | External | [11 empty] | ONLY IN NEW |  |  | Hanya NEW
7442.848 | Metal Loss | Corrosion | 6580 | 12.153 | 7.992 | 9.3 | 02:36 | 13 | 106 | 6 | External | [11 empty] | ONLY IN NEW |  |  | Hanya NEW
7442.871 | Metal Loss | Corrosion | 6580 | 12.153 | 8.015 | 9.3 | 11:44 | 20 | 142 | 8 | External | [11 empty] | ONLY IN NEW |  |  | Hanya NEW
7443.401 | Metal Loss | CLUSTER corrosion | 6580 | 12.153 | 8.545 | 9.3 | 03:02 | 26 | 191 | 7 | External | [11 empty] | ONLY IN NEW |  |  | Hanya NEW
7443.491 | Metal Loss | Corrosion | 6580 | 12.153 | 8.635 | 9.3 | 08:46 | 13 | 71 | 6 | External | [11 empty] | ONLY IN NEW |  |  | Hanya NEW
7443.544 | Metal Loss | Corrosion | 6580 | 12.153 | 8.688 | 9.3 | 04:22 | 13 | 78 | 6 | External | [11 empty] | ONLY IN NEW |  |  | Hanya NEW
7443.702 | Metal Loss | Corrosion | 6580 | 12.153 | 8.846 | 9.3 | 03:08 | 13 | 78 | 6 | External | [11 empty] | ONLY IN NEW |  |  | Hanya NEW
7443.914 | Metal Loss | Corrosion | 6580 | 12.153 | 9.058 | 9.3 | 08:44 | 19 | 113 | 7 | External | [11 empty] | ONLY IN NEW |  |  | Hanya NEW
7443.997 | Metal Loss | Corrosion | 6580 | 12.153 | 9.141 | 9.3 | 02:02 | 17 | 135 | 6 | External | [11 empty] | ONLY IN NEW |  |  | Hanya NEW
7444.246 | Metal Loss | Corrosion | 6580 | 12.153 | 9.39 | 9.3 | 04:50 | 17 | 113 | 8 | External | [11 empty] | ONLY IN NEW |  |  | Hanya NEW
7444.418 | Metal Loss | Corrosion | 6580 | 12.153 | 9.562 | 9.3 | 02:32 | 8 | 50 | 9 | External | [11 empty] | ONLY IN NEW |  |  | Hanya NEW
7444.437 | Metal Loss | Corrosion | 6580 | 12.153 | 9.581 | 9.3 | 01:04 | 6 | 28 | 7 | External | [11 empty] | ONLY IN NEW |  |  | Hanya NEW
7444.546 | Metal Loss | Corrosion | 6580 | 12.153 | 9.69 | 9.3 | 03:48 | 9 | 50 | 7 | External | [11 empty] | ONLY IN NEW |  |  | Hanya NEW
7444.559 | Metal Loss | Corrosion | 6580 | 12.153 | 9.703 | 9.3 | 01:48 | 18 | 149 | 6 | External | [11 empty] | ONLY IN NEW |  |  | Hanya NEW
7444.612 | Metal Loss | Corrosion | 6580 | 12.153 | 9.756 | 9.3 | 10:08 | 6 | 50 | 6 | External | [11 empty] | ONLY IN NEW |  |  | Hanya NEW
7444.712 | Metal Loss | Corrosion | 6580 | 12.153 | 9.856 | 9.3 | 01:50 | 10 | 78 | 7 | External | [11 empty] | ONLY IN NEW |  |  | Hanya NEW
7444.851 | Metal Loss | Corrosion | 6580 | 12.153 | 9.995 | 9.3 | 00:54 | 11 | 85 | 6 | External | [11 empty] | ONLY IN NEW |  |  | Hanya NEW
7445.045 | Metal Loss | Corrosion | 6580 | 12.153 | 10.189 | 9.3 | 07:58 | 15 | 142 | 7 | External | [11 empty] | ONLY IN NEW |  |  | Hanya NEW
7445.136 | Metal Loss | Corrosion | 6580 | 12.153 | 10.28 | 9.3 | 01:12 | 7 | 35 | 6 | External | [11 empty] | ONLY IN NEW |  |  | Hanya NEW
7445.191 | Metal Loss | Corrosion | 6580 | 12.153 | 10.335 | 9.3 | 08:32 | 13 | 78 | 8 | External | [11 empty] | ONLY IN NEW |  |  | Hanya NEW
7445.278 | Metal Loss | Corrosion | 6580 | 12.153 | 10.422 | 9.3 | 12:00 | 20 | 170 | 8 | External | [11 empty] | ONLY IN NEW |  |  | Hanya NEW
7445.332 | Metal Loss | Corrosion | 6580 | 12.153 | 10.476 | 9.3 | 08:00 | 18 | 99 | 6 | External | [11 empty] | ONLY IN NEW |  |  | Hanya NEW
7445.466 | Metal Loss | Corrosion | 6580 | 12.153 | 10.61 | 9.3 | 08:58 | 15 | 78 | 6 | External | [11 empty] | ONLY IN NEW |  |  | Hanya NEW
7447.009 | Weld | Longitudinal weld pipe | 6590 | 12.152 |  | 9.3 | [8 empty] | -2.911 | [7 empty] | MATCHED |  |  | NEW terbatas | 7449.92 | Weld |  | 6560 | 12.22 |  | 9.34
7447.036 | Metal Loss | Corrosion | 6590 | 12.152 | 0.027 | 9.3 | 07:18 | 17 | 85 | 6 | External |  |  | adj. to GW | [8 empty] | ONLY IN NEW |  |  | Hanya NEW
7447.037 | Metal Loss | Corrosion | 6590 | 12.152 | 0.028 | 9.3 | 09:02 | 8 | 50 | 7 | External |  |  | adj. to GW | [8 empty] | ONLY IN NEW |  |  | Hanya NEW
7447.128 | Metal Loss | Corrosion | 6590 | 12.152 | 0.119 | 9.3 | 11:18 | 8 | 35 | 6 | External | [11 empty] | ONLY IN NEW |  |  | Hanya NEW
7448.706 | Metal Loss | Corrosion | 6590 | 12.152 | 1.697 | 9.3 | 05:26 | 29 | 270 | 6 | External | [11 empty] | ONLY IN NEW |  |  | Hanya NEW
7449.016 | Metal Loss | Corrosion | 6590 | 12.152 | 2.007 | 9.3 | 04:52 | 13 | 43 | 8 | External | [11 empty] | ONLY IN NEW |  |  | Hanya NEW
7449.075 | Metal Loss | Corrosion | 6590 | 12.152 | 2.066 | 9.3 | 09:08 | 6 | 28 | 6 | External | [11 empty] | ONLY IN NEW |  |  | Hanya NEW
7449.268 | Metal Loss | Corrosion | 6590 | 12.152 | 2.259 | 9.3 | 06:52 | 14 | 85 | 8 | External | [11 empty] | ONLY IN NEW |  |  | Hanya NEW
7449.542 | Metal Loss | CLUSTER corrosion | 6590 | 12.152 | 2.533 | 9.3 | 05:46 | 26 | 241 | 8 | External | [11 empty] | ONLY IN NEW |  |  | Hanya NEW
7449.692 | Metal Loss | Corrosion | 6590 | 12.152 | 2.683 | 9.3 | 06:30 | 8 | 50 | 6 | External | [11 empty] | ONLY IN NEW |  |  | Hanya NEW
7459.161 | Weld | Longitudinal weld pipe | 6600 | 12.195 |  | 9.3 | [8 empty] | -2.979 | [7 empty] | MATCHED |  |  | NEW terbatas | 7462.14 | Weld |  | 6570 | 12.21 |  | 9.34
7471.356 | Weld | Longitudinal weld pipe | 6610 | 12.157 |  | 9.3 | 02:52 | [7 empty] | -2.994 | [7 empty] | MATCHED |  |  | NEW terbatas | 7474.35 | Weld |  | 6580 | 12.15 |  | 9.34
7483.513 | Weld | Longitudinal weld pipe | 6620 | 10.524 |  | 9.3 | [8 empty] | -2.987 | [7 empty] | MATCHED |  |  | NEW terbatas | 7486.5 | Weld |  | 6590 | 10.51 |  | 9.34
7492.842 | Metal Loss | Corrosion | 6620 | 10.524 | 9.329 | 9.3 | 04:22 | 12 | 35 | 6 | External | [11 empty] | ONLY IN NEW |  |  | Hanya NEW
7492.887 | Metal Loss | CLUSTER corrosion | 6620 | 10.524 | 9.374 | 9.3 | 04:18 | 18 | 85 | 6 | External | [11 empty] | ONLY IN NEW |  |  | Hanya NEW
7493.159 | Metal Loss | Corrosion | 6620 | 10.524 | 9.646 | 9.3 | 06:40 | 15 | 113 | 6 | External | [11 empty] | ONLY IN NEW |  |  | Hanya NEW
7493.185 | Metal Loss | Corrosion | 6620 | 10.524 | 9.672 | 9.3 | 04:20 | 11 | 121 | 6 | External | [11 empty] | ONLY IN NEW |  |  | Hanya NEW
7494.037 | Weld | Longitudinal weld pipe | 6630 | 12.154 |  | 9.3 | 03:42 | [7 empty] | -2.973 | [7 empty] | MATCHED |  |  | NEW terbatas | 7497.01 | Weld |  | 6600 | 12.19 |  | 9.34
7498.564 | Metal Loss | CLUSTER corrosion | 6630 | 12.154 | 4.527 | 9.3 | 03:30 | 79 | 43 | 16 | External | 0.731 | 101.3 | [9 empty] | ONLY IN NEW |  |  | Hanya NEW
7498.575 | Metal Loss | Corrosion | 6630 | 12.154 | 4.538 | 9.3 | 04:30 | 7 | 21 | 9 | External | [11 empty] | ONLY IN NEW |  |  | Hanya NEW
7498.693 | Metal Loss | Corrosion | 6630 | 12.154 | 4.656 | 9.3 | 03:34 | 10 | 35 | 6 | External | [11 empty] | ONLY IN NEW |  |  | Hanya NEW
7506.191 | Weld | Longitudinal weld pipe | 6640 | 12.133 |  | 9.3 | 10:14 | [7 empty] | -3.019 | [7 empty] | MATCHED |  |  | NEW terbatas | 7509.21 | Weld |  | 6610 | 12.2 |  | 9.34
7512.393 | Metal Loss | Corrosion | 6640 | 12.133 | 6.202 | 9.3 | 03:20 | 18 | 20 | 12 | External | 0.704 | 105.1 |  | -3.117 | 12.502 | YES | 7.5 | 0 | 0 | 2 | no | MATCHED |  |  | Lengkap | 7515.51 | Metal Loss | Corrosion |  |  | -6.3 |  | 03:05 | 18 | 18 | 12 | External |  |  | FUIN
7512.45 | Metal Loss | Corrosion | 6640 | 12.133 | 6.259 | 9.3 | 03:24 | 23 | 43 | 14 | External | 0.706 | 104.9 | [9 empty] | ONLY IN NEW |  |  | Hanya NEW
7512.511 | Metal Loss | Corrosion | 6640 | 12.133 | 6.32 | 9.3 | 03:20 | 14 | 57 | 17 | External | 0.704 | 105.2 |  | -3.049 | 12.67 | YES | 7.5 | 5 | -6 | 34 | no | MATCHED |  |  | Lengkap | 7515.56 | Metal Loss | Corrosion |  |  | -6.35 |  | 03:05 | 20 | 23 | 12 | External |  |  | FUIN
7512.58 | Metal Loss | Corrosion | 6640 | 12.133 | 6.389 | 9.3 | 08:32 | 19 | 64 | 10 | External | 0.704 | 105.2 | [9 empty] | ONLY IN NEW |  |  | Hanya NEW
7518.324 | Weld | Longitudinal weld pipe | 6650 | 12.125 |  | 9.3 | 06:22 | [7 empty] | -3.076 | [7 empty] | MATCHED |  |  | NEW terbatas | 7521.4 | Weld |  | 6620 | 12.16 |  | 9.34
7519.202 | Metal Loss | Corrosion | 6650 | 12.125 | 0.878 | 9.3 | 01:56 | 8 | 43 | 6 | External | [11 empty] | ONLY IN NEW |  |  | Hanya NEW
7530.449 | Weld | Longitudinal weld pipe | 6660 | 12.114 |  | 9.3 | 09:32 | [7 empty] | -3.121 | [7 empty] | MATCHED |  |  | NEW terbatas | 7533.57 | Weld |  | 6630 | 12.15 |  | 9.34
7536.18 | Marker | AGM | 6660 | 12.114 | 5.731 | 9.3 | [7 empty] | KM 7500 | [8 empty] | ONLY IN NEW |  |  | Hanya NEW
7542.563 | Weld | Longitudinal weld pipe | 6670 | 12.182 |  | 9.3 | 00:28 | [7 empty] | -3.147 | [7 empty] | MATCHED |  |  | NEW terbatas | 7545.71 | Weld |  | 6640 | 12.21 |  | 9.34
7554.745 | Weld | Longitudinal weld pipe | 6680 | 12.186 |  | 9.3 | 11:04 | [7 empty] | -3.175 | [7 empty] | MATCHED |  |  | NEW terbatas | 7557.92 | Weld |  | 6650 | 12.21 |  | 9.34
7559.528 | Metal Loss | Corrosion | 6680 | 12.186 | 4.783 | 9.3 | 04:52 | 9 | 35 | 8 | External | [11 empty] | ONLY IN NEW |  |  | Hanya NEW
7560.287 | Metal Loss | Corrosion | 6680 | 12.186 | 5.542 | 9.3 | 07:30 | 23 | 35 | 8 | External |  |  |  | -3.183 | 11.092 | YES | 2 | -2 | 4 | 17 | no | MATCHED |  |  | Lengkap | 7563.47 | Metal Loss | Corrosion |  |  | -5.55 |  | 07:26 | 19 | 18 | 10 | External |  |  | FUIN
7566.931 | Weld | Longitudinal weld pipe | 6690 | 12.172 |  | 9.3 | 04:34 | [7 empty] | -3.189 | [7 empty] | MATCHED |  |  | NEW terbatas | 7570.12 | Weld |  | 6660 | 12.17 |  | 9.34
7579.103 | Weld | Longitudinal weld pipe | 6700 | 12.257 |  | 9.3 | 02:48 | [7 empty] | -3.197 | [7 empty] | MATCHED |  |  | NEW terbatas | 7582.3 | Weld |  | 6670 | 12.21 |  | 9.34
7586.971 | Metal Loss | Corrosion | 6700 | 12.257 | 7.868 | 9.3 | 06:28 | 13 | 92 | 6 | External | [11 empty] | ONLY IN NEW |  |  | Hanya NEW
7591.36 | Weld | Longitudinal weld pipe | 6710 | 12.167 |  | 9.3 | 01:06 | [7 empty] | -3.15 | [7 empty] | MATCHED |  |  | NEW terbatas | 7594.51 | Weld |  | 6680 | 12.17 |  | 9.34
7603.527 | Weld | Longitudinal weld pipe | 6720 | 12.19 |  | 9.3 | 09:18 | [7 empty] | -3.153 | [7 empty] | MATCHED |  |  | NEW terbatas | 7606.68 | Weld |  | 6690 | 12.28 |  | 9.34
7615.717 | Weld | Longitudinal weld pipe | 6730 | 12.157 |  | 9.3 | 11:42 | [7 empty] | -3.243 | [7 empty] | MATCHED |  |  | NEW terbatas | 7618.96 | Weld |  | 6700 | 12.19 |  | 9.34
7625.406 | Metal Loss | Corrosion | 6730 | 12.157 | 9.689 | 9.3 | 08:20 | 6 | 43 | 6 | External | [11 empty] | ONLY IN NEW |  |  | Hanya NEW
7627.874 | Weld | Longitudinal weld pipe | 6740 | 12.19 |  | 9.3 | 09:16 | [7 empty] | -3.276 | [7 empty] | MATCHED |  |  | NEW terbatas | 7631.15 | Weld |  | 6710 | 12.18 |  | 9.34
7640.064 | Weld | Longitudinal weld pipe | 6750 | 12.171 |  | 9.3 | 05:06 | [7 empty] | -3.256 | [7 empty] | MATCHED |  |  | NEW terbatas | 7643.32 | Weld |  | 6720 | 12.11 |  | 9.34
7652.235 | Weld | Longitudinal weld pipe | 6760 | 12.203 |  | 9.3 | 08:40 | [7 empty] | -3.205 | [7 empty] | MATCHED |  |  | NEW terbatas | 7655.44 | Weld |  | 6730 | 12.21 |  | 9.34
7659.798 | Metal Loss | Corrosion | 6760 | 12.203 | 7.563 | 9.3 | 07:16 | 11 | 43 | 7 | External | [11 empty] | ONLY IN NEW |  |  | Hanya NEW
7664.438 | Weld | Longitudinal weld pipe | 6770 | 12.134 |  | 9.3 | 10:46 | [7 empty] | -3.202 | [7 empty] | MATCHED |  |  | NEW terbatas | 7667.64 | Weld |  | 6740 | 12.19 |  | 9.34
7676.572 | Weld | Longitudinal weld pipe | 6780 | 12.24 |  | 9.3 | [8 empty] | -3.258 | [7 empty] | MATCHED |  |  | NEW terbatas | 7679.83 | Weld |  | 6750 | 12.25 |  | 9.34
7688.812 | Weld | Longitudinal weld pipe | 6790 | 12.165 |  | 9.3 | [8 empty] | -3.268 | [7 empty] | MATCHED |  |  | NEW terbatas | 7692.08 | Weld |  | 6760 | 12.13 |  | 9.34
7693.474 | Metal Loss | Corrosion | 6790 | 12.165 | 4.662 | 9.3 | 07:54 | 15 | 92 | 9 | External | [11 empty] | ONLY IN NEW |  |  | Hanya NEW
7693.575 | Metal Loss | Corrosion | 6790 | 12.165 | 4.763 | 9.3 | 07:54 | 13 | 78 | 8 | External | [11 empty] | ONLY IN NEW |  |  | Hanya NEW
7700.977 | Weld | Longitudinal weld pipe | 6800 | 12.226 |  | 9.3 | [8 empty] | -3.243 | [7 empty] | MATCHED |  |  | NEW terbatas | 7704.22 | Weld |  | 6770 | 12.22 |  | 9.34
7701.573 | Metal Loss | Corrosion | 6800 | 12.226 | 0.596 | 9.3 | 07:10 | 10 | 43 | 8 | Internal | [11 empty] | ONLY IN NEW |  |  | Hanya NEW
7707.66 | Metal Loss | Corrosion | 6800 | 12.226 | 6.683 | 9.3 | 03:58 | 28 | 85 | 7 | External | [11 empty] | ONLY IN NEW |  |  | Hanya NEW
7707.771 | Metal Loss | Corrosion | 6800 | 12.226 | 6.794 | 9.3 | 03:36 | 17 | 128 | 7 | External | [11 empty] | ONLY IN NEW |  |  | Hanya NEW
7713.203 | Weld | Longitudinal weld pipe | 6810 | 12.18 |  | 9.3 | 04:24 | [7 empty] | -3.237 | [7 empty] | MATCHED |  |  | NEW terbatas | 7716.44 | Weld |  | 6780 | 12.17 |  | 9.34
7725.383 | Weld | Longitudinal weld pipe | 6820 | 12.201 |  | 9.3 | 04:38 | [7 empty] | -3.217 | [7 empty] | MATCHED |  |  | NEW terbatas | 7728.6 | Weld |  | 6790 | 12.2 |  | 9.34
7737.584 | Weld | Longitudinal weld pipe | 6830 | 12.195 |  | 9.3 | 05:00 | [7 empty] | -3.226 | [7 empty] | MATCHED |  |  | NEW terbatas | 7740.81 | Weld |  | 6800 | 12.2 |  | 9.34
7749.779 | Weld | Longitudinal weld pipe | 6840 | 12.248 |  | 9.3 | 01:10 | [7 empty] | -3.231 | [7 empty] | MATCHED |  |  | NEW terbatas | 7753.01 | Weld |  | 6810 | 12.18 |  | 9.34
[23 empty] | ONLY IN OLD |  |  | Hanya OLD | 7753.01 | Metal Loss | Girth Weld Anomaly |  |  | 0 |  | 08:19 | 17 | 72 |  | Internal |  |  | HAZ
7749.78 | Weld |  | 6840 | 12.248 | 0.001 | 9.3 | 08:16 |  | 121 | [13 empty] | ONLY IN NEW |  |  | Hanya NEW
7762.027 | Weld | Longitudinal weld pipe | 6850 | 12.22 |  | 9.3 | 05:26 | [7 empty] | -3.163 | [7 empty] | MATCHED |  |  | NEW terbatas | 7765.19 | Weld |  | 6820 | 12.19 |  | 9.34
7762.028 | Weld |  | 6850 | 12.22 | 0.001 | 9.3 | 06:12 |  | 113 | [13 empty] | ONLY IN NEW |  |  | Hanya NEW
7774.247 | Weld | Longitudinal weld pipe | 6860 | 12.204 |  | 9.3 | 07:12 | [7 empty] | -3.133 | [7 empty] | MATCHED |  |  | NEW terbatas | 7777.38 | Weld |  | 6830 | 12.17 |  | 9.34
7786.451 | Weld | Longitudinal weld pipe | 6870 | 12.212 |  | 9.3 | 06:00 | [7 empty] | -3.099 | [7 empty] | MATCHED |  |  | NEW terbatas | 7789.55 | Weld |  | 6840 | 12.18 |  | 9.34
7798.663 | Weld | Longitudinal weld pipe | 6880 | 12.259 |  | 9.3 | 08:20 | [7 empty] | -3.067 | [7 empty] | MATCHED |  |  | NEW terbatas | 7801.73 | Weld |  | 6850 | 12.26 |  | 9.34
7810.922 | Weld | Longitudinal weld pipe | 6890 | 12.159 |  | 9.3 | 03:38 | [7 empty] | -3.068 | [7 empty] | MATCHED |  |  | NEW terbatas | 7813.99 | Weld |  | 6860 | 12.13 |  | 9.34
7823.081 | Weld | Longitudinal weld pipe | 6900 | 12.214 |  | 9.3 | 12:00 | [7 empty] | -3.039 | [7 empty] | MATCHED |  |  | NEW terbatas | 7826.12 | Weld |  | 6870 | 12.19 |  | 9.34
7835.295 | Weld | Longitudinal weld pipe | 6910 | 12.221 |  | 9.3 | 05:46 | [7 empty] | -3.015 | [7 empty] | MATCHED |  |  | NEW terbatas | 7838.31 | Weld |  | 6880 | 12.2 |  | 9.34
7847.516 | Weld | Longitudinal weld pipe | 6920 | 12.204 |  | 9.3 | 06:58 | [7 empty] | -2.994 | [7 empty] | MATCHED |  |  | NEW terbatas | 7850.51 | Weld |  | 6890 | 12.18 |  | 9.34
7854.677 | Metal Loss | Corrosion | 6920 | 12.204 | 7.161 | 9.3 | 00:44 | 20 | 57 | 6 | External | [11 empty] | ONLY IN NEW |  |  | Hanya NEW
7854.826 | Metal Loss | Corrosion | 6920 | 12.204 | 7.31 | 9.3 | 06:10 | 21 | 71 | 7 | External | [11 empty] | ONLY IN NEW |  |  | Hanya NEW
7855.064 | Metal Loss | Corrosion | 6920 | 12.204 | 7.548 | 9.3 | 05:34 | 13 | 64 | 7 | External | [11 empty] | ONLY IN NEW |  |  | Hanya NEW
7859.72 | Weld | Longitudinal weld pipe | 6930 | 12.222 |  | 9.3 | 02:08 | [7 empty] | -2.97 | [7 empty] | MATCHED |  |  | NEW terbatas | 7862.69 | Weld |  | 6900 | 12.24 |  | 9.34
7871.942 | Weld | Longitudinal weld pipe | 6940 | 12.208 |  | 9.3 | 07:44 | [7 empty] | -2.988 | [7 empty] | MATCHED |  |  | NEW terbatas | 7874.93 | Weld |  | 6910 | 12.16 |  | 9.34
7876.909 | Metal Loss | Corrosion | 6940 | 12.208 | 4.967 | 9.3 | 05:52 | 6 | 28 | 10 | External | 0.702 | 105.4 | [9 empty] | ONLY IN NEW |  |  | Hanya NEW
7876.948 | Metal Loss | Corrosion | 6940 | 12.208 | 5.006 | 9.3 | 05:48 | 6 | 21 | 6 | External | [11 empty] | ONLY IN NEW |  |  | Hanya NEW
7884.15 | Weld | Longitudinal weld pipe | 6950 | 12.188 |  | 9.3 | 01:08 | [7 empty] | -2.94 | [7 empty] | MATCHED |  |  | NEW terbatas | 7887.09 | Weld |  | 6920 | 12.19 |  | 9.34
7896.338 | Weld | Longitudinal weld pipe | 6960 | 12.218 |  | 9.3 | 00:34 | [7 empty] | -2.942 | [7 empty] | MATCHED |  |  | NEW terbatas | 7899.28 | Weld |  | 6930 | 12.21 |  | 9.34
7908.556 | Weld | Longitudinal weld pipe | 6970 | 12.179 |  | 9.3 | 05:18 | [7 empty] | -2.934 | [7 empty] | MATCHED |  |  | NEW terbatas | 7911.49 | Weld |  | 6940 | 12.15 |  | 9.34
7908.624 | Metal Loss | Corrosion | 6970 | 12.179 | 0.068 | 9.3 | 05:36 | 19 | 142 | 12 | External | 0.704 | 105.1 | [9 empty] | ONLY IN NEW |  |  | Hanya NEW
7908.756 | Metal Loss | Corrosion | 6970 | 12.179 | 0.2 | 9.3 | 06:40 | 10 | 57 | 9 | External | [11 empty] | ONLY IN NEW |  |  | Hanya NEW
7909.189 | Metal Loss | Corrosion | 6970 | 12.179 | 0.633 | 9.3 | 06:22 | 9 | 57 | 16 | External | 0.703 | 105.3 | [9 empty] | ONLY IN NEW |  |  | Hanya NEW
7909.336 | Metal Loss | Corrosion | 6970 | 12.179 | 0.78 | 9.3 | 06:06 | 8 | 78 | 10 | External | 0.702 | 105.4 | [9 empty] | ONLY IN NEW |  |  | Hanya NEW
7909.603 | Metal Loss | Corrosion | 6970 | 12.179 | 1.047 | 9.3 | 06:44 | 13 | 78 | 17 | External | 0.704 | 105.2 | [9 empty] | ONLY IN NEW |  |  | Hanya NEW
7909.759 | Metal Loss | Corrosion | 6970 | 12.179 | 1.203 | 9.3 | 06:28 | 7 | 35 | 6 | External | [11 empty] | ONLY IN NEW |  |  | Hanya NEW
7913.299 | Metal Loss | Corrosion | 6970 | 12.179 | 4.743 | 9.3 | 04:28 | 9 | 35 | 8 | External | [11 empty] | ONLY IN NEW |  |  | Hanya NEW
7915.424 | Metal Loss | Corrosion | 6970 | 12.179 | 6.868 | 9.3 | 06:56 | 6 | 28 | 6 | External | [11 empty] | ONLY IN NEW |  |  | Hanya NEW
7915.634 | Metal Loss | Corrosion | 6970 | 12.179 | 7.078 | 9.3 | 06:34 | 7 | 28 | 6 | External | [11 empty] | ONLY IN NEW |  |  | Hanya NEW
7915.734 | Metal Loss | Corrosion | 6970 | 12.179 | 7.178 | 9.3 | 05:18 | 10 | 35 | 14 | External | 0.703 | 105.3 | [9 empty] | ONLY IN NEW |  |  | Hanya NEW
7915.974 | Metal Loss | Corrosion | 6970 | 12.179 | 7.418 | 9.3 | 06:52 | 11 | 43 | 16 | External | 0.703 | 105.3 |  | -2.926 | 14.828 | YES | 4.5 | 1 | -2 | 14 | no | MATCHED |  |  | Lengkap | 7918.9 | Metal Loss | Corrosion |  |  | -7.41 |  | 06:43 | 13 | 29 | 15 | External | 0.83 |  | FUIN
7916.155 | Metal Loss | Corrosion | 6970 | 12.179 | 7.599 | 9.3 | 05:16 | 6 | 28 | 10 | External | 0.702 | 105.4 | [9 empty] | ONLY IN NEW |  |  | Hanya NEW
7916.451 | Metal Loss | Corrosion | 6970 | 12.179 | 7.895 | 9.3 | 05:14 | 17 | 44 | 17 | External | 0.705 | 105 | [9 empty] | ONLY IN NEW |  |  | Hanya NEW
7916.456 | Metal Loss | CLUSTER corrosion | 6970 | 12.179 | 7.9 | 9.3 | 06:22 | 24 | 71 | 18 | External | 0.707 | 104.6 |  | -2.914 | 15.78 | YES | 1 | 1 | 1 | 23 | no | MATCHED |  |  | Lengkap | 7919.37 | Metal Loss | Corrosion |  |  | -7.88 |  | 06:24 | 23 | 48 | 17 | External | 0.84 |  | FUIN
[23 empty] | ONLY IN OLD |  |  | Hanya OLD | 7919.37 | Metal Loss | Corrosion |  |  | -7.88 |  | 04:56 | 16 | 44 | 15 | External | 0.83 |  | FUIN
7916.501 | Metal Loss | Corrosion | 6970 | 12.179 | 7.945 | 9.3 | 07:18 | 15 | 35 | 15 | External | 0.704 | 105.2 |  | -2.919 | 15.875 | YES | 3.5 | -4 | 3 | 12 | no | MATCHED |  |  | Lengkap | 7919.42 | Metal Loss | Corrosion |  |  | -7.93 |  | 07:11 | 12 | 23 | 19 | External | 0.83 |  | FUIN
7916.581 | Metal Loss | Corrosion | 6970 | 12.179 | 8.025 | 9.3 | 05:26 | 9 | 18 | 10 | External | 0.702 | 105.4 | [9 empty] | ONLY IN NEW |  |  | Hanya NEW
[23 empty] | ONLY IN OLD |  |  | Hanya OLD | 7919.5 | Metal Loss | Corrosion |  |  | -8.01 |  | 05:13 | 9 | 16 | 13 | External | 0.83 |  | FUIN
7917.018 | Metal Loss | Corrosion | 6970 | 12.179 | 8.462 | 9.3 | 06:32 | 12 | 18 | 12 | External | 0.703 | 105.3 |  | -2.912 | 16.902 | YES | 4 | -5 | 0 | 1 | no | MATCHED |  |  | Lengkap | 7919.93 | Metal Loss | Corrosion |  |  | -8.44 |  | 06:24 | 12 | 17 | 17 | External | 0.83 |  | FUIN
7917.18 | Metal Loss | Corrosion | 6970 | 12.179 | 8.624 | 9.3 | 06:20 | 11 | 64 | 18 | External | 0.703 | 105.2 |  | -2.91 | 17.224 | no | 0 | 2 | -2 | 38 | no | MATCHED |  |  | Lengkap | 7920.09 | Metal Loss | Corrosion |  |  | -8.6 |  | 06:20 | 13 | 26 | 16 | External | 0.83 |  | FUIN
7917.317 | Metal Loss | Corrosion | 6970 | 12.179 | 8.761 | 9.3 | 06:50 | 10 | 43 | 11 | External | 0.703 | 105.3 |  | -2.913 | 17.501 | YES | 4.5 | 1 | -2 | 20 | no | MATCHED |  |  | Lengkap | 7920.23 | Metal Loss | Corrosion |  |  | -8.74 |  | 06:41 | 12 | 23 | 10 | External |  |  | FUIN
7920.735 | Weld | Longitudinal weld pipe | 6980 | 12.188 |  | 9.3 | 06:02 | [7 empty] | -2.905 | [7 empty] | MATCHED |  |  | NEW terbatas | 7923.64 | Weld |  | 6950 | 12.15 |  | 9.34
7929.74 | Metal Loss | Corrosion | 6980 | 12.188 | 9.005 | 9.3 | 06:14 | 7 | 35 | 10 | External | 0.702 | 105.4 | [9 empty] | ONLY IN NEW |  |  | Hanya NEW
7932.923 | Weld | Longitudinal weld pipe | 6990 | 12.201 |  | 9.3 | 00:12 | [7 empty] | -2.867 | [7 empty] | MATCHED |  |  | NEW terbatas | 7935.79 | Weld |  | 6960 | 12.2 |  | 9.34
7935.779 | Metal Loss | Corrosion | 6990 | 12.201 | 2.856 | 9.3 | 01:38 | 6 | 28 | 7 | External | [11 empty] | ONLY IN NEW |  |  | Hanya NEW
7941.725 | Metal Loss | CLUSTER corrosion | 6990 | 12.201 | 8.802 | 9.3 | 06:46 | 20 | 113 | 9 | External | [11 empty] | ONLY IN NEW |  |  | Hanya NEW
7941.752 | Metal Loss | Corrosion | 6990 | 12.201 | 8.829 | 9.3 | 05:50 | 9 | 64 | 7 | External |  |  |  | -3.278 | 18.069 | YES | 8.5 | -7 | -10 | 12 | no | MATCHED |  |  | Lengkap | 7945.03 | Metal Loss | Corrosion |  |  | -9.24 |  | 06:07 | 19 | 52 | 14 | External | 0.83 |  | FUIN
7941.763 | Metal Loss | Corrosion | 6990 | 12.201 | 8.84 | 9.3 | 04:50 | 7 | 43 | 9 | External | [11 empty] | ONLY IN NEW |  |  | Hanya NEW
7942.172 | Metal Loss | CLUSTER corrosion | 6990 | 12.201 | 9.249 | 9.3 | 05:32 | 25 | 184 | 16 | External | 0.707 | 104.7 |  | -2.868 | 18.499 | YES | 6.5 | 6 | 14 | 162 | no | MATCHED |  |  | Lengkap | 7945.04 | Metal Loss | Corrosion |  |  | -9.25 |  | 05:19 | 11 | 22 | 10 | External |  |  | FUIN
7944.822 | Metal Loss | Corrosion | 6990 | 12.201 | 11.899 | 9.3 | 05:34 | 12 | 57 | 14 | External | 0.703 | 105.3 | [9 empty] | ONLY IN NEW |  |  | Hanya NEW
7945.124 | Weld | Longitudinal weld pipe | 7000 | 12.199 |  | 9.3 | 06:56 | [7 empty] | -2.856 | [7 empty] | MATCHED |  |  | NEW terbatas | 7947.98 | Weld |  | 6970 | 12.19 |  | 9.34
7957.323 | Weld | Longitudinal weld pipe | 7010 | 12.157 |  | 9.3 | 10:06 | [7 empty] | -2.847 | [7 empty] | MATCHED |  |  | NEW terbatas | 7960.17 | Weld |  | 6980 | 12.15 |  | 9.34
7969.48 | Weld | Longitudinal weld pipe | 7020 | 12.259 |  | 9.3 | 08:54 | [7 empty] | -2.84 | [7 empty] | MATCHED |  |  | NEW terbatas | 7972.32 | Weld |  | 6990 | 12.25 |  | 9.34
7977.713 | Marker | AGM | 7020 | 12.259 | 8.233 | 9.3 | [7 empty] | KM 8000 | -2.567 | [7 empty] | MATCHED |  |  | NEW terbatas | 7980.28 | Marker | [12 empty] | AGM18 - PKM 8+000
7981.739 | Weld | Longitudinal weld pipe | 7030 | 12.164 |  | 9.3 | 06:04 | [7 empty] | -2.821 | [7 empty] | MATCHED |  |  | NEW terbatas | 7984.56 | Weld |  | 7000 | 12.16 |  | 9.34
7993.903 | Weld | Longitudinal weld pipe | 7040 | 11.522 |  | 9.3 | 11:44 | [7 empty] | -2.827 | [7 empty] | MATCHED |  |  | NEW terbatas | 7996.73 | Weld |  | 7010 | 11.51 |  | 9.34
8005.425 | Weld | Longitudinal weld pipe | 7050 | 1.049 |  | 9.3 | 01:36 | [7 empty] | -2.815 | [7 empty] | MATCHED |  |  | NEW terbatas | 8008.24 | Weld |  | 7020 | 1.05 |  | 9.34
8006.474 | Weld | Longitudinal weld pipe | 7060 | 12.226 |  | 9.3 | 10:08 | [7 empty] | -2.816 | [7 empty] | MATCHED |  |  | NEW terbatas | 8009.29 | Weld |  | 7030 | 12.23 |  | 9.34
8018.7 | Weld | Longitudinal weld pipe | 7070 | 12.26 |  | 9.3 | 06:30 | [7 empty] | -2.82 | [7 empty] | MATCHED |  |  | NEW terbatas | 8021.52 | Weld |  | 7040 | 12.21 |  | 9.34
8030.96 | Weld | Longitudinal weld pipe | 7080 | 12.379 |  | 9.3 | 07:36 | [7 empty] | -2.77 | [7 empty] | MATCHED |  |  | NEW terbatas | 8033.73 | Weld |  | 7050 | 12.36 |  | 9.34
8032.882 | Metal Loss | Corrosion | 7080 | 12.379 | 1.922 | 9.3 | 03:20 | 14 | 35 | 10 | External | 0.703 | 105.3 |  | -2.778 | 3.852 | YES | 1 | 0 | 1 | 15 | no | MATCHED |  |  | Lengkap | 8035.66 | Metal Loss | Corrosion |  |  | -1.93 |  | 03:18 | 13 | 20 | 10 | External |  |  | FUIN
8043.339 | Weld | Longitudinal weld pipe | 7090 | 12.285 |  | 9.3 | 05:18 | [7 empty] | -2.751 | [7 empty] | MATCHED |  |  | NEW terbatas | 8046.09 | Weld |  | 7060 | 12.24 |  | 9.34
8043.465 | Metal Loss | Corrosion | 7090 | 12.285 | 0.126 | 9.3 | 01:04 | 14 | 64 | 6 | Internal | [11 empty] | ONLY IN NEW |  |  | Hanya NEW
8055.624 | Weld | Longitudinal weld pipe | 7100 | 12.258 |  | 9.3 | 07:58 | [7 empty] | -2.706 | [7 empty] | MATCHED |  |  | NEW terbatas | 8058.33 | Weld |  | 7070 | 12.2 |  | 9.34
8057.474 | Metal Loss | Close To | 7100 | 12.258 | 1.85 | 9.3 | 07:14 | 42 | 50 | [13 empty] | ONLY IN NEW |  |  | Hanya NEW
8067.882 | Weld | Longitudinal weld pipe | 7110 | 12.168 |  | 9.3 | [8 empty] | -2.648 | [7 empty] | MATCHED |  |  | NEW terbatas | 8070.53 | Weld |  | 7080 | 12.13 |  | 9.34
8068.067 | Metal Loss | Corrosion | 7110 | 12.168 | 0.185 | 9.3 | 03:54 | 15 | 50 | 8 | External | [11 empty] | ONLY IN NEW |  |  | Hanya NEW
8068.081 | Metal Loss | Corrosion | 7110 | 12.168 | 0.199 | 9.3 | 06:54 | 6 | 21 | 6 | External | [11 empty] | ONLY IN NEW |  |  | Hanya NEW
8068.082 | Metal Loss | Corrosion | 7110 | 12.168 | 0.2 | 9.3 | 11:38 | 10 | 71 | 7 | External | [11 empty] | ONLY IN NEW |  |  | Hanya NEW
8068.131 | Metal Loss | Corrosion | 7110 | 12.168 | 0.249 | 9.3 | 06:58 | 16 | 99 | 7 | External | [11 empty] | ONLY IN NEW |  |  | Hanya NEW
8068.257 | Metal Loss | Corrosion | 7110 | 12.168 | 0.375 | 9.3 | 06:56 | 17 | 149 | 7 | External | [11 empty] | ONLY IN NEW |  |  | Hanya NEW
8068.37 | Metal Loss | Corrosion | 7110 | 12.168 | 0.488 | 9.3 | 07:16 | 16 | 128 | 6 | External |  |  |  | -3.02 | 1.348 | YES | 3.5 | -4 | -3 | 57 | no | MATCHED |  |  | Lengkap | 8071.39 | Metal Loss | Corrosion |  |  | -0.86 |  | 07:23 | 19 | 71 | 10 | External |  |  | FUIN
8068.426 | Metal Loss | Corrosion | 7110 | 12.168 | 0.544 | 9.3 | 03:28 | 20 | 163 | 6 | External | [11 empty] | ONLY IN NEW |  |  | Hanya NEW
8068.435 | Metal Loss | Corrosion | 7110 | 12.168 | 0.553 | 9.3 | 00:40 | 15 | 64 | 8 | External | [11 empty] | ONLY IN NEW |  |  | Hanya NEW
8068.496 | Metal Loss | Corrosion | 7110 | 12.168 | 0.614 | 9.3 | 06:32 | 23 | 199 | 7 | External | [11 empty] | ONLY IN NEW |  |  | Hanya NEW
8068.528 | Metal Loss | Corrosion | 7110 | 12.168 | 0.646 | 9.3 | 04:08 | 13 | 106 | 6 | External | [11 empty] | ONLY IN NEW |  |  | Hanya NEW
8068.574 | Metal Loss | Corrosion | 7110 | 12.168 | 0.692 | 9.3 | 11:48 | 10 | 57 | 8 | External | [11 empty] | ONLY IN NEW |  |  | Hanya NEW
8068.621 | Metal Loss | Corrosion | 7110 | 12.168 | 0.739 | 9.3 | 07:04 | 17 | 142 | 7 | External | [11 empty] | ONLY IN NEW |  |  | Hanya NEW
8068.659 | Metal Loss | Corrosion | 7110 | 12.168 | 0.777 | 9.3 | 03:40 | 13 | 99 | 9 | External | [11 empty] | ONLY IN NEW |  |  | Hanya NEW
8068.682 | Metal Loss | Corrosion | 7110 | 12.168 | 0.8 | 9.3 | 01:28 | 9 | 50 | 6 | External | [11 empty] | ONLY IN NEW |  |  | Hanya NEW
8068.745 | Metal Loss | Corrosion | 7110 | 12.168 | 0.863 | 9.3 | 07:36 | 19 | 71 | 11 | External | 0.704 | 105.1 | [9 empty] | ONLY IN NEW |  |  | Hanya NEW
8068.788 | Metal Loss | Corrosion | 7110 | 12.168 | 0.906 | 9.3 | 03:22 | 14 | 121 | 10 | External | 0.703 | 105.3 | [9 empty] | ONLY IN NEW |  |  | Hanya NEW
8068.807 | Metal Loss | Corrosion | 7110 | 12.168 | 0.925 | 9.3 | 07:38 | 8 | 35 | 9 | External | [11 empty] | ONLY IN NEW |  |  | Hanya NEW
8068.874 | Metal Loss | Corrosion | 7110 | 12.168 | 0.992 | 9.3 | 07:14 | 19 | 113 | 15 | External | 0.705 | 105 |  | -2.636 | 1.972 | YES | 2 | 1 | -3 | 40 | no | MATCHED |  |  | Lengkap | 8071.51 | Metal Loss | Corrosion |  |  | -0.98 |  | 07:10 | 22 | 73 | 14 | External | 0.83 |  | FUIN
8068.909 | Metal Loss | Corrosion | 7110 | 12.168 | 1.027 | 9.3 | 03:42 | 15 | 106 | 11 | External | 0.703 | 105.2 | [9 empty] | ONLY IN NEW |  |  | Hanya NEW
[23 empty] | ONLY IN OLD |  |  | Hanya OLD | 8071.55 | Metal Loss | Corrosion |  |  | -1.02 |  | 04:02 | 15 | 42 | 11 | External |  |  | FUIN
8068.988 | Metal Loss | Corrosion | 7110 | 12.168 | 1.106 | 9.3 | 07:34 | 22 | 192 | 8 | External | [11 empty] | ONLY IN NEW |  |  | Hanya NEW
8069.037 | Metal Loss | CLUSTER corrosion | 7110 | 12.168 | 1.155 | 9.3 | 03:22 | 43 | 149 | 8 | External | [11 empty] | ONLY IN NEW |  |  | Hanya NEW
8069.128 | Metal Loss | Corrosion | 7110 | 12.168 | 1.246 | 9.3 | 06:06 | 9 | 57 | 11 | External | 0.702 | 105.3 | [9 empty] | ONLY IN NEW |  |  | Hanya NEW
8069.153 | Metal Loss | Corrosion | 7110 | 12.168 | 1.271 | 9.3 | 04:02 | 11 | 78 | 9 | External | [11 empty] | ONLY IN NEW |  |  | Hanya NEW
8069.28 | Metal Loss | Corrosion | 7110 | 12.168 | 1.398 | 9.3 | 03:34 | 22 | 113 | 13 | External | 0.705 | 104.9 | [9 empty] | ONLY IN NEW |  |  | Hanya NEW
8069.407 | Metal Loss | Corrosion | 7110 | 12.168 | 1.525 | 9.3 | 04:12 | 13 | 92 | 6 | External |  |  |  | -2.303 | 2.705 | YES | 1.5 | -4 | 1 | 76 | no | MATCHED |  |  | Lengkap | 8071.71 | Metal Loss | Corrosion |  |  | -1.18 |  | 04:15 | 12 | 16 | 10 | External |  |  | FUIN
8069.541 | Metal Loss | Corrosion | 7110 | 12.168 | 1.659 | 9.3 | 03:24 | 11 | 106 | 6 | External |  |  |  | -2.389 | 3.059 | YES | 0.5 | -5 | -8 | -7 | no | MATCHED |  |  | Lengkap | 8071.93 | Metal Loss | Corrosion |  |  | -1.4 |  | 03:25 | 19 | 113 | 11 | External |  |  | FUIN
8069.878 | Metal Loss | Corrosion | 7110 | 12.168 | 1.996 | 9.3 | 07:22 | 19 | 106 | 9 | External | [11 empty] | ONLY IN NEW |  |  | Hanya NEW
8070.012 | Metal Loss | Corrosion | 7110 | 12.168 | 2.13 | 9.3 | 07:30 | 11 | 71 | 6 | External | [11 empty] | ONLY IN NEW |  |  | Hanya NEW
8070.056 | Metal Loss | Corrosion | 7110 | 12.168 | 2.174 | 9.3 | 03:26 | 8 | 71 | 8 | External | [11 empty] | ONLY IN NEW |  |  | Hanya NEW
8070.543 | Metal Loss | Corrosion | 7110 | 12.168 | 2.661 | 9.3 | 05:40 | 8 | 85 | 6 | External | [11 empty] | ONLY IN NEW |  |  | Hanya NEW
8071.786 | Metal Loss | Corrosion | 7110 | 12.168 | 3.904 | 9.3 | 08:24 | 15 | 128 | 6 | External | [11 empty] | ONLY IN NEW |  |  | Hanya NEW
8071.89 | Metal Loss | Corrosion | 7110 | 12.168 | 4.008 | 9.3 | 10:28 | 10 | 78 | 6 | External | [11 empty] | ONLY IN NEW |  |  | Hanya NEW
8073.832 | Metal Loss | Corrosion | 7110 | 12.168 | 5.95 | 9.3 | 07:04 | 25 | 220 | 7 | External | [11 empty] | ONLY IN NEW |  |  | Hanya NEW
8074.068 | Metal Loss | Corrosion | 7110 | 12.168 | 6.186 | 9.3 | 09:54 | 13 | 85 | 6 | External | [11 empty] | ONLY IN NEW |  |  | Hanya NEW
8075.243 | Metal Loss | Corrosion | 7110 | 12.168 | 7.361 | 9.3 | 07:42 | 20 | 163 | 6 | External | [11 empty] | ONLY IN NEW |  |  | Hanya NEW
8075.291 | Metal Loss | Corrosion | 7110 | 12.168 | 7.409 | 9.3 | 04:26 | 10 | 57 | 6 | External | [11 empty] | ONLY IN NEW |  |  | Hanya NEW
8075.341 | Metal Loss | Corrosion | 7110 | 12.168 | 7.459 | 9.3 | 11:10 | 11 | 71 | 6 | External | [11 empty] | ONLY IN NEW |  |  | Hanya NEW
8075.482 | Metal Loss | Corrosion | 7110 | 12.168 | 7.6 | 9.3 | 10:00 | 15 | 78 | 6 | External | [11 empty] | ONLY IN NEW |  |  | Hanya NEW
8075.598 | Metal Loss | Corrosion | 7110 | 12.168 | 7.716 | 9.3 | 03:24 | 17 | 50 | 6 | External | [11 empty] | ONLY IN NEW |  |  | Hanya NEW
8075.678 | Metal Loss | Corrosion | 7110 | 12.168 | 7.796 | 9.3 | 04:24 | 8 | 64 | 6 | External | [11 empty] | ONLY IN NEW |  |  | Hanya NEW
8075.976 | Metal Loss | Corrosion | 7110 | 12.168 | 8.094 | 9.3 | 00:38 | 6 | 21 | 6 | External | [11 empty] | ONLY IN NEW |  |  | Hanya NEW
8076.102 | Metal Loss | Corrosion | 7110 | 12.168 | 8.22 | 9.3 | 00:30 | 10 | 43 | 9 | External | [11 empty] | ONLY IN NEW |  |  | Hanya NEW
8076.508 | Metal Loss | Corrosion | 7110 | 12.168 | 8.626 | 9.3 | 09:40 | 20 | 135 | 6 | External | [11 empty] | ONLY IN NEW |  |  | Hanya NEW
8077.217 | Metal Loss | CLUSTER corrosion | 7110 | 12.168 | 9.335 | 9.3 | 04:46 | 41 | 78 | 6 | External | [11 empty] | ONLY IN NEW |  |  | Hanya NEW
8078.169 | Metal Loss | Corrosion | 7110 | 12.168 | 10.287 | 9.3 | 10:08 | 28 | 234 | 6 | External | [11 empty] | ONLY IN NEW |  |  | Hanya NEW
8078.276 | Metal Loss | Corrosion | 7110 | 12.168 | 10.394 | 9.3 | 01:20 | 11 | 43 | 6 | External | [11 empty] | ONLY IN NEW |  |  | Hanya NEW
8078.406 | Metal Loss | Corrosion | 7110 | 12.168 | 10.524 | 9.3 | 01:20 | 9 | 50 | 6 | External | [11 empty] | ONLY IN NEW |  |  | Hanya NEW
8078.421 | Metal Loss | Corrosion | 7110 | 12.168 | 10.539 | 9.3 | 00:44 | 6 | 28 | 6 | External | [11 empty] | ONLY IN NEW |  |  | Hanya NEW
8078.441 | Metal Loss | Corrosion | 7110 | 12.168 | 10.559 | 9.3 | 09:56 | 16 | 92 | 9 | External | [11 empty] | ONLY IN NEW |  |  | Hanya NEW
8078.531 | Metal Loss | Corrosion | 7110 | 12.168 | 10.649 | 9.3 | 01:20 | 18 | 64 | 8 | External | [11 empty] | ONLY IN NEW |  |  | Hanya NEW
8078.571 | Metal Loss | Corrosion | 7110 | 12.168 | 10.689 | 9.3 | 09:34 | 19 | 135 | 6 | External | [11 empty] | ONLY IN NEW |  |  | Hanya NEW
8078.683 | Metal Loss | Corrosion | 7110 | 12.168 | 10.801 | 9.3 | 09:54 | 34 | 241 | 8 | External | [11 empty] | ONLY IN NEW |  |  | Hanya NEW
8078.767 | Metal Loss | Corrosion | 7110 | 12.168 | 10.885 | 9.3 | 03:54 | 15 | 121 | 7 | External | [11 empty] | ONLY IN NEW |  |  | Hanya NEW
8078.781 | Metal Loss | Corrosion | 7110 | 12.168 | 10.899 | 9.3 | 02:30 | 11 | 99 | 6 | External | [11 empty] | ONLY IN NEW |  |  | Hanya NEW
8078.809 | Metal Loss | Corrosion | 7110 | 12.168 | 10.927 | 9.3 | 11:02 | 16 | 156 | 7 | External | [11 empty] | ONLY IN NEW |  |  | Hanya NEW
8078.913 | Metal Loss | Corrosion | 7110 | 12.168 | 11.031 | 9.3 | 01:22 | 18 | 142 | 7 | External | [11 empty] | ONLY IN NEW |  |  | Hanya NEW
8079.213 | Metal Loss | Corrosion | 7110 | 12.168 | 11.331 | 9.3 | 10:04 | 13 | 78 | 6 | External | [11 empty] | ONLY IN NEW |  |  | Hanya NEW
8079.298 | Metal Loss | Corrosion | 7110 | 12.168 | 11.416 | 9.3 | 02:24 | 11 | 92 | 6 | External | [11 empty] | ONLY IN NEW |  |  | Hanya NEW
8079.331 | Metal Loss | Corrosion | 7110 | 12.168 | 11.449 | 9.3 | 09:36 | 34 | 270 | 6 | External | [11 empty] | ONLY IN NEW |  |  | Hanya NEW
8079.424 | Metal Loss | Corrosion | 7110 | 12.168 | 11.542 | 9.3 | 01:24 | 24 | 255 | 8 | External | [11 empty] | ONLY IN NEW |  |  | Hanya NEW
8079.449 | Metal Loss | Corrosion | 7110 | 12.168 | 11.567 | 9.3 | 00:44 | 7 | 35 | 6 | External | [11 empty] | ONLY IN NEW |  |  | Hanya NEW
8079.462 | Metal Loss | Corrosion | 7110 | 12.168 | 11.58 | 9.3 | 10:12 | 24 | 177 | 7 | External | [11 empty] | ONLY IN NEW |  |  | Hanya NEW
8079.538 | Metal Loss | Corrosion | 7110 | 12.168 | 11.656 | 9.3 | 04:26 | 8 | 57 | 7 | External | [11 empty] | ONLY IN NEW |  |  | Hanya NEW
8079.557 | Metal Loss | Corrosion | 7110 | 12.168 | 11.675 | 9.3 | 01:30 | 15 | 170 | 7 | External | [11 empty] | ONLY IN NEW |  |  | Hanya NEW
8079.622 | Metal Loss | Corrosion | 7110 | 12.168 | 11.74 | 9.3 | 07:38 | 20 | 163 | 7 | External | [11 empty] | ONLY IN NEW |  |  | Hanya NEW
8079.67 | Metal Loss | Corrosion | 7110 | 12.168 | 11.788 | 9.3 | 03:34 | 14 | 106 | 6 | External | [11 empty] | ONLY IN NEW |  |  | Hanya NEW
8079.701 | Metal Loss | Corrosion | 7110 | 12.168 | 11.819 | 9.3 | 10:14 | 33 | 305 | 8 | External | [11 empty] | ONLY IN NEW |  |  | Hanya NEW
8079.803 | Metal Loss | Corrosion | 7110 | 12.168 | 11.921 | 9.3 | 01:58 | 16 | 135 | 6 | External | [11 empty] | ONLY IN NEW |  |  | Hanya NEW
8079.825 | Metal Loss | Corrosion | 7110 | 12.168 | 11.943 | 9.3 | 10:06 | 41 | 298 | 7 | External | [11 empty] | ONLY IN NEW |  |  | Hanya NEW
8079.99 | Metal Loss | Corrosion | 7110 | 12.168 | 12.108 | 9.3 | 08:32 | 16 | 99 | 8 | External |  |  | adj. to GW | [8 empty] | ONLY IN NEW |  |  | Hanya NEW
8080.05 | Weld | Longitudinal weld pipe | 7120 | 12.144 |  | 9.3 | 01:14 | [7 empty] | -2.61 | [7 empty] | MATCHED |  |  | NEW terbatas | 8082.66 | Weld |  | 7090 | 12.13 |  | 9.34
8080.182 | Metal Loss | Corrosion | 7120 | 12.144 | 0.132 | 9.3 | 00:28 | 9 | 71 | 9 | External | [11 empty] | ONLY IN NEW |  |  | Hanya NEW
8080.262 | Metal Loss | Corrosion | 7120 | 12.144 | 0.212 | 9.3 | 04:08 | 8 | 57 | 11 | External | 0.702 | 105.4 | [9 empty] | ONLY IN NEW |  |  | Hanya NEW
8080.292 | Metal Loss | Corrosion | 7120 | 12.144 | 0.242 | 9.3 | 00:04 | 8 | 78 | 6 | External | [11 empty] | ONLY IN NEW |  |  | Hanya NEW
8080.323 | Metal Loss | Corrosion | 7120 | 12.144 | 0.273 | 9.3 | 08:32 | 13 | 85 | 7 | External | [11 empty] | ONLY IN NEW |  |  | Hanya NEW
8080.367 | Metal Loss | Corrosion | 7120 | 12.144 | 0.317 | 9.3 | 02:40 | 26 | 234 | 8 | External | [11 empty] | ONLY IN NEW |  |  | Hanya NEW
8080.392 | Metal Loss | Corrosion | 7120 | 12.144 | 0.342 | 9.3 | 00:14 | 24 | 113 | 9 | External | [11 empty] | ONLY IN NEW |  |  | Hanya NEW
8080.516 | Metal Loss | Corrosion | 7120 | 12.144 | 0.466 | 9.3 | 10:30 | 28 | 156 | 8 | External | [11 empty] | ONLY IN NEW |  |  | Hanya NEW
8080.644 | Metal Loss | Corrosion | 7120 | 12.144 | 0.594 | 9.3 | 02:26 | 14 | 92 | 6 | External | [11 empty] | ONLY IN NEW |  |  | Hanya NEW
8080.678 | Metal Loss | Corrosion | 7120 | 12.144 | 0.628 | 9.3 | 11:02 | 16 | 128 | 6 | External | [11 empty] | ONLY IN NEW |  |  | Hanya NEW
8080.753 | Metal Loss | Corrosion | 7120 | 12.144 | 0.703 | 9.3 | 10:06 | 32 | 291 | 10 | External | 0.707 | 104.7 | [9 empty] | ONLY IN NEW |  |  | Hanya NEW
8080.83 | Metal Loss | Corrosion | 7120 | 12.144 | 0.78 | 9.3 | 02:48 | 25 | 220 | 6 | External | [11 empty] | ONLY IN NEW |  |  | Hanya NEW
8080.852 | Metal Loss | Corrosion | 7120 | 12.144 | 0.802 | 9.3 | 12:00 | 26 | 206 | 10 | External | 0.705 | 104.9 | [9 empty] | ONLY IN NEW |  |  | Hanya NEW
8080.877 | Metal Loss | Corrosion | 7120 | 12.144 | 0.827 | 9.3 | 09:48 | 22 | 192 | 9 | External | [11 empty] | ONLY IN NEW |  |  | Hanya NEW
8080.982 | Metal Loss | Corrosion | 7120 | 12.144 | 0.932 | 9.3 | 09:00 | 39 | 411 | 7 | External | [11 empty] | ONLY IN NEW |  |  | Hanya NEW
8081.093 | Metal Loss | Corrosion | 7120 | 12.144 | 1.043 | 9.3 | 00:40 | 10 | 28 | 6 | External | [11 empty] | ONLY IN NEW |  |  | Hanya NEW
8081.101 | Metal Loss | Corrosion | 7120 | 12.144 | 1.051 | 9.3 | 11:28 | 12 | 92 | 6 | External | [11 empty] | ONLY IN NEW |  |  | Hanya NEW
8081.191 | Metal Loss | Corrosion | 7120 | 12.144 | 1.141 | 9.3 | 07:44 | 14 | 64 | 9 | External | [11 empty] | ONLY IN NEW |  |  | Hanya NEW
8081.242 | Metal Loss | Corrosion | 7120 | 12.144 | 1.192 | 9.3 | 03:24 | 24 | 163 | 9 | External | [11 empty] | ONLY IN NEW |  |  | Hanya NEW
8081.253 | Metal Loss | Corrosion | 7120 | 12.144 | 1.203 | 9.3 | 11:52 | 15 | 113 | 9 | External | [11 empty] | ONLY IN NEW |  |  | Hanya NEW
8081.375 | Metal Loss | Corrosion | 7120 | 12.144 | 1.325 | 9.3 | 11:46 | 18 | 156 | 8 | External | [11 empty] | ONLY IN NEW |  |  | Hanya NEW
8081.435 | Metal Loss | Corrosion | 7120 | 12.144 | 1.385 | 9.3 | 03:18 | 34 | 177 | 8 | External | [11 empty] | ONLY IN NEW |  |  | Hanya NEW
8081.538 | Metal Loss | Corrosion | 7120 | 12.144 | 1.488 | 9.3 | 10:54 | 11 | 121 | 7 | External | [11 empty] | ONLY IN NEW |  |  | Hanya NEW
8081.547 | Metal Loss | Corrosion | 7120 | 12.144 | 1.497 | 9.3 | 08:18 | 12 | 106 | 6 | External | [11 empty] | ONLY IN NEW |  |  | Hanya NEW
8081.595 | Metal Loss | Corrosion | 7120 | 12.144 | 1.545 | 9.3 | 03:54 | 14 | 57 | 6 | External | [11 empty] | ONLY IN NEW |  |  | Hanya NEW
8082.057 | Metal Loss | Corrosion | 7120 | 12.144 | 2.007 | 9.3 | 11:52 | 12 | 106 | 8 | External | [11 empty] | ONLY IN NEW |  |  | Hanya NEW
8082.17 | Metal Loss | Corrosion | 7120 | 12.144 | 2.12 | 9.3 | 01:38 | 10 | 28 | 8 | External | [11 empty] | ONLY IN NEW |  |  | Hanya NEW
8082.416 | Metal Loss | Corrosion | 7120 | 12.144 | 2.366 | 9.3 | 03:42 | 8 | 57 | 6 | External | [11 empty] | ONLY IN NEW |  |  | Hanya NEW
8082.576 | Metal Loss | Corrosion | 7120 | 12.144 | 2.526 | 9.3 | 11:04 | 18 | 142 | 7 | External | [11 empty] | ONLY IN NEW |  |  | Hanya NEW
8082.825 | Metal Loss | Corrosion | 7120 | 12.144 | 2.775 | 9.3 | 03:48 | 25 | 85 | 7 | External | [11 empty] | ONLY IN NEW |  |  | Hanya NEW
8082.936 | Metal Loss | Corrosion | 7120 | 12.144 | 2.886 | 9.3 | 02:56 | 17 | 85 | 7 | External | [11 empty] | ONLY IN NEW |  |  | Hanya NEW
8083.623 | Metal Loss | Corrosion | 7120 | 12.144 | 3.573 | 9.3 | 12:00 | 10 | 57 | 7 | External | [11 empty] | ONLY IN NEW |  |  | Hanya NEW
8085.836 | Metal Loss | Corrosion | 7120 | 12.144 | 5.786 | 9.3 | 05:02 | 17 | 64 | 6 | External | [11 empty] | ONLY IN NEW |  |  | Hanya NEW
8085.935 | Metal Loss | Corrosion | 7120 | 12.144 | 5.885 | 9.3 | 04:30 | 11 | 43 | 6 | External |  |  |  | -2.815 | 11.985 | YES | 2.5 | -4 | -1 | 28 | no | MATCHED |  |  | Lengkap | 8088.75 | Metal Loss | Corrosion |  |  | -6.1 |  | 04:35 | 12 | 15 | 10 | External |  |  | FUIN
8086.149 | Metal Loss | Corrosion | 7120 | 12.144 | 6.099 | 9.3 | 04:54 | 12 | 16 | 10 | External | 0.703 | 105.3 | [9 empty] | ONLY IN NEW |  |  | Hanya NEW
8088.402 | Metal Loss | Corrosion | 7120 | 12.144 | 8.352 | 9.3 | 01:28 | 13 | 43 | 9 | External | [11 empty] | ONLY IN NEW |  |  | Hanya NEW
8088.646 | Metal Loss | Corrosion | 7120 | 12.144 | 8.596 | 9.3 | 03:00 | 10 | 28 | 6 | External | [11 empty] | ONLY IN NEW |  |  | Hanya NEW
8092.194 | Weld | Longitudinal weld pipe | 7130 | 12.208 |  | 9.3 | 10:48 | [7 empty] | -2.586 | [7 empty] | MATCHED |  |  | NEW terbatas | 8094.78 | Weld |  | 7100 | 12.2 |  | 9.34
8104.15 | Metal Loss | Corrosion | 7130 | 12.208 | 11.956 | 9.3 | 00:22 | 15 | 71 | 7 | External | [11 empty] | ONLY IN NEW |  |  | Hanya NEW
8104.345 | Metal Loss | Corrosion | 7130 | 12.208 | 12.151 | 9.3 | 08:18 | 18 | 57 | 7 | External |  |  | adj. to GW | [8 empty] | ONLY IN NEW |  |  | Hanya NEW
8104.402 | Weld | Longitudinal weld pipe | 7140 | 12.216 |  | 9.3 | 09:00 | [7 empty] | -2.588 | [7 empty] | MATCHED |  |  | NEW terbatas | 8106.99 | Weld |  | 7110 | 12.19 |  | 9.34
8116.618 | Weld | Longitudinal weld pipe | 7150 | 12.205 |  | 9.3 | 02:48 | [7 empty] | -2.562 | [7 empty] | MATCHED |  |  | NEW terbatas | 8119.18 | Weld |  | 7120 | 12.17 |  | 9.34
8128.823 | Weld | Longitudinal weld pipe | 7160 | 12.299 |  | 9.3 | 05:12 | [7 empty] | -2.527 | [7 empty] | MATCHED |  |  | NEW terbatas | 8131.35 | Weld |  | 7130 | 12.28 |  | 9.34
8135.959 | Metal Loss | Corrosion | 7160 | 12.299 | 7.136 | 9.3 | 07:00 | 13 | 71 | 6 | External | [11 empty] | ONLY IN NEW |  |  | Hanya NEW
8136.812 | Metal Loss | Corrosion | 7160 | 12.299 | 7.989 | 9.3 | 06:34 | 11 | 50 | 7 | External | [11 empty] | ONLY IN NEW |  |  | Hanya NEW
8137.219 | Metal Loss | Corrosion | 7160 | 12.299 | 8.396 | 9.3 | 04:52 | 9 | 57 | 6 | External | [11 empty] | ONLY IN NEW |  |  | Hanya NEW
8141.122 | Weld | Longitudinal weld pipe | 7170 | 12.274 |  | 9.3 | 04:24 | [7 empty] | -2.508 | [7 empty] | MATCHED |  |  | NEW terbatas | 8143.63 | Weld |  | 7140 | 12.25 |  | 9.34
8143.899 | Metal Loss | Corrosion | 7170 | 12.274 | 2.777 | 9.3 | 07:12 | 19 | 106 | 7 | External | [11 empty] | ONLY IN NEW |  |  | Hanya NEW
8144.552 | Metal Loss | Corrosion | 7170 | 12.274 | 3.43 | 9.3 | 07:18 | 15 | 85 | 10 | External | 0.703 | 105.3 | [9 empty] | ONLY IN NEW |  |  | Hanya NEW
8145.423 | Metal Loss | Corrosion | 7170 | 12.274 | 4.301 | 9.3 | 03:58 | 19 | 85 | 6 | External | [11 empty] | ONLY IN NEW |  |  | Hanya NEW
8145.493 | Metal Loss | Corrosion | 7170 | 12.274 | 4.371 | 9.3 | 05:42 | 12 | 43 | 7 | External | [11 empty] | ONLY IN NEW |  |  | Hanya NEW
8146.83 | Metal Loss | Corrosion | 7170 | 12.274 | 5.708 | 9.3 | 05:48 | 10 | 50 | 9 | External | [11 empty] | ONLY IN NEW |  |  | Hanya NEW
8147.178 | Metal Loss | Corrosion | 7170 | 12.274 | 6.056 | 9.3 | 10:00 | 13 | 71 | 7 | External | [11 empty] | ONLY IN NEW |  |  | Hanya NEW
8147.241 | Metal Loss | Corrosion | 7170 | 12.274 | 6.119 | 9.3 | 04:22 | 13 | 57 | 6 | External | [11 empty] | ONLY IN NEW |  |  | Hanya NEW
8147.311 | Metal Loss | Corrosion | 7170 | 12.274 | 6.189 | 9.3 | 10:06 | 11 | 50 | 6 | External | [11 empty] | ONLY IN NEW |  |  | Hanya NEW
8148.542 | Metal Loss | Corrosion | 7170 | 12.274 | 7.42 | 9.3 | 07:40 | 9 | 50 | 6 | External | [11 empty] | ONLY IN NEW |  |  | Hanya NEW
8153.04 | Metal Loss | Corrosion | 7170 | 12.274 | 11.918 | 9.3 | 00:02 | 11 | 71 | 6 | External | [11 empty] | ONLY IN NEW |  |  | Hanya NEW
8153.36 | Metal Loss | Corrosion | 7170 | 12.274 | 12.238 | 9.3 | 08:04 | 10 | 43 | 10 | External | 0.702 | 105.3 | adj. to GW | [8 empty] | ONLY IN NEW |  |  | Hanya NEW
8153.396 | Weld | Longitudinal weld pipe | 7180 | 12.228 |  | 9.3 | 09:36 | [7 empty] | -2.484 | [7 empty] | MATCHED |  |  | NEW terbatas | 8155.88 | Weld |  | 7150 | 12.2 |  | 9.34
8159.528 | Metal Loss | Corrosion | 7180 | 12.228 | 6.132 | 9.3 | 07:38 | 9 | 35 | 6 | External | [11 empty] | ONLY IN NEW |  |  | Hanya NEW
8159.597 | Metal Loss | CLUSTER corrosion | 7180 | 12.228 | 6.201 | 9.3 | 08:54 | 56 | 418 | 6 | External | [11 empty] | ONLY IN NEW |  |  | Hanya NEW
8159.722 | Metal Loss | Corrosion | 7180 | 12.228 | 6.326 | 9.3 | 10:50 | 39 | 333 | 7 | External | [11 empty] | ONLY IN NEW |  |  | Hanya NEW
8159.969 | Metal Loss | Corrosion | 7180 | 12.228 | 6.573 | 9.3 | 03:36 | 6 | 43 | 6 | External | [11 empty] | ONLY IN NEW |  |  | Hanya NEW
8160.003 | Metal Loss | Corrosion | 7180 | 12.228 | 6.607 | 9.3 | 11:16 | 21 | 149 | 6 | External | [11 empty] | ONLY IN NEW |  |  | Hanya NEW
8160.519 | Metal Loss | Corrosion | 7180 | 12.228 | 7.123 | 9.3 | 10:58 | 29 | 142 | 6 | External | [11 empty] | ONLY IN NEW |  |  | Hanya NEW
8160.546 | Metal Loss | Corrosion | 7180 | 12.228 | 7.15 | 9.3 | 10:06 | 16 | 64 | 6 | External | [11 empty] | ONLY IN NEW |  |  | Hanya NEW
8161.158 | Metal Loss | Corrosion | 7180 | 12.228 | 7.762 | 9.3 | 04:52 | 13 | 78 | 14 | External | 0.703 | 105.2 | [9 empty] | ONLY IN NEW |  |  | Hanya NEW
8161.247 | Metal Loss | Corrosion | 7180 | 12.228 | 7.851 | 9.3 | 06:12 | 6 | 28 | 11 | External | 0.702 | 105.4 | [9 empty] | ONLY IN NEW |  |  | Hanya NEW
8165.381 | Metal Loss | Corrosion | 7180 | 12.228 | 11.985 | 9.3 | 07:00 | 10 | 57 | 6 | External | [11 empty] | ONLY IN NEW |  |  | Hanya NEW
8165.421 | Metal Loss | Corrosion | 7180 | 12.228 | 12.025 | 9.3 | 03:16 | 8 | 50 | 9 | External | [11 empty] | ONLY IN NEW |  |  | Hanya NEW
8165.624 | Weld | Longitudinal weld pipe | 7190 | 12.205 |  | 9.3 | 00:02 | [7 empty] | -2.456 | [7 empty] | MATCHED |  |  | NEW terbatas | 8168.08 | Weld |  | 7160 | 12.15 |  | 9.34
8166.778 | Metal Loss | Corrosion | 7190 | 12.205 | 1.154 | 9.3 | 03:02 | 7 | 28 | 7 | External | [11 empty] | ONLY IN NEW |  |  | Hanya NEW
8177.829 | Weld | Longitudinal weld pipe | 7200 | 12.22 |  | 9.3 | 04:54 | [7 empty] | -2.401 | [7 empty] | MATCHED |  |  | NEW terbatas | 8180.23 | Weld |  | 7170 | 12.18 |  | 9.34
8183.787 | Metal Loss | Corrosion | 7200 | 12.22 | 5.958 | 9.3 | 04:38 | 15 | 28 | 17 | External | 0.704 | 105.1 |  | -2.393 | 11.908 | YES | 1.5 | 6 | 3 | 2 | no | MATCHED |  |  | Lengkap | 8186.18 | Metal Loss | Corrosion |  |  | -5.95 |  | 04:41 | 12 | 26 | 11 | External |  |  | FUIN
8185.495 | Metal Loss | Corrosion | 7200 | 12.22 | 7.666 | 9.3 | 04:36 | 12 | 71 | 7 | External | [11 empty] | ONLY IN NEW |  |  | Hanya NEW
8185.781 | Metal Loss | Corrosion | 7200 | 12.22 | 7.952 | 9.3 | 04:26 | 11 | 78 | 6 | External | [11 empty] | ONLY IN NEW |  |  | Hanya NEW
8190.049 | Weld | Longitudinal weld pipe | 7210 | 12.23 |  | 9.3 | 10:10 | [7 empty] | -2.361 | [7 empty] | MATCHED |  |  | NEW terbatas | 8192.41 | Weld |  | 7180 | 12.18 |  | 9.34
8198.228 | Metal Loss | Corrosion | 7210 | 12.23 | 8.179 | 9.3 | 07:22 | 13 | 28 | 11 | External | 0.703 | 105.3 |  | -2.332 | 16.329 | no | 0 | 0 | 0 | 15 | no | MATCHED |  |  | Lengkap | 8200.56 | Metal Loss | Corrosion |  |  | -8.15 |  | 07:22 | 13 | 13 | 11 | External |  |  | FUIN
8198.43 | Metal Loss | Corrosion | 7210 | 12.23 | 8.381 | 9.3 | 06:38 | 11 | 50 | 13 | External | 0.703 | 105.3 | [9 empty] | ONLY IN NEW |  |  | Hanya NEW
8198.451 | Metal Loss | Corrosion | 7210 | 12.23 | 8.402 | 9.3 | 05:26 | 13 | 57 | 7 | External | [11 empty] | ONLY IN NEW |  |  | Hanya NEW
8198.725 | Metal Loss | Corrosion | 7210 | 12.23 | 8.676 | 9.3 | 05:34 | 10 | 35 | 7 | External | [11 empty] | ONLY IN NEW |  |  | Hanya NEW
8198.821 | Metal Loss | Corrosion | 7210 | 12.23 | 8.772 | 9.3 | 05:20 | 9 | 50 | 14 | External | 0.703 | 105.3 | [9 empty] | ONLY IN NEW |  |  | Hanya NEW
8199.066 | Metal Loss | Corrosion | 7210 | 12.23 | 9.017 | 9.3 | 05:44 | 11 | 35 | 7 | External | [11 empty] | ONLY IN NEW |  |  | Hanya NEW
8199.521 | Metal Loss | Corrosion | 7210 | 12.23 | 9.472 | 9.3 | 06:14 | 6 | 28 | 6 | External | [11 empty] | ONLY IN NEW |  |  | Hanya NEW
8199.656 | Metal Loss | Corrosion | 7210 | 12.23 | 9.607 | 9.3 | 05:22 | 9 | 28 | 6 | External | [11 empty] | ONLY IN NEW |  |  | Hanya NEW
8199.743 | Metal Loss | Corrosion | 7210 | 12.23 | 9.694 | 9.3 | 07:18 | 8 | 28 | 6 | External | [11 empty] | ONLY IN NEW |  |  | Hanya NEW
8200.082 | Metal Loss | Corrosion | 7210 | 12.23 | 10.033 | 9.3 | 06:32 | 7 | 35 | 6 | External | [11 empty] | ONLY IN NEW |  |  | Hanya NEW
8200.122 | Metal Loss | Corrosion | 7210 | 12.23 | 10.073 | 9.3 | 05:44 | 12 | 43 | 8 | External | [11 empty] | ONLY IN NEW |  |  | Hanya NEW
8200.196 | Metal Loss | Corrosion | 7210 | 12.23 | 10.147 | 9.3 | 06:32 | 14 | 64 | 10 | External | 0.703 | 105.3 | [9 empty] | ONLY IN NEW |  |  | Hanya NEW
8200.276 | Metal Loss | Corrosion | 7210 | 12.23 | 10.227 | 9.3 | 06:08 | 7 | 28 | 11 | External | 0.702 | 105.4 | [9 empty] | ONLY IN NEW |  |  | Hanya NEW
8200.391 | Metal Loss | Corrosion | 7210 | 12.23 | 10.342 | 9.3 | 06:52 | 10 | 71 | 7 | External | [11 empty] | ONLY IN NEW |  |  | Hanya NEW
8202.279 | Weld | Longitudinal weld pipe | 7220 | 12.21 |  | 9.3 | 07:40 | [7 empty] | -2.321 | [7 empty] | MATCHED |  |  | NEW terbatas | 8204.6 | Weld |  | 7190 | 12.19 |  | 9.34
8205.378 | Metal Loss | CLUSTER corrosion | 7220 | 12.21 | 3.099 | 9.3 | 05:08 | 103 | 142 | 17 | External | 0.742 | 99.8 | [9 empty] | ONLY IN NEW |  |  | Hanya NEW
8205.393 | Metal Loss | CLUSTER corrosion | 7220 | 12.21 | 3.114 | 9.3 | 06:12 | 47 | 128 | 15 | External | 0.716 | 103.4 |  | -2.307 | 6.224 | YES | 1 | 5 | 24 | 95 | no | MATCHED |  |  | Lengkap | 8207.7 | Metal Loss | Corrosion |  |  | -3.11 |  | 06:14 | 23 | 33 | 10 | External |  |  | FUIN
8205.393 | Metal Loss | CLUSTER corrosion | 7220 | 12.21 | 3.114 | 9.3 | 03:12 | 106 | 121 | 20 | External | 0.751 | 98.5 | [9 empty] | ONLY IN NEW |  |  | Hanya NEW
[23 empty] | ONLY IN OLD |  |  | Hanya OLD | 8207.7 | Metal Loss | Corrosion |  |  | -3.1 |  | 05:05 | 13 | 18 | 17 | External | 0.83 |  | FUIN
8205.469 | Metal Loss | Corrosion | 7220 | 12.21 | 3.19 | 9.3 | 06:48 | 11 | 43 | 8 | External |  |  |  | -2.261 | 6.32 | YES | 52 | -2 | -1 | 25 | no | MATCHED |  | ⚠ OUTLIER shift=52° med=-0° | Lengkap | 8207.73 | Metal Loss | Corrosion |  |  | -3.13 |  | 05:04 | 12 | 18 | 10 | External |  |  | FUIN
[23 empty] | ONLY IN OLD |  |  | Hanya OLD | 8207.73 | Metal Loss | Corrosion |  |  | -3.13 |  | 03:25 | 13 | 17 | 12 | External |  |  | FUIN
8205.598 | Metal Loss | Corrosion | 7220 | 12.21 | 3.319 | 9.3 | 06:52 | 9 | 57 | 8 | External | [11 empty] | ONLY IN NEW |  |  | Hanya NEW
8206.044 | Metal Loss | Corrosion | 7220 | 12.21 | 3.765 | 9.3 | 03:34 | 13 | 78 | 6 | External |  |  |  | -1.746 | 6.955 | YES | 1 | -5 | -15 | 21 | no | MATCHED |  |  | Lengkap | 8207.79 | Metal Loss | Corrosion |  |  | -3.19 |  | 03:36 | 28 | 57 | 11 | External |  |  | FUIN
8206.282 | Metal Loss | Corrosion | 7220 | 12.21 | 4.003 | 9.3 | 07:16 | 14 | 57 | 6 | External | [11 empty] | ONLY IN NEW |  |  | Hanya NEW
8209.347 | Metal Loss | CLUSTER corrosion | 7220 | 12.21 | 7.068 | 9.3 | 06:54 | 31 | 50 | 10 | External | 0.706 | 104.8 | [9 empty] | ONLY IN NEW |  |  | Hanya NEW
8209.446 | Metal Loss | Corrosion | 7220 | 12.21 | 7.167 | 9.3 | 06:42 | 7 | 35 | 15 | External | 0.702 | 105.4 |  | -2.294 | 14.317 | YES | 2.5 | 2 | -9 | 8 | no | MATCHED |  |  | Lengkap | 8211.74 | Metal Loss | Corrosion |  |  | -7.15 |  | 06:37 | 16 | 27 | 13 | External | 0.83 |  | FUIN
8214.489 | Weld | Longitudinal weld pipe | 7230 | 12.196 |  | 9.3 | [8 empty] | -2.301 | [7 empty] | MATCHED |  |  | NEW terbatas | 8216.79 | Weld |  | 7200 | 12.17 |  | 9.34
8219.616 | Metal Loss | Corrosion | 7230 | 12.196 | 5.127 | 9.3 | 01:26 | 10 | 28 | 15 | External | 0.703 | 105.3 |  | -2.284 | 10.237 | YES | 7 | 1 | -3 | 9 | no | MATCHED |  |  | Lengkap | 8221.9 | Metal Loss | Corrosion |  |  | -5.11 |  | 01:12 | 13 | 19 | 14 | External | 0.83 |  | FUIN
8221.8 | Metal Loss | Corrosion | 7230 | 12.196 | 7.311 | 9.3 | 07:36 | 8 | 50 | 6 | External | [11 empty] | ONLY IN NEW |  |  | Hanya NEW
8224.62 | Fitting |  | 7230 | 12.196 | 10.131 | 9.3 |  | 144 | [6 empty] | -2.36 | [7 empty] | MATCHED |  |  | Lengkap | 8226.98 | Fitting
8226.685 | Weld | Longitudinal weld pipe | 7240 | 12.204 |  | 9.3 | 00:44 | [7 empty] | -2.275 | [7 empty] | MATCHED |  |  | NEW terbatas | 8228.96 | Weld |  | 7210 | 12.16 |  | 9.34
8238.889 | Weld | Longitudinal weld pipe | 7250 | 12.216 |  | 9.3 | 07:44 | [7 empty] | -2.231 | [7 empty] | MATCHED |  |  | NEW terbatas | 8241.12 | Weld |  | 7220 | 12.2 |  | 9.34
8251.105 | Weld | Longitudinal weld pipe | 7260 | 12.212 |  | 9.3 | 00:16 | [7 empty] | -2.205 | [7 empty] | MATCHED |  |  | NEW terbatas | 8253.31 | Weld |  | 7230 | 12.18 |  | 9.34
8251.541 | Metal Loss | Corrosion | 7260 | 12.212 | 0.436 | 9.3 | 04:32 | 13 | 43 | 6 | External | [11 empty] | ONLY IN NEW |  |  | Hanya NEW
8251.937 | Metal Loss | Corrosion | 7260 | 12.212 | 0.832 | 9.3 | 05:06 | 7 | 28 | 7 | External | [11 empty] | ONLY IN NEW |  |  | Hanya NEW
8253.185 | Metal Loss | Corrosion | 7260 | 12.212 | 2.08 | 9.3 | 04:06 | 8 | 35 | 6 | External | [11 empty] | ONLY IN NEW |  |  | Hanya NEW
8253.187 | Metal Loss | Corrosion | 7260 | 12.212 | 2.082 | 9.3 | 07:22 | 19 | 85 | 6 | External | [11 empty] | ONLY IN NEW |  |  | Hanya NEW
8253.356 | Metal Loss | Corrosion | 7260 | 12.212 | 2.251 | 9.3 | 03:56 | 9 | 35 | 10 | External | 0.702 | 105.4 | [9 empty] | ONLY IN NEW |  |  | Hanya NEW
8253.487 | Metal Loss | Corrosion | 7260 | 12.212 | 2.382 | 9.3 | 04:48 | 6 | 21 | 6 | External | [11 empty] | ONLY IN NEW |  |  | Hanya NEW
8253.67 | Metal Loss | CLUSTER corrosion | 7260 | 12.212 | 2.565 | 9.3 | 03:48 | 26 | 50 | 6 | External | [11 empty] | ONLY IN NEW |  |  | Hanya NEW
8253.803 | Metal Loss | Corrosion | 7260 | 12.212 | 2.698 | 9.3 | 04:06 | 13 | 43 | 9 | External | [11 empty] | ONLY IN NEW |  |  | Hanya NEW
8253.85 | Metal Loss | CLUSTER corrosion | 7260 | 12.212 | 2.745 | 9.3 | 04:42 | 33 | 50 | 11 | External | 0.707 | 104.6 | [9 empty] | ONLY IN NEW |  |  | Hanya NEW
8259.716 | Metal Loss | Corrosion | 7260 | 12.212 | 8.611 | 9.3 | 06:58 | 21 | 106 | 8 | External | [11 empty] | ONLY IN NEW |  |  | Hanya NEW
8259.857 | Metal Loss | CLUSTER corrosion | 7260 | 12.212 | 8.752 | 9.3 | 06:54 | 48 | 127 | 7 | External | [11 empty] | ONLY IN NEW |  |  | Hanya NEW
8260.005 | Metal Loss | CLUSTER corrosion | 7260 | 12.212 | 8.9 | 9.3 | 06:14 | 50 | 171 | 8 | External | [11 empty] | ONLY IN NEW |  |  | Hanya NEW
8260.112 | Metal Loss | Corrosion | 7260 | 12.212 | 9.007 | 9.3 | 05:30 | 10 | 35 | 6 | External | [11 empty] | ONLY IN NEW |  |  | Hanya NEW
8260.386 | Metal Loss | Corrosion | 7260 | 12.212 | 9.281 | 9.3 | 05:16 | 16 | 113 | 6 | External | [11 empty] | ONLY IN NEW |  |  | Hanya NEW
8260.571 | Metal Loss | Corrosion | 7260 | 12.212 | 9.466 | 9.3 | 05:04 | 17 | 78 | 7 | External | [11 empty] | ONLY IN NEW |  |  | Hanya NEW
8262.74 | Metal Loss | Corrosion | 7260 | 12.212 | 11.635 | 9.3 | 05:18 | 29 | 241 | 8 | External | [11 empty] | ONLY IN NEW |  |  | Hanya NEW
8263.154 | Metal Loss | Corrosion | 7260 | 12.212 | 12.049 | 9.3 | 06:52 | 8 | 28 | 6 | External | [11 empty] | ONLY IN NEW |  |  | Hanya NEW
8263.284 | Metal Loss | Corrosion | 7260 | 12.212 | 12.179 | 9.3 | 06:24 | 12 | 50 | 7 | External |  |  | adj. to GW | [8 empty] | ONLY IN NEW |  |  | Hanya NEW
8263.317 | Weld | Longitudinal weld pipe | 7270 | 12.243 |  | 9.3 | 11:26 | [7 empty] | -2.183 | [7 empty] | MATCHED |  |  | NEW terbatas | 8265.5 | Weld |  | 7240 | 12.17 |  | 9.34
8264.292 | Metal Loss | Corrosion | 7270 | 12.243 | 0.975 | 9.3 | 08:56 | 18 | 43 | 8 | External | [11 empty] | ONLY IN NEW |  |  | Hanya NEW
8269.188 | Metal Loss | Corrosion | 7270 | 12.243 | 5.871 | 9.3 | 05:28 | 22 | 135 | 9 | External | [11 empty] | ONLY IN NEW |  |  | Hanya NEW
8269.341 | Metal Loss | Corrosion | 7270 | 12.243 | 6.024 | 9.3 | 07:06 | 16 | 57 | 8 | External | [11 empty] | ONLY IN NEW |  |  | Hanya NEW
8269.35 | Metal Loss | Corrosion | 7270 | 12.243 | 6.033 | 9.3 | 05:18 | 11 | 57 | 9 | External | [11 empty] | ONLY IN NEW |  |  | Hanya NEW
8269.457 | Metal Loss | Corrosion | 7270 | 12.243 | 6.14 | 9.3 | 07:30 | 9 | 35 | 6 | External | [11 empty] | ONLY IN NEW |  |  | Hanya NEW
8269.501 | Metal Loss | Corrosion | 7270 | 12.243 | 6.184 | 9.3 | 05:30 | 13 | 57 | 11 | External | 0.703 | 105.3 | [9 empty] | ONLY IN NEW |  |  | Hanya NEW
8269.524 | Metal Loss | CLUSTER corrosion | 7270 | 12.243 | 6.207 | 9.3 | 05:58 | 37 | 135 | 9 | External | [11 empty] | ONLY IN NEW |  |  | Hanya NEW
8269.566 | Metal Loss | Corrosion | 7270 | 12.243 | 6.249 | 9.3 | 06:50 | 10 | 28 | 6 | External | [11 empty] | ONLY IN NEW |  |  | Hanya NEW
8269.634 | Metal Loss | CLUSTER corrosion | 7270 | 12.243 | 6.317 | 9.3 | 05:54 | 74 | 164 | 8 | External | [11 empty] | ONLY IN NEW |  |  | Hanya NEW
8269.697 | Metal Loss | Corrosion | 7270 | 12.243 | 6.38 | 9.3 | 07:58 | 8 | 43 | 13 | External | 0.702 | 105.3 | [9 empty] | ONLY IN NEW |  |  | Hanya NEW
8269.705 | Metal Loss | Corrosion | 7270 | 12.243 | 6.388 | 9.3 | 05:46 | 13 | 57 | 10 | External | 0.703 | 105.3 | [9 empty] | ONLY IN NEW |  |  | Hanya NEW
8269.761 | Metal Loss | CLUSTER corrosion | 7270 | 12.243 | 6.444 | 9.3 | 06:12 | 39 | 135 | 12 | External | 0.71 | 104.2 | [9 empty] | ONLY IN NEW |  |  | Hanya NEW
8269.836 | Metal Loss | Corrosion | 7270 | 12.243 | 6.519 | 9.3 | 08:04 | 6 | 28 | 6 | External | [11 empty] | ONLY IN NEW |  |  | Hanya NEW
8270.116 | Metal Loss | Corrosion | 7270 | 12.243 | 6.799 | 9.3 | 05:28 | 12 | 50 | 11 | External | 0.703 | 105.3 | [9 empty] | ONLY IN NEW |  |  | Hanya NEW
8270.217 | Metal Loss | Corrosion | 7270 | 12.243 | 6.9 | 9.3 | 05:18 | 20 | 85 | 6 | External | [11 empty] | ONLY IN NEW |  |  | Hanya NEW
8270.295 | Metal Loss | Corrosion | 7270 | 12.243 | 6.978 | 9.3 | 07:22 | 19 | 106 | 8 | External | [11 empty] | ONLY IN NEW |  |  | Hanya NEW
8270.38 | Metal Loss | Corrosion | 7270 | 12.243 | 7.063 | 9.3 | 07:22 | 14 | 85 | 6 | External | [11 empty] | ONLY IN NEW |  |  | Hanya NEW
8270.445 | Metal Loss | Corrosion | 7270 | 12.243 | 7.128 | 9.3 | 06:06 | 8 | 28 | 6 | External | [11 empty] | ONLY IN NEW |  |  | Hanya NEW
8270.497 | Metal Loss | Corrosion | 7270 | 12.243 | 7.18 | 9.3 | 06:18 | 14 | 50 | 6 | External | [11 empty] | ONLY IN NEW |  |  | Hanya NEW
8270.508 | Metal Loss | Corrosion | 7270 | 12.243 | 7.191 | 9.3 | 07:26 | 17 | 35 | 6 | External | [11 empty] | ONLY IN NEW |  |  | Hanya NEW
8270.58 | Metal Loss | Corrosion | 7270 | 12.243 | 7.263 | 9.3 | 05:42 | 11 | 50 | 11 | External | 0.703 | 105.3 | [9 empty] | ONLY IN NEW |  |  | Hanya NEW
8270.593 | Metal Loss | Corrosion | 7270 | 12.243 | 7.276 | 9.3 | 06:54 | 31 | 78 | 6 | External | [11 empty] | ONLY IN NEW |  |  | Hanya NEW
8270.64 | Metal Loss | Corrosion | 7270 | 12.243 | 7.323 | 9.3 | 05:54 | 11 | 57 | 8 | External | [11 empty] | ONLY IN NEW |  |  | Hanya NEW
8270.717 | Metal Loss | CLUSTER corrosion | 7270 | 12.243 | 7.4 | 9.3 | 06:04 | 49 | 71 | 8 | External | [11 empty] | ONLY IN NEW |  |  | Hanya NEW
8270.84 | Metal Loss | Corrosion | 7270 | 12.243 | 7.523 | 9.3 | 06:28 | 8 | 35 | 9 | External | [11 empty] | ONLY IN NEW |  |  | Hanya NEW
8270.912 | Metal Loss | Corrosion | 7270 | 12.243 | 7.595 | 9.3 | 07:40 | 19 | 78 | 8 | External | [11 empty] | ONLY IN NEW |  |  | Hanya NEW
8271.258 | Metal Loss | Corrosion | 7270 | 12.243 | 7.941 | 9.3 | 08:26 | 15 | 21 | 10 | External | 0.703 | 105.3 |  | -2.142 | 15.841 | YES | 6.5 | 0 | 2 | 7 | no | MATCHED |  |  | Lengkap | 8273.4 | Metal Loss | Corrosion |  |  | -7.9 |  | 08:13 | 13 | 14 | 10 | External |  |  | FUIN
8271.371 | Metal Loss | Corrosion | 7270 | 12.243 | 8.054 | 9.3 | 04:02 | 20 | 78 | 10 | External | 0.704 | 105.1 | [9 empty] | ONLY IN NEW |  |  | Hanya NEW
8271.382 | Metal Loss | Corrosion | 7270 | 12.243 | 8.065 | 9.3 | 08:02 | 20 | 64 | 7 | External | [11 empty] | ONLY IN NEW |  |  | Hanya NEW
8271.508 | Metal Loss | Corrosion | 7270 | 12.243 | 8.191 | 9.3 | 03:22 | 23 | 163 | 15 | External | 0.706 | 104.8 | [9 empty] | ONLY IN NEW |  |  | Hanya NEW
8271.644 | Metal Loss | Corrosion | 7270 | 12.243 | 8.327 | 9.3 | 04:04 | 15 | 85 | 10 | External | 0.703 | 105.3 | [9 empty] | ONLY IN NEW |  |  | Hanya NEW
8271.729 | Metal Loss | Corrosion | 7270 | 12.243 | 8.412 | 9.3 | 08:08 | 19 | 92 | 9 | External | [11 empty] | ONLY IN NEW |  |  | Hanya NEW
8271.776 | Metal Loss | Corrosion | 7270 | 12.243 | 8.459 | 9.3 | 04:32 | 11 | 57 | 6 | External | [11 empty] | ONLY IN NEW |  |  | Hanya NEW
8271.796 | Metal Loss | Corrosion | 7270 | 12.243 | 8.479 | 9.3 | 08:24 | 14 | 78 | 12 | External | 0.703 | 105.2 | [9 empty] | ONLY IN NEW |  |  | Hanya NEW
8271.82 | Metal Loss | Corrosion | 7270 | 12.243 | 8.503 | 9.3 | 04:52 | 16 | 71 | 7 | External | [11 empty] | ONLY IN NEW |  |  | Hanya NEW
8271.867 | Metal Loss | Corrosion | 7270 | 12.243 | 8.55 | 9.3 | 08:48 | 10 | 71 | 14 | External | 0.703 | 105.3 | [9 empty] | ONLY IN NEW |  |  | Hanya NEW
8271.881 | Metal Loss | Corrosion | 7270 | 12.243 | 8.564 | 9.3 | 07:52 | 6 | 28 | 9 | External | [11 empty] | ONLY IN NEW |  |  | Hanya NEW
8271.923 | Metal Loss | Corrosion | 7270 | 12.243 | 8.606 | 9.3 | 08:24 | 14 | 50 | 13 | External | 0.703 | 105.2 | [9 empty] | ONLY IN NEW |  |  | Hanya NEW
8271.944 | Metal Loss | Corrosion | 7270 | 12.243 | 8.627 | 9.3 | 09:08 | 6 | 7 | 9 | External | [11 empty] | ONLY IN NEW |  |  | Hanya NEW
8271.986 | Metal Loss | Corrosion | 7270 | 12.243 | 8.669 | 9.3 | 09:32 | 10 | 64 | 9 | External | [11 empty] | ONLY IN NEW |  |  | Hanya NEW
8272.007 | Metal Loss | Corrosion | 7270 | 12.243 | 8.69 | 9.3 | 08:30 | 12 | 43 | 7 | External | [11 empty] | ONLY IN NEW |  |  | Hanya NEW
8272.056 | Metal Loss | Corrosion | 7270 | 12.243 | 8.739 | 9.3 | 02:50 | 23 | 106 | 7 | External | [11 empty] | ONLY IN NEW |  |  | Hanya NEW
8274.194 | Metal Loss | Corrosion | 7270 | 12.243 | 10.877 | 9.3 | 08:30 | 12 | 50 | 12 | External | 0.703 | 105.3 | [9 empty] | ONLY IN NEW |  |  | Hanya NEW
8274.406 | Metal Loss | Corrosion | 7270 | 12.243 | 11.089 | 9.3 | 08:12 | 11 | 43 | 9 | External | [11 empty] | ONLY IN NEW |  |  | Hanya NEW
8274.446 | Metal Loss | CLUSTER corrosion | 7270 | 12.243 | 11.129 | 9.3 | 07:56 | 46 | 57 | 10 | External | 0.71 | 104.2 | [9 empty] | ONLY IN NEW |  |  | Hanya NEW
8274.451 | Metal Loss | Corrosion | 7270 | 12.243 | 11.134 | 9.3 | 09:00 | 7 | 28 | 6 | External | [11 empty] | ONLY IN NEW |  |  | Hanya NEW
8275.56 | Weld | Longitudinal weld pipe | 7280 | 12.232 |  | 9.3 | 03:34 | [7 empty] | -2.11 | [7 empty] | MATCHED |  |  | NEW terbatas | 8277.67 | Weld |  | 7250 | 12.18 |  | 9.34
8287.452 | Metal Loss | Corrosion | 7280 | 12.232 | 11.892 | 9.3 | 05:56 | 9 | 43 | 7 | External | [11 empty] | ONLY IN NEW |  |  | Hanya NEW
8287.467 | Metal Loss | Corrosion | 7280 | 12.232 | 11.907 | 9.3 | 04:52 | 26 | 43 | 13 | External | 0.706 | 104.8 |  | -2.053 | 23.757 | YES | 5.5 | 1 | -2 | 20 | no | MATCHED |  |  | Lengkap | 8289.52 | Metal Loss | Corrosion |  |  | -11.85 |  | 04:41 | 28 | 23 | 12 | External |  |  | FUIN
8287.559 | Metal Loss | Corrosion | 7280 | 12.232 | 11.999 | 9.3 | 04:36 | 27 | 121 | 35 | External | 0.717 | 103.3 |  | -2.041 | 23.929 | YES | 1 | 17 | -10 | 50 | no | MATCHED |  |  | Lengkap | 8289.6 | Metal Loss | Corrosion |  |  | -11.93 |  | 04:38 | 37 | 71 | 18 | External | 0.84 |  | FUIN
8287.792 | Weld | Longitudinal weld pipe | 7290 | 12.235 |  | 9.3 | 11:00 | [7 empty] | -2.058 | [7 empty] | MATCHED |  |  | NEW terbatas | 8289.85 | Weld |  | 7260 | 12.16 |  | 9.34
8292.076 | Metal Loss | Corrosion | 7290 | 12.235 | 4.284 | 9.3 | 06:36 | 8 | 35 | 6 | External | [11 empty] | ONLY IN NEW |  |  | Hanya NEW
8292.507 | Metal Loss | Corrosion | 7290 | 12.235 | 4.715 | 9.3 | 05:38 | 8 | 35 | 6 | External | [11 empty] | ONLY IN NEW |  |  | Hanya NEW
8292.717 | Metal Loss | Corrosion | 7290 | 12.235 | 4.925 | 9.3 | 05:58 | 8 | 35 | 8 | External | [11 empty] | ONLY IN NEW |  |  | Hanya NEW
8293.656 | Metal Loss | Corrosion | 7290 | 12.235 | 5.864 | 9.3 | 03:38 | 7 | 43 | 13 | External | 0.702 | 105.4 | [9 empty] | ONLY IN NEW |  |  | Hanya NEW
8294.652 | Metal Loss | Corrosion | 7290 | 12.235 | 6.86 | 9.3 | 04:24 | 9 | 28 | 9 | External | [11 empty] | ONLY IN NEW |  |  | Hanya NEW
8298.34 | Metal Loss | Corrosion | 7290 | 12.235 | 10.548 | 9.3 | 03:28 | 8 | 50 | 12 | External | 0.702 | 105.4 | [9 empty] | ONLY IN NEW |  |  | Hanya NEW
8300.027 | Weld | Longitudinal weld pipe | 7300 | 12.207 |  | 9.3 | 03:06 | [7 empty] | -1.973 | [7 empty] | MATCHED |  |  | NEW terbatas | 8302 | Weld |  | 7270 | 12.16 |  | 9.34
8307.181 | Metal Loss | Corrosion | 7300 | 12.207 | 7.154 | 9.3 | 08:46 | 9 | 50 | 8 | External | [11 empty] | ONLY IN NEW |  |  | Hanya NEW
8307.386 | Metal Loss | Corrosion | 7300 | 12.207 | 7.359 | 9.3 | 03:42 | 7 | 43 | 6 | External | [11 empty] | ONLY IN NEW |  |  | Hanya NEW
8307.82 | Metal Loss | Corrosion | 7300 | 12.207 | 7.793 | 9.3 | 04:28 | 9 | 35 | 7 | External | [11 empty] | ONLY IN NEW |  |  | Hanya NEW
8307.977 | Metal Loss | Corrosion | 7300 | 12.207 | 7.95 | 9.3 | 08:02 | 16 | 43 | 15 | External | 0.704 | 105.1 |  | -1.943 | 15.87 | YES | 6 | 1 | -10 | 20 | no | MATCHED |  |  | Lengkap | 8309.92 | Metal Loss | Corrosion |  |  | -7.92 |  | 07:50 | 26 | 23 | 14 | External | 0.84 |  | FUIN
8308.027 | Metal Loss | Corrosion | 7300 | 12.207 | 8 | 9.3 | 03:50 | 9 | 50 | 7 | External | [11 empty] | ONLY IN NEW |  |  | Hanya NEW
8308.071 | Metal Loss | CLUSTER corrosion | 7300 | 12.207 | 8.044 | 9.3 | 03:26 | 41 | 85 | 15 | External | 0.713 | 103.8 |  | -1.949 | 16.064 | YES | 1.5 | 0 | 27 | 70 | no | MATCHED |  |  | Lengkap | 8310.02 | Metal Loss | Corrosion |  |  | -8.02 |  | 03:23 | 14 | 15 | 15 | External | 0.83 |  | FUIN
8308.175 | Metal Loss | CLUSTER corrosion | 7300 | 12.207 | 8.148 | 9.3 | 03:42 | 36 | 36 | 8 | External | [11 empty] | ONLY IN NEW |  |  | Hanya NEW
8308.253 | Metal Loss | Corrosion | 7300 | 12.207 | 8.226 | 9.3 | 03:30 | 9 | 35 | 6 | External | [11 empty] | ONLY IN NEW |  |  | Hanya NEW
8312.234 | Weld | Longitudinal weld pipe | 7310 | 12.221 |  | 9.3 | 08:54 | [7 empty] | -1.926 | [7 empty] | MATCHED |  |  | NEW terbatas | 8314.16 | Weld |  | 7280 | 12.18 |  | 9.34
8321.568 | Metal Loss | Corrosion | 7310 | 12.221 | 9.334 | 9.3 | 05:36 | 12 | 43 | 6 | External | [11 empty] | ONLY IN NEW |  |  | Hanya NEW
8321.572 | Metal Loss | Corrosion | 7310 | 12.221 | 9.338 | 9.3 | 06:44 | 6 | 28 | 6 | External | [11 empty] | ONLY IN NEW |  |  | Hanya NEW
8324.455 | Weld | Longitudinal weld pipe | 7320 | 12.18 |  | 9.3 | 07:22 | [7 empty] | -1.885 | [7 empty] | MATCHED |  |  | NEW terbatas | 8326.34 | Weld |  | 7290 | 12.13 |  | 9.34
8325.656 | Metal Loss | Corrosion | 7320 | 12.18 | 1.201 | 9.3 | 06:54 | 11 | 43 | 6 | Internal | [11 empty] | ONLY IN NEW |  |  | Hanya NEW
8326.019 | Metal Loss | Corrosion | 7320 | 12.18 | 1.564 | 9.3 | 07:12 | 13 | 28 | 9 | Internal | [11 empty] | ONLY IN NEW |  |  | Hanya NEW
8327.525 | Metal Loss | Corrosion | 7320 | 12.18 | 3.07 | 9.3 | 05:30 | 14 | 43 | 9 | Internal | [11 empty] | ONLY IN NEW |  |  | Hanya NEW
8327.979 | Metal Loss | CLUSTER corrosion | 7320 | 12.18 | 3.524 | 9.3 | 05:18 | 44 | 71 | 11 | Internal | 0.711 | 104.1 | [9 empty] | ONLY IN NEW |  |  | Hanya NEW
8328.058 | Metal Loss | Corrosion | 7320 | 12.18 | 3.603 | 9.3 | 03:46 | 11 | 50 | 9 | Internal | [11 empty] | ONLY IN NEW |  |  | Hanya NEW
8328.392 | Metal Loss | Corrosion | 7320 | 12.18 | 3.937 | 9.3 | 04:14 | 8 | 35 | 6 | Internal | [11 empty] | ONLY IN NEW |  |  | Hanya NEW
8328.527 | Metal Loss | Corrosion | 7320 | 12.18 | 4.072 | 9.3 | 07:08 | 8 | 43 | 6 | Internal | [11 empty] | ONLY IN NEW |  |  | Hanya NEW
8329.489 | Metal Loss | Corrosion | 7320 | 12.18 | 5.034 | 9.3 | 04:00 | 14 | 35 | 6 | Internal | [11 empty] | ONLY IN NEW |  |  | Hanya NEW
8329.756 | Metal Loss | Corrosion | 7320 | 12.18 | 5.301 | 9.3 | 07:22 | 6 | 43 | 6 | Internal | [11 empty] | ONLY IN NEW |  |  | Hanya NEW
[23 empty] | ONLY IN OLD |  |  | Hanya OLD | 8332.74 | Marker | [12 empty] | AGM19 - PKM 8+500
8335.121 | Metal Loss | Corrosion | 7320 | 12.18 | 10.666 | 9.3 | 06:46 | 8 | 35 | 6 | Internal | [11 empty] | ONLY IN NEW |  |  | Hanya NEW
8335.147 | Metal Loss | Corrosion | 7320 | 12.18 | 10.692 | 9.3 | 06:02 | 8 | 28 | 6 | Internal | [11 empty] | ONLY IN NEW |  |  | Hanya NEW
8335.95 | Metal Loss | Corrosion | 7320 | 12.18 | 11.495 | 9.3 | 05:42 | 15 | 57 | 10 | Internal | 0.703 | 105.3 | [9 empty] | ONLY IN NEW |  |  | Hanya NEW
8336.635 | Weld | Longitudinal weld pipe | 7330 | 12.193 |  | 9.3 | 00:30 | [7 empty] | -1.835 | [7 empty] | MATCHED |  |  | NEW terbatas | 8338.47 | Weld |  | 7300 | 12.14 |  | 9.34
8342.589 | Metal Loss | Corrosion | 7330 | 12.193 | 5.954 | 9.3 | 07:30 | 7 | 21 | 7 | External | [11 empty] | ONLY IN NEW |  |  | Hanya NEW
8342.627 | Metal Loss | Corrosion | 7330 | 12.193 | 5.992 | 9.3 | 07:14 | 22 | 57 | 7 | External | [11 empty] | ONLY IN NEW |  |  | Hanya NEW
8342.693 | Metal Loss | Corrosion | 7330 | 12.193 | 6.058 | 9.3 | 07:18 | 15 | 43 | 6 | External | [11 empty] | ONLY IN NEW |  |  | Hanya NEW
8342.819 | Metal Loss | Corrosion | 7330 | 12.193 | 6.184 | 9.3 | 05:26 | 10 | 50 | 7 | External | [11 empty] | ONLY IN NEW |  |  | Hanya NEW
8342.834 | Metal Loss | Corrosion | 7330 | 12.193 | 6.199 | 9.3 | 04:22 | 12 | 78 | 8 | External | [11 empty] | ONLY IN NEW |  |  | Hanya NEW
8342.931 | Metal Loss | Corrosion | 7330 | 12.193 | 6.296 | 9.3 | 07:22 | 10 | 35 | 9 | External | [11 empty] | ONLY IN NEW |  |  | Hanya NEW
8348.828 | Weld | Longitudinal weld pipe | 7340 | 12.208 |  | 9.3 | 11:24 | [7 empty] | -1.782 | [7 empty] | MATCHED |  |  | NEW terbatas | 8350.61 | Weld |  | 7310 | 12.16 |  | 9.34
8354.516 | Metal Loss | Close To | 7340 | 12.208 | 5.688 | 9.3 | 02:50 | 43 | 50 | [13 empty] | ONLY IN NEW |  |  | Hanya NEW
8361.036 | Weld | Longitudinal weld pipe | 7350 | 12.132 |  | 9.3 | 08:24 | [7 empty] | -1.734 | [7 empty] | MATCHED |  |  | NEW terbatas | 8362.77 | Weld |  | 7320 | 12.11 |  | 9.34
8367.911 | Metal Loss | Corrosion | 7350 | 12.132 | 6.875 | 9.3 | 04:28 | 21 | 156 | 6 | External | [11 empty] | ONLY IN NEW |  |  | Hanya NEW
8367.935 | Metal Loss | Corrosion | 7350 | 12.132 | 6.899 | 9.3 | 03:28 | 8 | 50 | 6 | External | [11 empty] | ONLY IN NEW |  |  | Hanya NEW
8373.168 | Weld | Longitudinal weld pipe | 7360 | 12.222 |  | 9.3 | 00:36 | [7 empty] | -1.702 | [7 empty] | MATCHED |  |  | NEW terbatas | 8374.87 | Weld |  | 7330 | 12.17 |  | 9.34
8377.848 | Metal Loss | Corrosion | 7360 | 12.222 | 4.68 | 9.3 | 06:06 | 17 | 71 | 8 | External | [11 empty] | ONLY IN NEW |  |  | Hanya NEW
8379.688 | Metal Loss | Corrosion | 7360 | 12.222 | 6.52 | 9.3 | 07:36 | 22 | 85 | 8 | External | [11 empty] | ONLY IN NEW |  |  | Hanya NEW
8379.696 | Metal Loss | Corrosion | 7360 | 12.222 | 6.528 | 9.3 | 04:40 | 10 | 43 | 7 | External | [11 empty] | ONLY IN NEW |  |  | Hanya NEW
8379.705 | Metal Loss | Corrosion | 7360 | 12.222 | 6.537 | 9.3 | 05:24 | 29 | 99 | 7 | External | [11 empty] | ONLY IN NEW |  |  | Hanya NEW
8379.726 | Metal Loss | Corrosion | 7360 | 12.222 | 6.558 | 9.3 | 03:36 | 13 | 71 | 11 | External | 0.703 | 105.3 | [9 empty] | ONLY IN NEW |  |  | Hanya NEW
8379.769 | Metal Loss | CLUSTER corrosion | 7360 | 12.222 | 6.601 | 9.3 | 03:36 | 52 | 142 | 8 | External | [11 empty] | ONLY IN NEW |  |  | Hanya NEW
8379.858 | Metal Loss | Corrosion | 7360 | 12.222 | 6.69 | 9.3 | 05:20 | 8 | 43 | 6 | External | [11 empty] | ONLY IN NEW |  |  | Hanya NEW
8379.936 | Metal Loss | Corrosion | 7360 | 12.222 | 6.768 | 9.3 | 03:06 | 24 | 92 | 6 | External | [11 empty] | ONLY IN NEW |  |  | Hanya NEW
8379.95 | Metal Loss | Corrosion | 7360 | 12.222 | 6.782 | 9.3 | 04:30 | 10 | 57 | 6 | External | [11 empty] | ONLY IN NEW |  |  | Hanya NEW
8385.39 | Weld | Longitudinal weld pipe | 7370 | 12.224 |  | 9.3 | 01:36 | [7 empty] | -1.65 | [7 empty] | MATCHED |  |  | NEW terbatas | 8387.04 | Weld |  | 7340 | 12.18 |  | 9.34
8397.614 | Weld | Longitudinal weld pipe | 7380 | 12.207 |  | 9.3 | 04:48 | [7 empty] | -1.616 | [7 empty] | MATCHED |  |  | NEW terbatas | 8399.23 | Weld |  | 7350 | 12.17 |  | 9.34
8409.821 | Weld | Longitudinal weld pipe | 7390 | 12.214 |  | 9.3 | 05:14 | [7 empty] | -1.569 | [7 empty] | MATCHED |  |  | NEW terbatas | 8411.39 | Weld |  | 7360 | 12.19 |  | 9.34
8422.035 | Weld | Longitudinal weld pipe | 7400 | 12.238 |  | 9.3 | 00:34 | [7 empty] | -1.545 | [7 empty] | MATCHED |  |  | NEW terbatas | 8423.58 | Weld |  | 7370 | 12.13 |  | 9.34
8423.191 | Metal Loss | Corrosion | 7400 | 12.238 | 1.156 | 9.3 | 05:52 | 9 | 57 | 6 | External | [11 empty] | ONLY IN NEW |  |  | Hanya NEW
8434.273 | Weld | Longitudinal weld pipe | 7410 | 12.231 |  | 9.3 | 03:38 | [7 empty] | -1.437 | [7 empty] | MATCHED |  |  | NEW terbatas | 8435.71 | Weld |  | 7380 | 12.25 |  | 9.34
8437.443 | Metal Loss | Corrosion | 7410 | 12.231 | 3.17 | 9.3 | 05:52 | 16 | 85 | 8 | External | [11 empty] | ONLY IN NEW |  |  | Hanya NEW
8440.652 | Metal Loss | Corrosion | 7410 | 12.231 | 6.379 | 9.3 | 04:46 | 8 | 35 | 6 | External | [11 empty] | ONLY IN NEW |  |  | Hanya NEW
8446.504 | Weld | Longitudinal weld pipe | 7420 | 12.243 |  | 9.3 | 11:46 | [7 empty] | -1.456 | [7 empty] | MATCHED |  |  | NEW terbatas | 8447.96 | Weld |  | 7390 | 12.21 |  | 9.34
8458.747 | Weld | Longitudinal weld pipe | 7430 | 12.2 |  | 9.3 | 04:44 | [7 empty] | -1.423 | [7 empty] | MATCHED |  |  | NEW terbatas | 8460.17 | Weld |  | 7400 | 12.15 |  | 9.34
8470.947 | Weld | Longitudinal weld pipe | 7440 | 12.17 |  | 9.3 | 10:58 | [7 empty] | -1.373 | [7 empty] | MATCHED |  |  | NEW terbatas | 8472.32 | Weld |  | 7410 | 12.17 |  | 9.34
8483.117 | Weld | Longitudinal weld pipe | 7450 | 12.212 |  | 9.3 | 01:54 | [7 empty] | -1.383 | [7 empty] | MATCHED |  |  | NEW terbatas | 8484.5 | Weld |  | 7420 | 12.18 |  | 9.34
8495.329 | Weld | Longitudinal weld pipe | 7460 | 12.235 |  | 9.3 | [8 empty] | -1.351 | [7 empty] | MATCHED |  |  | NEW terbatas | 8496.68 | Weld |  | 7430 | 12.19 |  | 9.34
8507.564 | Weld | Longitudinal weld pipe | 7470 | 12.216 |  | 9.3 | 00:16 | [7 empty] | -1.296 | [7 empty] | MATCHED |  |  | NEW terbatas | 8508.86 | Weld |  | 7440 | 12.16 |  | 9.34
8515.972 | Metal Loss | Corrosion | 7470 | 12.216 | 8.408 | 9.3 | 11:32 | 22 | 64 | 22 | External | 0.708 | 104.6 |  | -1.268 | 16.788 | YES | 1.5 | 5 | -10 | 28 | no | MATCHED |  |  | Lengkap | 8517.24 | Metal Loss | Corrosion |  |  | -8.38 |  | 11:29 | 32 | 36 | 17 | External | 0.84 |  | FUIN
8516.102 | Metal Loss | Corrosion | 7470 | 12.216 | 8.538 | 9.3 | 11:44 | 25 | 35 | 8 | External |  |  |  | -1.258 | 17.038 | YES | 1 | -2 | -16 | 13 | no | MATCHED |  |  | Lengkap | 8517.36 | Metal Loss | Corrosion |  |  | -8.5 |  | 11:42 | 41 | 22 | 10 | External |  |  | FUIN
8519.78 | Weld | Longitudinal weld pipe | 7480 | 12.208 |  | 9.3 | 08:14 | [7 empty] | -1.24 | [7 empty] | MATCHED |  |  | NEW terbatas | 8521.02 | Weld |  | 7450 | 12.18 |  | 9.34
8529.633 | Metal Loss | Corrosion | 7480 | 12.208 | 9.853 | 9.3 | 06:54 | 10 | 43 | 6 | External | [11 empty] | ONLY IN NEW |  |  | Hanya NEW
8531.988 | Weld | Longitudinal weld pipe | 7490 | 12.134 |  | 9.3 | 05:14 | [7 empty] | -1.212 | [7 empty] | MATCHED |  |  | NEW terbatas | 8533.2 | Weld |  | 7460 | 12.1 |  | 9.34
8542.038 | Marker | AGM | 7490 | 12.134 | 10.05 | 9.3 | [7 empty] | KM 8500 | [8 empty] | ONLY IN NEW |  |  | Hanya NEW
8544.122 | Weld | Longitudinal weld pipe | 7500 | 12.229 |  | 9.3 | 07:04 | [7 empty] | -1.178 | [7 empty] | MATCHED |  |  | NEW terbatas | 8545.3 | Weld |  | 7470 | 12.16 |  | 9.34
8549.759 | Metal Loss | Corrosion | 7500 | 12.229 | 5.637 | 9.3 | 06:20 | 18 | 28 | 10 | External | 0.704 | 105.2 |  | -1.161 | 11.257 | YES | 3 | -3 | 6 | 15 | no | MATCHED |  |  | Lengkap | 8550.92 | Metal Loss | Corrosion |  |  | -5.62 |  | 06:14 | 12 | 13 | 13 | External | 0.83 |  | FUIN
8556.351 | Weld | Longitudinal weld pipe | 7510 | 12.239 |  | 9.3 | 07:00 | [7 empty] | -1.119 | [7 empty] | MATCHED |  |  | NEW terbatas | 8557.47 | Weld |  | 7480 | 12.22 |  | 9.34
8568.59 | Weld | Longitudinal weld pipe | 7520 | 12.239 |  | 9.3 | 10:22 | [7 empty] | -1.09 | [7 empty] | MATCHED |  |  | NEW terbatas | 8569.68 | Weld |  | 7490 | 12.18 |  | 9.34
8580.509 | Metal Loss | Corrosion | 7520 | 12.239 | 11.919 | 9.3 | 08:42 | 9 | 28 | 6 | External | [11 empty] | ONLY IN NEW |  |  | Hanya NEW
8580.622 | Metal Loss | Corrosion | 7520 | 12.239 | 12.032 | 9.3 | 08:44 | 20 | 35 | 14 | External | 0.705 | 105 |  | -1.038 | 24.002 | YES | 3.5 | -1 | 3 | 13 | no | MATCHED |  |  | Lengkap | 8581.66 | Metal Loss | Corrosion |  |  | -11.97 |  | 08:37 | 17 | 22 | 15 | External | 0.83 |  | FUIN
8580.706 | Metal Loss | Corrosion | 7520 | 12.239 | 12.116 | 9.3 | 02:52 | 9 | 35 | 7 | External | [11 empty] | ONLY IN NEW |  |  | Hanya NEW
8580.829 | Weld | Longitudinal weld pipe | 7530 | 12.26 |  | 9.3 | 09:10 | [7 empty] | -1.031 | [7 empty] | MATCHED |  |  | NEW terbatas | 8581.86 | Weld |  | 7500 | 12.21 |  | 9.34
8593.089 | Weld | Longitudinal weld pipe | 7540 | 12.212 |  | 9.3 | 06:00 | [7 empty] | -0.981 | [7 empty] | MATCHED |  |  | NEW terbatas | 8594.07 | Weld |  | 7510 | 12.19 |  | 9.34
8597.434 | Metal Loss | Corrosion | 7540 | 12.212 | 4.345 | 9.3 | 05:42 | 15 | 35 | 9 | External | [11 empty] | ONLY IN NEW |  |  | Hanya NEW
8597.832 | Metal Loss | CLUSTER corrosion | 7540 | 12.212 | 4.743 | 9.3 | 05:36 | 47 | 57 | 7 | External | [11 empty] | ONLY IN NEW |  |  | Hanya NEW
8598.569 | Metal Loss | Corrosion | 7540 | 12.212 | 5.48 | 9.3 | 05:38 | 14 | 64 | 8 | External | [11 empty] | ONLY IN NEW |  |  | Hanya NEW
8598.986 | Metal Loss | Corrosion | 7540 | 12.212 | 5.897 | 9.3 | 05:20 | 8 | 28 | 6 | External | [11 empty] | ONLY IN NEW |  |  | Hanya NEW
8599.12 | Metal Loss | Corrosion | 7540 | 12.212 | 6.031 | 9.3 | 06:30 | 11 | 50 | 9 | External | [11 empty] | ONLY IN NEW |  |  | Hanya NEW
8605.301 | Weld | Longitudinal weld pipe | 7550 | 12.199 |  | 9.3 | 04:26 | [7 empty] | -0.959 | [7 empty] | MATCHED |  |  | NEW terbatas | 8606.26 | Weld |  | 7520 | 12.12 |  | 9.34
8617.5 | Weld | Longitudinal weld pipe | 7560 | 12.198 |  | 9.3 | 08:42 | [7 empty] | -0.88 | [7 empty] | MATCHED |  |  | NEW terbatas | 8618.38 | Weld |  | 7530 | 12.16 |  | 9.34
8619.959 | Metal Loss | Corrosion | 7560 | 12.198 | 2.459 | 9.3 | 00:24 | 17 | 15 | 11 | External | 0.704 | 105.2 |  | -0.871 | 4.909 | YES | 9 | 0 | 4 | 2 | no | MATCHED |  |  | Lengkap | 8620.83 | Metal Loss | Corrosion |  |  | -2.45 |  | 12:06 | 13 | 13 | 11 | External |  |  | FUIN
8620.74 | Metal Loss | Corrosion | 7560 | 12.198 | 3.24 | 9.3 | 10:14 | 13 | 14 | 8 | External |  |  |  | -0.87 | 6.47 | YES | 6 | -2 | 0 | 1 | no | MATCHED |  |  | Lengkap | 8621.61 | Metal Loss | Corrosion |  |  | -3.23 |  | 10:02 | 13 | 13 | 10 | External |  |  | FUIN
8629.698 | Weld | Longitudinal weld pipe | 7570 | 12.171 |  | 9.3 | 11:38 | [7 empty] | -0.852 | [7 empty] | MATCHED |  |  | NEW terbatas | 8630.55 | Weld |  | 7540 | 12.16 |  | 9.34
8630.978 | Metal Loss | Corrosion | 7570 | 12.171 | 1.28 | 9.3 | 06:18 | 14 | 92 | 9 | External | [11 empty] | ONLY IN NEW |  |  | Hanya NEW
8641.869 | Weld | Longitudinal weld pipe | 7580 | 12.193 |  | 9.3 | 02:56 | [7 empty] | -0.841 | [7 empty] | MATCHED |  |  | NEW terbatas | 8642.71 | Weld |  | 7550 | 12.18 |  | 9.34
8644.387 | Metal Loss | Close To | 7580 | 12.193 | 2.518 | 9.3 | 10:08 | 77 | 71 | [13 empty] | ONLY IN NEW |  |  | Hanya NEW
8654.062 | Weld | Longitudinal weld pipe | 7590 | 12.219 |  | 9.3 | 12:00 | [7 empty] | -0.828 | [7 empty] | MATCHED |  |  | NEW terbatas | 8654.89 | Weld |  | 7560 | 12.17 |  | 9.34
8666.281 | Weld | Longitudinal weld pipe | 7600 | 12.212 |  | 9.3 | 07:08 | [7 empty] | -0.779 | [7 empty] | MATCHED |  |  | NEW terbatas | 8667.06 | Weld |  | 7570 | 12.15 |  | 9.34
8674.237 | Metal Loss | CLUSTER corrosion | 7600 | 12.212 | 7.956 | 9.3 | 02:50 | 44 | 128 | 7 | External | [11 empty] | ONLY IN NEW |  |  | Hanya NEW
8674.254 | Metal Loss | Corrosion | 7600 | 12.212 | 7.973 | 9.3 | 08:10 | 12 | 78 | 7 | External | [11 empty] | ONLY IN NEW |  |  | Hanya NEW
8678.493 | Weld | Longitudinal weld pipe | 7610 | 12.173 |  | 9.3 | 11:18 | [7 empty] | -0.717 | [7 empty] | MATCHED |  |  | NEW terbatas | 8679.21 | Weld |  | 7580 | 12.17 |  | 9.34
8690.666 | Weld | Longitudinal weld pipe | 7620 | 12.206 |  | 9.3 | 09:54 | [7 empty] | -0.714 | [7 empty] | MATCHED |  |  | NEW terbatas | 8691.38 | Weld |  | 7590 | 12.18 |  | 9.34
8702.872 | Weld | Longitudinal weld pipe | 7630 | 11.726 |  | 9.3 | 07:46 | [7 empty] | -0.688 | [7 empty] | MATCHED |  |  | NEW terbatas | 8703.56 | Weld |  | 7600 | 11.71 |  | 9.34
8714.598 | Weld | Longitudinal weld pipe | 7640 | 12.121 |  | 9.3 | 11:06 | [7 empty] | -0.672 | [7 empty] | MATCHED |  |  | NEW terbatas | 8715.27 | Weld |  | 7610 | 12.11 |  | 9.34
8726.719 | Weld | Longitudinal weld pipe | 7650 | 12.018 |  | 9.3 | 09:52 | [7 empty] | -0.651 | [7 empty] | MATCHED |  |  | NEW terbatas | 8727.37 | Weld |  | 7620 | 11.99 |  | 9.34
8738.737 | Weld | Longitudinal weld pipe | 7660 | 12.232 |  | 9.3 | 05:14 | [7 empty] | -0.633 | [7 empty] | MATCHED |  |  | NEW terbatas | 8739.37 | Weld |  | 7630 | 12.2 |  | 9.34
8750.969 | Weld | Longitudinal weld pipe | 7670 | 12.214 |  | 9.3 | [8 empty] | -0.601 | [7 empty] | MATCHED |  |  | NEW terbatas | 8751.57 | Weld |  | 7640 | 12.18 |  | 9.34
8763.183 | Weld | Longitudinal weld pipe | 7680 | 12.22 |  | 9.3 | [8 empty] | -0.567 | [7 empty] | MATCHED |  |  | NEW terbatas | 8763.75 | Weld |  | 7650 | 12.18 |  | 9.34
8775.403 | Weld | Longitudinal weld pipe | 7690 | 12.196 |  | 9.3 | 02:28 | [7 empty] | -0.537 | [7 empty] | MATCHED |  |  | NEW terbatas | 8775.94 | Weld |  | 7660 | 12.18 |  | 9.34
8787.599 | Weld | Longitudinal weld pipe | 7700 | 12.2 |  | 9.3 | 10:14 | [7 empty] | -0.521 | [7 empty] | MATCHED |  |  | NEW terbatas | 8788.12 | Weld |  | 7670 | 12.2 |  | 9.34
8799.799 | Weld | Longitudinal weld pipe | 7710 | 12.212 |  | 9.3 | 08:10 | [7 empty] | -0.521 | [7 empty] | MATCHED |  |  | NEW terbatas | 8800.32 | Weld |  | 7680 | 12.2 |  | 9.34
8802.569 | Metal Loss | Corrosion | 7710 | 12.212 | 2.77 | 9.3 | 07:24 | 12 | 50 | 6 | External | [11 empty] | ONLY IN NEW |  |  | Hanya NEW
8802.778 | Metal Loss | Corrosion | 7710 | 12.212 | 2.979 | 9.3 | 04:38 | 7 | 43 | 6 | External | [11 empty] | ONLY IN NEW |  |  | Hanya NEW
8803.206 | Metal Loss | Corrosion | 7710 | 12.212 | 3.407 | 9.3 | 06:14 | 15 | 35 | 6 | External | [11 empty] | ONLY IN NEW |  |  | Hanya NEW
8812.011 | Weld | Longitudinal weld pipe | 7720 | 12.243 |  | 9.3 | 02:34 | [7 empty] | -0.499 | [7 empty] | MATCHED |  |  | NEW terbatas | 8812.51 | Weld |  | 7690 | 12.23 |  | 9.34
8812.27 | Metal Loss | Corrosion | 7720 | 12.243 | 0.259 | 9.3 | 01:06 | 17 | 57 | 12 | External | 0.704 | 105.2 | [9 empty] | ONLY IN NEW |  |  | Hanya NEW
8822.739 | Metal Loss | Corrosion | 7720 | 12.243 | 10.728 | 9.3 | 01:22 | 11 | 14 | 8 | External |  |  |  | -0.491 | 21.448 | YES | 2.5 | -2 | -2 | 1 | no | MATCHED |  |  | Lengkap | 8823.23 | Metal Loss | Corrosion |  |  | -10.72 |  | 01:17 | 13 | 13 | 10 | External |  |  | FUIN
8823.65 | Metal Loss | Corrosion | 7720 | 12.243 | 11.639 | 9.3 | 09:16 | 17 | 15 | 11 | External | 0.704 | 105.2 |  | -0.49 | 23.269 | YES | 0.5 | 0 | 4 | 2 | no | MATCHED |  |  | Lengkap | 8824.14 | Metal Loss | Corrosion |  |  | -11.63 |  | 09:15 | 13 | 13 | 11 | External |  |  | FUIN
8824.254 | Weld | Longitudinal weld pipe | 7730 | 12.232 |  | 9.3 | 08:08 | [7 empty] | -0.486 | [7 empty] | MATCHED |  |  | NEW terbatas | 8824.74 | Weld |  | 7700 | 12.2 |  | 9.34
8832.323 | Metal Loss | Corrosion | 7730 | 12.232 | 8.069 | 9.3 | 02:52 | 6 | 28 | 6 | External | [11 empty] | ONLY IN NEW |  |  | Hanya NEW
8836.486 | Weld | Longitudinal weld pipe | 7740 | 12.262 |  | 9.3 | 07:58 | [7 empty] | -0.454 | [7 empty] | MATCHED |  |  | NEW terbatas | 8836.94 | Weld |  | 7710 | 12.24 |  | 9.34
8848.748 | Weld | Longitudinal weld pipe | 7750 | 12.232 |  | 9.3 | 05:26 | [7 empty] | -0.432 | [7 empty] | MATCHED |  |  | NEW terbatas | 8849.18 | Weld |  | 7720 | 12.16 |  | 9.34
8854.156 | Metal Loss | Corrosion | 7750 | 12.232 | 5.408 | 9.3 | 06:14 | 15 | 92 | 7 | External | [11 empty] | ONLY IN NEW |  |  | Hanya NEW
8854.162 | Metal Loss | Corrosion | 7750 | 12.232 | 5.414 | 9.3 | 03:38 | 6 | 28 | 6 | External | [11 empty] | ONLY IN NEW |  |  | Hanya NEW
8860.98 | Weld | Longitudinal weld pipe | 7760 | 12.243 |  | 9.3 | 00:16 | [7 empty] | -0.36 | [7 empty] | MATCHED |  |  | NEW terbatas | 8861.34 | Weld |  | 7730 | 12.2 |  | 9.34
8873.223 | Weld | Longitudinal weld pipe | 7770 | 12.246 |  | 9.3 | 10:00 | [7 empty] | -0.307 | [7 empty] | MATCHED |  |  | NEW terbatas | 8873.53 | Weld |  | 7740 | 12.2 |  | 9.34
8879.849 | Metal Loss | Corrosion | 7770 | 12.246 | 6.626 | 9.3 | 06:36 | 8 | 35 | 6 | External | [11 empty] | ONLY IN NEW |  |  | Hanya NEW
8879.937 | Metal Loss | Corrosion | 7770 | 12.246 | 6.714 | 9.3 | 06:36 | 13 | 43 | 6 | External | [11 empty] | ONLY IN NEW |  |  | Hanya NEW
8885.469 | Weld | Longitudinal weld pipe | 7780 | 12.231 |  | 9.3 | 11:14 | [7 empty] | -0.271 | [7 empty] | MATCHED |  |  | NEW terbatas | 8885.74 | Weld |  | 7750 | 12.19 |  | 9.34
8897.7 | Weld | Longitudinal weld pipe | 7790 | 12.309 |  | 9.3 | 00:50 | [7 empty] | -0.22 | [7 empty] | MATCHED |  |  | NEW terbatas | 8897.92 | Weld |  | 7760 | 12.28 |  | 9.34
8909.996 | Metal Loss | Corrosion | 7790 | 12.309 | 12.296 | 9.3 | 05:40 | 11 | 35 | 10 | Internal | 0.703 | 105.3 | adj. to GW | [8 empty] | ONLY IN NEW |  |  | Hanya NEW
8910.009 | Weld | Longitudinal weld pipe | 7800 | 12.234 |  | 9.3 | [8 empty] | -0.191 | [7 empty] | MATCHED |  |  | NEW terbatas | 8910.2 | Weld |  | 7770 | 12.18 |  | 9.34
[23 empty] | ONLY IN OLD |  |  | Hanya OLD | 8910.2 | Metal Loss | Corrosion |  |  | 0 |  | 05:33 | 20 | 76 | 10 | Internal |  |  | HAZ
8915.093 | Metal Loss | Corrosion | 7800 | 12.234 | 5.084 | 9.3 | 04:46 | 17 | 64 | 13 | External | 0.704 | 105.1 | [9 empty] | ONLY IN NEW |  |  | Hanya NEW
8922.243 | Weld | Longitudinal weld pipe | 7810 | 12.216 |  | 9.3 | 10:38 | [7 empty] | -0.137 | [7 empty] | MATCHED |  |  | NEW terbatas | 8922.38 | Weld |  | 7780 | 12.19 |  | 9.34
8934.459 | Weld | Longitudinal weld pipe | 7820 | 12.209 |  | 9.3 | 10:12 | [7 empty] | -0.121 | [7 empty] | MATCHED |  |  | NEW terbatas | 8934.58 | Weld |  | 7790 | 12.19 |  | 9.34
8946.668 | Weld | Longitudinal weld pipe | 7830 | 12.183 |  | 9.3 | [8 empty] | -0.092 | [7 empty] | MATCHED |  |  | NEW terbatas | 8946.76 | Weld |  | 7800 | 12.17 |  | 9.34
8958.851 | Weld | Longitudinal weld pipe | 7840 | 12.223 |  | 9.3 | 03:42 | [15 empty] | ONLY IN NEW |  |  | Hanya NEW
8968.518 | Marker | AGM | 7840 | 12.223 | 9.667 | 9.3 | [7 empty] | KM 9000 | 16.538 | [7 empty] | MATCHED |  |  | NEW terbatas | 8951.98 | Marker | [12 empty] | AGM20 - PKM 9+000
[23 empty] | ONLY IN OLD |  |  | Hanya OLD | 8958.93 | Weld |  | 7810 | 12.18 |  | 9.34
8971.074 | Weld | Longitudinal weld pipe | 7850 | 12.214 |  | 9.3 | 00:42 | [7 empty] | -0.046 | [7 empty] | MATCHED |  |  | NEW terbatas | 8971.12 | Weld |  | 7820 | 12.19 |  | 9.34
[23 empty] | ONLY IN OLD |  |  | Hanya OLD | 8983.29 | Metal Loss | Girth Weld Anomaly |  |  | -12.17 |  | 04:54 | 32 | 163 |  | Internal |  |  | HAZ
8983.288 | Weld | Longitudinal weld pipe | 7860 | 12.2 |  | 9.3 | 02:40 | [7 empty] | -0.022 | [7 empty] | MATCHED |  |  | NEW terbatas | 8983.31 | Weld |  | 7830 | 12.18 |  | 9.34
8983.289 | Weld |  | 7860 | 12.2 | 0.001 | 9.3 | 04:58 |  | 121 | [13 empty] | ONLY IN NEW |  |  | Hanya NEW
8995.488 | Weld | Longitudinal weld pipe | 7870 | 12.211 |  | 9.3 | 04:06 | [7 empty] | -0.002 | [7 empty] | MATCHED |  |  | NEW terbatas | 8995.49 | Weld |  | 7840 | 12.18 |  | 9.34
9007.699 | Weld | Longitudinal weld pipe | 7880 | 12.205 |  | 9.3 | 00:50 | [7 empty] | 0.039 | [7 empty] | MATCHED |  |  | NEW terbatas | 9007.66 | Weld |  | 7850 | 12.18 |  | 9.34
9019.904 | Weld | Longitudinal weld pipe | 7890 | 9.74 |  | 9.3 | 06:04 | [7 empty] | 0.054 | [7 empty] | MATCHED |  |  | NEW terbatas | 9019.85 | Weld |  | 7860 | 9.74 |  | 9.34
9029.644 | Weld | Longitudinal weld pipe | 7900 | 12.223 |  | 9.3 | 02:14 | [7 empty] | 0.054 | [7 empty] | MATCHED |  |  | NEW terbatas | 9029.59 | Weld |  | 7870 | 12.16 |  | 9.34
9030.065 | Dent |  | 7900 | 12.223 | 0.421 | 9.3 | 09:16 | 53 | 71 | 0.6 | [12 empty] | ONLY IN NEW |  |  | Hanya NEW
9041.867 | Weld | Longitudinal weld pipe | 7910 | 12.251 |  | 9.3 | [8 empty] | 0.117 | [7 empty] | MATCHED |  |  | NEW terbatas | 9041.75 | Weld |  | 7880 | 12.18 |  | 9.34
9054.118 | Weld | Longitudinal weld pipe | 7920 | 12.226 |  | 9.3 | 04:20 | [7 empty] | 0.188 | [7 empty] | MATCHED |  |  | NEW terbatas | 9053.93 | Weld |  | 7890 | 12.17 |  | 9.34
9066.344 | Weld | Longitudinal weld pipe | 7930 | 11.218 |  | 9.3 | 10:56 | [7 empty] | 0.244 | [7 empty] | MATCHED |  |  | NEW terbatas | 9066.1 | Weld |  | 7900 | 11.19 |  | 9.34
9077.562 | Weld | Longitudinal weld pipe | 7940 | 12.199 |  | 9.3 | 09:20 | [7 empty] | 0.272 | [7 empty] | MATCHED |  |  | NEW terbatas | 9077.29 | Weld |  | 7910 | 12.16 |  | 9.34
9077.613 | Metal Loss | Corrosion | 7940 | 12.199 | 0.051 | 9.3 | 05:54 | 9 | 64 | 7 | External | [11 empty] | ONLY IN NEW |  |  | Hanya NEW
9089.761 | Weld | Longitudinal weld pipe | 7950 | 12.168 |  | 9.3 | 08:06 | [7 empty] | 0.311 | [7 empty] | MATCHED |  |  | NEW terbatas | 9089.45 | Weld |  | 7920 | 12.18 |  | 9.34
9091.222 | Metal Loss | Corrosion | 7950 | 12.168 | 1.461 | 9.3 | 07:54 | 6 | 35 | 9 | External | [11 empty] | ONLY IN NEW |  |  | Hanya NEW
9091.514 | Metal Loss | Corrosion | 7950 | 12.168 | 1.753 | 9.3 | 07:54 | 10 | 50 | 10 | External | 0.702 | 105.3 | [9 empty] | ONLY IN NEW |  |  | Hanya NEW
9101.929 | Weld | Longitudinal weld pipe | 7960 | 12.198 |  | 9.3 | 11:52 | [7 empty] | 0.299 | [7 empty] | MATCHED |  |  | NEW terbatas | 9101.63 | Weld |  | 7930 | 12.16 |  | 9.34
9114.127 | Weld | Longitudinal weld pipe | 7970 | 12.219 |  | 9.3 | 06:44 | [7 empty] | 0.347 | [7 empty] | MATCHED |  |  | NEW terbatas | 9113.78 | Weld |  | 7940 | 12.2 |  | 9.34
9126.346 | Weld | Longitudinal weld pipe | 7980 | 12.188 |  | 9.3 | 05:26 | [7 empty] | 0.356 | [7 empty] | MATCHED |  |  | NEW terbatas | 9125.99 | Weld |  | 7950 | 12.16 |  | 9.34
9136.582 | Dent |  | 7980 | 12.188 | 10.236 | 9.3 | 10:00 | 105 | 298 | 1 | [12 empty] | ONLY IN NEW |  |  | Hanya NEW
9138.534 | Weld | Longitudinal weld pipe | 7990 | 12.231 |  | 9.3 | 07:14 | [7 empty] | 0.384 | [7 empty] | MATCHED |  |  | NEW terbatas | 9138.15 | Weld |  | 7960 | 12.21 |  | 9.34
9150.765 | Weld | Longitudinal weld pipe | 8000 | 12.204 |  | 9.3 | 05:30 | [7 empty] | 0.405 | [7 empty] | MATCHED |  |  | NEW terbatas | 9150.36 | Weld |  | 7970 | 12.18 |  | 9.34
9150.766 | Weld |  | 8000 | 12.204 | 0.001 | 9.3 | 07:28 |  | 128 | [13 empty] | ONLY IN NEW |  |  | Hanya NEW
9162.969 | Weld | Longitudinal weld pipe | 8010 | 12.201 |  | 9.3 | 09:36 | [7 empty] | 0.429 | [7 empty] | MATCHED |  |  | NEW terbatas | 9162.54 | Weld |  | 7980 | 12.19 |  | 9.34
9175.17 | Weld | Longitudinal weld pipe | 8020 | 12.347 |  | 9.3 | 09:10 | [7 empty] | 0.44 | [7 empty] | MATCHED |  |  | NEW terbatas | 9174.73 | Weld |  | 7990 | 12.31 |  | 9.34
9187.278 | Metal Loss | Corrosion | 8020 | 12.347 | 12.108 | 9.3 | 09:24 | 7 | 43 | 6 | Internal | [11 empty] | ONLY IN NEW |  |  | Hanya NEW
9187.517 | Weld | Longitudinal weld pipe | 8030 | 12.227 |  | 9.3 | [8 empty] | 0.477 | [7 empty] | MATCHED |  |  | NEW terbatas | 9187.04 | Weld |  | 8000 | 12.2 |  | 9.34
9199.217 | Metal Loss | Corrosion | 8030 | 12.227 | 11.7 | 9.3 | 03:32 | 16 | 64 | 6 | External | [11 empty] | ONLY IN NEW |  |  | Hanya NEW
9199.744 | Weld | Longitudinal weld pipe | 8040 | 12.232 |  | 9.3 | 02:28 | [7 empty] | 0.514 | [7 empty] | MATCHED |  |  | NEW terbatas | 9199.23 | Weld |  | 8010 | 12.19 |  | 9.34
9201.224 | Metal Loss | Corrosion | 8040 | 12.232 | 1.48 | 9.3 | 07:32 | 10 | 43 | 6 | External | [11 empty] | ONLY IN NEW |  |  | Hanya NEW
9201.356 | Metal Loss | CLUSTER corrosion | 8040 | 12.232 | 1.612 | 9.3 | 05:20 | 31 | 128 | 8 | External | [11 empty] | ONLY IN NEW |  |  | Hanya NEW
9209.775 | Metal Loss | Corrosion | 8040 | 12.232 | 10.031 | 9.3 | 05:50 | 12 | 64 | 8 | External | [11 empty] | ONLY IN NEW |  |  | Hanya NEW
9211.976 | Weld | Longitudinal weld pipe | 8050 | 12.246 |  | 9.3 | 04:26 | [7 empty] | 0.556 | [7 empty] | MATCHED |  |  | NEW terbatas | 9211.42 | Weld |  | 8020 | 12.22 |  | 9.34
9216.091 | Metal Loss | Corrosion | 8050 | 12.246 | 4.115 | 9.3 | 04:38 | 9 | 50 | 7 | External | [11 empty] | ONLY IN NEW |  |  | Hanya NEW
9224.222 | Weld | Longitudinal weld pipe | 8060 | 12.298 |  | 9.3 | 02:20 | [7 empty] | 0.592 | [7 empty] | MATCHED |  |  | NEW terbatas | 9223.63 | Weld |  | 8030 | 12.23 |  | 9.34
9224.223 | Weld |  | 8060 | 12.298 | 0.001 | 9.3 | 07:06 |  | 121 | [13 empty] | ONLY IN NEW |  |  | Hanya NEW
[23 empty] | ONLY IN OLD |  |  | Hanya OLD | 9223.64 | Metal Loss | Girth Weld Anomaly |  |  | -0.01 |  | 06:50 | 15 | 107 |  | Internal |  |  | HAZ
9228.825 | Metal Loss | CLUSTER corrosion | 8060 | 12.298 | 4.603 | 9.3 | 08:32 | 52 | 63 | 19 | External | 0.723 | 102.4 | [9 empty] | ONLY IN NEW |  |  | Hanya NEW
9228.924 | Metal Loss | Corrosion | 8060 | 12.298 | 4.702 | 9.3 | 08:56 | 8 | 43 | 11 | External | 0.702 | 105.4 |  | 0.704 | 9.282 | YES | 4.5 | -7 | -4 | 23 | no | MATCHED |  |  | Lengkap | 9228.22 | Metal Loss | Corrosion |  |  | -4.58 |  | 08:47 | 12 | 20 | 18 | External | 0.83 |  | FUIN
9229.064 | Metal Loss | Corrosion | 8060 | 12.298 | 4.842 | 9.3 | 08:16 | 14 | 35 | 10 | External | 0.703 | 105.3 |  | 0.604 | 9.662 | YES | 4 | 0 | 3 | 17 | no | MATCHED |  |  | Lengkap | 9228.46 | Metal Loss | Corrosion |  |  | -4.82 |  | 08:08 | 11 | 18 | 10 | External |  |  | FUIN
9236.52 | Weld | Longitudinal weld pipe | 8070 | 12.244 |  | 9.3 | 05:40 | [7 empty] | 0.66 | [7 empty] | MATCHED |  |  | NEW terbatas | 9235.86 | Weld |  | 8040 | 12.27 |  | 9.34
9248.764 | Weld | Longitudinal weld pipe | 8080 | 12.157 |  | 9.3 | 06:00 | [7 empty] | 0.634 | [7 empty] | MATCHED |  |  | NEW terbatas | 9248.13 | Weld |  | 8050 | 12.13 |  | 9.34
[23 empty] | ONLY IN OLD |  |  | Hanya OLD | 9248.13 | Metal Loss | Girth Weld Anomaly |  |  | 0 |  | 06:09 | 29 | 101 |  | Internal |  |  | HAZ
9248.765 | Weld |  | 8080 | 12.157 | 0.001 | 9.3 | 06:18 |  | 142 | [13 empty] | ONLY IN NEW |  |  | Hanya NEW
9260.921 | Weld | Longitudinal weld pipe | 8090 | 12.188 |  | 9.3 | 07:20 | [7 empty] | 0.661 | [7 empty] | MATCHED |  |  | NEW terbatas | 9260.26 | Weld |  | 8060 | 12.17 |  | 9.34
9273.109 | Weld | Longitudinal weld pipe | 8100 | 12.201 |  | 9.3 | [8 empty] | 0.679 | [7 empty] | MATCHED |  |  | NEW terbatas | 9272.43 | Weld |  | 8070 | 12.18 |  | 9.34
9285.31 | Weld | Longitudinal weld pipe | 8110 | 8.087 |  | 9.3 | [8 empty] | 0.7 | [7 empty] | MATCHED |  |  | NEW terbatas | 9284.61 | Weld |  | 8080 | 12.2 |  | 9.34
9287.504 | Metal Loss | Close To | 8110 | 8.087 | 2.194 | 9.3 | 01:22 | 42 | 64 | [5 empty] | -6.086 | 11.174 | YES | 16.5 |  | 29 | 26 |  | MATCHED |  |  | Lengkap | 9293.59 | Metal Loss | Corrosion |  |  | -8.98 |  | 12:49 | 13 | 38 | 24 | External | 0.83 |  | FUIN
9293.397 | Weld | Longitudinal weld pipe | 8120 | 2.09 |  | 9.3 | 11:06 | [7 empty] | -3.413 | [7 empty] | MATCHED |  |  | NEW terbatas | 9296.81 | Weld |  | 8090 | 12.23 |  | 9.34
9294.172 | Metal Loss | Corrosion | 8120 | 2.09 | 0.775 | 9.3 | 08:10 | 10 | 28 | 8 | External | [11 empty] | ONLY IN NEW |  |  | Hanya NEW
9295.487 | Weld | Longitudinal weld pipe | 8130 | 2.091 |  | 9.3 | 08:32 | [15 empty] | ONLY IN NEW |  |  | Hanya NEW
9297.578 | Weld | Longitudinal weld pipe | 8140 | 12.212 |  | 9.3 | 07:26 | [15 empty] | ONLY IN NEW |  |  | Hanya NEW
9297.729 | Metal Loss | Corrosion | 8140 | 12.212 | 0.151 | 9.3 | 07:44 | 6 | 43 | 6 | External | [11 empty] | ONLY IN NEW |  |  | Hanya NEW
9299.979 | Bend |  | 8140 | 12.212 | 2.401 | 9.3 | 09:00 | 7030 | [5 empty] | left | [8 empty] | ONLY IN NEW |  |  | Hanya NEW
9309.79 | Weld | Longitudinal weld pipe | 8150 | 9.156 |  | 9.3 | 07:52 | [7 empty] | 0.76 | [7 empty] | MATCHED |  |  | NEW terbatas | 9309.03 | Weld |  | 8100 | 9.17 |  | 9.34
9318.946 | Weld | Longitudinal weld pipe | 8160 | 12.188 |  | 9.3 | 00:20 | [7 empty] | 0.736 | [7 empty] | MATCHED |  |  | NEW terbatas | 9318.21 | Weld |  | 8110 | 12.17 |  | 9.34
9331.134 | Weld | Longitudinal weld pipe | 8170 | 12.2 |  | 9.3 | 06:02 | [7 empty] | 0.754 | [7 empty] | MATCHED |  |  | NEW terbatas | 9330.38 | Weld |  | 8120 | 12.15 |  | 9.34
9331.221 | Metal Loss | Corrosion | 8170 | 12.2 | 0.087 | 9.3 | 05:46 | 22 | 64 | 8 | External | [11 empty] | ONLY IN NEW |  |  | Hanya NEW
9334.768 | Metal Loss | Corrosion | 8170 | 12.2 | 3.634 | 9.3 | 05:44 | 9 | 35 | 8 | Internal | [11 empty] | ONLY IN NEW |  |  | Hanya NEW
9334.859 | Metal Loss | Corrosion | 8170 | 12.2 | 3.725 | 9.3 | 05:00 | 21 | 106 | 6 | Internal | [11 empty] | ONLY IN NEW |  |  | Hanya NEW
9334.995 | Metal Loss | Corrosion | 8170 | 12.2 | 3.861 | 9.3 | 05:46 | 10 | 50 | 6 | Internal | [11 empty] | ONLY IN NEW |  |  | Hanya NEW
9335.104 | Metal Loss | CLUSTER corrosion | 8170 | 12.2 | 3.97 | 9.3 | 05:38 | 46 | 121 | 6 | Internal | [11 empty] | ONLY IN NEW |  |  | Hanya NEW
9342.762 | Metal Loss | CLUSTER corrosion | 8170 | 12.2 | 11.628 | 9.3 | 07:40 | 35 | 170 | 7 | Internal | [11 empty] | ONLY IN NEW |  |  | Hanya NEW
9343.334 | Weld | Longitudinal weld pipe | 8180 | 6.633 |  | 9.3 | 08:42 | [7 empty] | 0.804 | [7 empty] | MATCHED |  |  | NEW terbatas | 9342.53 | Weld |  | 8130 | 6.6 |  | 9.34
9343.667 | Bend |  | 8180 | 6.633 | 0.333 | 9.3 | 09:00 | 2532 | [5 empty] | left | [8 empty] | ONLY IN NEW |  |  | Hanya NEW
9349.967 | Weld | Longitudinal weld pipe | 8190 | 12.205 |  | 9.3 | 01:06 | [7 empty] | 0.837 | [7 empty] | MATCHED |  |  | NEW terbatas | 9349.13 | Weld |  | 8140 | 12.17 |  | 9.34
9357.196 | Metal Loss | Corrosion | 8190 | 12.205 | 7.229 | 9.3 | 06:18 | 8 | 43 | 9 | External | [11 empty] | ONLY IN NEW |  |  | Hanya NEW
9362.172 | Weld | Longitudinal weld pipe | 8200 | 12.208 |  | 9.3 | 00:54 | [7 empty] | 0.872 | [7 empty] | MATCHED |  |  | NEW terbatas | 9361.3 | Weld |  | 8150 | 12.14 |  | 9.34
9370.563 | Extraneous Body |  | 8200 | 12.208 | 8.391 | 9.3 | 00:26 | 28 | 78 |  |  |  |  | poss.hard debris | [8 empty] | ONLY IN NEW |  |  | Hanya NEW
9374.38 | Weld | Longitudinal weld pipe | 8210 | 12.195 |  | 9.3 | 06:38 | [7 empty] | 0.94 | [7 empty] | MATCHED |  |  | NEW terbatas | 9373.44 | Weld |  | 8160 | 12.17 |  | 9.34
9377.804 | Bend |  | 8210 | 12.195 | 3.424 | 9.3 | 09:00 | 4681 | [5 empty] | left | [8 empty] | ONLY IN NEW |  |  | Hanya NEW
9377.998 | Metal Loss | CLUSTER corrosion | 8210 | 12.195 | 3.618 | 9.3 | 05:40 | 37 | 92 | 7 | External | [11 empty] | ONLY IN NEW |  |  | Hanya NEW
9378.081 | Metal Loss | Corrosion | 8210 | 12.195 | 3.701 | 9.3 | 05:48 | 10 | 92 | 8 | External | [11 empty] | ONLY IN NEW |  |  | Hanya NEW
9386.197 | Metal Loss | CLUSTER corrosion | 8210 | 12.195 | 11.817 | 9.3 | 07:04 | 24 | 128 | 7 | External | [11 empty] | ONLY IN NEW |  |  | Hanya NEW
9386.575 | Weld | Longitudinal weld pipe | 8220 | 12.238 |  | 9.3 | [8 empty] | 0.965 | [7 empty] | MATCHED |  |  | NEW terbatas | 9385.61 | Weld |  | 8170 | 12.19 |  | 9.34
9394.335 | Metal Loss | Corrosion | 8220 | 12.238 | 7.76 | 9.3 | 06:42 | 20 | 156 | 6 | External | [11 empty] | ONLY IN NEW |  |  | Hanya NEW
9394.424 | Metal Loss | Corrosion | 8220 | 12.238 | 7.849 | 9.3 | 06:10 | 27 | 220 | 7 | External | [11 empty] | ONLY IN NEW |  |  | Hanya NEW
9398.813 | Weld | Longitudinal weld pipe | 8230 | 5.114 |  | 9.3 | 05:38 | [7 empty] | 1.013 | [7 empty] | MATCHED |  |  | NEW terbatas | 9397.8 | Weld |  | 8180 | 5.08 |  | 9.34
9402.952 | Extraneous Body |  | 8230 | 5.114 | 4.139 | 9.3 | 11:56 | 88 | 71 |  |  |  |  | poss.hard debris | [8 empty] | ONLY IN NEW |  |  | Hanya NEW
[23 empty] | ONLY IN OLD |  |  | Hanya OLD | 9401.92 | Metal Loss | Other |  |  | -4.12 |  | 11:24 | 119 | 106 |  | Internal
9403.927 | Weld | Longitudinal weld pipe | 8240 | 12.18 |  | 9.3 | 04:14 | [7 empty] | 1.057 | [7 empty] | MATCHED |  |  | NEW terbatas | 9402.87 | Weld |  | 8190 | 12.11 |  | 9.34
9416.107 | Weld | Longitudinal weld pipe | 8250 | 12.212 |  | 9.3 | 10:36 | [7 empty] | 1.117 | [7 empty] | MATCHED |  |  | NEW terbatas | 9414.99 | Weld |  | 8200 | 12.2 |  | 9.34
9416.108 | Weld |  | 8250 | 12.212 | 0.001 | 9.3 | 02:06 |  | 99 | [13 empty] | ONLY IN NEW |  |  | Hanya NEW
9428.319 | Weld | Longitudinal weld pipe | 8260 | 12.189 |  | 9.3 | 04:02 | [7 empty] | 1.139 | [7 empty] | MATCHED |  |  | NEW terbatas | 9427.18 | Weld |  | 8210 | 12.18 |  | 9.34
9440.508 | Weld | Longitudinal weld pipe | 8270 | 12.196 |  | 9.3 | 06:10 | [7 empty] | 1.148 | [7 empty] | MATCHED |  |  | NEW terbatas | 9439.36 | Weld |  | 8220 | 12.18 |  | 9.34
9441.3 | Metal Loss | Corrosion | 8270 | 12.196 | 0.792 | 9.3 | 03:08 | 13 | 26 | 11 | External | 0.703 | 105.3 |  | 1.03 | 1.702 | YES | 4 | 0 | 0 | 2 | no | MATCHED |  |  | Lengkap | 9440.27 | Metal Loss | Corrosion |  |  | -0.91 |  | 03:16 | 13 | 24 | 11 | External |  |  | FUIN
9441.312 | Metal Loss | Corrosion | 8270 | 12.196 | 0.804 | 9.3 | 03:56 | 6 | 50 | 11 | External | 0.702 | 105.4 | [9 empty] | ONLY IN NEW |  |  | Hanya NEW
9441.367 | Metal Loss | Corrosion | 8270 | 12.196 | 0.859 | 9.3 | 10:56 | 12 | 71 | 7 | External | [11 empty] | ONLY IN NEW |  |  | Hanya NEW
9441.415 | Metal Loss | Corrosion | 8270 | 12.196 | 0.907 | 9.3 | 03:24 | 8 | 35 | 16 | External | 0.703 | 105.3 | [9 empty] | ONLY IN NEW |  |  | Hanya NEW
9441.591 | Metal Loss | Corrosion | 8270 | 12.196 | 1.083 | 9.3 | 03:26 | 12 | 113 | 8 | External | [11 empty] | ONLY IN NEW |  |  | Hanya NEW
9451.756 | Marker | AGM | 8270 | 12.196 | 11.248 | 9.3 | [7 empty] | KM 9400 | [8 empty] | ONLY IN NEW |  |  | Hanya NEW
9452.704 | Weld | Longitudinal weld pipe | 8280 | 12.216 |  | 9.3 | 11:18 | [7 empty] | 1.164 | [7 empty] | MATCHED |  |  | NEW terbatas | 9451.54 | Weld |  | 8230 | 12.21 |  | 9.34
9464.92 | Weld | Longitudinal weld pipe | 8290 | 12.203 |  | 9.3 | 09:44 | [7 empty] | 1.17 | [7 empty] | MATCHED |  |  | NEW terbatas | 9463.75 | Weld |  | 8240 | 12.19 |  | 9.34
9465.059 | Metal Loss | MFG | 8290 | 12.203 | 0.139 | 9.3 | 09:50 | 59 | 468 | 8 | External | [11 empty] | ONLY IN NEW |  |  | Hanya NEW
9465.175 | Metal Loss | MFG | 8290 | 12.203 | 0.255 | 9.3 | 11:14 | 68 | 610 | 9 | External | [11 empty] | ONLY IN NEW |  |  | Hanya NEW
9472.294 | Metal Loss | Corrosion | 8290 | 12.203 | 7.374 | 9.3 | 09:58 | 12 | 92 | 6 | External | [11 empty] | ONLY IN NEW |  |  | Hanya NEW
9472.753 | Metal Loss | Corrosion | 8290 | 12.203 | 7.833 | 9.3 | 04:36 | 11 | 57 | 7 | External | [11 empty] | ONLY IN NEW |  |  | Hanya NEW
9472.754 | Metal Loss | Corrosion | 8290 | 12.203 | 7.834 | 9.3 | 05:36 | 11 | 64 | 6 | External | [11 empty] | ONLY IN NEW |  |  | Hanya NEW
9473.45 | Metal Loss | Corrosion | 8290 | 12.203 | 8.53 | 9.3 | 03:24 | 6 | 35 | 6 | External | [11 empty] | ONLY IN NEW |  |  | Hanya NEW
9473.708 | Metal Loss | Corrosion | 8290 | 12.203 | 8.788 | 9.3 | 02:48 | 17 | 149 | 8 | External | [11 empty] | ONLY IN NEW |  |  | Hanya NEW
9477.123 | Weld | Longitudinal weld pipe | 8300 | 12.236 |  | 9.3 | 11:22 | [7 empty] | 1.173 | [7 empty] | MATCHED |  |  | NEW terbatas | 9475.95 | Weld |  | 8250 | 12.2 |  | 9.34
9480.181 | Metal Loss | Corrosion | 8300 | 12.236 | 3.058 | 9.3 | 03:34 | 9 | 64 | 8 | External | [11 empty] | ONLY IN NEW |  |  | Hanya NEW
9480.219 | Metal Loss | Corrosion | 8300 | 12.236 | 3.096 | 9.3 | 11:54 | 11 | 71 | 6 | External | [11 empty] | ONLY IN NEW |  |  | Hanya NEW
9480.307 | Metal Loss | Corrosion | 8300 | 12.236 | 3.184 | 9.3 | 03:38 | 13 | 113 | 10 | External | 0.703 | 105.3 | [9 empty] | ONLY IN NEW |  |  | Hanya NEW
9480.352 | Metal Loss | Corrosion | 8300 | 12.236 | 3.229 | 9.3 | 11:46 | 8 | 64 | 6 | External | [11 empty] | ONLY IN NEW |  |  | Hanya NEW
9480.402 | Metal Loss | Corrosion | 8300 | 12.236 | 3.279 | 9.3 | 05:26 | 32 | 241 | 6 | External | [11 empty] | ONLY IN NEW |  |  | Hanya NEW
9480.522 | Metal Loss | Corrosion | 8300 | 12.236 | 3.399 | 9.3 | 08:26 | 11 | 64 | 6 | External | [11 empty] | ONLY IN NEW |  |  | Hanya NEW
9480.567 | Metal Loss | Corrosion | 8300 | 12.236 | 3.444 | 9.3 | 04:18 | 14 | 85 | 6 | External | [11 empty] | ONLY IN NEW |  |  | Hanya NEW
9489.031 | Metal Loss | Corrosion | 8300 | 12.236 | 11.908 | 9.3 | 10:42 | 16 | 50 | 6 | Internal | [11 empty] | ONLY IN NEW |  |  | Hanya NEW
9489.359 | Weld | Longitudinal weld pipe | 8310 | 12.227 |  | 9.3 | 03:00 | [7 empty] | 1.209 | [7 empty] | MATCHED |  |  | NEW terbatas | 9488.15 | Weld |  | 8260 | 12.18 |  | 9.34
9493.08 | Fitting |  | 8310 | 12.227 | 3.721 | 9.3 |  | 134 | [6 empty] | 1.16 | [7 empty] | MATCHED |  |  | Lengkap | 9491.92 | Fitting
9501.586 | Weld | Longitudinal weld pipe | 8320 | 12.223 |  | 9.3 | 11:14 | [7 empty] | 1.256 | [7 empty] | MATCHED |  |  | NEW terbatas | 9500.33 | Weld |  | 8270 | 12.17 |  | 9.34
9502.879 | Metal Loss | Corrosion | 8320 | 12.223 | 1.293 | 9.3 | 10:30 | 15 | 64 | 15 | External | 0.704 | 105.2 |  | 1.259 | 2.583 | no | 0 | 5 | 2 | 37 | no | MATCHED |  |  | Lengkap | 9501.62 | Metal Loss | Corrosion |  |  | -1.29 |  | 10:30 | 13 | 27 | 10 | External |  |  | FUIN
9503.689 | Metal Loss | Corrosion | 8320 | 12.223 | 2.103 | 9.3 | 01:26 | 16 | 57 | 8 | External | [11 empty] | ONLY IN NEW |  |  | Hanya NEW
9513.809 | Weld | Longitudinal weld pipe | 8330 | 12.239 |  | 9.3 | 02:14 | [7 empty] | 1.319 | [7 empty] | MATCHED |  |  | NEW terbatas | 9512.49 | Weld |  | 8280 | 12.17 |  | 9.34
9519.245 | Metal Loss | Corrosion | 8330 | 12.239 | 5.436 | 9.3 | 02:52 | 6 | 14 | 6 | External | [11 empty] | ONLY IN NEW |  |  | Hanya NEW
9526.048 | Weld | Longitudinal weld pipe | 8340 | 12.236 |  | 9.3 | 07:26 | [7 empty] | 1.378 | [7 empty] | MATCHED |  |  | NEW terbatas | 9524.67 | Weld |  | 8290 | 12.2 |  | 9.34
9533.105 | Metal Loss | Corrosion | 8340 | 12.236 | 7.057 | 9.3 | 02:44 | 7 | 35 | 7 | External | [11 empty] | ONLY IN NEW |  |  | Hanya NEW
9533.243 | Metal Loss | Corrosion | 8340 | 12.236 | 7.195 | 9.3 | 02:46 | 6 | 28 | 11 | External | 0.702 | 105.4 | [9 empty] | ONLY IN NEW |  |  | Hanya NEW
9538.284 | Weld | Longitudinal weld pipe | 8350 | 12.208 |  | 9.3 | 10:44 | [7 empty] | 1.414 | [7 empty] | MATCHED |  |  | NEW terbatas | 9536.87 | Weld |  | 8300 | 12.18 |  | 9.34
9550.492 | Weld | Longitudinal weld pipe | 8360 | 12.271 |  | 9.3 | 10:14 | [7 empty] | 1.442 | [7 empty] | MATCHED |  |  | NEW terbatas | 9549.05 | Weld |  | 8310 | 12.22 |  | 9.34
9562.763 | Weld | Longitudinal weld pipe | 8370 | 12.211 |  | 9.3 | 01:32 | [7 empty] | 1.493 | [7 empty] | MATCHED |  |  | NEW terbatas | 9561.27 | Weld |  | 8320 | 12.19 |  | 9.34
9574.974 | Weld | Longitudinal weld pipe | 8380 | 12.232 |  | 9.3 | 11:20 | [7 empty] | 1.514 | [7 empty] | MATCHED |  |  | NEW terbatas | 9573.46 | Weld |  | 8330 | 12.23 |  | 9.34
9587.206 | Weld | Longitudinal weld pipe | 8390 | 12.208 |  | 9.3 | 01:40 | [7 empty] | 1.506 | [7 empty] | MATCHED |  |  | NEW terbatas | 9585.7 | Weld |  | 8340 | 12.19 |  | 9.34
9587.766 | Metal Loss | Corrosion | 8390 | 12.208 | 0.56 | 9.3 | 05:54 | 8 | 50 | 7 | Internal | [11 empty] | ONLY IN NEW |  |  | Hanya NEW
9587.854 | Metal Loss | Corrosion | 8390 | 12.208 | 0.648 | 9.3 | 07:08 | 10 | 57 | 6 | Internal | [11 empty] | ONLY IN NEW |  |  | Hanya NEW
9587.906 | Metal Loss | Corrosion | 8390 | 12.208 | 0.7 | 9.3 | 06:54 | 13 | 16 | 11 | Internal | 0.703 | 105.3 |  | 1.496 | 1.41 | YES | 3 | 0 | 1 | 0 | no | MATCHED |  |  | Lengkap | 9586.41 | Metal Loss | Corrosion |  |  | -0.71 |  | 06:48 | 12 | 16 | 11 | Internal |  |  | FUIN
9588.114 | Metal Loss | Corrosion | 8390 | 12.208 | 0.908 | 9.3 | 07:24 | 10 | 43 | 8 | Internal | [11 empty] | ONLY IN NEW |  |  | Hanya NEW
9588.169 | Metal Loss | Corrosion | 8390 | 12.208 | 0.963 | 9.3 | 07:24 | 15 | 50 | 7 | Internal | [11 empty] | ONLY IN NEW |  |  | Hanya NEW
9588.194 | Metal Loss | Corrosion | 8390 | 12.208 | 0.988 | 9.3 | 06:00 | 12 | 43 | 6 | Internal | [11 empty] | ONLY IN NEW |  |  | Hanya NEW
9588.376 | Metal Loss | Corrosion | 8390 | 12.208 | 1.17 | 9.3 | 06:46 | 18 | 78 | 8 | Internal | [11 empty] | ONLY IN NEW |  |  | Hanya NEW
9588.597 | Metal Loss | Corrosion | 8390 | 12.208 | 1.391 | 9.3 | 07:30 | 11 | 57 | 6 | Internal | [11 empty] | ONLY IN NEW |  |  | Hanya NEW
9588.675 | Metal Loss | Corrosion | 8390 | 12.208 | 1.469 | 9.3 | 05:58 | 10 | 50 | 6 | Internal | [11 empty] | ONLY IN NEW |  |  | Hanya NEW
9589.301 | Metal Loss | Corrosion | 8390 | 12.208 | 2.095 | 9.3 | 07:26 | 9 | 43 | 6 | Internal | [11 empty] | ONLY IN NEW |  |  | Hanya NEW
9589.828 | Metal Loss | Corrosion | 8390 | 12.208 | 2.622 | 9.3 | 06:08 | 10 | 43 | 6 | Internal | [11 empty] | ONLY IN NEW |  |  | Hanya NEW
9589.964 | Metal Loss | Corrosion | 8390 | 12.208 | 2.758 | 9.3 | 05:52 | 9 | 43 | 8 | Internal | [11 empty] | ONLY IN NEW |  |  | Hanya NEW
9590.027 | Metal Loss | Corrosion | 8390 | 12.208 | 2.821 | 9.3 | 05:44 | 10 | 14 | 6 | Internal | [11 empty] | ONLY IN NEW |  |  | Hanya NEW
9590.513 | Metal Loss | Corrosion | 8390 | 12.208 | 3.307 | 9.3 | 05:44 | 27 | 92 | 6 | Internal | [11 empty] | ONLY IN NEW |  |  | Hanya NEW
9591.385 | Metal Loss | Corrosion | 8390 | 12.208 | 4.179 | 9.3 | 06:12 | 10 | 50 | 6 | Internal | [11 empty] | ONLY IN NEW |  |  | Hanya NEW
9591.39 | Metal Loss | Corrosion | 8390 | 12.208 | 4.184 | 9.3 | 05:24 | 6 | 28 | 6 | Internal | [11 empty] | ONLY IN NEW |  |  | Hanya NEW
9591.92 | Metal Loss | Corrosion | 8390 | 12.208 | 4.714 | 9.3 | 04:38 | 6 | 21 | 6 | Internal | [11 empty] | ONLY IN NEW |  |  | Hanya NEW
9592.016 | Metal Loss | Corrosion | 8390 | 12.208 | 4.81 | 9.3 | 06:22 | 8 | 35 | 6 | Internal | [11 empty] | ONLY IN NEW |  |  | Hanya NEW
9592.062 | Metal Loss | Corrosion | 8390 | 12.208 | 4.856 | 9.3 | 07:06 | 9 | 35 | 6 | Internal | [11 empty] | ONLY IN NEW |  |  | Hanya NEW
9592.072 | Metal Loss | Corrosion | 8390 | 12.208 | 4.866 | 9.3 | 08:42 | 8 | 35 | 7 | Internal | [11 empty] | ONLY IN NEW |  |  | Hanya NEW
9592.215 | Metal Loss | Corrosion | 8390 | 12.208 | 5.009 | 9.3 | 08:44 | 7 | 35 | 7 | Internal | [11 empty] | ONLY IN NEW |  |  | Hanya NEW
9592.332 | Metal Loss | Corrosion | 8390 | 12.208 | 5.126 | 9.3 | 05:16 | 14 | 57 | 6 | Internal | [11 empty] | ONLY IN NEW |  |  | Hanya NEW
9592.44 | Metal Loss | Corrosion | 8390 | 12.208 | 5.234 | 9.3 | 07:48 | 11 | 35 | 6 | Internal | [11 empty] | ONLY IN NEW |  |  | Hanya NEW
9592.5 | Metal Loss | Corrosion | 8390 | 12.208 | 5.294 | 9.3 | 06:08 | 7 | 35 | 6 | Internal | [11 empty] | ONLY IN NEW |  |  | Hanya NEW
9593.015 | Metal Loss | Corrosion | 8390 | 12.208 | 5.809 | 9.3 | 07:14 | 10 | 71 | 6 | Internal | [11 empty] | ONLY IN NEW |  |  | Hanya NEW
9594.701 | Metal Loss | Corrosion | 8390 | 12.208 | 7.495 | 9.3 | 06:18 | 9 | 35 | 10 | Internal | 0.702 | 105.4 | [9 empty] | ONLY IN NEW |  |  | Hanya NEW
9595.249 | Metal Loss | Corrosion | 8390 | 12.208 | 8.043 | 9.3 | 07:20 | 16 | 64 | 6 | Internal | [11 empty] | ONLY IN NEW |  |  | Hanya NEW
9595.407 | Metal Loss | Corrosion | 8390 | 12.208 | 8.201 | 9.3 | 07:26 | 16 | 35 | 6 | Internal | [11 empty] | ONLY IN NEW |  |  | Hanya NEW
9595.507 | Metal Loss | Corrosion | 8390 | 12.208 | 8.301 | 9.3 | 05:54 | 12 | 35 | 10 | Internal | 0.703 | 105.3 | [9 empty] | ONLY IN NEW |  |  | Hanya NEW
9595.857 | Metal Loss | Corrosion | 8390 | 12.208 | 8.651 | 9.3 | 05:52 | 8 | 21 | 10 | Internal | 0.702 | 105.4 | [9 empty] | ONLY IN NEW |  |  | Hanya NEW
9599.414 | Weld | Longitudinal weld pipe | 8400 | 12.196 |  | 9.3 | [8 empty] | 1.534 | [7 empty] | MATCHED |  |  | NEW terbatas | 9597.88 | Weld |  | 8350 | 12.18 |  | 9.34
9611.61 | Weld | Longitudinal weld pipe | 8410 | 12.221 |  | 9.3 | 08:08 | [7 empty] | 1.54 | [7 empty] | MATCHED |  |  | NEW terbatas | 9610.07 | Weld |  | 8360 | 12.18 |  | 9.34
9612.504 | Metal Loss | CLUSTER corrosion | 8410 | 12.221 | 0.894 | 9.3 | 07:14 | 32 | 50 | 9 | External | [11 empty] | ONLY IN NEW |  |  | Hanya NEW
9612.573 | Metal Loss | Corrosion | 8410 | 12.221 | 0.963 | 9.3 | 02:18 | 16 | 121 | 8 | External | [11 empty] | ONLY IN NEW |  |  | Hanya NEW
9620.838 | Metal Loss | Corrosion | 8410 | 12.221 | 9.228 | 9.3 | 08:28 | 6 | 28 | 6 | External | [11 empty] | ONLY IN NEW |  |  | Hanya NEW
9620.846 | Metal Loss | Corrosion | 8410 | 12.221 | 9.236 | 9.3 | 10:08 | 11 | 50 | 6 | External | [11 empty] | ONLY IN NEW |  |  | Hanya NEW
9620.889 | Metal Loss | Corrosion | 8410 | 12.221 | 9.279 | 9.3 | 05:36 | 30 | 262 | 8 | External | [11 empty] | ONLY IN NEW |  |  | Hanya NEW
9620.973 | Metal Loss | CLUSTER corrosion | 8410 | 12.221 | 9.363 | 9.3 | 06:48 | 30 | 192 | 6 | External | [11 empty] | ONLY IN NEW |  |  | Hanya NEW
9621.018 | Metal Loss | Corrosion | 8410 | 12.221 | 9.408 | 9.3 | 05:28 | 9 | 64 | 6 | External | [11 empty] | ONLY IN NEW |  |  | Hanya NEW
9621.068 | Metal Loss | Corrosion | 8410 | 12.221 | 9.458 | 9.3 | 08:24 | 16 | 43 | 8 | External | [11 empty] | ONLY IN NEW |  |  | Hanya NEW
9621.299 | Metal Loss | Corrosion | 8410 | 12.221 | 9.689 | 9.3 | 07:46 | 13 | 57 | 6 | External | [11 empty] | ONLY IN NEW |  |  | Hanya NEW
9621.431 | Metal Loss | Corrosion | 8410 | 12.221 | 9.821 | 9.3 | 04:42 | 7 | 28 | 6 | External | [11 empty] | ONLY IN NEW |  |  | Hanya NEW
9621.45 | Metal Loss | Corrosion | 8410 | 12.221 | 9.84 | 9.3 | 06:50 | 11 | 57 | 14 | External | 0.703 | 105.3 | [9 empty] | ONLY IN NEW |  |  | Hanya NEW
9621.466 | Metal Loss | Corrosion | 8410 | 12.221 | 9.856 | 9.3 | 05:50 | 10 | 64 | 7 | External | [11 empty] | ONLY IN NEW |  |  | Hanya NEW
9621.578 | Metal Loss | Corrosion | 8410 | 12.221 | 9.968 | 9.3 | 04:58 | 13 | 156 | 7 | External | [11 empty] | ONLY IN NEW |  |  | Hanya NEW
9621.726 | Metal Loss | Corrosion | 8410 | 12.221 | 10.116 | 9.3 | 09:12 | 16 | 35 | 7 | External | [11 empty] | ONLY IN NEW |  |  | Hanya NEW
9621.741 | Metal Loss | Corrosion | 8410 | 12.221 | 10.131 | 9.3 | 08:28 | 12 | 43 | 7 | External | [11 empty] | ONLY IN NEW |  |  | Hanya NEW
9621.814 | Metal Loss | Corrosion | 8410 | 12.221 | 10.204 | 9.3 | 01:44 | 18 | 99 | 9 | External | [11 empty] | ONLY IN NEW |  |  | Hanya NEW
9621.87 | Metal Loss | Corrosion | 8410 | 12.221 | 10.26 | 9.3 | 08:44 | 27 | 163 | 9 | External | [11 empty] | ONLY IN NEW |  |  | Hanya NEW
9621.934 | Metal Loss | Corrosion | 8410 | 12.221 | 10.324 | 9.3 | 08:28 | 15 | 50 | 8 | External | [11 empty] | ONLY IN NEW |  |  | Hanya NEW
9622.021 | Metal Loss | Corrosion | 8410 | 12.221 | 10.411 | 9.3 | 09:12 | 16 | 121 | 6 | External | [11 empty] | ONLY IN NEW |  |  | Hanya NEW
9622.041 | Metal Loss | Corrosion | 8410 | 12.221 | 10.431 | 9.3 | 08:20 | 12 | 57 | 7 | External | [11 empty] | ONLY IN NEW |  |  | Hanya NEW
9622.117 | Metal Loss | Corrosion | 8410 | 12.221 | 10.507 | 9.3 | 01:56 | 10 | 71 | 9 | External | [11 empty] | ONLY IN NEW |  |  | Hanya NEW
9622.172 | Metal Loss | Corrosion | 8410 | 12.221 | 10.562 | 9.3 | 09:12 | 16 | 78 | 10 | External | 0.703 | 105.2 | [9 empty] | ONLY IN NEW |  |  | Hanya NEW
9622.185 | Metal Loss | Corrosion | 8410 | 12.221 | 10.575 | 9.3 | 08:30 | 11 | 50 | 8 | External | [11 empty] | ONLY IN NEW |  |  | Hanya NEW
9622.317 | Metal Loss | Corrosion | 8410 | 12.221 | 10.707 | 9.3 | 09:18 | 13 | 78 | 6 | External | [11 empty] | ONLY IN NEW |  |  | Hanya NEW
9622.464 | Metal Loss | Corrosion | 8410 | 12.221 | 10.854 | 9.3 | 09:14 | 16 | 85 | 6 | External | [11 empty] | ONLY IN NEW |  |  | Hanya NEW
9622.609 | Metal Loss | Corrosion | 8410 | 12.221 | 10.999 | 9.3 | 09:14 | 20 | 113 | 8 | External | [11 empty] | ONLY IN NEW |  |  | Hanya NEW
9622.704 | Metal Loss | Corrosion | 8410 | 12.221 | 11.094 | 9.3 | 02:00 | 14 | 78 | 7 | External | [11 empty] | ONLY IN NEW |  |  | Hanya NEW
9622.76 | Metal Loss | Corrosion | 8410 | 12.221 | 11.15 | 9.3 | 09:16 | 23 | 99 | 8 | External | [11 empty] | ONLY IN NEW |  |  | Hanya NEW
9622.82 | Metal Loss | Corrosion | 8410 | 12.221 | 11.21 | 9.3 | 08:24 | 9 | 28 | 8 | External | [11 empty] | ONLY IN NEW |  |  | Hanya NEW
9622.898 | Metal Loss | Corrosion | 8410 | 12.221 | 11.288 | 9.3 | 10:16 | 15 | 106 | 8 | External | [11 empty] | ONLY IN NEW |  |  | Hanya NEW
9623.078 | Metal Loss | Corrosion | 8410 | 12.221 | 11.468 | 9.3 | 08:32 | 9 | 35 | 6 | External | [11 empty] | ONLY IN NEW |  |  | Hanya NEW
9623.116 | Metal Loss | Corrosion | 8410 | 12.221 | 11.506 | 9.3 | 02:08 | 18 | 78 | 7 | External | [11 empty] | ONLY IN NEW |  |  | Hanya NEW
9623.167 | Metal Loss | CLUSTER corrosion | 8410 | 12.221 | 11.557 | 9.3 | 05:08 | 39 | 121 | 6 | External | [11 empty] | ONLY IN NEW |  |  | Hanya NEW
9623.435 | Metal Loss | Corrosion | 8410 | 12.221 | 11.825 | 9.3 | 02:18 | 11 | 78 | 6 | External | [11 empty] | ONLY IN NEW |  |  | Hanya NEW
9623.471 | Metal Loss | Corrosion | 8410 | 12.221 | 11.861 | 9.3 | 11:14 | 11 | 50 | 6 | External | [11 empty] | ONLY IN NEW |  |  | Hanya NEW
9623.553 | Metal Loss | Corrosion | 8410 | 12.221 | 11.943 | 9.3 | 02:54 | 10 | 71 | 6 | External | [11 empty] | ONLY IN NEW |  |  | Hanya NEW
9623.788 | Metal Loss | Corrosion | 8410 | 12.221 | 12.178 | 9.3 | 09:20 | 10 | 85 | 11 | External | 0.703 | 105.3 | adj. to GW | [8 empty] | ONLY IN NEW |  |  | Hanya NEW
9623.831 | Weld | Longitudinal weld pipe | 8420 | 12.199 |  | 9.3 | 10:06 | [7 empty] | 1.581 | [7 empty] | MATCHED |  |  | NEW terbatas | 9622.25 | Weld |  | 8370 | 12.14 |  | 9.34
9623.861 | Metal Loss | Corrosion | 8420 | 12.199 | 0.03 | 9.3 | 03:12 | 15 | 92 | 10 | External | 0.703 | 105.3 | adj. to GW | [8 empty] | ONLY IN NEW |  |  | Hanya NEW
9623.977 | Metal Loss | CLUSTER corrosion | 8420 | 12.199 | 0.146 | 9.3 | 05:12 | 29 | 128 | 10 | External | 0.706 | 104.8 | [9 empty] | ONLY IN NEW |  |  | Hanya NEW
9624.123 | Metal Loss | Corrosion | 8420 | 12.199 | 0.292 | 9.3 | 05:12 | 6 | 28 | 6 | External | [11 empty] | ONLY IN NEW |  |  | Hanya NEW
9624.294 | Metal Loss | Corrosion | 8420 | 12.199 | 0.463 | 9.3 | 02:14 | 18 | 85 | 7 | External | [11 empty] | ONLY IN NEW |  |  | Hanya NEW
9624.306 | Metal Loss | Corrosion | 8420 | 12.199 | 0.475 | 9.3 | 06:18 | 8 | 43 | 6 | External | [11 empty] | ONLY IN NEW |  |  | Hanya NEW
9624.362 | Metal Loss | Corrosion | 8420 | 12.199 | 0.531 | 9.3 | 06:14 | 10 | 43 | 6 | External | [11 empty] | ONLY IN NEW |  |  | Hanya NEW
9624.388 | Metal Loss | Corrosion | 8420 | 12.199 | 0.557 | 9.3 | 04:50 | 10 | 64 | 8 | External | [11 empty] | ONLY IN NEW |  |  | Hanya NEW
9624.398 | Metal Loss | Corrosion | 8420 | 12.199 | 0.567 | 9.3 | 02:54 | 18 | 50 | 6 | External | [11 empty] | ONLY IN NEW |  |  | Hanya NEW
9624.447 | Metal Loss | Corrosion | 8420 | 12.199 | 0.616 | 9.3 | 04:30 | 18 | 57 | 8 | External | [11 empty] | ONLY IN NEW |  |  | Hanya NEW
9624.491 | Metal Loss | Corrosion | 8420 | 12.199 | 0.66 | 9.3 | 07:10 | 7 | 43 | 8 | External | [11 empty] | ONLY IN NEW |  |  | Hanya NEW
9624.508 | Metal Loss | CLUSTER corrosion | 8420 | 12.199 | 0.677 | 9.3 | 06:02 | 29 | 29 | 11 | External | 0.706 | 104.8 | [9 empty] | ONLY IN NEW |  |  | Hanya NEW
9624.523 | Metal Loss | CLUSTER corrosion | 8420 | 12.199 | 0.692 | 9.3 | 04:42 | 34 | 43 | 8 | External | [11 empty] | ONLY IN NEW |  |  | Hanya NEW
9624.573 | Metal Loss | Corrosion | 8420 | 12.199 | 0.742 | 9.3 | 06:10 | 8 | 35 | 7 | External | [11 empty] | ONLY IN NEW |  |  | Hanya NEW
9624.713 | Metal Loss | Corrosion | 8420 | 12.199 | 0.882 | 9.3 | 03:14 | 12 | 71 | 6 | External | [11 empty] | ONLY IN NEW |  |  | Hanya NEW
9624.858 | Metal Loss | Corrosion | 8420 | 12.199 | 1.027 | 9.3 | 02:32 | 16 | 106 | 7 | External | [11 empty] | ONLY IN NEW |  |  | Hanya NEW
9624.967 | Metal Loss | CLUSTER corrosion | 8420 | 12.199 | 1.136 | 9.3 | 05:44 | 25 | 213 | 9 | External | [11 empty] | ONLY IN NEW |  |  | Hanya NEW
9624.988 | Metal Loss | Corrosion | 8420 | 12.199 | 1.157 | 9.3 | 02:16 | 28 | 106 | 7 | External | [11 empty] | ONLY IN NEW |  |  | Hanya NEW
9625.055 | Metal Loss | Corrosion | 8420 | 12.199 | 1.224 | 9.3 | 08:52 | 10 | 21 | 6 | External | [11 empty] | ONLY IN NEW |  |  | Hanya NEW
9625.068 | Metal Loss | Corrosion | 8420 | 12.199 | 1.237 | 9.3 | 05:24 | 14 | 78 | 7 | External | [11 empty] | ONLY IN NEW |  |  | Hanya NEW
9625.223 | Metal Loss | Corrosion | 8420 | 12.199 | 1.392 | 9.3 | 04:40 | 11 | 99 | 10 | External | 0.703 | 105.3 | [9 empty] | ONLY IN NEW |  |  | Hanya NEW
9625.33 | Metal Loss | Corrosion | 8420 | 12.199 | 1.499 | 9.3 | 05:22 | 7 | 35 | 6 | External | [11 empty] | ONLY IN NEW |  |  | Hanya NEW
9625.381 | Metal Loss | Corrosion | 8420 | 12.199 | 1.55 | 9.3 | 05:34 | 26 | 121 | 12 | External | 0.706 | 104.8 | [9 empty] | ONLY IN NEW |  |  | Hanya NEW
9625.609 | Metal Loss | CLUSTER corrosion | 8420 | 12.199 | 1.778 | 9.3 | 05:54 | 29 | 106 | 9 | External | [11 empty] | ONLY IN NEW |  |  | Hanya NEW
9625.643 | Metal Loss | Corrosion | 8420 | 12.199 | 1.812 | 9.3 | 04:42 | 6 | 50 | 9 | External | [11 empty] | ONLY IN NEW |  |  | Hanya NEW
9625.709 | Metal Loss | Corrosion | 8420 | 12.199 | 1.878 | 9.3 | 03:30 | 16 | 99 | 6 | External | [11 empty] | ONLY IN NEW |  |  | Hanya NEW
9625.712 | Metal Loss | CLUSTER corrosion | 8420 | 12.199 | 1.881 | 9.3 | 06:26 | 28 | 43 | 9 | External | [11 empty] | ONLY IN NEW |  |  | Hanya NEW
9625.737 | Metal Loss | Corrosion | 8420 | 12.199 | 1.906 | 9.3 | 07:22 | 9 | 35 | 11 | External | 0.702 | 105.3 | [9 empty] | ONLY IN NEW |  |  | Hanya NEW
9625.761 | Metal Loss | Corrosion | 8420 | 12.199 | 1.93 | 9.3 | 04:14 | 7 | 43 | 7 | External | [11 empty] | ONLY IN NEW |  |  | Hanya NEW
9625.897 | Metal Loss | CLUSTER corrosion | 8420 | 12.199 | 2.066 | 9.3 | 04:16 | 26 | 64 | 9 | External | [11 empty] | ONLY IN NEW |  |  | Hanya NEW
9625.907 | Metal Loss | Corrosion | 8420 | 12.199 | 2.076 | 9.3 | 07:00 | 17 | 57 | 7 | External | [11 empty] | ONLY IN NEW |  |  | Hanya NEW
9626.102 | Metal Loss | Corrosion | 8420 | 12.199 | 2.271 | 9.3 | 04:08 | 13 | 78 | 7 | External | [11 empty] | ONLY IN NEW |  |  | Hanya NEW
9626.207 | Metal Loss | Corrosion | 8420 | 12.199 | 2.376 | 9.3 | 06:12 | 11 | 43 | 6 | External | [11 empty] | ONLY IN NEW |  |  | Hanya NEW
9626.281 | Metal Loss | Corrosion | 8420 | 12.199 | 2.45 | 9.3 | 06:20 | 7 | 43 | 6 | External | [11 empty] | ONLY IN NEW |  |  | Hanya NEW
9626.291 | Metal Loss | Corrosion | 8420 | 12.199 | 2.46 | 9.3 | 04:40 | 15 | 85 | 6 | External | [11 empty] | ONLY IN NEW |  |  | Hanya NEW
9626.529 | Metal Loss | Corrosion | 8420 | 12.199 | 2.698 | 9.3 | 09:42 | 11 | 50 | 8 | External | [11 empty] | ONLY IN NEW |  |  | Hanya NEW
9626.61 | Metal Loss | Corrosion | 8420 | 12.199 | 2.779 | 9.3 | 09:42 | 9 | 28 | 7 | External | [11 empty] | ONLY IN NEW |  |  | Hanya NEW
9626.749 | Metal Loss | CLUSTER corrosion | 8420 | 12.199 | 2.918 | 9.3 | 07:34 | 49 | 35 | 10 | External | 0.711 | 104 | [9 empty] | ONLY IN NEW |  |  | Hanya NEW
9626.835 | Metal Loss | Corrosion | 8420 | 12.199 | 3.004 | 9.3 | 07:40 | 7 | 50 | 6 | External | [11 empty] | ONLY IN NEW |  |  | Hanya NEW
9626.856 | Metal Loss | Corrosion | 8420 | 12.199 | 3.025 | 9.3 | 09:36 | 10 | 35 | 10 | External | 0.702 | 105.3 | [9 empty] | ONLY IN NEW |  |  | Hanya NEW
9626.86 | Metal Loss | Corrosion | 8420 | 12.199 | 3.029 | 9.3 | 02:28 | 10 | 35 | 6 | External | [11 empty] | ONLY IN NEW |  |  | Hanya NEW
9626.901 | Metal Loss | Corrosion | 8420 | 12.199 | 3.07 | 9.3 | 02:20 | 10 | 43 | 6 | External | [11 empty] | ONLY IN NEW |  |  | Hanya NEW
9626.904 | Metal Loss | Corrosion | 8420 | 12.199 | 3.073 | 9.3 | 07:56 | 9 | 43 | 6 | External | [11 empty] | ONLY IN NEW |  |  | Hanya NEW
9627.024 | Metal Loss | Corrosion | 8420 | 12.199 | 3.193 | 9.3 | 01:52 | 7 | 28 | 9 | External | [11 empty] | ONLY IN NEW |  |  | Hanya NEW
9627.184 | Metal Loss | Corrosion | 8420 | 12.199 | 3.353 | 9.3 | 01:52 | 20 | 85 | 8 | External | [11 empty] | ONLY IN NEW |  |  | Hanya NEW
9627.267 | Metal Loss | Corrosion | 8420 | 12.199 | 3.436 | 9.3 | 08:44 | 8 | 43 | 6 | External | [11 empty] | ONLY IN NEW |  |  | Hanya NEW
9627.276 | Metal Loss | Corrosion | 8420 | 12.199 | 3.445 | 9.3 | 09:36 | 7 | 35 | 13 | External | 0.702 | 105.4 | [9 empty] | ONLY IN NEW |  |  | Hanya NEW
9627.401 | Metal Loss | Corrosion | 8420 | 12.199 | 3.57 | 9.3 | 02:18 | 11 | 35 | 6 | External | [11 empty] | ONLY IN NEW |  |  | Hanya NEW
9627.497 | Metal Loss | Corrosion | 8420 | 12.199 | 3.666 | 9.3 | 03:34 | 15 | 43 | 7 | External | [11 empty] | ONLY IN NEW |  |  | Hanya NEW
9627.526 | Metal Loss | Corrosion | 8420 | 12.199 | 3.695 | 9.3 | 09:38 | 14 | 92 | 9 | External | [11 empty] | ONLY IN NEW |  |  | Hanya NEW
9627.613 | Metal Loss | Corrosion | 8420 | 12.199 | 3.782 | 9.3 | 09:50 | 24 | 135 | 6 | External | [11 empty] | ONLY IN NEW |  |  | Hanya NEW
9627.742 | Metal Loss | Corrosion | 8420 | 12.199 | 3.911 | 9.3 | 02:06 | 18 | 78 | 8 | External | [11 empty] | ONLY IN NEW |  |  | Hanya NEW
9627.77 | Metal Loss | Corrosion | 8420 | 12.199 | 3.939 | 9.3 | 08:50 | 12 | 35 | 10 | External | 0.703 | 105.3 | [9 empty] | ONLY IN NEW |  |  | Hanya NEW
9627.784 | Metal Loss | Corrosion | 8420 | 12.199 | 3.953 | 9.3 | 09:34 | 22 | 35 | 10 | Internal | 0.704 | 105.1 |  | 1.594 | 7.893 | YES | 3 | 0 | 8 | 19 | no | MATCHED |  |  | Lengkap | 9626.19 | Metal Loss | Corrosion |  |  | -3.94 |  | 09:40 | 14 | 16 | 10 | Internal |  |  | FUIN
9627.81 | Metal Loss | Corrosion | 8420 | 12.199 | 3.979 | 9.3 | 04:00 | 6 | 28 | 6 | External | [11 empty] | ONLY IN NEW |  |  | Hanya NEW
9627.846 | Metal Loss | Corrosion | 8420 | 12.199 | 4.015 | 9.3 | 06:32 | 19 | 43 | 17 | External | 0.705 | 104.9 |  | 1.596 | 8.015 | no | 0 | 0 | 5 | 30 | no | MATCHED |  |  | Lengkap | 9626.25 | Metal Loss | Corrosion |  |  | -4 |  | 06:32 | 14 | 13 | 17 | External | 0.83 |  | FUIN
9627.948 | Metal Loss | Corrosion | 8420 | 12.199 | 4.117 | 9.3 | 08:56 | 7 | 28 | 12 | External | 0.702 | 105.4 | [9 empty] | ONLY IN NEW |  |  | Hanya NEW
9628.035 | Metal Loss | Corrosion | 8420 | 12.199 | 4.204 | 9.3 | 03:16 | 9 | 43 | 7 | External | [11 empty] | ONLY IN NEW |  |  | Hanya NEW
9628.108 | Metal Loss | Corrosion | 8420 | 12.199 | 4.277 | 9.3 | 03:16 | 13 | 43 | 6 | External | [11 empty] | ONLY IN NEW |  |  | Hanya NEW
9628.289 | Metal Loss | Corrosion | 8420 | 12.199 | 4.458 | 9.3 | 02:38 | 16 | 43 | 6 | External | [11 empty] | ONLY IN NEW |  |  | Hanya NEW
9628.333 | Metal Loss | Corrosion | 8420 | 12.199 | 4.502 | 9.3 | 06:34 | 10 | 43 | 8 | External | [11 empty] | ONLY IN NEW |  |  | Hanya NEW
9628.51 | Metal Loss | Corrosion | 8420 | 12.199 | 4.679 | 9.3 | 06:38 | 7 | 35 | 6 | External | [11 empty] | ONLY IN NEW |  |  | Hanya NEW
9628.575 | Metal Loss | Corrosion | 8420 | 12.199 | 4.744 | 9.3 | 02:18 | 9 | 35 | 6 | External | [11 empty] | ONLY IN NEW |  |  | Hanya NEW
9628.621 | Metal Loss | Corrosion | 8420 | 12.199 | 4.79 | 9.3 | 02:22 | 10 | 28 | 10 | External | 0.702 | 105.3 | [9 empty] | ONLY IN NEW |  |  | Hanya NEW
9628.874 | Metal Loss | Corrosion | 8420 | 12.199 | 5.043 | 9.3 | 04:52 | 19 | 85 | 6 | External | [11 empty] | ONLY IN NEW |  |  | Hanya NEW
9629.579 | Metal Loss | Corrosion | 8420 | 12.199 | 5.748 | 9.3 | 06:30 | 6 | 28 | 6 | External | [11 empty] | ONLY IN NEW |  |  | Hanya NEW
9629.74 | Metal Loss | CLUSTER corrosion | 8420 | 12.199 | 5.909 | 9.3 | 04:00 | 23 | 99 | 9 | External | [11 empty] | ONLY IN NEW |  |  | Hanya NEW
9629.814 | Metal Loss | Corrosion | 8420 | 12.199 | 5.983 | 9.3 | 07:24 | 9 | 50 | 6 | External | [11 empty] | ONLY IN NEW |  |  | Hanya NEW
9629.886 | Metal Loss | Corrosion | 8420 | 12.199 | 6.055 | 9.3 | 03:00 | 13 | 78 | 6 | External | [11 empty] | ONLY IN NEW |  |  | Hanya NEW
9629.939 | Metal Loss | CLUSTER corrosion | 8420 | 12.199 | 6.108 | 9.3 | 05:20 | 54 | 93 | 7 | External | [11 empty] | ONLY IN NEW |  |  | Hanya NEW
9630.053 | Metal Loss | Corrosion | 8420 | 12.199 | 6.222 | 9.3 | 08:24 | 7 | 35 | 7 | External | [11 empty] | ONLY IN NEW |  |  | Hanya NEW
9630.266 | Metal Loss | CLUSTER corrosion | 8420 | 12.199 | 6.435 | 9.3 | 06:42 | 42 | 78 | 6 | External | [11 empty] | ONLY IN NEW |  |  | Hanya NEW
9630.326 | Metal Loss | Corrosion | 8420 | 12.199 | 6.495 | 9.3 | 03:02 | 13 | 78 | 6 | External | [11 empty] | ONLY IN NEW |  |  | Hanya NEW
9630.513 | Metal Loss | Corrosion | 8420 | 12.199 | 6.682 | 9.3 | 05:30 | 16 | 64 | 6 | External | [11 empty] | ONLY IN NEW |  |  | Hanya NEW
9630.522 | Metal Loss | Corrosion | 8420 | 12.199 | 6.691 | 9.3 | 06:42 | 17 | 64 | 7 | External | [11 empty] | ONLY IN NEW |  |  | Hanya NEW
9630.568 | Metal Loss | Corrosion | 8420 | 12.199 | 6.737 | 9.3 | 04:54 | 9 | 50 | 6 | External | [11 empty] | ONLY IN NEW |  |  | Hanya NEW
9630.687 | Metal Loss | Corrosion | 8420 | 12.199 | 6.856 | 9.3 | 03:28 | 24 | 128 | 7 | External | [11 empty] | ONLY IN NEW |  |  | Hanya NEW
9630.718 | Metal Loss | Corrosion | 8420 | 12.199 | 6.887 | 9.3 | 05:12 | 14 | 57 | 8 | External | [11 empty] | ONLY IN NEW |  |  | Hanya NEW
9630.757 | Metal Loss | Corrosion | 8420 | 12.199 | 6.926 | 9.3 | 04:00 | 19 | 64 | 7 | External | [11 empty] | ONLY IN NEW |  |  | Hanya NEW
9630.779 | Metal Loss | Corrosion | 8420 | 12.199 | 6.948 | 9.3 | 05:20 | 11 | 21 | 12 | External | 0.703 | 105.3 | [9 empty] | ONLY IN NEW |  |  | Hanya NEW
9630.855 | Metal Loss | Corrosion | 8420 | 12.199 | 7.024 | 9.3 | 04:08 | 17 | 21 | 12 | External | 0.704 | 105.2 |  | 1.625 | 14.004 | YES | 1.5 | 0 | 3 | 0 | no | MATCHED |  |  | Lengkap | 9629.23 | Metal Loss | Corrosion |  |  | -6.98 |  | 04:05 | 14 | 21 | 12 | External |  |  | FUIN
9631.36 | Metal Loss | Corrosion | 8420 | 12.199 | 7.529 | 9.3 | 04:02 | 22 | 50 | 6 | External | [11 empty] | ONLY IN NEW |  |  | Hanya NEW
9631.424 | Metal Loss | CLUSTER corrosion | 8420 | 12.199 | 7.593 | 9.3 | 03:54 | 46 | 114 | 9 | External | [11 empty] | ONLY IN NEW |  |  | Hanya NEW
9631.48 | Metal Loss | Corrosion | 8420 | 12.199 | 7.649 | 9.3 | 05:20 | 15 | 28 | 10 | External | 0.703 | 105.3 |  | 1.63 | 15.259 | YES | 2.5 | 0 | 0 | 12 | no | MATCHED |  |  | Lengkap | 9629.85 | Metal Loss | Corrosion |  |  | -7.61 |  | 05:15 | 15 | 16 | 10 | External |  |  | FUIN
9631.775 | Metal Loss | Corrosion | 8420 | 12.199 | 7.944 | 9.3 | 06:16 | 8 | 43 | 6 | External | [11 empty] | ONLY IN NEW |  |  | Hanya NEW
9631.983 | Metal Loss | Corrosion | 8420 | 12.199 | 8.152 | 9.3 | 07:26 | 10 | 92 | 6 | External | [11 empty] | ONLY IN NEW |  |  | Hanya NEW
9633.052 | Metal Loss | CLUSTER corrosion | 8420 | 12.199 | 9.221 | 9.3 | 04:46 | 25 | 57 | 9 | External | [11 empty] | ONLY IN NEW |  |  | Hanya NEW
9636.03 | Weld | Longitudinal weld pipe | 8430 | 12.328 |  | 9.3 | 01:42 | [7 empty] | 1.64 | [7 empty] | MATCHED |  |  | NEW terbatas | 9634.39 | Weld |  | 8380 | 12.28 |  | 9.34
9648.358 | Weld | Longitudinal weld pipe | 8440 | 12.221 |  | 9.3 | 07:32 | [7 empty] | 1.698 | [7 empty] | MATCHED |  |  | NEW terbatas | 9646.66 | Weld |  | 8390 | 12.2 |  | 9.34
9648.437 | Metal Loss | Corrosion | 8440 | 12.221 | 0.079 | 9.3 | 06:42 | 11 | 57 | 7 | External | [11 empty] | ONLY IN NEW |  |  | Hanya NEW
9648.499 | Metal Loss | Corrosion | 8440 | 12.221 | 0.141 | 9.3 | 07:06 | 12 | 57 | 7 | External | [11 empty] | ONLY IN NEW |  |  | Hanya NEW
9648.603 | Metal Loss | Corrosion | 8440 | 12.221 | 0.245 | 9.3 | 08:10 | 7 | 43 | 6 | External | [11 empty] | ONLY IN NEW |  |  | Hanya NEW
9660.579 | Weld | Longitudinal weld pipe | 8450 | 12.184 |  | 9.3 | [8 empty] | 1.719 | [7 empty] | MATCHED |  |  | NEW terbatas | 9658.86 | Weld |  | 8400 | 12.15 |  | 9.34
9663.349 | Metal Loss | Corrosion | 8450 | 12.184 | 2.77 | 9.3 | 07:04 | 15 | 43 | 10 | External | 0.703 | 105.3 |  | 1.719 | 5.54 | YES | 1.5 | 0 | 3 | 26 | no | MATCHED |  |  | Lengkap | 9661.63 | Metal Loss | Corrosion |  |  | -2.77 |  | 07:01 | 12 | 17 | 10 | External |  |  | FUIN
[23 empty] | ONLY IN OLD |  |  | Hanya OLD | 9663.7 | Marker | [12 empty] | AGM21 - PKM 9+500
9666.423 | Metal Loss | Corrosion | 8450 | 12.184 | 5.844 | 9.3 | 05:16 | 9 | 43 | 6 | Internal | [11 empty] | ONLY IN NEW |  |  | Hanya NEW
9666.869 | Metal Loss | Corrosion | 8450 | 12.184 | 6.29 | 9.3 | 04:06 | 6 | 43 | 6 | Internal | [11 empty] | ONLY IN NEW |  |  | Hanya NEW
9666.974 | Metal Loss | Corrosion | 8450 | 12.184 | 6.395 | 9.3 | 04:58 | 16 | 64 | 7 | Internal | [11 empty] | ONLY IN NEW |  |  | Hanya NEW
9667.367 | Metal Loss | Corrosion | 8450 | 12.184 | 6.788 | 9.3 | 05:32 | 12 | 71 | 6 | Internal | [11 empty] | ONLY IN NEW |  |  | Hanya NEW
9667.493 | Metal Loss | Corrosion | 8450 | 12.184 | 6.914 | 9.3 | 05:00 | 12 | 43 | 6 | Internal | [11 empty] | ONLY IN NEW |  |  | Hanya NEW
9667.703 | Metal Loss | Corrosion | 8450 | 12.184 | 7.124 | 9.3 | 05:42 | 8 | 28 | 6 | Internal | [11 empty] | ONLY IN NEW |  |  | Hanya NEW
9668.934 | Metal Loss | Corrosion | 8450 | 12.184 | 8.355 | 9.3 | 04:50 | 12 | 35 | 6 | Internal | [11 empty] | ONLY IN NEW |  |  | Hanya NEW
9670.194 | Metal Loss | Corrosion | 8450 | 12.184 | 9.615 | 9.3 | 03:18 | 7 | 35 | 6 | Internal | [11 empty] | ONLY IN NEW |  |  | Hanya NEW
9670.907 | Metal Loss | Corrosion | 8450 | 12.184 | 10.328 | 9.3 | 09:42 | 7 | 64 | 6 | External | [11 empty] | ONLY IN NEW |  |  | Hanya NEW
9672.763 | Weld | Longitudinal weld pipe | 8460 | 12.298 |  | 9.3 | 03:12 | [7 empty] | 1.753 | [7 empty] | MATCHED |  |  | NEW terbatas | 9671.01 | Weld |  | 8410 | 12.25 |  | 9.34
9685.061 | Weld | Longitudinal weld pipe | 8470 | 12.198 |  | 9.3 | 07:18 | [7 empty] | 1.801 | [7 empty] | MATCHED |  |  | NEW terbatas | 9683.26 | Weld |  | 8420 | 12.15 |  | 9.34
9697.259 | Weld | Longitudinal weld pipe | 8480 | 12.187 |  | 9.3 | 01:34 | [7 empty] | 1.849 | [7 empty] | MATCHED |  |  | NEW terbatas | 9695.41 | Weld |  | 8430 | 12.15 |  | 9.34
9702.36 | Metal Loss | Corrosion | 8480 | 12.187 | 5.101 | 9.3 | 04:30 | 12 | 78 | 6 | External | [11 empty] | ONLY IN NEW |  |  | Hanya NEW
9709.446 | Weld | Longitudinal weld pipe | 8490 | 12.229 |  | 9.3 | 09:08 | [7 empty] | 1.886 | [7 empty] | MATCHED |  |  | NEW terbatas | 9707.56 | Weld |  | 8440 | 12.2 |  | 9.34
9721.675 | Weld | Longitudinal weld pipe | 8500 | 12.194 |  | 9.3 | 04:42 | [7 empty] | 1.915 | [7 empty] | MATCHED |  |  | NEW terbatas | 9719.76 | Weld |  | 8450 | 12.17 |  | 9.34
9732.911 | Metal Loss | Corrosion | 8500 | 12.194 | 11.236 | 9.3 | 07:40 | 20 | 92 | 7 | External | [11 empty] | ONLY IN NEW |  |  | Hanya NEW
9733.869 | Weld | Longitudinal weld pipe | 8510 | 12.14 |  | 9.3 | [8 empty] | 1.939 | [7 empty] | MATCHED |  |  | NEW terbatas | 9731.93 | Weld |  | 8460 | 12.16 |  | 9.34
9735.043 | Metal Loss | Corrosion | 8510 | 12.14 | 1.174 | 9.3 | 08:18 | 7 | 35 | 6 | External | [11 empty] | ONLY IN NEW |  |  | Hanya NEW
9735.598 | Metal Loss | Corrosion | 8510 | 12.14 | 1.729 | 9.3 | 07:26 | 18 | 121 | 7 | External | [11 empty] | ONLY IN NEW |  |  | Hanya NEW
9738.119 | Metal Loss | Corrosion | 8510 | 12.14 | 4.25 | 9.3 | 04:32 | 6 | 21 | 6 | Internal | [11 empty] | ONLY IN NEW |  |  | Hanya NEW
9738.972 | Metal Loss | Corrosion | 8510 | 12.14 | 5.103 | 9.3 | 04:56 | 16 | 78 | 7 | Internal | [11 empty] | ONLY IN NEW |  |  | Hanya NEW
9739.315 | Metal Loss | Corrosion | 8510 | 12.14 | 5.446 | 9.3 | 03:46 | 17 | 85 | 8 | Internal | [11 empty] | ONLY IN NEW |  |  | Hanya NEW
9739.65 | Metal Loss | Corrosion | 8510 | 12.14 | 5.781 | 9.3 | 06:52 | 16 | 35 | 8 | External |  |  |  | 1.92 | 11.581 | YES | 17 | -2 | 4 | 22 | no | MATCHED |  |  | Lengkap | 9737.73 | Metal Loss | Corrosion |  |  | -5.8 |  | 06:18 | 12 | 13 | 10 | External |  |  | FUIN
9739.664 | Metal Loss | Corrosion | 8510 | 12.14 | 5.795 | 9.3 | 08:32 | 6 | 28 | 11 | External | 0.702 | 105.4 | [9 empty] | ONLY IN NEW |  |  | Hanya NEW
9739.67 | Metal Loss | Corrosion | 8510 | 12.14 | 5.801 | 9.3 | 07:44 | 8 | 50 | 8 | External | [11 empty] | ONLY IN NEW |  |  | Hanya NEW
9739.966 | Metal Loss | Corrosion | 8510 | 12.14 | 6.097 | 9.3 | 07:28 | 11 | 71 | 10 | External | 0.703 | 105.3 | [9 empty] | ONLY IN NEW |  |  | Hanya NEW
9739.99 | Metal Loss | Corrosion | 8510 | 12.14 | 6.121 | 9.3 | 06:14 | 15 | 17 | 11 | External | 0.703 | 105.2 |  | 1.94 | 12.241 | YES | 6.5 | 0 | 2 | 2 | no | MATCHED |  |  | Lengkap | 9738.05 | Metal Loss | Corrosion |  |  | -6.12 |  | 06:01 | 13 | 15 | 11 | External |  |  | FUIN
9740.091 | Metal Loss | Corrosion | 8510 | 12.14 | 6.222 | 9.3 | 03:10 | 7 | 21 | 6 | Internal | [11 empty] | ONLY IN NEW |  |  | Hanya NEW
9740.113 | Metal Loss | Corrosion | 8510 | 12.14 | 6.244 | 9.3 | 07:26 | 18 | 113 | 8 | External | [11 empty] | ONLY IN NEW |  |  | Hanya NEW
9740.161 | Metal Loss | Corrosion | 8510 | 12.14 | 6.292 | 9.3 | 05:38 | 8 | 21 | 6 | Internal | [11 empty] | ONLY IN NEW |  |  | Hanya NEW
9740.215 | Metal Loss | Corrosion | 8510 | 12.14 | 6.346 | 9.3 | 03:50 | 10 | 21 | 6 | Internal | [11 empty] | ONLY IN NEW |  |  | Hanya NEW
9740.258 | Metal Loss | Corrosion | 8510 | 12.14 | 6.389 | 9.3 | 07:58 | 10 | 57 | 9 | External | [11 empty] | ONLY IN NEW |  |  | Hanya NEW
9740.357 | Metal Loss | Corrosion | 8510 | 12.14 | 6.488 | 9.3 | 03:06 | 11 | 21 | 6 | Internal | [11 empty] | ONLY IN NEW |  |  | Hanya NEW
9740.401 | Metal Loss | Corrosion | 8510 | 12.14 | 6.532 | 9.3 | 08:16 | 9 | 43 | 6 | External | [11 empty] | ONLY IN NEW |  |  | Hanya NEW
9741.175 | Metal Loss | Corrosion | 8510 | 12.14 | 7.306 | 9.3 | 03:32 | 14 | 92 | 6 | Internal | [11 empty] | ONLY IN NEW |  |  | Hanya NEW
9742.31 | Metal Loss | Corrosion | 8510 | 12.14 | 8.441 | 9.3 | 05:30 | 9 | 35 | 8 | Internal | [11 empty] | ONLY IN NEW |  |  | Hanya NEW
9744.051 | Metal Loss | Corrosion | 8510 | 12.14 | 10.182 | 9.3 | 04:26 | 9 | 43 | 6 | Internal | [11 empty] | ONLY IN NEW |  |  | Hanya NEW
9746.009 | Weld | Longitudinal weld pipe | 8520 | 12.172 |  | 9.3 | 01:40 | [7 empty] | 1.919 | [7 empty] | MATCHED |  |  | NEW terbatas | 9744.09 | Weld |  | 8470 | 12.19 |  | 9.34
9758.181 | Weld | Longitudinal weld pipe | 8530 | 12.166 |  | 9.3 | [8 empty] | 1.911 | [7 empty] | MATCHED |  |  | NEW terbatas | 9756.27 | Weld |  | 8480 | 12.13 |  | 9.34
9758.564 | Metal Loss | Corrosion | 8530 | 12.166 | 0.383 | 9.3 | 06:32 | 13 | 106 | 6 | Internal | [11 empty] | ONLY IN NEW |  |  | Hanya NEW
9770.347 | Weld | Longitudinal weld pipe | 8540 | 12.207 |  | 9.3 | 00:48 | [7 empty] | 1.937 | [7 empty] | MATCHED |  |  | NEW terbatas | 9768.41 | Weld |  | 8490 | 12.21 |  | 9.34
9782.554 | Weld | Longitudinal weld pipe | 8550 | 12.226 |  | 9.3 | 10:00 | [7 empty] | 1.934 | [7 empty] | MATCHED |  |  | NEW terbatas | 9780.62 | Weld |  | 8500 | 12.17 |  | 9.34
[23 empty] | ONLY IN OLD |  |  | Hanya OLD | 9792.77 | Metal Loss | Girth Weld Anomaly |  |  | -12.15 |  | 05:14 | 37 | 150 |  | Internal |  |  | HAZ
9794.78 | Weld | Longitudinal weld pipe | 8560 | 12.244 |  | 9.3 | 09:06 | [7 empty] | 2 | [7 empty] | MATCHED |  |  | NEW terbatas | 9792.78 | Weld |  | 8510 | 12.19 |  | 9.34
9794.781 | Weld |  | 8560 | 12.244 | 0.001 | 9.3 | 05:28 |  | 156 | [13 empty] | ONLY IN NEW |  |  | Hanya NEW
9807.024 | Weld | Longitudinal weld pipe | 8570 | 12.223 |  | 9.3 | 07:42 | [7 empty] | 2.054 | [7 empty] | MATCHED |  |  | NEW terbatas | 9804.97 | Weld |  | 8520 | 12.17 |  | 9.34
9819.247 | Weld | Longitudinal weld pipe | 8580 | 12.308 |  | 9.3 | 00:26 | [7 empty] | 2.097 | [7 empty] | MATCHED |  |  | NEW terbatas | 9817.15 | Weld |  | 8530 | 12.29 |  | 9.34
9831.555 | Weld | Longitudinal weld pipe | 8590 | 12.163 |  | 9.3 | [8 empty] | 2.125 | [7 empty] | MATCHED |  |  | NEW terbatas | 9829.43 | Weld |  | 8540 | 12.17 |  | 9.34
9843.718 | Weld | Longitudinal weld pipe | 8600 | 12.2 |  | 9.3 | 06:50 | [7 empty] | 2.118 | [7 empty] | MATCHED |  |  | NEW terbatas | 9841.6 | Weld |  | 8550 | 12.19 |  | 9.34
9855.918 | Weld | Longitudinal weld pipe | 8610 | 12.198 |  | 9.3 | 10:08 | [7 empty] | 2.128 | [7 empty] | MATCHED |  |  | NEW terbatas | 9853.79 | Weld |  | 8560 | 12.14 |  | 9.34
9857.891 | Metal Loss | Corrosion | 8610 | 12.198 | 1.973 | 9.3 | 08:22 | 9 | 57 | 6 | External | [11 empty] | ONLY IN NEW |  |  | Hanya NEW
9858.18 | Metal Loss | Corrosion | 8610 | 12.198 | 2.262 | 9.3 | 07:08 | 12 | 92 | 8 | External | [11 empty] | ONLY IN NEW |  |  | Hanya NEW
9858.192 | Metal Loss | Corrosion | 8610 | 12.198 | 2.274 | 9.3 | 05:52 | 14 | 78 | 6 | External | [11 empty] | ONLY IN NEW |  |  | Hanya NEW
9868.116 | Weld | Longitudinal weld pipe | 8620 | 12.171 |  | 9.3 | 00:32 | [7 empty] | 2.186 | [7 empty] | MATCHED |  |  | NEW terbatas | 9865.93 | Weld |  | 8570 | 12.17 |  | 9.34
9877.439 | Metal Loss | Corrosion | 8620 | 12.171 | 9.323 | 9.3 | 06:08 | 12 | 85 | 6 | Internal | [11 empty] | ONLY IN NEW |  |  | Hanya NEW
9878.991 | Metal Loss | Corrosion | 8620 | 12.171 | 10.875 | 9.3 | 05:56 | 9 | 43 | 6 | Internal | [11 empty] | ONLY IN NEW |  |  | Hanya NEW
[23 empty] | ONLY IN OLD |  |  | Hanya OLD | 9878.1 | Metal Loss | Girth Weld Anomaly |  |  | -12.17 |  | 08:36 | 23 | 106 |  | Internal |  |  | HAZ
9880.287 | Weld | Longitudinal weld pipe | 8630 | 12.208 |  | 9.3 | 10:16 | [7 empty] | 2.177 | [7 empty] | MATCHED |  |  | NEW terbatas | 9878.11 | Weld |  | 8580 | 12.2 |  | 9.34
9880.288 | Weld |  | 8630 | 12.208 | 0.001 | 9.3 | 08:56 |  | 85 | [13 empty] | ONLY IN NEW |  |  | Hanya NEW
9892.495 | Weld | Longitudinal weld pipe | 8640 | 12.181 |  | 9.3 | [8 empty] | 2.185 | [7 empty] | MATCHED |  |  | NEW terbatas | 9890.31 | Weld |  | 8590 | 12.2 |  | 9.34
9898.293 | Metal Loss | Corrosion | 8640 | 12.181 | 5.798 | 9.3 | 07:34 | 24 | 128 | 8 | External | [11 empty] | ONLY IN NEW |  |  | Hanya NEW
9904.676 | Weld | Longitudinal weld pipe | 8650 | 12.22 |  | 9.3 | 08:08 | [7 empty] | 2.166 | [7 empty] | MATCHED |  |  | NEW terbatas | 9902.51 | Weld |  | 8600 | 12.2 |  | 9.34
9916.896 | Weld | Longitudinal weld pipe | 8660 | 12.298 |  | 9.3 | 11:16 | [7 empty] | 2.196 | [7 empty] | MATCHED |  |  | NEW terbatas | 9914.7 | Weld |  | 8610 | 12.28 |  | 9.34
9925.879 | Metal Loss | CLUSTER corrosion | 8660 | 12.298 | 8.983 | 9.3 | 07:50 | 26 | 57 | 15 | External | 0.707 | 104.7 |  | 2.189 | 17.973 | no | 0 | -2 | 13 | 42 | no | MATCHED |  |  | Lengkap | 9923.69 | Metal Loss | Corrosion |  |  | -8.99 |  | 07:50 | 13 | 15 | 17 | External | 0.83 |  | FUIN
9925.882 | Metal Loss | CLUSTER corrosion | 8660 | 12.298 | 8.986 | 9.3 | 06:02 | 34 | 57 | 7 | External | [11 empty] | ONLY IN NEW |  |  | Hanya NEW
9929.194 | Weld | Longitudinal weld pipe | 8670 | 12.204 |  | 9.3 | 02:26 | [7 empty] | 2.214 | [7 empty] | MATCHED |  |  | NEW terbatas | 9926.98 | Weld |  | 8620 | 12.18 |  | 9.34
9941.398 | Weld | Longitudinal weld pipe | 8680 | 12.232 |  | 9.3 | 01:46 | [7 empty] | 2.238 | [7 empty] | MATCHED |  |  | NEW terbatas | 9939.16 | Weld |  | 8630 | 12.21 |  | 9.34
9953.63 | Weld | Longitudinal weld pipe | 8690 | 12.209 |  | 9.3 | 12:00 | [7 empty] | 2.26 | [7 empty] | MATCHED |  |  | NEW terbatas | 9951.37 | Weld |  | 8640 | 12.17 |  | 9.34
9960.941 | Metal Loss | Corrosion | 8690 | 12.209 | 7.311 | 9.3 | 08:12 | 14 | 71 | 8 | External | [11 empty] | ONLY IN NEW |  |  | Hanya NEW
9965.839 | Weld | Longitudinal weld pipe | 8700 | 12.156 |  | 9.3 | [8 empty] | 2.309 | [7 empty] | MATCHED |  |  | NEW terbatas | 9963.53 | Weld |  | 8650 | 12.15 |  | 9.34
9977.253 | Metal Loss | Corrosion | 8700 | 12.156 | 11.414 | 9.3 | 04:06 | 8 | 35 | 9 | External | [11 empty] | ONLY IN NEW |  |  | Hanya NEW
9977.995 | Weld | Longitudinal weld pipe | 8710 | 12.165 |  | 9.3 | 00:02 | [7 empty] | 2.315 | [7 empty] | MATCHED |  |  | NEW terbatas | 9975.68 | Weld |  | 8660 | 12.17 |  | 9.34
9985.478 | Metal Loss | Corrosion | 8710 | 12.165 | 7.483 | 9.3 | 03:42 | 17 | 35 | 13 | External | 0.704 | 105.1 |  | 2.308 | 14.973 | YES | 6.5 | 0 | 4 | 17 | no | MATCHED |  |  | Lengkap | 9983.17 | Metal Loss | Corrosion |  |  | -7.49 |  | 03:29 | 13 | 18 | 13 | External | 0.83 |  | FUIN
9985.56 | Metal Loss | Corrosion | 8710 | 12.165 | 7.565 | 9.3 | 07:36 | 15 | 17 | 11 | External | 0.703 | 105.2 |  | 2.31 | 15.135 | YES | 4.5 | 0 | 2 | 1 | no | MATCHED |  |  | Lengkap | 9983.25 | Metal Loss | Corrosion |  |  | -7.57 |  | 07:27 | 13 | 16 | 11 | External |  |  | FUIN
9985.61 | Metal Loss | Corrosion | 8710 | 12.165 | 7.615 | 9.3 | 02:58 | 11 | 106 | 8 | External | [11 empty] | ONLY IN NEW |  |  | Hanya NEW
9985.638 | Metal Loss | Corrosion | 8710 | 12.165 | 7.643 | 9.3 | 08:40 | 11 | 57 | 6 | External | [11 empty] | ONLY IN NEW |  |  | Hanya NEW
9985.702 | Metal Loss | Corrosion | 8710 | 12.165 | 7.707 | 9.3 | 07:36 | 9 | 21 | 6 | External | [11 empty] | ONLY IN NEW |  |  | Hanya NEW
9985.733 | Metal Loss | Corrosion | 8710 | 12.165 | 7.738 | 9.3 | 03:52 | 6 | 28 | 6 | External | [11 empty] | ONLY IN NEW |  |  | Hanya NEW
9986.466 | Metal Loss | Corrosion | 8710 | 12.165 | 8.471 | 9.3 | 01:10 | 21 | 21 | 6 | External | [11 empty] | ONLY IN NEW |  |  | Hanya NEW
9990 | Metal Loss | Corrosion | 8710 | 12.165 | 12.005 | 9.3 | 07:08 | 11 | 28 | 9 | Internal | [11 empty] | ONLY IN NEW |  |  | Hanya NEW
9990.16 | Weld | Longitudinal weld pipe | 8720 | 12.2 |  | 9.3 | 05:32 | [7 empty] | 2.31 | [7 empty] | MATCHED |  |  | NEW terbatas | 9987.85 | Weld |  | 8670 | 12.16 |  | 9.34
9996.844 | Metal Loss | Corrosion | 8720 | 12.2 | 6.684 | 9.3 | 03:56 | 8 | 43 | 7 | External | [11 empty] | ONLY IN NEW |  |  | Hanya NEW
10002.301 | Metal Loss | Corrosion | 8720 | 12.2 | 12.141 | 9.3 | 07:48 | 7 | 71 | 9 | External | [11 empty] | ONLY IN NEW |  |  | Hanya NEW
10002.36 | Weld | Longitudinal weld pipe | 8730 | 12.293 |  | 9.3 | 06:34 | [7 empty] | 2.35 | [7 empty] | MATCHED |  |  | NEW terbatas | 10000.01 | Weld |  | 8680 | 12.25 |  | 9.34
10002.451 | Metal Loss | Corrosion | 8730 | 12.293 | 0.091 | 9.3 | 04:26 | 10 | 43 | 6 | External | [11 empty] | ONLY IN NEW |  |  | Hanya NEW
10003.292 | Metal Loss | CLUSTER corrosion | 8730 | 12.293 | 0.932 | 9.3 | 05:06 | 46 | 71 | 8 | Internal | [11 empty] | ONLY IN NEW |  |  | Hanya NEW
10003.422 | Metal Loss | Corrosion | 8730 | 12.293 | 1.062 | 9.3 | 05:16 | 14 | 17 | 10 | Internal | 0.703 | 105.3 | [9 empty] | ONLY IN NEW |  |  | Hanya NEW
10003.57 | Metal Loss |  | 8730 | 12.293 | 1.21 | 9.3 | 07:20 | 19 | 28 | [13 empty] | ONLY IN NEW |  |  | Hanya NEW
10003.572 | Metal Loss | Corrosion | 8730 | 12.293 | 1.212 | 9.3 | 04:56 | 14 | 71 | 8 | Internal |  |  |  | 2.512 | 2.272 | YES | 0.5 | -2 | 1 | 56 | no | MATCHED |  |  | Lengkap | 10001.06 | Metal Loss | Corrosion |  |  | -1.06 |  | 04:55 | 13 | 15 | 10 | Internal |  |  | FUIN
[23 empty] | ONLY IN OLD |  |  | Hanya OLD | 10001.21 | Metal Loss | Milling |  |  | -1.21 |  | 07:01 | 19 | 33 |  | Internal
10013.815 | Marker | AGM | 8730 | 12.293 | 11.455 | 9.3 | [7 empty] | KM 10000 | [8 empty] | ONLY IN NEW |  |  | Hanya NEW
10014.653 | Weld | Longitudinal weld pipe | 8740 | 12.162 |  | 9.3 | 05:52 | [7 empty] | 2.403 | [7 empty] | MATCHED |  |  | NEW terbatas | 10012.25 | Weld |  | 8690 | 12.16 |  | 9.34
10020.193 | Metal Loss | Close To | 8740 | 12.162 | 5.54 | 9.3 | 01:06 | 46 | 71 | [13 empty] | ONLY IN NEW |  |  | Hanya NEW
[23 empty] | ONLY IN OLD |  |  | Hanya OLD | 10020.96 | Marker | [12 empty] | AGM22 - PKM 10+000
10026.815 | Weld | Longitudinal weld pipe | 8750 | 12.221 |  | 9.3 | 08:22 | [7 empty] | 2.395 | [7 empty] | MATCHED |  |  | NEW terbatas | 10024.42 | Weld |  | 8700 | 12.27 |  | 9.34
10039.036 | Weld | Longitudinal weld pipe | 8760 | 12.21 |  | 9.3 | 10:32 | [7 empty] | 2.356 | [7 empty] | MATCHED |  |  | NEW terbatas | 10036.68 | Weld |  | 8710 | 12.19 |  | 9.34
10051.246 | Weld | Longitudinal weld pipe | 8770 | 12.183 |  | 9.3 | [8 empty] | 2.376 | [7 empty] | MATCHED |  |  | NEW terbatas | 10048.87 | Weld |  | 8720 | 12.14 |  | 9.34
10063.429 | Weld | Longitudinal weld pipe | 8780 | 12.2 |  | 9.3 | 00:06 | [7 empty] | 2.419 | [7 empty] | MATCHED |  |  | NEW terbatas | 10061.01 | Weld |  | 8730 | 12.18 |  | 9.34
10075.629 | Weld | Longitudinal weld pipe | 8790 | 12.265 |  | 9.3 | 06:52 | [7 empty] | 2.449 | [7 empty] | MATCHED |  |  | NEW terbatas | 10073.18 | Weld |  | 8740 | 12.24 |  | 9.34
10082.274 | Metal Loss | Corrosion | 8790 | 12.265 | 6.645 | 9.3 | 04:44 | 7 | 50 | 6 | External | [11 empty] | ONLY IN NEW |  |  | Hanya NEW
10087.894 | Weld | Longitudinal weld pipe | 8800 | 12.2 |  | 9.3 | 02:40 | [7 empty] | 2.474 | [7 empty] | MATCHED |  |  | NEW terbatas | 10085.42 | Weld |  | 8750 | 12.21 |  | 9.34
10099.296 | Metal Loss | Corrosion | 8800 | 12.2 | 11.402 | 9.3 | 05:14 | 6 | 21 | 6 | Internal | [11 empty] | ONLY IN NEW |  |  | Hanya NEW
10099.518 | Metal Loss | Corrosion | 8800 | 12.2 | 11.624 | 9.3 | 04:48 | 6 | 35 | 8 | Internal | [11 empty] | ONLY IN NEW |  |  | Hanya NEW
10099.682 | Metal Loss | Corrosion | 8800 | 12.2 | 11.788 | 9.3 | 04:40 | 6 | 50 | 6 | Internal | [11 empty] | ONLY IN NEW |  |  | Hanya NEW
10100.094 | Weld | Longitudinal weld pipe | 8810 | 12.263 |  | 9.3 | [8 empty] | 2.464 | [7 empty] | MATCHED |  |  | NEW terbatas | 10097.63 | Weld |  | 8760 | 12.21 |  | 9.34
10100.393 | Metal Loss | Corrosion | 8810 | 12.263 | 0.299 | 9.3 | 06:00 | 7 | 71 | 6 | Internal | [11 empty] | ONLY IN NEW |  |  | Hanya NEW
10100.433 | Metal Loss | Corrosion | 8810 | 12.263 | 0.339 | 9.3 | 03:20 | 19 | 21 | 6 | Internal | [11 empty] | ONLY IN NEW |  |  | Hanya NEW
10101.098 | Metal Loss | Corrosion | 8810 | 12.263 | 1.004 | 9.3 | 04:46 | 7 | 43 | 10 | Internal | 0.702 | 105.4 | [9 empty] | ONLY IN NEW |  |  | Hanya NEW
10112.357 | Weld | Longitudinal weld pipe | 8820 | 12.183 |  | 9.3 | 04:38 | [7 empty] | 2.517 | [7 empty] | MATCHED |  |  | NEW terbatas | 10109.84 | Weld |  | 8770 | 12.19 |  | 9.34
10124.487 | Metal Loss | Corrosion | 8820 | 12.183 | 12.13 | 9.3 | 06:06 | 14 | 64 | 9 | External |  |  | adj. to GW | [8 empty] | ONLY IN NEW |  |  | Hanya NEW
10124.54 | Weld | Longitudinal weld pipe | 8830 | 12.189 |  | 9.3 | 03:54 | [7 empty] | 2.51 | [7 empty] | MATCHED |  |  | NEW terbatas | 10122.03 | Weld |  | 8780 | 12.19 |  | 9.34
10124.574 | Metal Loss | Corrosion | 8830 | 12.189 | 0.034 | 9.3 | 10:54 | 29 | 92 | 7 | External |  |  | adj. to GW | [8 empty] | ONLY IN NEW |  |  | Hanya NEW
10124.587 | Metal Loss | Corrosion | 8830 | 12.189 | 0.047 | 9.3 | 06:30 | 16 | 78 | 17 | External | 0.704 | 105.1 | adj. to GW | [8 empty] | ONLY IN NEW |  |  | Hanya NEW
10124.783 | Metal Loss | Corrosion | 8830 | 12.189 | 0.243 | 9.3 | 06:14 | 10 | 43 | 6 | External | [11 empty] | ONLY IN NEW |  |  | Hanya NEW
10124.826 | Metal Loss | Corrosion | 8830 | 12.189 | 0.286 | 9.3 | 05:22 | 9 | 57 | 6 | External | [11 empty] | ONLY IN NEW |  |  | Hanya NEW
10124.908 | Metal Loss | Corrosion | 8830 | 12.189 | 0.368 | 9.3 | 05:50 | 13 | 71 | 8 | External | [11 empty] | ONLY IN NEW |  |  | Hanya NEW
10125.232 | Metal Loss | Corrosion | 8830 | 12.189 | 0.692 | 9.3 | 06:08 | 10 | 50 | 6 | External | [11 empty] | ONLY IN NEW |  |  | Hanya NEW
10126.355 | Metal Loss | Corrosion | 8830 | 12.189 | 1.815 | 9.3 | 07:40 | 11 | 50 | 6 | External | [11 empty] | ONLY IN NEW |  |  | Hanya NEW
10126.435 | Metal Loss | Corrosion | 8830 | 12.189 | 1.895 | 9.3 | 05:42 | 12 | 71 | 8 | External | [11 empty] | ONLY IN NEW |  |  | Hanya NEW
10126.752 | Metal Loss | Corrosion | 8830 | 12.189 | 2.212 | 9.3 | 08:02 | 12 | 78 | 6 | External | [11 empty] | ONLY IN NEW |  |  | Hanya NEW
10126.982 | Metal Loss | Corrosion | 8830 | 12.189 | 2.442 | 9.3 | 07:28 | 24 | 92 | 7 | External | [11 empty] | ONLY IN NEW |  |  | Hanya NEW
10127.312 | Metal Loss | Corrosion | 8830 | 12.189 | 2.772 | 9.3 | 08:00 | 9 | 43 | 6 | External | [11 empty] | ONLY IN NEW |  |  | Hanya NEW
10127.622 | Metal Loss | Corrosion | 8830 | 12.189 | 3.082 | 9.3 | 06:54 | 21 | 113 | 7 | External | [11 empty] | ONLY IN NEW |  |  | Hanya NEW
10127.692 | Metal Loss | Corrosion | 8830 | 12.189 | 3.152 | 9.3 | 07:18 | 15 | 99 | 7 | External | [11 empty] | ONLY IN NEW |  |  | Hanya NEW
10127.849 | Metal Loss | Corrosion | 8830 | 12.189 | 3.309 | 9.3 | 07:08 | 14 | 71 | 6 | External | [11 empty] | ONLY IN NEW |  |  | Hanya NEW
10128.082 | Metal Loss | Corrosion | 8830 | 12.189 | 3.542 | 9.3 | 05:48 | 14 | 50 | 6 | External | [11 empty] | ONLY IN NEW |  |  | Hanya NEW
10132.348 | Metal Loss | Corrosion | 8830 | 12.189 | 7.808 | 9.3 | 07:18 | 8 | 35 | 6 | External | [11 empty] | ONLY IN NEW |  |  | Hanya NEW
10136.729 | Weld | Longitudinal weld pipe | 8840 | 12.211 |  | 9.3 | 11:12 | [7 empty] | 2.499 | [7 empty] | MATCHED |  |  | NEW terbatas | 10134.23 | Weld |  | 8790 | 12.18 |  | 9.34
10148.94 | Weld | Longitudinal weld pipe | 8850 | 12.26 |  | 9.3 | [8 empty] | 2.53 | [7 empty] | MATCHED |  |  | NEW terbatas | 10146.41 | Weld |  | 8800 | 12.2 |  | 9.34
10160.943 | Metal Loss | Corrosion | 8850 | 12.26 | 12.003 | 9.3 | 06:42 | 10 | 57 | 7 | External | [11 empty] | ONLY IN NEW |  |  | Hanya NEW
10161.066 | Metal Loss | Corrosion | 8850 | 12.26 | 12.126 | 9.3 | 09:02 | 10 | 43 | 6 | External | [11 empty] | ONLY IN NEW |  |  | Hanya NEW
10161.125 | Metal Loss | Corrosion | 8850 | 12.26 | 12.185 | 9.3 | 08:20 | 11 | 28 | 6 | External | [11 empty] | ONLY IN NEW |  |  | Hanya NEW
10161.146 | Metal Loss | Corrosion | 8850 | 12.26 | 12.206 | 9.3 | 06:48 | 23 | 135 | 8 | External |  |  | adj. to GW | [8 empty] | ONLY IN NEW |  |  | Hanya NEW
10161.2 | Weld | Longitudinal weld pipe | 8860 | 12.251 |  | 9.3 | 08:08 | [7 empty] | 2.6 | [7 empty] | MATCHED |  |  | NEW terbatas | 10158.6 | Weld |  | 8810 | 12.23 |  | 9.34
10173.451 | Weld | Longitudinal weld pipe | 8870 | 12.218 |  | 9.3 | 11:18 | [7 empty] | 2.621 | [7 empty] | MATCHED |  |  | NEW terbatas | 10170.83 | Weld |  | 8820 | 12.19 |  | 9.34
10185.669 | Weld | Longitudinal weld pipe | 8880 | 12.199 |  | 9.3 | 09:14 | [7 empty] | 2.649 | [7 empty] | MATCHED |  |  | NEW terbatas | 10183.02 | Weld |  | 8830 | 12.2 |  | 9.34
10186.052 | Metal Loss | CLUSTER corrosion | 8880 | 12.199 | 0.383 | 9.3 | 05:56 | 18 | 50 | 12 | External | 0.704 | 105.1 | [9 empty] | ONLY IN NEW |  |  | Hanya NEW
10186.451 | Metal Loss | Corrosion | 8880 | 12.199 | 0.782 | 9.3 | 06:30 | 13 | 57 | 7 | External | [11 empty] | ONLY IN NEW |  |  | Hanya NEW
10197.868 | Weld | Longitudinal weld pipe | 8890 | 12.2 |  | 9.3 | [8 empty] | 2.648 | [7 empty] | MATCHED |  |  | NEW terbatas | 10195.22 | Weld |  | 8840 | 12.19 |  | 9.34
10197.869 | Weld |  | 8890 | 12.2 | 0.001 | 9.3 | 07:42 |  | 142 | [13 empty] | ONLY IN NEW |  |  | Hanya NEW
10210.068 | Weld | Longitudinal weld pipe | 8900 | 12.168 |  | 9.3 | [8 empty] | 2.658 | [7 empty] | MATCHED |  |  | NEW terbatas | 10207.41 | Weld |  | 8850 | 12.14 |  | 9.34
10210.557 | Metal Loss | Corrosion | 8900 | 12.168 | 0.489 | 9.3 | 06:00 | 18 | 78 | 6 | External | [11 empty] | ONLY IN NEW |  |  | Hanya NEW
10210.658 | Metal Loss | Corrosion | 8900 | 12.168 | 0.59 | 9.3 | 05:28 | 6 | 35 | 6 | External | [11 empty] | ONLY IN NEW |  |  | Hanya NEW
10211.237 | Metal Loss | Corrosion | 8900 | 12.168 | 1.169 | 9.3 | 05:52 | 8 | 35 | 7 | External | [11 empty] | ONLY IN NEW |  |  | Hanya NEW
10211.488 | Metal Loss | Corrosion | 8900 | 12.168 | 1.42 | 9.3 | 06:36 | 6 | 28 | 6 | External | [11 empty] | ONLY IN NEW |  |  | Hanya NEW
10211.63 | Metal Loss | Corrosion | 8900 | 12.168 | 1.562 | 9.3 | 05:50 | 8 | 43 | 7 | External | [11 empty] | ONLY IN NEW |  |  | Hanya NEW
10211.788 | Metal Loss | Corrosion | 8900 | 12.168 | 1.72 | 9.3 | 07:14 | 12 | 50 | 9 | External | [11 empty] | ONLY IN NEW |  |  | Hanya NEW
10211.917 | Metal Loss | Corrosion | 8900 | 12.168 | 1.849 | 9.3 | 06:22 | 9 | 43 | 9 | External | [11 empty] | ONLY IN NEW |  |  | Hanya NEW
10212.459 | Metal Loss | Corrosion | 8900 | 12.168 | 2.391 | 9.3 | 05:22 | 11 | 57 | 7 | External | [11 empty] | ONLY IN NEW |  |  | Hanya NEW
10216.702 | Metal Loss | Corrosion | 8900 | 12.168 | 6.634 | 9.3 | 06:48 | 18 | 71 | 6 | External | [11 empty] | ONLY IN NEW |  |  | Hanya NEW
10216.999 | Metal Loss | Corrosion | 8900 | 12.168 | 6.931 | 9.3 | 05:56 | 12 | 50 | 7 | External | [11 empty] | ONLY IN NEW |  |  | Hanya NEW
10217.398 | Metal Loss | Corrosion | 8900 | 12.168 | 7.33 | 9.3 | 06:18 | 11 | 71 | 8 | External | [11 empty] | ONLY IN NEW |  |  | Hanya NEW
10217.55 | Metal Loss | Corrosion | 8900 | 12.168 | 7.482 | 9.3 | 05:52 | 8 | 57 | 7 | External | [11 empty] | ONLY IN NEW |  |  | Hanya NEW
10217.603 | Metal Loss | Corrosion | 8900 | 12.168 | 7.535 | 9.3 | 06:36 | 8 | 35 | 6 | External | [11 empty] | ONLY IN NEW |  |  | Hanya NEW
10218.017 | Metal Loss | Corrosion | 8900 | 12.168 | 7.949 | 9.3 | 06:10 | 7 | 43 | 6 | External | [11 empty] | ONLY IN NEW |  |  | Hanya NEW
10218.115 | Metal Loss | Corrosion | 8900 | 12.168 | 8.047 | 9.3 | 06:38 | 8 | 57 | 8 | External | [11 empty] | ONLY IN NEW |  |  | Hanya NEW
10218.59 | Metal Loss | Corrosion | 8900 | 12.168 | 8.522 | 9.3 | 06:16 | 16 | 85 | 7 | External | [11 empty] | ONLY IN NEW |  |  | Hanya NEW
10218.809 | Metal Loss | Corrosion | 8900 | 12.168 | 8.741 | 9.3 | 06:46 | 7 | 21 | 6 | External | [11 empty] | ONLY IN NEW |  |  | Hanya NEW
10218.915 | Metal Loss | Corrosion | 8900 | 12.168 | 8.847 | 9.3 | 06:18 | 17 | 17 | 10 | External | 0.703 | 105.2 |  | 2.675 | 17.677 | YES | 6 | -3 | 4 | 2 | no | MATCHED |  |  | Lengkap | 10216.24 | Metal Loss | Corrosion |  |  | -8.83 |  | 06:06 | 13 | 15 | 13 | External | 0.83 |  | FUIN
10218.972 | Metal Loss | Corrosion | 8900 | 12.168 | 8.904 | 9.3 | 06:22 | 19 | 28 | 12 | External | 0.704 | 105.1 | [9 empty] | ONLY IN NEW |  |  | Hanya NEW
[23 empty] | ONLY IN OLD |  |  | Hanya OLD | 10216.3 | Metal Loss | Corrosion |  |  | -8.89 |  | 06:10 | 16 | 16 | 12 | Internal |  |  | FUIN
10219.24 | Metal Loss | Corrosion | 8900 | 12.168 | 9.172 | 9.3 | 09:40 | 8 | 57 | 6 | External | [11 empty] | ONLY IN NEW |  |  | Hanya NEW
10220.202 | Metal Loss | Corrosion | 8900 | 12.168 | 10.134 | 9.3 | 05:52 | 12 | 50 | 6 | External | [11 empty] | ONLY IN NEW |  |  | Hanya NEW
10221.079 | Metal Loss | Corrosion | 8900 | 12.168 | 11.011 | 9.3 | 03:12 | 12 | 71 | 7 | External | [11 empty] | ONLY IN NEW |  |  | Hanya NEW
10221.289 | Metal Loss | Corrosion | 8900 | 12.168 | 11.221 | 9.3 | 03:50 | 7 | 35 | 6 | External | [11 empty] | ONLY IN NEW |  |  | Hanya NEW
10221.328 | Metal Loss | Corrosion | 8900 | 12.168 | 11.26 | 9.3 | 06:18 | 9 | 50 | 6 | External | [11 empty] | ONLY IN NEW |  |  | Hanya NEW
10221.504 | Metal Loss | Corrosion | 8900 | 12.168 | 11.436 | 9.3 | 04:02 | 7 | 35 | 6 | External | [11 empty] | ONLY IN NEW |  |  | Hanya NEW
10221.629 | Metal Loss | Corrosion | 8900 | 12.168 | 11.561 | 9.3 | 05:58 | 8 | 85 | 6 | External | [11 empty] | ONLY IN NEW |  |  | Hanya NEW
10221.697 | Metal Loss | Corrosion | 8900 | 12.168 | 11.629 | 9.3 | 06:46 | 6 | 28 | 6 | External | [11 empty] | ONLY IN NEW |  |  | Hanya NEW
[23 empty] | ONLY IN OLD |  |  | Hanya OLD | 10219.53 | Metal Loss | Girth Weld Anomaly |  |  | -12.12 |  | 05:05 | 21 | 67 |  | Internal |  |  | HAZ
10222.236 | Weld | Longitudinal weld pipe | 8910 | 12.176 |  | 9.3 | [8 empty] | 2.686 | [7 empty] | MATCHED |  |  | NEW terbatas | 10219.55 | Weld |  | 8860 | 12.18 |  | 9.34
10222.237 | Weld |  | 8910 | 12.176 | 0.001 | 9.3 | 05:18 |  | 99 | [13 empty] | ONLY IN NEW |  |  | Hanya NEW
10226.131 | Metal Loss | Corrosion | 8910 | 12.176 | 3.895 | 9.3 | 05:38 | 9 | 43 | 6 | External | [11 empty] | ONLY IN NEW |  |  | Hanya NEW
10234.412 | Weld | Longitudinal weld pipe | 8920 | 12.197 |  | 9.3 | 00:38 | [7 empty] | 2.682 | [7 empty] | MATCHED |  |  | NEW terbatas | 10231.73 | Weld |  | 8870 | 12.19 |  | 9.34
10246.609 | Weld | Longitudinal weld pipe | 8930 | 12.252 |  | 9.3 | 09:44 | [7 empty] | 2.689 | [7 empty] | MATCHED |  |  | NEW terbatas | 10243.92 | Weld |  | 8880 | 12.21 |  | 9.34
10258.861 | Weld | Longitudinal weld pipe | 8940 | 11.147 |  | 9.3 | 00:32 | [7 empty] | 2.731 | [7 empty] | MATCHED |  |  | NEW terbatas | 10256.13 | Weld |  | 8890 | 11.12 |  | 9.34
10270.008 | Weld | Longitudinal weld pipe | 8950 | 12.097 |  | 9.3 | 09:48 | [7 empty] | 2.758 | [7 empty] | MATCHED |  |  | NEW terbatas | 10267.25 | Weld |  | 8900 | 12.08 |  | 9.34
10282.105 | Weld | Longitudinal weld pipe | 8960 | 12.251 |  | 9.3 | 11:16 | [7 empty] | 2.775 | [7 empty] | MATCHED |  |  | NEW terbatas | 10279.33 | Weld |  | 8910 | 12.23 |  | 9.34
10285.4 | Metal Loss | CLUSTER corrosion | 8960 | 12.251 | 3.295 | 9.3 | 06:06 | 41 | 49 | 8 | Internal | [11 empty] | ONLY IN NEW |  |  | Hanya NEW
10294.229 | Metal Loss | Corrosion | 8960 | 12.251 | 12.124 | 9.3 | 06:56 | 28 | 85 | 8 | External | [11 empty] | ONLY IN NEW |  |  | Hanya NEW
10294.356 | Weld | Longitudinal weld pipe | 8970 | 12.201 |  | 9.3 | [8 empty] | 2.796 | [7 empty] | MATCHED |  |  | NEW terbatas | 10291.56 | Weld |  | 8920 | 12.19 |  | 9.34
10294.579 | Metal Loss | Corrosion | 8970 | 12.201 | 0.223 | 9.3 | 01:30 | 18 | 113 | 6 | External | [11 empty] | ONLY IN NEW |  |  | Hanya NEW
10306.557 | Weld | Longitudinal weld pipe | 8980 | 10.331 |  | 9.3 | 06:40 | [7 empty] | 2.817 | [7 empty] | MATCHED |  |  | NEW terbatas | 10303.74 | Weld |  | 8930 | 10.35 |  | 9.34
10308.8 | Bend |  | 8980 | 10.331 | 2.243 | 9.3 | 03:00 | 7753 | [5 empty] | right | [8 empty] | ONLY IN NEW |  |  | Hanya NEW
10316.888 | Weld | Longitudinal weld pipe | 8990 | 10.921 |  | 9.3 | 00:50 | [7 empty] | 2.798 | [7 empty] | MATCHED |  |  | NEW terbatas | 10314.09 | Weld |  | 8940 | 10.89 |  | 9.34
10327.809 | Weld | Longitudinal weld pipe | 9000 | 12.247 |  | 9.3 | 02:32 | [7 empty] | 2.829 | [7 empty] | MATCHED |  |  | NEW terbatas | 10324.98 | Weld |  | 8950 | 12.32 |  | 9.34
10329.491 | Bend |  | 9000 | 12.247 | 1.682 | 9.3 | 03:00 | 8587 | [5 empty] | right | [8 empty] | ONLY IN NEW |  |  | Hanya NEW
10340.056 | Weld | Longitudinal weld pipe | 9010 | 12.148 |  | 9.3 | 11:08 | [7 empty] | 2.756 | [7 empty] | MATCHED |  |  | NEW terbatas | 10337.3 | Weld |  | 8960 | 12.14 |  | 9.34
10352.074 | Metal Loss | Corrosion | 9010 | 12.148 | 12.018 | 9.3 | 07:26 | 8 | 28 | 6 | External | [11 empty] | ONLY IN NEW |  |  | Hanya NEW
10352.204 | Weld | Longitudinal weld pipe | 9020 | 12.198 |  | 9.3 | 00:58 | [7 empty] | 2.764 | [7 empty] | MATCHED |  |  | NEW terbatas | 10349.44 | Weld |  | 8970 | 12.19 |  | 9.34
10364.353 | Metal Loss | Corrosion | 9020 | 12.198 | 12.149 | 9.3 | 03:52 | 17 | 106 | 7 | External |  |  | adj. to GW | [8 empty] | ONLY IN NEW |  |  | Hanya NEW
10364.402 | Weld | Longitudinal weld pipe | 9030 | 12.193 |  | 9.3 | 00:02 | [7 empty] | 2.772 | [7 empty] | MATCHED |  |  | NEW terbatas | 10361.63 | Weld |  | 8980 | 12.22 |  | 9.34
10364.431 | Metal Loss | Corrosion | 9030 | 12.193 | 0.029 | 9.3 | 01:24 | 16 | 64 | 11 | Internal | 0.703 | 105.2 | adj. to GW | [8 empty] | ONLY IN NEW |  |  | Hanya NEW
10364.446 | Metal Loss | Corrosion | 9030 | 12.193 | 0.044 | 9.3 | 03:52 | 15 | 78 | 10 | Internal | 0.703 | 105.3 | adj. to GW | [8 empty] | ONLY IN NEW |  |  | Hanya NEW
10364.45 | Metal Loss | Corrosion | 9030 | 12.193 | 0.048 | 9.3 | 02:28 | 16 | 50 | 11 | Internal | 0.703 | 105.2 | adj. to GW | [8 empty] | ONLY IN NEW |  |  | Hanya NEW
10364.802 | Metal Loss | Corrosion | 9030 | 12.193 | 0.4 | 9.3 | 02:10 | 7 | 28 | 6 | Internal | [11 empty] | ONLY IN NEW |  |  | Hanya NEW
10368.402 | Bend |  | 9030 | 12.193 | 4 | 9.3 | 03:00 | 3573 | [5 empty] | right | [8 empty] | ONLY IN NEW |  |  | Hanya NEW
10373.386 | Metal Loss | Corrosion | 9030 | 12.193 | 8.984 | 9.3 | 09:12 | 24 | 99 | 7 | External | [11 empty] | ONLY IN NEW |  |  | Hanya NEW
10375.018 | Metal Loss | Corrosion | 9030 | 12.193 | 10.616 | 9.3 | 12:00 | 7 | 28 | 6 | Internal | [11 empty] | ONLY IN NEW |  |  | Hanya NEW
10375.228 | Metal Loss | Corrosion | 9030 | 12.193 | 10.826 | 9.3 | 10:56 | 33 | 142 | 7 | Internal | [11 empty] | ONLY IN NEW |  |  | Hanya NEW
10375.348 | Metal Loss | Corrosion | 9030 | 12.193 | 10.946 | 9.3 | 11:20 | 14 | 78 | 6 | Internal | [11 empty] | ONLY IN NEW |  |  | Hanya NEW
10375.476 | Metal Loss | Corrosion | 9030 | 12.193 | 11.074 | 9.3 | 00:18 | 9 | 43 | 6 | Internal | [11 empty] | ONLY IN NEW |  |  | Hanya NEW
10375.662 | Metal Loss | Corrosion | 9030 | 12.193 | 11.26 | 9.3 | 00:02 | 10 | 50 | 7 | Internal | [11 empty] | ONLY IN NEW |  |  | Hanya NEW
10375.732 | Metal Loss | CLUSTER corrosion | 9030 | 12.193 | 11.33 | 9.3 | 11:38 | 49 | 113 | 10 | Internal | 0.711 | 104 | [9 empty] | ONLY IN NEW |  |  | Hanya NEW
10375.869 | Metal Loss | Corrosion | 9030 | 12.193 | 11.467 | 9.3 | 00:22 | 10 | 35 | 8 | Internal | [11 empty] | ONLY IN NEW |  |  | Hanya NEW
10376.023 | Metal Loss | Corrosion | 9030 | 12.193 | 11.621 | 9.3 | 00:40 | 13 | 28 | 7 | Internal | [11 empty] | ONLY IN NEW |  |  | Hanya NEW
10376.139 | Metal Loss | Corrosion | 9030 | 12.193 | 11.737 | 9.3 | 00:44 | 6 | 21 | 8 | Internal | [11 empty] | ONLY IN NEW |  |  | Hanya NEW
10376.322 | Metal Loss | Corrosion | 9030 | 12.193 | 11.92 | 9.3 | 00:32 | 10 | 57 | 6 | Internal | [11 empty] | ONLY IN NEW |  |  | Hanya NEW
10376.595 | Weld | Longitudinal weld pipe | 9040 | 12.288 |  | 9.3 | 08:10 | [7 empty] | 2.745 | [7 empty] | MATCHED |  |  | NEW terbatas | 10373.85 | Weld |  | 8990 | 12.26 |  | 9.34
10388.883 | Weld | Longitudinal weld pipe | 9050 | 12.249 |  | 9.3 | 01:34 | [7 empty] | 2.773 | [7 empty] | MATCHED |  |  | NEW terbatas | 10386.11 | Weld |  | 9000 | 12.25 |  | 9.34
10389.25 | Metal Loss | Corrosion | 9050 | 12.249 | 0.367 | 9.3 | 03:28 | 8 | 14 | 6 | Internal | [11 empty] | ONLY IN NEW |  |  | Hanya NEW
10389.289 | Metal Loss | Corrosion | 9050 | 12.249 | 0.406 | 9.3 | 03:40 | 18 | 121 | 8 | Internal | [11 empty] | ONLY IN NEW |  |  | Hanya NEW
10389.336 | Metal Loss | Corrosion | 9050 | 12.249 | 0.453 | 9.3 | 03:36 | 16 | 99 | 7 | Internal | [11 empty] | ONLY IN NEW |  |  | Hanya NEW
10389.358 | Metal Loss | Corrosion | 9050 | 12.249 | 0.475 | 9.3 | 05:44 | 15 | 57 | 8 | Internal | [11 empty] | ONLY IN NEW |  |  | Hanya NEW
10389.398 | Metal Loss | Corrosion | 9050 | 12.249 | 0.515 | 9.3 | 04:24 | 11 | 50 | 8 | Internal | [11 empty] | ONLY IN NEW |  |  | Hanya NEW
10389.427 | Metal Loss | CLUSTER corrosion | 9050 | 12.249 | 0.544 | 9.3 | 04:48 | 27 | 128 | 9 | Internal | [11 empty] | ONLY IN NEW |  |  | Hanya NEW
10389.473 | Metal Loss | CLUSTER corrosion | 9050 | 12.249 | 0.59 | 9.3 | 03:32 | 27 | 128 | 7 | Internal | [11 empty] | ONLY IN NEW |  |  | Hanya NEW
10389.515 | Metal Loss | Corrosion | 9050 | 12.249 | 0.632 | 9.3 | 05:36 | 7 | 21 | 6 | Internal | [11 empty] | ONLY IN NEW |  |  | Hanya NEW
10389.567 | Metal Loss | Corrosion | 9050 | 12.249 | 0.684 | 9.3 | 05:36 | 11 | 43 | 7 | Internal | [11 empty] | ONLY IN NEW |  |  | Hanya NEW
10389.59 | Metal Loss | Corrosion | 9050 | 12.249 | 0.707 | 9.3 | 03:58 | 10 | 57 | 8 | Internal | [11 empty] | ONLY IN NEW |  |  | Hanya NEW
10389.635 | Metal Loss | Corrosion | 9050 | 12.249 | 0.752 | 9.3 | 04:02 | 8 | 43 | 7 | Internal | [11 empty] | ONLY IN NEW |  |  | Hanya NEW
10389.72 | Metal Loss | Corrosion | 9050 | 12.249 | 0.837 | 9.3 | 04:10 | 9 | 28 | 9 | Internal | [11 empty] | ONLY IN NEW |  |  | Hanya NEW
10389.761 | Metal Loss | Corrosion | 9050 | 12.249 | 0.878 | 9.3 | 03:46 | 8 | 28 | 9 | Internal | [11 empty] | ONLY IN NEW |  |  | Hanya NEW
10389.886 | Metal Loss | Corrosion | 9050 | 12.249 | 1.003 | 9.3 | 03:50 | 7 | 14 | 6 | Internal | [11 empty] | ONLY IN NEW |  |  | Hanya NEW
10389.913 | Metal Loss | Corrosion | 9050 | 12.249 | 1.03 | 9.3 | 04:58 | 8 | 35 | 6 | Internal | [11 empty] | ONLY IN NEW |  |  | Hanya NEW
10389.914 | Metal Loss | Corrosion | 9050 | 12.249 | 1.031 | 9.3 | 04:18 | 8 | 43 | 7 | Internal | [11 empty] | ONLY IN NEW |  |  | Hanya NEW
10389.955 | Metal Loss | CLUSTER corrosion | 9050 | 12.249 | 1.072 | 9.3 | 04:46 | 28 | 142 | 8 | Internal | [11 empty] | ONLY IN NEW |  |  | Hanya NEW
10390.035 | Metal Loss | Corrosion | 9050 | 12.249 | 1.152 | 9.3 | 04:06 | 11 | 35 | 6 | Internal | [11 empty] | ONLY IN NEW |  |  | Hanya NEW
10390.052 | Metal Loss | Corrosion | 9050 | 12.249 | 1.169 | 9.3 | 05:38 | 13 | 35 | 6 | Internal | [11 empty] | ONLY IN NEW |  |  | Hanya NEW
10390.114 | Metal Loss | Corrosion | 9050 | 12.249 | 1.231 | 9.3 | 04:18 | 10 | 57 | 6 | Internal | [11 empty] | ONLY IN NEW |  |  | Hanya NEW
10390.133 | Metal Loss | Corrosion | 9050 | 12.249 | 1.25 | 9.3 | 05:30 | 13 | 19 | 10 | Internal | 0.703 | 105.3 | [9 empty] | ONLY IN NEW |  |  | Hanya NEW
10390.216 | Metal Loss | Corrosion | 9050 | 12.249 | 1.333 | 9.3 | 06:00 | 12 | 50 | 10 | Internal | 0.703 | 105.3 | [9 empty] | ONLY IN NEW |  |  | Hanya NEW
10390.223 | Metal Loss | Corrosion | 9050 | 12.249 | 1.34 | 9.3 | 05:00 | 13 | 35 | 17 | Internal | 0.704 | 105.2 |  | 2.773 | 2.68 | YES | 4.5 | 5 | 0 | 17 | no | MATCHED |  |  | Lengkap | 10387.45 | Metal Loss | Corrosion |  |  | -1.34 |  | 04:51 | 13 | 18 | 12 | Internal |  |  | FUIN
10390.276 | Metal Loss | CLUSTER corrosion | 9050 | 12.249 | 1.393 | 9.3 | 04:20 | 16 | 85 | 7 | Internal | [11 empty] | ONLY IN NEW |  |  | Hanya NEW
10390.322 | Metal Loss | CLUSTER corrosion | 9050 | 12.249 | 1.439 | 9.3 | 04:16 | 31 | 64 | 9 | Internal | [11 empty] | ONLY IN NEW |  |  | Hanya NEW
10390.325 | Metal Loss | Corrosion | 9050 | 12.249 | 1.442 | 9.3 | 06:36 | 6 | 21 | 6 | Internal | [11 empty] | ONLY IN NEW |  |  | Hanya NEW
10390.44 | Metal Loss | Corrosion | 9050 | 12.249 | 1.557 | 9.3 | 04:20 | 10 | 78 | 9 | Internal | [11 empty] | ONLY IN NEW |  |  | Hanya NEW
10390.468 | Metal Loss | Corrosion | 9050 | 12.249 | 1.585 | 9.3 | 06:20 | 20 | 50 | 6 | Internal | [11 empty] | ONLY IN NEW |  |  | Hanya NEW
10390.499 | Metal Loss | CLUSTER corrosion | 9050 | 12.249 | 1.616 | 9.3 | 05:00 | 46 | 71 | 8 | Internal | [11 empty] | ONLY IN NEW |  |  | Hanya NEW
10390.503 | Metal Loss | Corrosion | 9050 | 12.249 | 1.62 | 9.3 | 04:36 | 7 | 21 | 10 | Internal | 0.702 | 105.4 | [9 empty] | ONLY IN NEW |  |  | Hanya NEW
10390.578 | Metal Loss | CLUSTER corrosion | 9050 | 12.249 | 1.695 | 9.3 | 05:00 | 26 | 43 | 11 | Internal | 0.706 | 104.9 | [9 empty] | ONLY IN NEW |  |  | Hanya NEW
10390.686 | Metal Loss | Corrosion | 9050 | 12.249 | 1.803 | 9.3 | 04:32 | 10 | 85 | 8 | Internal | [11 empty] | ONLY IN NEW |  |  | Hanya NEW
10390.731 | Metal Loss | Corrosion | 9050 | 12.249 | 1.848 | 9.3 | 05:02 | 7 | 28 | 7 | Internal | [11 empty] | ONLY IN NEW |  |  | Hanya NEW
10390.742 | Metal Loss | Corrosion | 9050 | 12.249 | 1.859 | 9.3 | 05:38 | 7 | 28 | 7 | Internal | [11 empty] | ONLY IN NEW |  |  | Hanya NEW
10390.771 | Metal Loss | Corrosion | 9050 | 12.249 | 1.888 | 9.3 | 04:34 | 10 | 43 | 8 | Internal | [11 empty] | ONLY IN NEW |  |  | Hanya NEW
10390.811 | Metal Loss | Corrosion | 9050 | 12.249 | 1.928 | 9.3 | 04:22 | 11 | 35 | 7 | Internal | [11 empty] | ONLY IN NEW |  |  | Hanya NEW
10390.847 | Metal Loss | Corrosion | 9050 | 12.249 | 1.964 | 9.3 | 05:02 | 6 | 14 | 6 | Internal | [11 empty] | ONLY IN NEW |  |  | Hanya NEW
10390.885 | Metal Loss | Corrosion | 9050 | 12.249 | 2.002 | 9.3 | 04:58 | 6 | 28 | 6 | Internal | [11 empty] | ONLY IN NEW |  |  | Hanya NEW
10400.007 | Metal Loss | Corrosion | 9050 | 12.249 | 11.124 | 9.3 | 08:42 | 8 | 28 | 6 | Internal | [11 empty] | ONLY IN NEW |  |  | Hanya NEW
10400.009 | Metal Loss | Corrosion | 9050 | 12.249 | 11.126 | 9.3 | 04:06 | 16 | 135 | 7 | Internal | [11 empty] | ONLY IN NEW |  |  | Hanya NEW
10400.02 | Metal Loss | Corrosion | 9050 | 12.249 | 11.137 | 9.3 | 07:10 | 8 | 43 | 6 | Internal | [11 empty] | ONLY IN NEW |  |  | Hanya NEW
10400.09 | Metal Loss | Corrosion | 9050 | 12.249 | 11.207 | 9.3 | 04:56 | 9 | 28 | 6 | Internal | [11 empty] | ONLY IN NEW |  |  | Hanya NEW
10400.095 | Metal Loss | CLUSTER corrosion | 9050 | 12.249 | 11.212 | 9.3 | 07:24 | 16 | 106 | 8 | Internal | [11 empty] | ONLY IN NEW |  |  | Hanya NEW
10400.1 | Metal Loss | CLUSTER corrosion | 9050 | 12.249 | 11.217 | 9.3 | 05:52 | 39 | 121 | 13 | Internal | 0.711 | 104.1 | [9 empty] | ONLY IN NEW |  |  | Hanya NEW
10400.212 | Metal Loss | Corrosion | 9050 | 12.249 | 11.329 | 9.3 | 07:08 | 10 | 78 | 7 | Internal | [11 empty] | ONLY IN NEW |  |  | Hanya NEW
10401.132 | Weld | Longitudinal weld pipe | 9060 | 12.163 |  | 9.3 | 11:16 | [7 empty] | 2.772 | [7 empty] | MATCHED |  |  | NEW terbatas | 10398.36 | Weld |  | 9010 | 12.18 |  | 9.34
10402.589 | Metal Loss | Corrosion | 9060 | 12.163 | 1.457 | 9.3 | 11:14 | 8 | 21 | 6 | Internal | [11 empty] | ONLY IN NEW |  |  | Hanya NEW
10413.295 | Weld | Longitudinal weld pipe | 9070 | 12.182 |  | 9.3 | 02:02 | [7 empty] | 2.765 | [7 empty] | MATCHED |  |  | NEW terbatas | 10410.53 | Weld |  | 9020 | 12.19 |  | 9.34
10425.477 | Weld | Longitudinal weld pipe | 9080 | 12.159 |  | 9.3 | 02:02 | [7 empty] | 2.757 | [7 empty] | MATCHED |  |  | NEW terbatas | 10422.72 | Weld |  | 9030 | 12.14 |  | 9.34
10437.636 | Weld | Longitudinal weld pipe | 9090 | 12.209 |  | 9.3 | 02:12 | [7 empty] | 2.776 | [7 empty] | MATCHED |  |  | NEW terbatas | 10434.86 | Weld |  | 9040 | 12.18 |  | 9.34
10438.786 | Metal Loss | Corrosion | 9090 | 12.209 | 1.15 | 9.3 | 04:02 | 9 | 50 | 7 | External | [11 empty] | ONLY IN NEW |  |  | Hanya NEW
10449.845 | Weld | Longitudinal weld pipe | 9100 | 12.184 |  | 9.3 | 11:02 | [7 empty] | 2.805 | [7 empty] | MATCHED |  |  | NEW terbatas | 10447.04 | Weld |  | 9050 | 12.16 |  | 9.34
10452.985 | Metal Loss | Corrosion | 9100 | 12.184 | 3.14 | 9.3 | 06:46 | 10 | 50 | 8 | External | [11 empty] | ONLY IN NEW |  |  | Hanya NEW
10453.002 | Metal Loss | Corrosion | 9100 | 12.184 | 3.157 | 9.3 | 05:42 | 6 | 43 | 9 | External | [11 empty] | ONLY IN NEW |  |  | Hanya NEW
10462.029 | Weld | Longitudinal weld pipe | 9110 | 12.22 |  | 9.3 | 05:10 | [7 empty] | 2.829 | [7 empty] | MATCHED |  |  | NEW terbatas | 10459.2 | Weld |  | 9060 | 12.16 |  | 9.34
10462.829 | Metal Loss | Corrosion | 9110 | 12.22 | 0.8 | 9.3 | 08:36 | 9 | 57 | 6 | External | [11 empty] | ONLY IN NEW |  |  | Hanya NEW
10472.179 | Metal Loss | Corrosion | 9110 | 12.22 | 10.15 | 9.3 | 07:10 | 12 | 106 | 6 | Internal | [11 empty] | ONLY IN NEW |  |  | Hanya NEW
10472.204 | Metal Loss | Corrosion | 9110 | 12.22 | 10.175 | 9.3 | 04:54 | 14 | 99 | 10 | Internal | 0.703 | 105.3 | [9 empty] | ONLY IN NEW |  |  | Hanya NEW
10472.225 | Metal Loss | Corrosion | 9110 | 12.22 | 10.196 | 9.3 | 06:58 | 15 | 43 | 6 | Internal | [11 empty] | ONLY IN NEW |  |  | Hanya NEW
10472.329 | Metal Loss | Corrosion | 9110 | 12.22 | 10.3 | 9.3 | 07:24 | 23 | 92 | 7 | Internal | [11 empty] | ONLY IN NEW |  |  | Hanya NEW
10474.249 | Weld | Longitudinal weld pipe | 9120 | 12.179 |  | 9.3 | 08:26 | [7 empty] | 2.899 | [7 empty] | MATCHED |  |  | NEW terbatas | 10471.35 | Weld |  | 9070 | 12.17 |  | 9.34
10486.428 | Weld | Longitudinal weld pipe | 9130 | 12.202 |  | 9.3 | 02:24 | [7 empty] | 2.908 | [7 empty] | MATCHED |  |  | NEW terbatas | 10483.52 | Weld |  | 9080 | 12.19 |  | 9.34
10498.63 | Weld | Longitudinal weld pipe | 9140 | 12.144 |  | 9.3 | 05:42 | [7 empty] | 2.92 | [7 empty] | MATCHED |  |  | NEW terbatas | 10495.71 | Weld |  | 9090 | 12.13 |  | 9.34
10507.403 | Metal Loss | Corrosion | 9140 | 12.144 | 8.773 | 9.3 | 06:00 | 7 | 21 | 6 | External | [11 empty] | ONLY IN NEW |  |  | Hanya NEW
10507.612 | Metal Loss | Corrosion | 9140 | 12.144 | 8.982 | 9.3 | 06:58 | 13 | 50 | 9 | External | [11 empty] | ONLY IN NEW |  |  | Hanya NEW
10507.67 | Metal Loss | Corrosion | 9140 | 12.144 | 9.04 | 9.3 | 07:30 | 8 | 50 | 7 | External | [11 empty] | ONLY IN NEW |  |  | Hanya NEW
10507.709 | Metal Loss | Corrosion | 9140 | 12.144 | 9.079 | 9.3 | 02:26 | 10 | 50 | 6 | External | [11 empty] | ONLY IN NEW |  |  | Hanya NEW
10510.774 | Weld | Longitudinal weld pipe | 9150 | 12.188 |  | 9.3 | 10:26 | [7 empty] | 2.934 | [7 empty] | MATCHED |  |  | NEW terbatas | 10507.84 | Weld |  | 9100 | 12.17 |  | 9.34
10512.791 | Marker | AGM | 9150 | 12.188 | 2.017 | 9.3 | [7 empty] | KM 10450 | [8 empty] | ONLY IN NEW |  |  | Hanya NEW
10522.962 | Weld | Longitudinal weld pipe | 9160 | 12.176 |  | 9.3 | 04:36 | [7 empty] | 2.952 | [7 empty] | MATCHED |  |  | NEW terbatas | 10520.01 | Weld |  | 9110 | 12.17 |  | 9.34
10526.141 | Metal Loss | Corrosion | 9160 | 12.176 | 3.179 | 9.3 | 06:04 | 9 | 50 | 8 | Internal | [11 empty] | ONLY IN NEW |  |  | Hanya NEW
10526.148 | Metal Loss | Corrosion | 9160 | 12.176 | 3.186 | 9.3 | 03:28 | 17 | 35 | 6 | Internal | [11 empty] | ONLY IN NEW |  |  | Hanya NEW
10526.295 | Metal Loss | Corrosion | 9160 | 12.176 | 3.333 | 9.3 | 07:36 | 6 | 14 | 6 | Internal | [11 empty] | ONLY IN NEW |  |  | Hanya NEW
10527.193 | Metal Loss | Corrosion | 9160 | 12.176 | 4.231 | 9.3 | 03:36 | 6 | 35 | 7 | Internal | [11 empty] | ONLY IN NEW |  |  | Hanya NEW
10530.358 | Metal Loss | Corrosion | 9160 | 12.176 | 7.396 | 9.3 | 05:26 | 14 | 50 | 7 | Internal | [11 empty] | ONLY IN NEW |  |  | Hanya NEW
10530.779 | Metal Loss | Corrosion | 9160 | 12.176 | 7.817 | 9.3 | 05:44 | 6 | 28 | 7 | Internal | [11 empty] | ONLY IN NEW |  |  | Hanya NEW
10532.453 | Metal Loss | Corrosion | 9160 | 12.176 | 9.491 | 9.3 | 04:52 | 9 | 43 | 7 | Internal | [11 empty] | ONLY IN NEW |  |  | Hanya NEW
10535.138 | Weld | Longitudinal weld pipe | 9170 | 12.215 |  | 9.3 | [8 empty] | 2.968 | [7 empty] | MATCHED |  |  | NEW terbatas | 10532.17 | Weld |  | 9120 | 12.16 |  | 9.34
10538.858 | Metal Loss | Corrosion | 9170 | 12.215 | 3.72 | 9.3 | 04:32 | 8 | 43 | 6 | Internal | [11 empty] | ONLY IN NEW |  |  | Hanya NEW
10539.053 | Metal Loss | Corrosion | 9170 | 12.215 | 3.915 | 9.3 | 05:12 | 11 | 35 | 6 | Internal | [11 empty] | ONLY IN NEW |  |  | Hanya NEW
10539.338 | Metal Loss | Corrosion | 9170 | 12.215 | 4.2 | 9.3 | 05:58 | 10 | 21 | 6 | Internal | [11 empty] | ONLY IN NEW |  |  | Hanya NEW
10540.04 | Metal Loss | Corrosion | 9170 | 12.215 | 4.902 | 9.3 | 07:32 | 9 | 57 | 6 | Internal | [11 empty] | ONLY IN NEW |  |  | Hanya NEW
10540.179 | Metal Loss | Corrosion | 9170 | 12.215 | 5.041 | 9.3 | 07:18 | 13 | 85 | 7 | Internal | [11 empty] | ONLY IN NEW |  |  | Hanya NEW
10540.735 | Metal Loss | Corrosion | 9170 | 12.215 | 5.597 | 9.3 | 04:28 | 7 | 35 | 6 | Internal | [11 empty] | ONLY IN NEW |  |  | Hanya NEW
10540.782 | Metal Loss | Corrosion | 9170 | 12.215 | 5.644 | 9.3 | 04:28 | 11 | 35 | 7 | Internal | [11 empty] | ONLY IN NEW |  |  | Hanya NEW
10541.179 | Metal Loss | Corrosion | 9170 | 12.215 | 6.041 | 9.3 | 03:42 | 6 | 35 | 6 | Internal | [11 empty] | ONLY IN NEW |  |  | Hanya NEW
10542.191 | Metal Loss | Corrosion | 9170 | 12.215 | 7.053 | 9.3 | 05:26 | 6 | 21 | 6 | Internal | [11 empty] | ONLY IN NEW |  |  | Hanya NEW
10544.9 | Metal Loss | Corrosion | 9170 | 12.215 | 9.762 | 9.3 | 05:28 | 10 | 43 | 8 | Internal | [11 empty] | ONLY IN NEW |  |  | Hanya NEW
10547.353 | Weld | Longitudinal weld pipe | 9180 | 12.177 |  | 9.3 | 06:36 | [7 empty] | 3.023 | [7 empty] | MATCHED |  |  | NEW terbatas | 10544.33 | Weld |  | 9130 | 12.17 |  | 9.34
10559.53 | Weld | Longitudinal weld pipe | 9190 | 12.22 |  | 9.3 | 02:32 | [7 empty] | 3.03 | [7 empty] | MATCHED |  |  | NEW terbatas | 10556.5 | Weld |  | 9140 | 12.2 |  | 9.34
10571.75 | Weld | Longitudinal weld pipe | 9200 | 12.176 |  | 9.3 | 09:14 | [7 empty] | 3.05 | [7 empty] | MATCHED |  |  | NEW terbatas | 10568.7 | Weld |  | 9150 | 12.14 |  | 9.34
10576.873 | Metal Loss | Corrosion | 9200 | 12.176 | 5.123 | 9.3 | 04:58 | 6 | 35 | 6 | External | [11 empty] | ONLY IN NEW |  |  | Hanya NEW
10576.929 | Metal Loss | Corrosion | 9200 | 12.176 | 5.179 | 9.3 | 06:26 | 6 | 21 | 6 | External | [11 empty] | ONLY IN NEW |  |  | Hanya NEW
10577.675 | Metal Loss | Corrosion | 9200 | 12.176 | 5.925 | 9.3 | 08:14 | 9 | 43 | 6 | External | [11 empty] | ONLY IN NEW |  |  | Hanya NEW
10583.926 | Weld | Longitudinal weld pipe | 9210 | 12.204 |  | 9.3 | 00:16 | [7 empty] | 3.096 | [7 empty] | MATCHED |  |  | NEW terbatas | 10580.83 | Weld |  | 9160 | 12.17 |  | 9.34
10596.13 | Weld | Longitudinal weld pipe | 9220 | 12.008 |  | 9.3 | [8 empty] | 3.13 | [7 empty] | MATCHED |  |  | NEW terbatas | 10593 | Weld |  | 9170 | 11.97 |  | 9.34
10596.437 | Metal Loss | Corrosion | 9220 | 12.008 | 0.307 | 9.3 | 08:58 | 11 | 28 | 6 | Internal | [11 empty] | ONLY IN NEW |  |  | Hanya NEW
10596.898 | Metal Loss | Corrosion | 9220 | 12.008 | 0.768 | 9.3 | 08:56 | 6 | 14 | 6 | Internal | [11 empty] | ONLY IN NEW |  |  | Hanya NEW
10597.038 | Metal Loss | Corrosion | 9220 | 12.008 | 0.908 | 9.3 | 08:00 | 13 | 50 | 7 | Internal | [11 empty] | ONLY IN NEW |  |  | Hanya NEW
10597.123 | Metal Loss | Corrosion | 9220 | 12.008 | 0.993 | 9.3 | 08:02 | 14 | 92 | 7 | Internal | [11 empty] | ONLY IN NEW |  |  | Hanya NEW
10597.222 | Metal Loss | Corrosion | 9220 | 12.008 | 1.092 | 9.3 | 08:18 | 15 | 28 | 8 | Internal | [11 empty] | ONLY IN NEW |  |  | Hanya NEW
10597.302 | Metal Loss | CLUSTER corrosion | 9220 | 12.008 | 1.172 | 9.3 | 07:14 | 15 | 57 | 12 | Internal | 0.703 | 105.2 | [9 empty] | ONLY IN NEW |  |  | Hanya NEW
10597.303 | Metal Loss | Corrosion | 9220 | 12.008 | 1.173 | 9.3 | 08:34 | 7 | 21 | 10 | Internal | 0.702 | 105.4 | [9 empty] | ONLY IN NEW |  |  | Hanya NEW
10597.433 | Metal Loss | Corrosion | 9220 | 12.008 | 1.303 | 9.3 | 07:30 | 6 | 28 | 8 | Internal |  |  |  | 3.263 | 2.473 | YES | 2.5 | -3 | -7 | 13 | no | MATCHED |  |  | Lengkap | 10594.17 | Metal Loss | Corrosion |  |  | -1.17 |  | 07:25 | 13 | 15 | 11 | Internal |  |  | FUIN
10597.49 | Metal Loss | Corrosion | 9220 | 12.008 | 1.36 | 9.3 | 08:24 | 7 | 21 | 7 | Internal | [11 empty] | ONLY IN NEW |  |  | Hanya NEW
10598.73 | Metal Loss | Corrosion | 9220 | 12.008 | 2.6 | 9.3 | 08:50 | 8 | 43 | 8 | Internal | [11 empty] | ONLY IN NEW |  |  | Hanya NEW
10598.809 | Metal Loss | CLUSTER corrosion | 9220 | 12.008 | 2.679 | 9.3 | 07:34 | 14 | 106 | 7 | Internal | [11 empty] | ONLY IN NEW |  |  | Hanya NEW
10599.068 | Metal Loss | Corrosion | 9220 | 12.008 | 2.938 | 9.3 | 07:52 | 6 | 28 | 7 | Internal | [11 empty] | ONLY IN NEW |  |  | Hanya NEW
10599.14 | Metal Loss | CLUSTER corrosion | 9220 | 12.008 | 3.01 | 9.3 | 08:16 | 10 | 71 | 7 | Internal | [11 empty] | ONLY IN NEW |  |  | Hanya NEW
10599.631 | Metal Loss | Corrosion | 9220 | 12.008 | 3.501 | 9.3 | 07:38 | 8 | 35 | 6 | Internal | [11 empty] | ONLY IN NEW |  |  | Hanya NEW
10600.092 | Metal Loss | Corrosion | 9220 | 12.008 | 3.962 | 9.3 | 07:28 | 8 | 50 | 6 | Internal | [11 empty] | ONLY IN NEW |  |  | Hanya NEW
10600.901 | Metal Loss | Corrosion | 9220 | 12.008 | 4.771 | 9.3 | 08:16 | 13 | 64 | 19 | External | 0.704 | 105.2 | [9 empty] | ONLY IN NEW |  |  | Hanya NEW
10602.318 | Dent |  | 9220 | 12.008 | 6.188 | 9.3 | 11:32 | 41 | 92 | 0.6 | [12 empty] | ONLY IN NEW |  |  | Hanya NEW
10605.722 | Metal Loss | Corrosion | 9220 | 12.008 | 9.592 | 9.3 | 08:02 | 12 | 57 | 7 | Internal | [11 empty] | ONLY IN NEW |  |  | Hanya NEW
10605.773 | Metal Loss | Corrosion | 9220 | 12.008 | 9.643 | 9.3 | 04:44 | 11 | 50 | 8 | Internal | [11 empty] | ONLY IN NEW |  |  | Hanya NEW
10608.138 | Weld | Longitudinal weld pipe | 9230 | 12.204 |  | 9.3 | 02:40 | [7 empty] | 3.168 | [7 empty] | MATCHED |  |  | NEW terbatas | 10604.97 | Weld |  | 9180 | 12.18 |  | 9.34
10620.342 | Weld | Longitudinal weld pipe | 9240 | 12.235 |  | 9.3 | 10:52 | [7 empty] | 3.192 | [7 empty] | MATCHED |  |  | NEW terbatas | 10617.15 | Weld |  | 9190 | 12.23 |  | 9.34
10632.577 | Weld | Longitudinal weld pipe | 9250 | 12.205 |  | 9.3 | 03:32 | [7 empty] | 3.197 | [7 empty] | MATCHED |  |  | NEW terbatas | 10629.38 | Weld |  | 9200 | 12.18 |  | 9.34
10644.782 | Weld | Longitudinal weld pipe | 9260 | 12.196 |  | 9.3 | [8 empty] | 3.222 | [7 empty] | MATCHED |  |  | NEW terbatas | 10641.56 | Weld |  | 9210 | 12.17 |  | 9.34
10656.978 | Weld | Longitudinal weld pipe | 9270 | 12.197 |  | 9.3 | 02:52 | [7 empty] | 3.248 | [7 empty] | MATCHED |  |  | NEW terbatas | 10653.73 | Weld |  | 9220 | 12.18 |  | 9.34
10669.175 | Weld | Longitudinal weld pipe | 9280 | 12.216 |  | 9.3 | 03:08 | [7 empty] | 3.255 | [7 empty] | MATCHED |  |  | NEW terbatas | 10665.92 | Weld |  | 9230 | 12.19 |  | 9.34
10681.391 | Weld | Longitudinal weld pipe | 9290 | 12.269 |  | 9.3 | 07:08 | [7 empty] | 3.281 | [7 empty] | MATCHED |  |  | NEW terbatas | 10678.11 | Weld |  | 9240 | 12.23 |  | 9.34
10688.557 | Metal Loss | Close To | 9290 | 12.269 | 7.166 | 9.3 | 10:56 | 23 | 78 | [13 empty] | ONLY IN NEW |  |  | Hanya NEW
10693.66 | Weld | Longitudinal weld pipe | 9300 | 12.214 |  | 9.3 | 08:08 | [7 empty] | 3.32 | [7 empty] | MATCHED |  |  | NEW terbatas | 10690.34 | Weld |  | 9250 | 12.15 |  | 9.34
10705.874 | Weld | Longitudinal weld pipe | 9310 | 12.24 |  | 9.3 | 00:02 | [7 empty] | 3.384 | [7 empty] | MATCHED |  |  | NEW terbatas | 10702.49 | Weld |  | 9260 | 12.2 |  | 9.34
10718.114 | Weld | Longitudinal weld pipe | 9320 | 12.215 |  | 9.3 | 07:48 | [7 empty] | 3.424 | [7 empty] | MATCHED |  |  | NEW terbatas | 10714.69 | Weld |  | 9270 | 12.19 |  | 9.34
10730.329 | Weld | Longitudinal weld pipe | 9330 | 12.24 |  | 9.3 | 01:28 | [7 empty] | 3.459 | [7 empty] | MATCHED |  |  | NEW terbatas | 10726.87 | Weld |  | 9280 | 12.18 |  | 9.34
10742.569 | Weld | Longitudinal weld pipe | 9340 | 12.266 |  | 9.3 | 00:14 | [7 empty] | 3.509 | [7 empty] | MATCHED |  |  | NEW terbatas | 10739.06 | Weld |  | 9290 | 12.22 |  | 9.34
10754.835 | Weld | Longitudinal weld pipe | 9350 | 12.223 |  | 9.3 | 08:02 | [7 empty] | 3.555 | [7 empty] | MATCHED |  |  | NEW terbatas | 10751.28 | Weld |  | 9300 | 12.19 |  | 9.34
10767.058 | Weld | Longitudinal weld pipe | 9360 | 12.192 |  | 9.3 | 09:36 | [7 empty] | 3.588 | [7 empty] | MATCHED |  |  | NEW terbatas | 10763.47 | Weld |  | 9310 | 12.12 |  | 9.34
10779.25 | Weld | Longitudinal weld pipe | 9370 | 12.209 |  | 9.3 | 08:14 | [7 empty] | 3.66 | [7 empty] | MATCHED |  |  | NEW terbatas | 10775.59 | Weld |  | 9320 | 12.17 |  | 9.34
10791.459 | Weld | Longitudinal weld pipe | 9380 | 12.197 |  | 9.3 | 11:42 | [7 empty] | 3.709 | [7 empty] | MATCHED |  |  | NEW terbatas | 10787.75 | Weld |  | 9330 | 12.18 |  | 9.34
10803.656 | Weld | Longitudinal weld pipe | 9390 | 12.208 |  | 9.3 | 00:32 | [7 empty] | 3.726 | [7 empty] | MATCHED |  |  | NEW terbatas | 10799.93 | Weld |  | 9340 | 12.18 |  | 9.34
10815.864 | Weld | Longitudinal weld pipe | 9400 | 12.207 |  | 9.3 | 09:42 | [7 empty] | 3.764 | [7 empty] | MATCHED |  |  | NEW terbatas | 10812.1 | Weld |  | 9350 | 12.19 |  | 9.34
10828.071 | Weld | Longitudinal weld pipe | 9410 | 12.208 |  | 9.3 | 02:12 | [7 empty] | 3.771 | [7 empty] | MATCHED |  |  | NEW terbatas | 10824.3 | Weld |  | 9360 | 12.18 |  | 9.34
10840.279 | Weld | Longitudinal weld pipe | 9420 | 12.216 |  | 9.3 | 10:38 | [7 empty] | 3.799 | [7 empty] | MATCHED |  |  | NEW terbatas | 10836.48 | Weld |  | 9370 | 12.15 |  | 9.34
10852.495 | Weld | Longitudinal weld pipe | 9430 | 12.161 |  | 9.3 | 07:26 | [7 empty] | 3.865 | [7 empty] | MATCHED |  |  | NEW terbatas | 10848.63 | Weld |  | 9380 | 12.1 |  | 9.34
10864.656 | Weld | Longitudinal weld pipe | 9440 | 12.208 |  | 9.3 | 09:44 | [7 empty] | 3.926 | [7 empty] | MATCHED |  |  | NEW terbatas | 10860.73 | Weld |  | 9390 | 12.16 |  | 9.34
10876.864 | Weld | Longitudinal weld pipe | 9450 | 12.243 |  | 9.3 | 02:50 | [7 empty] | 3.964 | [7 empty] | MATCHED |  |  | NEW terbatas | 10872.9 | Weld |  | 9400 | 12.17 |  | 9.34
10889.107 | Weld | Longitudinal weld pipe | 9460 | 12.259 |  | 9.3 | 11:40 | [7 empty] | 4.037 | [7 empty] | MATCHED |  |  | NEW terbatas | 10885.07 | Weld |  | 9410 | 12.23 |  | 9.34
10901.366 | Weld | Longitudinal weld pipe | 9470 | 12.223 |  | 9.3 | [8 empty] | 4.066 | [7 empty] | MATCHED |  |  | NEW terbatas | 10897.3 | Weld |  | 9420 | 12.16 |  | 9.34
10913.589 | Weld | Longitudinal weld pipe | 9480 | 12.227 |  | 9.3 | 06:36 | [7 empty] | 4.129 | [7 empty] | MATCHED |  |  | NEW terbatas | 10909.46 | Weld |  | 9430 | 12.18 |  | 9.34
10925.816 | Weld | Longitudinal weld pipe | 9490 | 11.794 |  | 9.3 | 08:58 | [7 empty] | 4.176 | [7 empty] | MATCHED |  |  | NEW terbatas | 10921.64 | Weld |  | 9440 | 11.76 |  | 9.34
10934.886 | Metal Loss | Corrosion | 9490 | 11.794 | 9.07 | 9.3 | 07:10 | 6 | 35 | 6 | External | [11 empty] | ONLY IN NEW |  |  | Hanya NEW
10937.61 | Weld | Longitudinal weld pipe | 9500 | 12.2 |  | 9.3 | 06:22 | [7 empty] | 4.22 | [7 empty] | MATCHED |  |  | NEW terbatas | 10933.39 | Weld |  | 9450 | 12.17 |  | 9.34
10949.81 | Weld | Longitudinal weld pipe | 9510 | 12.167 |  | 9.3 | 07:34 | [7 empty] | 4.25 | [7 empty] | MATCHED |  |  | NEW terbatas | 10945.56 | Weld |  | 9460 | 12.15 |  | 9.34
10949.811 | Weld |  | 9510 | 12.167 | 0.001 | 9.3 | 00:48 |  | 121 | [5 empty] | -7.899 | [7 empty] | MATCHED |  |  | Lengkap | 10957.71 | Weld |  | 9470 | 12.18 |  | 9.34
10961.977 | Weld | Longitudinal weld pipe | 9520 | 12.173 |  | 9.3 | 10:44 | [15 empty] | ONLY IN NEW |  |  | Hanya NEW
10964.688 | Metal Loss | Close To | 9520 | 12.173 | 2.711 | 9.3 | 11:02 | 19 | 71 | [13 empty] | ONLY IN NEW |  |  | Hanya NEW
10966.732 | Marker | AGM | 9520 | 12.173 | 4.755 | 9.3 | [7 empty] | KM 11000 | 4.532 | [7 empty] | MATCHED |  |  | NEW terbatas | 10962.2 | Marker | [12 empty] | AGM24 - PKM 11+000
10969.127 | Metal Loss | Corrosion | 9520 | 12.173 | 7.15 | 9.3 | 03:00 | 12 | 43 | 7 | External | [11 empty] | ONLY IN NEW |  |  | Hanya NEW
[23 empty] | ONLY IN OLD |  |  | Hanya OLD | 10969.88 | Weld |  | 9480 | 12.15 |  | 9.34
10974.15 | Weld | Longitudinal weld pipe | 9530 | 12.159 |  | 9.3 | 00:12 | [7 empty] | -7.88 | [7 empty] | MATCHED |  |  | NEW terbatas | 10982.03 | Weld |  | 9490 | 12.24 |  | 9.34
10986.309 | Weld | Longitudinal weld pipe | 9540 | 12.284 |  | 9.3 | 10:28 | [7 empty] | -7.961 | [7 empty] | MATCHED |  |  | NEW terbatas | 10994.27 | Weld |  | 9500 | 12.21 |  | 9.34
10991.339 | Metal Loss | Corrosion | 9540 | 12.284 | 5.03 | 9.3 | 08:30 | 9 | 50 | 6 | External | [11 empty] | ONLY IN NEW |  |  | Hanya NEW
10991.991 | Metal Loss | Corrosion | 9540 | 12.284 | 5.682 | 9.3 | 00:22 | 33 | 270 | 8 | External | [11 empty] | ONLY IN NEW |  |  | Hanya NEW
10992.045 | Metal Loss | Corrosion | 9540 | 12.284 | 5.736 | 9.3 | 10:06 | 13 | 135 | 7 | External | [11 empty] | ONLY IN NEW |  |  | Hanya NEW
10992.266 | Metal Loss | Corrosion | 9540 | 12.284 | 5.957 | 9.3 | 04:02 | 7 | 43 | 11 | External | 0.702 | 105.4 | [9 empty] | ONLY IN NEW |  |  | Hanya NEW
10992.311 | Metal Loss | CLUSTER corrosion | 9540 | 12.284 | 6.002 | 9.3 | 03:22 | 32 | 142 | 11 | External | 0.707 | 104.7 | [9 empty] | ONLY IN NEW |  |  | Hanya NEW
10992.342 | Metal Loss | Corrosion | 9540 | 12.284 | 6.033 | 9.3 | 07:30 | 6 | 28 | 6 | External | [11 empty] | ONLY IN NEW |  |  | Hanya NEW
10992.454 | Metal Loss | Corrosion | 9540 | 12.284 | 6.145 | 9.3 | 02:48 | 11 | 35 | 6 | External | [11 empty] | ONLY IN NEW |  |  | Hanya NEW
10992.519 | Metal Loss | Corrosion | 9540 | 12.284 | 6.21 | 9.3 | 04:24 | 14 | 50 | 6 | External | [11 empty] | ONLY IN NEW |  |  | Hanya NEW
10992.594 | Metal Loss | Corrosion | 9540 | 12.284 | 6.285 | 9.3 | 03:08 | 8 | 28 | 6 | External | [11 empty] | ONLY IN NEW |  |  | Hanya NEW
10992.729 | Metal Loss | Corrosion | 9540 | 12.284 | 6.42 | 9.3 | 03:44 | 24 | 128 | 8 | External | [11 empty] | ONLY IN NEW |  |  | Hanya NEW
10993.126 | Metal Loss | Corrosion | 9540 | 12.284 | 6.817 | 9.3 | 02:50 | 21 | 99 | 7 | External | [11 empty] | ONLY IN NEW |  |  | Hanya NEW
10994.7 | Metal Loss | Corrosion | 9540 | 12.284 | 8.391 | 9.3 | 05:58 | 9 | 43 | 6 | External | [11 empty] | ONLY IN NEW |  |  | Hanya NEW
10995.048 | Metal Loss | Corrosion | 9540 | 12.284 | 8.739 | 9.3 | 05:28 | 12 | 35 | 6 | External | [11 empty] | ONLY IN NEW |  |  | Hanya NEW
10995.151 | Metal Loss | Corrosion | 9540 | 12.284 | 8.842 | 9.3 | 06:24 | 9 | 28 | 11 | External | 0.702 | 105.3 | [9 empty] | ONLY IN NEW |  |  | Hanya NEW
10995.251 | Metal Loss | Corrosion | 9540 | 12.284 | 8.942 | 9.3 | 06:52 | 12 | 43 | 7 | External | [11 empty] | ONLY IN NEW |  |  | Hanya NEW
10995.252 | Metal Loss | Corrosion | 9540 | 12.284 | 8.943 | 9.3 | 05:04 | 18 | 57 | 6 | External | [11 empty] | ONLY IN NEW |  |  | Hanya NEW
10995.384 | Metal Loss | Corrosion | 9540 | 12.284 | 9.075 | 9.3 | 05:16 | 9 | 35 | 6 | External | [11 empty] | ONLY IN NEW |  |  | Hanya NEW
10995.555 | Metal Loss | CLUSTER corrosion | 9540 | 12.284 | 9.246 | 9.3 | 05:54 | 51 | 114 | 9 | External | [11 empty] | ONLY IN NEW |  |  | Hanya NEW
10998.083 | Metal Loss | Corrosion | 9540 | 12.284 | 11.774 | 9.3 | 06:14 | 11 | 35 | 6 | External | [11 empty] | ONLY IN NEW |  |  | Hanya NEW
10998.342 | Metal Loss | Corrosion | 9540 | 12.284 | 12.033 | 9.3 | 05:10 | 12 | 28 | 6 | External | [11 empty] | ONLY IN NEW |  |  | Hanya NEW
10998.593 | Weld | Longitudinal weld pipe | 9550 | 12.228 |  | 9.3 | [16 empty] | ONLY IN NEW |  |  | Hanya NEW
11001.806 | Metal Loss | Corrosion | 9550 | 12.228 | 3.213 | 9.3 | 03:08 | 15 | 64 | 6 | External | [11 empty] | ONLY IN NEW |  |  | Hanya NEW
11005.699 | Metal Loss | Corrosion | 9550 | 12.228 | 7.106 | 9.3 | 05:14 | 13 | 43 | 6 | External | [11 empty] | ONLY IN NEW |  |  | Hanya NEW
11006.015 | Metal Loss | Corrosion | 9550 | 12.228 | 7.422 | 9.3 | 04:20 | 11 | 71 | 6 | External | [11 empty] | ONLY IN NEW |  |  | Hanya NEW
11006.182 | Metal Loss | Corrosion | 9550 | 12.228 | 7.589 | 9.3 | 03:24 | 12 | 35 | 9 | External | [11 empty] | ONLY IN NEW |  |  | Hanya NEW
11006.374 | Metal Loss | Corrosion | 9550 | 12.228 | 7.781 | 9.3 | 04:24 | 25 | 121 | 7 | External | [11 empty] | ONLY IN NEW |  |  | Hanya NEW
11006.454 | Metal Loss | Corrosion | 9550 | 12.228 | 7.861 | 9.3 | 04:22 | 8 | 57 | 6 | External | [11 empty] | ONLY IN NEW |  |  | Hanya NEW
11006.542 | Metal Loss | CLUSTER corrosion | 9550 | 12.228 | 7.949 | 9.3 | 04:50 | 52 | 85 | 9 | External | [11 empty] | ONLY IN NEW |  |  | Hanya NEW
11007.028 | Metal Loss | Corrosion | 9550 | 12.228 | 8.435 | 9.3 | 04:40 | 11 | 21 | 6 | External | [11 empty] | ONLY IN NEW |  |  | Hanya NEW
11007.235 | Metal Loss | Corrosion | 9550 | 12.228 | 8.642 | 9.3 | 06:28 | 10 | 28 | 6 | External | [11 empty] | ONLY IN NEW |  |  | Hanya NEW
11007.38 | Metal Loss | Corrosion | 9550 | 12.228 | 8.787 | 9.3 | 04:28 | 15 | 28 | 8 | External |  |  |  | 4.33 | 17.557 | YES | 1.5 | -3 | 2 | 14 | no | MATCHED |  |  | Lengkap | 11003.05 | Metal Loss | Corrosion |  |  | -8.77 |  | 04:25 | 13 | 14 | 11 | External |  |  | FUIN
11007.392 | Metal Loss | Corrosion | 9550 | 12.228 | 8.799 | 9.3 | 05:58 | 12 | 57 | 7 | External | [11 empty] | ONLY IN NEW |  |  | Hanya NEW
11007.491 | Metal Loss | CLUSTER corrosion | 9550 | 12.228 | 8.898 | 9.3 | 05:26 | 44 | 42 | 11 | External | 0.711 | 104.1 | [9 empty] | ONLY IN NEW |  |  | Hanya NEW
11007.569 | Metal Loss | Corrosion | 9550 | 12.228 | 8.976 | 9.3 | 05:22 | 22 | 32 | 15 | External | 0.706 | 104.9 | [9 empty] | ONLY IN NEW |  |  | Hanya NEW
11007.699 | Metal Loss | Corrosion | 9550 | 12.228 | 9.106 | 9.3 | 05:10 | 35 | 128 | 10 | External | 0.707 | 104.6 |  | 4.539 | 17.986 | YES | 1.5 | -1 | 19 | 112 | no | MATCHED |  |  | Lengkap | 11003.16 | Metal Loss | Corrosion |  |  | -8.88 |  | 05:13 | 16 | 16 | 11 | External |  |  | FUIN
[23 empty] | ONLY IN OLD |  |  | Hanya OLD | 11003.24 | Metal Loss | Corrosion |  |  | -8.96 |  | 05:13 | 19 | 30 | 16 | External | 0.83 |  | FUIN
11007.748 | Metal Loss | CLUSTER corrosion | 9550 | 12.228 | 9.155 | 9.3 | 04:10 | 38 | 99 | 8 | External |  |  |  | 4.328 | 18.295 | YES | 3.5 | -3 | 25 | 86 | no | MATCHED |  |  | Lengkap | 11003.42 | Metal Loss | Corrosion |  |  | -9.14 |  | 04:03 | 13 | 13 | 11 | External |  |  | FUIN
11008.017 | Metal Loss | Corrosion | 9550 | 12.228 | 9.424 | 9.3 | 04:28 | 22 | 85 | 7 | External | [11 empty] | ONLY IN NEW |  |  | Hanya NEW
11008.083 | Metal Loss | CLUSTER corrosion | 9550 | 12.228 | 9.49 | 9.3 | 03:32 | 151 | 192 | 8 | External | [11 empty] | ONLY IN NEW |  |  | Hanya NEW
11008.297 | Metal Loss | CLUSTER corrosion | 9550 | 12.228 | 9.704 | 9.3 | 04:10 | 58 | 198 | 12 | External | 0.716 | 103.3 | [9 empty] | ONLY IN NEW |  |  | Hanya NEW
[23 empty] | ONLY IN OLD |  |  | Hanya OLD | 11006.49 | Weld |  | 9510 | 12.21 |  | 9.34
11008.438 | Metal Loss | Corrosion | 9550 | 12.228 | 9.845 | 9.3 | 04:46 | 8 | 28 | 11 | External | 0.702 | 105.4 | [9 empty] | ONLY IN NEW |  |  | Hanya NEW
11008.475 | Metal Loss | Corrosion | 9550 | 12.228 | 9.882 | 9.3 | 03:54 | 12 | 43 | 6 | External | [11 empty] | ONLY IN NEW |  |  | Hanya NEW
11008.646 | Metal Loss | Corrosion | 9550 | 12.228 | 10.053 | 9.3 | 04:54 | 13 | 64 | 9 | External | [11 empty] | ONLY IN NEW |  |  | Hanya NEW
11008.717 | Metal Loss | Corrosion | 9550 | 12.228 | 10.124 | 9.3 | 04:06 | 7 | 64 | 9 | External | [11 empty] | ONLY IN NEW |  |  | Hanya NEW
11008.784 | Metal Loss | Corrosion | 9550 | 12.228 | 10.191 | 9.3 | 05:10 | 15 | 78 | 8 | External | [11 empty] | ONLY IN NEW |  |  | Hanya NEW
11008.806 | Metal Loss | Corrosion | 9550 | 12.228 | 10.213 | 9.3 | 03:56 | 11 | 57 | 7 | External | [11 empty] | ONLY IN NEW |  |  | Hanya NEW
11008.865 | Metal Loss | Corrosion | 9550 | 12.228 | 10.272 | 9.3 | 04:32 | 7 | 50 | 6 | External | [11 empty] | ONLY IN NEW |  |  | Hanya NEW
11008.964 | Metal Loss | Corrosion | 9550 | 12.228 | 10.371 | 9.3 | 05:24 | 8 | 35 | 6 | External | [11 empty] | ONLY IN NEW |  |  | Hanya NEW
11008.973 | Metal Loss | Corrosion | 9550 | 12.228 | 10.38 | 9.3 | 04:12 | 10 | 50 | 7 | External | [11 empty] | ONLY IN NEW |  |  | Hanya NEW
11009.071 | Metal Loss | Corrosion | 9550 | 12.228 | 10.478 | 9.3 | 04:56 | 8 | 50 | 12 | External | 0.702 | 105.4 | [9 empty] | ONLY IN NEW |  |  | Hanya NEW
11009.156 | Metal Loss | Corrosion | 9550 | 12.228 | 10.563 | 9.3 | 04:36 | 12 | 71 | 7 | External | [11 empty] | ONLY IN NEW |  |  | Hanya NEW
11009.213 | Metal Loss | Corrosion | 9550 | 12.228 | 10.62 | 9.3 | 04:48 | 25 | 92 | 7 | External | [11 empty] | ONLY IN NEW |  |  | Hanya NEW
11009.279 | Metal Loss | Corrosion | 9550 | 12.228 | 10.686 | 9.3 | 03:38 | 12 | 71 | 9 | External | [11 empty] | ONLY IN NEW |  |  | Hanya NEW
11009.299 | Metal Loss | Corrosion | 9550 | 12.228 | 10.706 | 9.3 | 04:50 | 9 | 78 | 6 | External | [11 empty] | ONLY IN NEW |  |  | Hanya NEW
11009.415 | Metal Loss | Corrosion | 9550 | 12.228 | 10.822 | 9.3 | 04:14 | 10 | 50 | 7 | External | [11 empty] | ONLY IN NEW |  |  | Hanya NEW
11009.479 | Metal Loss | Corrosion | 9550 | 12.228 | 10.886 | 9.3 | 04:54 | 25 | 85 | 7 | External | [11 empty] | ONLY IN NEW |  |  | Hanya NEW
11009.489 | Metal Loss | Corrosion | 9550 | 12.228 | 10.896 | 9.3 | 04:10 | 12 | 28 | 6 | External | [11 empty] | ONLY IN NEW |  |  | Hanya NEW
11009.614 | Metal Loss | CLUSTER corrosion | 9550 | 12.228 | 11.021 | 9.3 | 04:50 | 31 | 49 | 9 | External | [11 empty] | ONLY IN NEW |  |  | Hanya NEW
11009.716 | Metal Loss | Corrosion | 9550 | 12.228 | 11.123 | 9.3 | 04:22 | 16 | 78 | 6 | External | [11 empty] | ONLY IN NEW |  |  | Hanya NEW
11010.169 | Metal Loss | Corrosion | 9550 | 12.228 | 11.576 | 9.3 | 04:40 | 18 | 71 | 8 | External | [11 empty] | ONLY IN NEW |  |  | Hanya NEW
11010.516 | Metal Loss | Corrosion | 9550 | 12.228 | 11.923 | 9.3 | 04:30 | 11 | 50 | 6 | External | [11 empty] | ONLY IN NEW |  |  | Hanya NEW
11010.617 | Metal Loss | Corrosion | 9550 | 12.228 | 12.024 | 9.3 | 05:06 | 12 | 43 | 6 | External | [11 empty] | ONLY IN NEW |  |  | Hanya NEW
11010.648 | Metal Loss | Corrosion | 9550 | 12.228 | 12.055 | 9.3 | 03:38 | 29 | 121 | 8 | External | [11 empty] | ONLY IN NEW |  |  | Hanya NEW
11010.713 | Metal Loss | Corrosion | 9550 | 12.228 | 12.12 | 9.3 | 05:02 | 17 | 50 | 8 | External | [11 empty] | ONLY IN NEW |  |  | Hanya NEW
11010.821 | Weld | Longitudinal weld pipe | 9560 | 12.226 |  | 9.3 | 11:22 | [7 empty] | -7.879 | [7 empty] | MATCHED |  |  | NEW terbatas | 11018.7 | Weld |  | 9520 | 12.15 |  | 9.34
11010.841 | Metal Loss | Corrosion | 9560 | 12.226 | 0.02 | 9.3 | 03:00 | 25 | 99 | 12 | External | 0.706 | 104.9 | adj. to GW | [8 empty] | ONLY IN NEW |  |  | Hanya NEW
11010.87 | Metal Loss | Corrosion | 9560 | 12.226 | 0.049 | 9.3 | 05:04 | 11 | 50 | 11 | External | 0.703 | 105.3 | adj. to GW | [8 empty] | ONLY IN NEW |  |  | Hanya NEW
11010.878 | Metal Loss | Corrosion | 9560 | 12.226 | 0.057 | 9.3 | 04:28 | 6 | 35 | 9 | External | [11 empty] | ONLY IN NEW |  |  | Hanya NEW
11011.008 | Metal Loss | CLUSTER corrosion | 9560 | 12.226 | 0.187 | 9.3 | 03:36 | 46 | 114 | 15 | External | 0.715 | 103.5 | [9 empty] | ONLY IN NEW |  |  | Hanya NEW
11011.147 | Metal Loss | Corrosion | 9560 | 12.226 | 0.326 | 9.3 | 04:00 | 10 | 50 | 12 | External | 0.703 | 105.3 | [9 empty] | ONLY IN NEW |  |  | Hanya NEW
11011.262 | Metal Loss | Corrosion | 9560 | 12.226 | 0.441 | 9.3 | 03:54 | 15 | 92 | 8 | External | [11 empty] | ONLY IN NEW |  |  | Hanya NEW
11011.331 | Metal Loss | CLUSTER corrosion | 9560 | 12.226 | 0.51 | 9.3 | 04:02 | 37 | 114 | 11 | External | 0.709 | 104.4 | [9 empty] | ONLY IN NEW |  |  | Hanya NEW
11011.406 | Metal Loss | CLUSTER corrosion | 9560 | 12.226 | 0.585 | 9.3 | 03:38 | 90 | 156 | 7 | External | [11 empty] | ONLY IN NEW |  |  | Hanya NEW
11011.616 | Metal Loss | Corrosion | 9560 | 12.226 | 0.795 | 9.3 | 04:26 | 9 | 43 | 6 | External | [11 empty] | ONLY IN NEW |  |  | Hanya NEW
11011.663 | Metal Loss | CLUSTER corrosion | 9560 | 12.226 | 0.842 | 9.3 | 04:12 | 44 | 78 | 14 | External | 0.713 | 103.7 | [9 empty] | ONLY IN NEW |  |  | Hanya NEW
11011.758 | Metal Loss | CLUSTER corrosion | 9560 | 12.226 | 0.937 | 9.3 | 04:12 | 45 | 99 | 12 | External | 0.712 | 103.9 | [9 empty] | ONLY IN NEW |  |  | Hanya NEW
11023.047 | Weld | Longitudinal weld pipe | 9570 | 12.192 |  | 9.3 | [8 empty] | -7.803 | [7 empty] | MATCHED |  |  | NEW terbatas | 11030.85 | Weld |  | 9530 | 12.16 |  | 9.34
11024.46 | Metal Loss | Corrosion | 9570 | 12.192 | 1.413 | 9.3 | 06:14 | 9 | 35 | 7 | External | [11 empty] | ONLY IN NEW |  |  | Hanya NEW
11025.98 | Metal Loss | Corrosion | 9570 | 12.192 | 2.933 | 9.3 | 03:58 | 9 | 50 | 7 | External | [11 empty] | ONLY IN NEW |  |  | Hanya NEW
11026.247 | Metal Loss | Corrosion | 9570 | 12.192 | 3.2 | 9.3 | 04:14 | 44 | 113 | 7 | External | [11 empty] | ONLY IN NEW |  |  | Hanya NEW
11026.326 | Metal Loss | Corrosion | 9570 | 12.192 | 3.279 | 9.3 | 04:14 | 33 | 113 | 8 | External | [11 empty] | ONLY IN NEW |  |  | Hanya NEW
11032.192 | Metal Loss | Corrosion | 9570 | 12.192 | 9.145 | 9.3 | 03:20 | 7 | 21 | 6 | External | [11 empty] | ONLY IN NEW |  |  | Hanya NEW
11032.289 | Metal Loss | Corrosion | 9570 | 12.192 | 9.242 | 9.3 | 04:20 | 6 | 35 | 6 | External | [11 empty] | ONLY IN NEW |  |  | Hanya NEW
11035.239 | Weld | Longitudinal weld pipe | 9580 | 12.188 |  | 9.3 | 03:04 | [7 empty] | -7.771 | [7 empty] | MATCHED |  |  | NEW terbatas | 11043.01 | Weld |  | 9540 | 12.14 |  | 9.34
11035.5 | Metal Loss | Corrosion | 9580 | 12.188 | 0.261 | 9.3 | 03:48 | 34 | 121 | 6 | External | [11 empty] | ONLY IN NEW |  |  | Hanya NEW
11046.982 | Metal Loss | Corrosion | 9580 | 12.188 | 11.743 | 9.3 | 03:16 | 10 | 28 | 7 | External | [11 empty] | ONLY IN NEW |  |  | Hanya NEW
11047.427 | Weld | Longitudinal weld pipe | 9590 | 12.192 |  | 9.3 | 01:08 | [7 empty] | -7.723 | [7 empty] | MATCHED |  |  | NEW terbatas | 11055.15 | Weld |  | 9550 | 12.14 |  | 9.34
11051.56 | Metal Loss | Corrosion | 9590 | 12.192 | 4.133 | 9.3 | 03:20 | 9 | 43 | 10 | External | 0.702 | 105.4 | [9 empty] | ONLY IN NEW |  |  | Hanya NEW
11051.581 | Metal Loss | Corrosion | 9590 | 12.192 | 4.154 | 9.3 | 02:08 | 6 | 21 | 7 | External | [11 empty] | ONLY IN NEW |  |  | Hanya NEW
11051.983 | Metal Loss | Corrosion | 9590 | 12.192 | 4.556 | 9.3 | 01:14 | 15 | 121 | 8 | External | [11 empty] | ONLY IN NEW |  |  | Hanya NEW
11052.236 | Metal Loss | Corrosion | 9590 | 12.192 | 4.809 | 9.3 | 02:48 | 11 | 71 | 8 | External | [11 empty] | ONLY IN NEW |  |  | Hanya NEW
11052.26 | Metal Loss | Corrosion | 9590 | 12.192 | 4.833 | 9.3 | 00:16 | 10 | 43 | 7 | External | [11 empty] | ONLY IN NEW |  |  | Hanya NEW
11053.745 | Metal Loss | Corrosion | 9590 | 12.192 | 6.318 | 9.3 | 00:42 | 14 | 57 | 10 | External | 0.703 | 105.3 | [9 empty] | ONLY IN NEW |  |  | Hanya NEW
11053.776 | Metal Loss | Corrosion | 9590 | 12.192 | 6.349 | 9.3 | 09:22 | 12 | 50 | 7 | External | [11 empty] | ONLY IN NEW |  |  | Hanya NEW
11053.779 | Metal Loss | Corrosion | 9590 | 12.192 | 6.352 | 9.3 | 10:14 | 11 | 57 | 6 | External | [11 empty] | ONLY IN NEW |  |  | Hanya NEW
11053.939 | Metal Loss | Corrosion | 9590 | 12.192 | 6.512 | 9.3 | 08:52 | 12 | 50 | 7 | External | [11 empty] | ONLY IN NEW |  |  | Hanya NEW
11054.01 | Metal Loss | Corrosion | 9590 | 12.192 | 6.583 | 9.3 | 01:24 | 26 | 170 | 7 | External | [11 empty] | ONLY IN NEW |  |  | Hanya NEW
11054.069 | Metal Loss | Corrosion | 9590 | 12.192 | 6.642 | 9.3 | 00:52 | 13 | 64 | 7 | External | [11 empty] | ONLY IN NEW |  |  | Hanya NEW
11054.079 | Metal Loss | Corrosion | 9590 | 12.192 | 6.652 | 9.3 | 08:56 | 12 | 71 | 6 | External | [11 empty] | ONLY IN NEW |  |  | Hanya NEW
11054.162 | Metal Loss | Corrosion | 9590 | 12.192 | 6.735 | 9.3 | 01:36 | 12 | 64 | 6 | External | [11 empty] | ONLY IN NEW |  |  | Hanya NEW
11054.195 | Metal Loss | Corrosion | 9590 | 12.192 | 6.768 | 9.3 | 10:24 | 21 | 121 | 8 | External | [11 empty] | ONLY IN NEW |  |  | Hanya NEW
11054.449 | Metal Loss | Corrosion | 9590 | 12.192 | 7.022 | 9.3 | 02:54 | 18 | 113 | 8 | External | [11 empty] | ONLY IN NEW |  |  | Hanya NEW
11055.213 | Metal Loss | Corrosion | 9590 | 12.192 | 7.786 | 9.3 | 08:06 | 9 | 50 | 7 | External | [11 empty] | ONLY IN NEW |  |  | Hanya NEW
11055.265 | Metal Loss | Corrosion | 9590 | 12.192 | 7.838 | 9.3 | 03:02 | 9 | 78 | 10 | External | 0.702 | 105.4 | [9 empty] | ONLY IN NEW |  |  | Hanya NEW
11055.409 | Metal Loss | Corrosion | 9590 | 12.192 | 7.982 | 9.3 | 02:46 | 11 | 92 | 9 | External | [11 empty] | ONLY IN NEW |  |  | Hanya NEW
11055.422 | Metal Loss | Corrosion | 9590 | 12.192 | 7.995 | 9.3 | 04:38 | 8 | 28 | 6 | External | [11 empty] | ONLY IN NEW |  |  | Hanya NEW
11055.522 | Metal Loss | Corrosion | 9590 | 12.192 | 8.095 | 9.3 | 05:18 | 9 | 50 | 7 | External | [11 empty] | ONLY IN NEW |  |  | Hanya NEW
11059.619 | Weld | Longitudinal weld pipe | 9600 | 12.194 |  | 9.3 | 01:22 | [7 empty] | -7.671 | [7 empty] | MATCHED |  |  | NEW terbatas | 11067.29 | Weld |  | 9560 | 12.22 |  | 9.34
11065.861 | Metal Loss | Corrosion | 9600 | 12.194 | 6.242 | 9.3 | 01:04 | 13 | 57 | 6 | External | [11 empty] | ONLY IN NEW |  |  | Hanya NEW
11069.124 | Metal Loss | Corrosion | 9600 | 12.194 | 9.505 | 9.3 | 03:06 | 6 | 21 | 7 | Internal | [11 empty] | ONLY IN NEW |  |  | Hanya NEW
11069.299 | Metal Loss | Corrosion | 9600 | 12.194 | 9.68 | 9.3 | 02:58 | 9 | 28 | 6 | Internal | [11 empty] | ONLY IN NEW |  |  | Hanya NEW
11070.869 | Metal Loss | Corrosion | 9600 | 12.194 | 11.25 | 9.3 | 02:36 | 7 | 28 | 6 | Internal | [11 empty] | ONLY IN NEW |  |  | Hanya NEW
11071.813 | Weld | Longitudinal weld pipe | 9610 | 12.243 |  | 9.3 | [16 empty] | ONLY IN NEW |  |  | Hanya NEW
11072.634 | Metal Loss | Corrosion | 9610 | 12.243 | 0.821 | 9.3 | 02:20 | 13 | 43 | 7 | Internal | [11 empty] | ONLY IN NEW |  |  | Hanya NEW
11072.785 | Metal Loss | Corrosion | 9610 | 12.243 | 0.972 | 9.3 | 02:34 | 6 | 21 | 6 | Internal | [11 empty] | ONLY IN NEW |  |  | Hanya NEW
11073.5 | Metal Loss | Corrosion | 9610 | 12.243 | 1.687 | 9.3 | 03:42 | 13 | 35 | 6 | Internal | [11 empty] | ONLY IN NEW |  |  | Hanya NEW
11073.512 | Metal Loss | Corrosion | 9610 | 12.243 | 1.699 | 9.3 | 05:06 | 6 | 21 | 6 | Internal | [11 empty] | ONLY IN NEW |  |  | Hanya NEW
11073.615 | Metal Loss | Corrosion | 9610 | 12.243 | 1.802 | 9.3 | 05:58 | 12 | 50 | 7 | Internal | [11 empty] | ONLY IN NEW |  |  | Hanya NEW
11073.68 | Metal Loss | Corrosion | 9610 | 12.243 | 1.867 | 9.3 | 02:50 | 6 | 43 | 6 | Internal | [11 empty] | ONLY IN NEW |  |  | Hanya NEW
11073.754 | Metal Loss | Corrosion | 9610 | 12.243 | 1.941 | 9.3 | 05:38 | 8 | 21 | 6 | Internal | [11 empty] | ONLY IN NEW |  |  | Hanya NEW
11074.49 | Metal Loss | Corrosion | 9610 | 12.243 | 2.677 | 9.3 | 05:10 | 11 | 43 | 8 | Internal | [11 empty] | ONLY IN NEW |  |  | Hanya NEW
11074.676 | Metal Loss | Corrosion | 9610 | 12.243 | 2.863 | 9.3 | 04:00 | 9 | 28 | 6 | Internal | [11 empty] | ONLY IN NEW |  |  | Hanya NEW
11075.031 | Metal Loss | Corrosion | 9610 | 12.243 | 3.218 | 9.3 | 05:32 | 8 | 28 | 6 | Internal | [11 empty] | ONLY IN NEW |  |  | Hanya NEW
11075.332 | Metal Loss | Corrosion | 9610 | 12.243 | 3.519 | 9.3 | 05:18 | 11 | 50 | 7 | Internal | [11 empty] | ONLY IN NEW |  |  | Hanya NEW
11075.534 | Metal Loss | Corrosion | 9610 | 12.243 | 3.721 | 9.3 | 05:16 | 9 | 28 | 9 | Internal | [11 empty] | ONLY IN NEW |  |  | Hanya NEW
11075.62 | Metal Loss | CLUSTER corrosion | 9610 | 12.243 | 3.807 | 9.3 | 05:00 | 30 | 64 | 6 | Internal | [11 empty] | ONLY IN NEW |  |  | Hanya NEW
11075.728 | Metal Loss | Corrosion | 9610 | 12.243 | 3.915 | 9.3 | 05:32 | 7 | 28 | 7 | Internal | [11 empty] | ONLY IN NEW |  |  | Hanya NEW
11075.992 | Metal Loss | Corrosion | 9610 | 12.243 | 4.179 | 9.3 | 05:14 | 9 | 50 | 6 | Internal | [11 empty] | ONLY IN NEW |  |  | Hanya NEW
11076.354 | Metal Loss | CLUSTER corrosion | 9610 | 12.243 | 4.541 | 9.3 | 05:12 | 35 | 49 | 10 | Internal | 0.707 | 104.6 | [9 empty] | ONLY IN NEW |  |  | Hanya NEW
11076.743 | Metal Loss | Corrosion | 9610 | 12.243 | 4.93 | 9.3 | 04:58 | 9 | 64 | 7 | Internal | [11 empty] | ONLY IN NEW |  |  | Hanya NEW
11076.863 | Metal Loss | CLUSTER corrosion | 9610 | 12.243 | 5.05 | 9.3 | 04:58 | 18 | 57 | 7 | Internal | [11 empty] | ONLY IN NEW |  |  | Hanya NEW
11077.076 | Metal Loss | Corrosion | 9610 | 12.243 | 5.263 | 9.3 | 05:24 | 6 | 21 | 7 | Internal | [11 empty] | ONLY IN NEW |  |  | Hanya NEW
11077.218 | Metal Loss | Corrosion | 9610 | 12.243 | 5.405 | 9.3 | 04:56 | 7 | 21 | 6 | Internal | [11 empty] | ONLY IN NEW |  |  | Hanya NEW
11077.497 | Metal Loss | Corrosion | 9610 | 12.243 | 5.684 | 9.3 | 05:34 | 7 | 28 | 6 | Internal | [11 empty] | ONLY IN NEW |  |  | Hanya NEW
11078.02 | Metal Loss | Corrosion | 9610 | 12.243 | 6.207 | 9.3 | 05:32 | 13 | 43 | 6 | Internal | [11 empty] | ONLY IN NEW |  |  | Hanya NEW
11078.087 | Metal Loss | Corrosion | 9610 | 12.243 | 6.274 | 9.3 | 05:12 | 10 | 35 | 7 | Internal | [11 empty] | ONLY IN NEW |  |  | Hanya NEW
11078.203 | Metal Loss | Corrosion | 9610 | 12.243 | 6.39 | 9.3 | 04:52 | 7 | 14 | 6 | Internal | [11 empty] | ONLY IN NEW |  |  | Hanya NEW
11078.266 | Metal Loss | Corrosion | 9610 | 12.243 | 6.453 | 9.3 | 04:40 | 15 | 57 | 8 | Internal | [11 empty] | ONLY IN NEW |  |  | Hanya NEW
11078.424 | Metal Loss | Corrosion | 9610 | 12.243 | 6.611 | 9.3 | 05:06 | 7 | 21 | 6 | Internal | [11 empty] | ONLY IN NEW |  |  | Hanya NEW
11078.471 | Metal Loss | Corrosion | 9610 | 12.243 | 6.658 | 9.3 | 04:54 | 12 | 14 | 6 | Internal | [11 empty] | ONLY IN NEW |  |  | Hanya NEW
11078.522 | Metal Loss | Corrosion | 9610 | 12.243 | 6.709 | 9.3 | 04:34 | 8 | 35 | 7 | Internal | [11 empty] | ONLY IN NEW |  |  | Hanya NEW
11078.585 | Metal Loss | Corrosion | 9610 | 12.243 | 6.772 | 9.3 | 05:30 | 6 | 14 | 7 | Internal | [11 empty] | ONLY IN NEW |  |  | Hanya NEW
11078.594 | Metal Loss | CLUSTER corrosion | 9610 | 12.243 | 6.781 | 9.3 | 04:30 | 41 | 56 | 9 | Internal |  |  |  | 4.364 | 13.721 | YES | 1 | -3 | 28 | 43 | no | MATCHED |  |  | Lengkap | 11074.23 | Metal Loss | Corrosion |  |  | -6.94 |  | 04:28 | 13 | 13 | 12 | Internal |  |  | FUIN
[23 empty] | ONLY IN OLD |  |  | Hanya OLD | 11074.32 | Metal Loss | Corrosion |  |  | -7.03 |  | 04:22 | 13 | 13 | 10 | Internal |  |  | FUIN
11078.718 | Metal Loss | Corrosion | 9610 | 12.243 | 6.905 | 9.3 | 05:08 | 6 | 21 | 6 | Internal | [11 empty] | ONLY IN NEW |  |  | Hanya NEW
11078.763 | Metal Loss | Corrosion | 9610 | 12.243 | 6.95 | 9.3 | 04:52 | 14 | 15 | 10 | Internal | 0.703 | 105.3 | [9 empty] | ONLY IN NEW |  |  | Hanya NEW
11078.846 | Metal Loss | Corrosion | 9610 | 12.243 | 7.033 | 9.3 | 04:48 | 13 | 13 | 8 | Internal | [11 empty] | ONLY IN NEW |  |  | Hanya NEW
11078.931 | Metal Loss | Corrosion | 9610 | 12.243 | 7.118 | 9.3 | 05:36 | 7 | 21 | 6 | Internal | [11 empty] | ONLY IN NEW |  |  | Hanya NEW
11078.981 | Metal Loss | Corrosion | 9610 | 12.243 | 7.168 | 9.3 | 04:40 | 10 | 64 | 9 | Internal | [11 empty] | ONLY IN NEW |  |  | Hanya NEW
11079.031 | Metal Loss | Corrosion | 9610 | 12.243 | 7.218 | 9.3 | 04:40 | 11 | 35 | 6 | Internal | [11 empty] | ONLY IN NEW |  |  | Hanya NEW
11079.08 | Metal Loss | Corrosion | 9610 | 12.243 | 7.267 | 9.3 | 05:08 | 12 | 35 | 7 | Internal | [11 empty] | ONLY IN NEW |  |  | Hanya NEW
11079.337 | Metal Loss | Corrosion | 9610 | 12.243 | 7.524 | 9.3 | 05:18 | 6 | 14 | 6 | Internal | [11 empty] | ONLY IN NEW |  |  | Hanya NEW
11079.423 | Metal Loss | CLUSTER corrosion | 9610 | 12.243 | 7.61 | 9.3 | 04:38 | 23 | 106 | 9 | Internal |  |  |  | 4.233 | 15.51 | YES | 4 | -1 | 10 | 93 | no | MATCHED |  |  | Lengkap | 11075.19 | Metal Loss | Corrosion |  |  | -7.9 |  | 04:30 | 13 | 13 | 10 | Internal |  |  | FUIN
11079.504 | Metal Loss | Corrosion | 9610 | 12.243 | 7.691 | 9.3 | 04:46 | 9 | 35 | 9 | Internal | [11 empty] | ONLY IN NEW |  |  | Hanya NEW
11079.55 | Metal Loss | CLUSTER corrosion | 9610 | 12.243 | 7.737 | 9.3 | 04:52 | 9 | 64 | 7 | Internal | [11 empty] | ONLY IN NEW |  |  | Hanya NEW
11079.709 | Metal Loss | Corrosion | 9610 | 12.243 | 7.896 | 9.3 | 05:20 | 6 | 14 | 7 | Internal | [11 empty] | ONLY IN NEW |  |  | Hanya NEW
11079.724 | Metal Loss | Corrosion | 9610 | 12.243 | 7.911 | 9.3 | 04:52 | 13 | 14 | 10 | Internal | 0.703 | 105.3 | [9 empty] | ONLY IN NEW |  |  | Hanya NEW
11079.886 | Metal Loss | Corrosion | 9610 | 12.243 | 8.073 | 9.3 | 08:04 | 17 | 35 | 10 | Internal | 0.703 | 105.2 |  | 4.526 | 16.133 | YES | 4.5 | 0 | 4 | 21 | no | MATCHED |  |  | Lengkap | 11075.36 | Metal Loss | Corrosion |  |  | -8.06 |  | 07:55 | 13 | 14 | 10 | Internal |  |  | FUIN
11079.966 | Metal Loss | Corrosion | 9610 | 12.243 | 8.153 | 9.3 | 05:14 | 7 | 35 | 9 | Internal | [11 empty] | ONLY IN NEW |  |  | Hanya NEW
11080.082 | Metal Loss | Corrosion | 9610 | 12.243 | 8.269 | 9.3 | 05:22 | 6 | 35 | 6 | Internal | [11 empty] | ONLY IN NEW |  |  | Hanya NEW
11080.269 | Metal Loss | Corrosion | 9610 | 12.243 | 8.456 | 9.3 | 04:42 | 8 | 35 | 6 | Internal | [11 empty] | ONLY IN NEW |  |  | Hanya NEW
11080.304 | Metal Loss | CLUSTER corrosion | 9610 | 12.243 | 8.491 | 9.3 | 05:04 | 23 | 64 | 7 | Internal | [11 empty] | ONLY IN NEW |  |  | Hanya NEW
11080.415 | Metal Loss | Corrosion | 9610 | 12.243 | 8.602 | 9.3 | 04:48 | 7 | 28 | 7 | Internal | [11 empty] | ONLY IN NEW |  |  | Hanya NEW
11080.426 | Metal Loss | Corrosion | 9610 | 12.243 | 8.613 | 9.3 | 05:20 | 9 | 57 | 9 | Internal | [11 empty] | ONLY IN NEW |  |  | Hanya NEW
11080.648 | Metal Loss | Corrosion | 9610 | 12.243 | 8.835 | 9.3 | 05:12 | 7 | 21 | 9 | Internal | [11 empty] | ONLY IN NEW |  |  | Hanya NEW
11080.823 | Metal Loss | Corrosion | 9610 | 12.243 | 9.01 | 9.3 | 04:46 | 9 | 43 | 9 | Internal | [11 empty] | ONLY IN NEW |  |  | Hanya NEW
11080.933 | Metal Loss | Corrosion | 9610 | 12.243 | 9.12 | 9.3 | 05:58 | 7 | 14 | 6 | Internal | [11 empty] | ONLY IN NEW |  |  | Hanya NEW
11080.958 | Metal Loss | Corrosion | 9610 | 12.243 | 9.145 | 9.3 | 04:38 | 6 | 50 | 7 | Internal | [11 empty] | ONLY IN NEW |  |  | Hanya NEW
11080.996 | Metal Loss | Corrosion | 9610 | 12.243 | 9.183 | 9.3 | 04:46 | 7 | 43 | 7 | Internal | [11 empty] | ONLY IN NEW |  |  | Hanya NEW
11081.167 | Metal Loss | CLUSTER corrosion | 9610 | 12.243 | 9.354 | 9.3 | 05:04 | 35 | 113 | 11 | Internal | 0.708 | 104.5 | [9 empty] | ONLY IN NEW |  |  | Hanya NEW
11081.177 | Metal Loss | Corrosion | 9610 | 12.243 | 9.364 | 9.3 | 06:28 | 8 | 35 | 6 | Internal | [11 empty] | ONLY IN NEW |  |  | Hanya NEW
11081.317 | Metal Loss | Corrosion | 9610 | 12.243 | 9.504 | 9.3 | 05:12 | 7 | 21 | 7 | Internal |  |  |  | 4.677 | 18.854 | YES | 1.5 | -4 | -12 | 8 | no | MATCHED |  |  | Lengkap | 11076.64 | Metal Loss | Corrosion |  |  | -9.35 |  | 05:09 | 19 | 13 | 11 | Internal |  |  | FUIN
11081.318 | Metal Loss | Corrosion | 9610 | 12.243 | 9.505 | 9.3 | 05:56 | 9 | 28 | 7 | Internal | [11 empty] | ONLY IN NEW |  |  | Hanya NEW
11081.356 | Metal Loss | Corrosion | 9610 | 12.243 | 9.543 | 9.3 | 05:12 | 7 | 28 | 7 | Internal | [11 empty] | ONLY IN NEW |  |  | Hanya NEW
11081.494 | Metal Loss | CLUSTER corrosion | 9610 | 12.243 | 9.681 | 9.3 | 05:12 | 25 | 42 | 6 | Internal | [11 empty] | ONLY IN NEW |  |  | Hanya NEW
11081.901 | Metal Loss | Corrosion | 9610 | 12.243 | 10.088 | 9.3 | 05:02 | 14 | 50 | 6 | Internal | [11 empty] | ONLY IN NEW |  |  | Hanya NEW
11082.802 | Metal Loss | Corrosion | 9610 | 12.243 | 10.989 | 9.3 | 05:36 | 15 | 35 | 10 | Internal | 0.703 | 105.3 | [9 empty] | ONLY IN NEW |  |  | Hanya NEW
11082.899 | Metal Loss | Corrosion | 9610 | 12.243 | 11.086 | 9.3 | 05:40 | 10 | 57 | 7 | Internal | [11 empty] | ONLY IN NEW |  |  | Hanya NEW
11082.949 | Metal Loss | Corrosion | 9610 | 12.243 | 11.136 | 9.3 | 05:08 | 6 | 14 | 10 | Internal | 0.702 | 105.4 |  | 4.549 | 22.246 | YES | 12 | -2 | -7 | 1 | no | MATCHED |  |  | Lengkap | 11078.4 | Metal Loss | Corrosion |  |  | -11.11 |  | 04:44 | 13 | 13 | 12 | Internal |  |  | FUIN
11082.993 | Metal Loss | Corrosion | 9610 | 12.243 | 11.18 | 9.3 | 05:52 | 10 | 28 | 8 | Internal | [11 empty] | ONLY IN NEW |  |  | Hanya NEW
[23 empty] | ONLY IN OLD |  |  | Hanya OLD | 11079.51 | Weld |  | 9570 | 12.15 |  | 9.34
11083.393 | Metal Loss | Corrosion | 9610 | 12.243 | 11.58 | 9.3 | 05:42 | 8 | 43 | 9 | Internal | [11 empty] | ONLY IN NEW |  |  | Hanya NEW
11083.5 | Metal Loss | Corrosion | 9610 | 12.243 | 11.687 | 9.3 | 06:38 | 6 | 21 | 7 | Internal | [11 empty] | ONLY IN NEW |  |  | Hanya NEW
11083.678 | Metal Loss | Corrosion | 9610 | 12.243 | 11.865 | 9.3 | 05:48 | 7 | 21 | 9 | Internal | [11 empty] | ONLY IN NEW |  |  | Hanya NEW
11083.745 | Metal Loss | Corrosion | 9610 | 12.243 | 11.932 | 9.3 | 05:56 | 8 | 28 | 9 | Internal | [11 empty] | ONLY IN NEW |  |  | Hanya NEW
11083.836 | Metal Loss | Corrosion | 9610 | 12.243 | 12.023 | 9.3 | 06:12 | 9 | 35 | 6 | Internal | [11 empty] | ONLY IN NEW |  |  | Hanya NEW
11083.919 | Metal Loss | Corrosion | 9610 | 12.243 | 12.106 | 9.3 | 05:36 | 6 | 21 | 9 | Internal | [11 empty] | ONLY IN NEW |  |  | Hanya NEW
11084.056 | Weld | Longitudinal weld pipe | 9620 | 12.18 |  | 9.3 | 02:42 | [7 empty] | -7.604 | [7 empty] | MATCHED |  |  | NEW terbatas | 11091.66 | Weld |  | 9580 | 12.12 |  | 9.34
11084.094 | Metal Loss | Corrosion | 9620 | 12.18 | 0.038 | 9.3 | 06:54 | 11 | 57 | 10 | Internal | 0.703 | 105.3 | adj. to GW | [8 empty] | ONLY IN NEW |  |  | Hanya NEW
11084.469 | Metal Loss | Corrosion | 9620 | 12.18 | 0.413 | 9.3 | 07:24 | 7 | 43 | 7 | Internal | [11 empty] | ONLY IN NEW |  |  | Hanya NEW
11084.987 | Metal Loss | Corrosion | 9620 | 12.18 | 0.931 | 9.3 | 05:50 | 6 | 28 | 6 | Internal | [11 empty] | ONLY IN NEW |  |  | Hanya NEW
11085.439 | Metal Loss | Corrosion | 9620 | 12.18 | 1.383 | 9.3 | 07:08 | 6 | 28 | 7 | Internal | [11 empty] | ONLY IN NEW |  |  | Hanya NEW
11085.782 | Metal Loss | Corrosion | 9620 | 12.18 | 1.726 | 9.3 | 02:38 | 7 | 21 | 6 | Internal | [11 empty] | ONLY IN NEW |  |  | Hanya NEW
11085.905 | Metal Loss | Corrosion | 9620 | 12.18 | 1.849 | 9.3 | 04:44 | 8 | 21 | 6 | Internal | [11 empty] | ONLY IN NEW |  |  | Hanya NEW
11086.735 | Metal Loss | CLUSTER corrosion | 9620 | 12.18 | 2.679 | 9.3 | 04:56 | 18 | 71 | 7 | Internal | [11 empty] | ONLY IN NEW |  |  | Hanya NEW
11086.878 | Metal Loss | Corrosion | 9620 | 12.18 | 2.822 | 9.3 | 01:52 | 7 | 35 | 7 | Internal | [11 empty] | ONLY IN NEW |  |  | Hanya NEW
11087.274 | Metal Loss | Corrosion | 9620 | 12.18 | 3.218 | 9.3 | 01:58 | 7 | 28 | 6 | Internal | [11 empty] | ONLY IN NEW |  |  | Hanya NEW
11087.35 | Metal Loss | Corrosion | 9620 | 12.18 | 3.294 | 9.3 | 02:02 | 6 | 28 | 6 | Internal | [11 empty] | ONLY IN NEW |  |  | Hanya NEW
11088.183 | Metal Loss | Corrosion | 9620 | 12.18 | 4.127 | 9.3 | 01:54 | 11 | 43 | 7 | Internal | [11 empty] | ONLY IN NEW |  |  | Hanya NEW
11095.15 | Metal Loss | Corrosion | 9620 | 12.18 | 11.094 | 9.3 | 04:28 | 16 | 43 | 7 | Internal | [11 empty] | ONLY IN NEW |  |  | Hanya NEW
11096.236 | Weld | Longitudinal weld pipe | 9630 | 12.156 |  | 9.3 | [16 empty] | ONLY IN NEW |  |  | Hanya NEW
11096.3 | Metal Loss | Corrosion | 9630 | 12.156 | 0.064 | 9.3 | 07:50 | 8 | 28 | 7 | Internal | [11 empty] | ONLY IN NEW |  |  | Hanya NEW
11096.347 | Metal Loss | Close To | 9630 | 12.156 | 0.111 | 9.3 | 07:46 | 24 | 64 | [13 empty] | ONLY IN NEW |  |  | Hanya NEW
11100.182 | Metal Loss | Corrosion | 9630 | 12.156 | 3.946 | 9.3 | 07:10 | 9 | 35 | 10 | Internal | 0.702 | 105.4 | [9 empty] | ONLY IN NEW |  |  | Hanya NEW
11100.503 | Metal Loss | Corrosion | 9630 | 12.156 | 4.267 | 9.3 | 07:28 | 6 | 14 | 7 | Internal | [11 empty] | ONLY IN NEW |  |  | Hanya NEW
11100.552 | Metal Loss | Corrosion | 9630 | 12.156 | 4.316 | 9.3 | 07:20 | 8 | 28 | 7 | Internal | [11 empty] | ONLY IN NEW |  |  | Hanya NEW
11100.993 | Metal Loss | Corrosion | 9630 | 12.156 | 4.757 | 9.3 | 07:50 | 7 | 21 | 6 | Internal | [11 empty] | ONLY IN NEW |  |  | Hanya NEW
11101.96 | Metal Loss | Corrosion | 9630 | 12.156 | 5.724 | 9.3 | 06:34 | 9 | 35 | 6 | Internal | [11 empty] | ONLY IN NEW |  |  | Hanya NEW
11104.691 | Metal Loss | Corrosion | 9630 | 12.156 | 8.455 | 9.3 | 08:20 | 12 | 17 | 11 | Internal | 0.703 | 105.3 |  | 4.601 | 16.885 | YES | 7 | 1 | 0 | 2 | no | MATCHED |  |  | Lengkap | 11100.09 | Metal Loss | Corrosion |  |  | -8.43 |  | 08:06 | 12 | 15 | 10 | Internal |  |  | FUIN
[23 empty] | ONLY IN OLD |  |  | Hanya OLD | 11103.78 | Weld |  | 9590 | 11.07 |  | 9.34
11105.618 | Metal Loss | Corrosion | 9630 | 12.156 | 9.382 | 9.3 | 08:14 | 7 | 21 | 6 | Internal | [11 empty] | ONLY IN NEW |  |  | Hanya NEW
11106.528 | Metal Loss | Corrosion | 9630 | 12.156 | 10.292 | 9.3 | 07:18 | 6 | 28 | 6 | Internal | [11 empty] | ONLY IN NEW |  |  | Hanya NEW
11107.948 | Metal Loss | Corrosion | 9630 | 12.156 | 11.712 | 9.3 | 07:56 | 6 | 14 | 6 | Internal | [11 empty] | ONLY IN NEW |  |  | Hanya NEW
11108.15 | Metal Loss | Corrosion | 9630 | 12.156 | 11.914 | 9.3 | 07:58 | 8 | 28 | 6 | Internal | [11 empty] | ONLY IN NEW |  |  | Hanya NEW
11108.175 | Metal Loss | Corrosion | 9630 | 12.156 | 11.939 | 9.3 | 08:58 | 8 | 43 | 7 | Internal | [11 empty] | ONLY IN NEW |  |  | Hanya NEW
11108.178 | Metal Loss | Corrosion | 9630 | 12.156 | 11.942 | 9.3 | 04:26 | 9 | 28 | 6 | Internal | [11 empty] | ONLY IN NEW |  |  | Hanya NEW
11108.22 | Metal Loss | Corrosion | 9630 | 12.156 | 11.984 | 9.3 | 07:54 | 6 | 21 | 6 | Internal | [11 empty] | ONLY IN NEW |  |  | Hanya NEW
11108.392 | Weld | Longitudinal weld pipe | 9640 | 11.06 |  | 9.3 | 06:12 | [7 empty] | -6.458 | [7 empty] | MATCHED |  |  | NEW terbatas | 11114.85 | Weld |  | 9600 | 10.79 |  | 9.34
11119.452 | Weld | Longitudinal weld pipe | 9650 | 10.788 |  | 9.3 | 05:56 | [15 empty] | ONLY IN NEW |  |  | Hanya NEW
11127.153 | Metal Loss | Corrosion | 9650 | 10.788 | 7.701 | 9.3 | 05:12 | 12 | 14 | 8 | External |  |  |  | 4.613 | 15.401 | YES | 8.5 | -3 | 0 | 1 | no | MATCHED |  |  | Lengkap | 11122.54 | Metal Loss | Corrosion |  |  | -7.7 |  | 04:55 | 12 | 13 | 11 | External |  |  | FUIN
11127.191 | Metal Loss | CLUSTER corrosion | 9650 | 10.788 | 7.739 | 9.3 | 03:16 | 33 | 120 | 9 | Internal | [11 empty] | ONLY IN NEW |  |  | Hanya NEW
11127.223 | Metal Loss | Corrosion | 9650 | 10.788 | 7.771 | 9.3 | 04:40 | 16 | 92 | 10 | Internal | 0.703 | 105.2 | [9 empty] | ONLY IN NEW |  |  | Hanya NEW
11127.276 | Metal Loss | Corrosion | 9650 | 10.788 | 7.824 | 9.3 | 07:08 | 19 | 113 | 8 | Internal | [11 empty] | ONLY IN NEW |  |  | Hanya NEW
11127.334 | Metal Loss | Corrosion | 9650 | 10.788 | 7.882 | 9.3 | 04:00 | 15 | 57 | 6 | Internal | [11 empty] | ONLY IN NEW |  |  | Hanya NEW
11127.505 | Metal Loss | Corrosion | 9650 | 10.788 | 8.053 | 9.3 | 06:06 | 13 | 50 | 10 | Internal | 0.703 | 105.3 | [9 empty] | ONLY IN NEW |  |  | Hanya NEW
11127.592 | Metal Loss | Corrosion | 9650 | 10.788 | 8.14 | 9.3 | 01:26 | 15 | 43 | 6 | Internal | [11 empty] | ONLY IN NEW |  |  | Hanya NEW
11127.624 | Metal Loss | Corrosion | 9650 | 10.788 | 8.172 | 9.3 | 06:22 | 9 | 35 | 6 | Internal | [11 empty] | ONLY IN NEW |  |  | Hanya NEW
11127.699 | Metal Loss | Corrosion | 9650 | 10.788 | 8.247 | 9.3 | 07:58 | 15 | 57 | 7 | Internal | [11 empty] | ONLY IN NEW |  |  | Hanya NEW
11127.889 | Metal Loss | Corrosion | 9650 | 10.788 | 8.437 | 9.3 | 11:40 | 10 | 57 | 6 | Internal | [11 empty] | ONLY IN NEW |  |  | Hanya NEW
[23 empty] | ONLY IN OLD |  |  | Hanya OLD | 11125.64 | Weld |  | 9610 | 3.62 |  | 9.34
11128.941 | Metal Loss | Corrosion | 9650 | 10.788 | 9.489 | 9.3 | 11:12 | 10 | 71 | 6 | Internal | [11 empty] | ONLY IN NEW |  |  | Hanya NEW
11129.407 | Metal Loss | Corrosion | 9650 | 10.788 | 9.955 | 9.3 | 11:14 | 10 | 35 | 6 | Internal | [11 empty] | ONLY IN NEW |  |  | Hanya NEW
11129.546 | Metal Loss | Corrosion | 9650 | 10.788 | 10.094 | 9.3 | 11:26 | 10 | 43 | 6 | Internal | [11 empty] | ONLY IN NEW |  |  | Hanya NEW
11129.652 | Metal Loss | Corrosion | 9650 | 10.788 | 10.2 | 9.3 | 05:14 | 13 | 57 | 6 | Internal | [11 empty] | ONLY IN NEW |  |  | Hanya NEW
11129.747 | Metal Loss | Corrosion | 9650 | 10.788 | 10.295 | 9.3 | 00:28 | 11 | 43 | 6 | Internal | [11 empty] | ONLY IN NEW |  |  | Hanya NEW
11129.752 | Metal Loss | Corrosion | 9650 | 10.788 | 10.3 | 9.3 | 05:16 | 12 | 71 | 6 | Internal | [11 empty] | ONLY IN NEW |  |  | Hanya NEW
11129.756 | Metal Loss | Corrosion | 9650 | 10.788 | 10.304 | 9.3 | 06:20 | 7 | 43 | 6 | Internal | [11 empty] | ONLY IN NEW |  |  | Hanya NEW
11129.764 | Metal Loss | Corrosion | 9650 | 10.788 | 10.312 | 9.3 | 11:36 | 16 | 64 | 7 | Internal | [11 empty] | ONLY IN NEW |  |  | Hanya NEW
11130.155 | Metal Loss | Corrosion | 9650 | 10.788 | 10.703 | 9.3 | 11:32 | 10 | 43 | 6 | Internal | [11 empty] | ONLY IN NEW |  |  | Hanya NEW
11130.24 | Weld | Longitudinal weld pipe | 9660 | 3.613 |  | 9.3 | [8 empty] | 0.99 | [7 empty] | MATCHED |  |  | NEW terbatas | 11129.25 | Weld |  | 9620 | 12.14 |  | 9.34
[23 empty] | ONLY IN OLD |  |  | Hanya OLD | 11129.78 | Casing Begin |  |  |  |  | 13.17
11130.723 | Metal Loss | Corrosion | 9660 | 3.613 | 0.483 | 9.3 | 10:52 | 11 | 43 | 7 | Internal | [11 empty] | ONLY IN NEW |  |  | Hanya NEW
11130.922 | Metal Loss | Corrosion | 9660 | 3.613 | 0.682 | 9.3 | 11:32 | 15 | 64 | 10 | Internal | 0.703 | 105.3 | [9 empty] | ONLY IN NEW |  |  | Hanya NEW
11131.005 | Metal Loss | Corrosion | 9660 | 3.613 | 0.765 | 9.3 | 02:16 | 16 | 57 | 7 | Internal | [11 empty] | ONLY IN NEW |  |  | Hanya NEW
11131.244 | Metal Loss | Corrosion | 9660 | 3.613 | 1.004 | 9.3 | 11:34 | 11 | 85 | 6 | Internal | [11 empty] | ONLY IN NEW |  |  | Hanya NEW
11131.31 | Metal Loss | Corrosion | 9660 | 3.613 | 1.07 | 9.3 | 08:54 | 12 | 50 | 8 | Internal | [11 empty] | ONLY IN NEW |  |  | Hanya NEW
11131.351 | Metal Loss | Corrosion | 9660 | 3.613 | 1.111 | 9.3 | 03:42 | 6 | 21 | 6 | Internal | [11 empty] | ONLY IN NEW |  |  | Hanya NEW
11131.355 | Metal Loss | Corrosion | 9660 | 3.613 | 1.115 | 9.3 | 09:18 | 11 | 64 | 6 | Internal | [11 empty] | ONLY IN NEW |  |  | Hanya NEW
11131.469 | Metal Loss | Corrosion | 9660 | 3.613 | 1.229 | 9.3 | 10:46 | 16 | 71 | 8 | Internal | [11 empty] | ONLY IN NEW |  |  | Hanya NEW
11131.55 | Metal Loss | Corrosion | 9660 | 3.613 | 1.31 | 9.3 | 02:20 | 11 | 71 | 6 | Internal | [11 empty] | ONLY IN NEW |  |  | Hanya NEW
11131.566 | Metal Loss | Corrosion | 9660 | 3.613 | 1.326 | 9.3 | 08:48 | 10 | 50 | 7 | Internal | [11 empty] | ONLY IN NEW |  |  | Hanya NEW
11131.732 | Metal Loss | Corrosion | 9660 | 3.613 | 1.492 | 9.3 | 10:08 | 10 | 64 | 7 | Internal | [11 empty] | ONLY IN NEW |  |  | Hanya NEW
11131.744 | Metal Loss | Corrosion | 9660 | 3.613 | 1.504 | 9.3 | 09:24 | 9 | 43 | 6 | Internal | [11 empty] | ONLY IN NEW |  |  | Hanya NEW
11133.853 | Weld | Longitudinal weld pipe | 9670 | 12.153 |  | 9.3 | [8 empty] | -7.547 | [7 empty] | MATCHED |  |  | NEW terbatas | 11141.4 | Weld |  | 9630 | 12.23 |  | 9.34 | [7 empty] | within casing
11134.394 | Casing | Start | 9670 | 12.153 | 0.541 | 9.3 |  | 23378 | [14 empty] | ONLY IN NEW |  |  | Hanya NEW
[23 empty] | ONLY IN OLD |  |  | Hanya OLD | 11153.24 | Casing End |  |  |  |  | 11.25
11146.006 | Weld | Longitudinal weld pipe | 9680 | 12.236 |  | 9.3 | [8 empty] | -7.624 | [7 empty] | MATCHED |  |  | NEW terbatas | 11153.63 | Weld |  | 9640 | 7.12 |  | 9.34
11157.739 | Casing | End eccentric | 9680 | 12.236 | 11.733 | 9.3 | 03:18 |  | 270 | [13 empty] | ONLY IN NEW |  |  | Hanya NEW
11158.242 | Weld | Longitudinal weld pipe | 9690 | 7.138 |  | 9.3 | 07:32 | [7 empty] | -2.508 | [7 empty] | MATCHED |  |  | NEW terbatas | 11160.75 | Weld |  | 9650 | 12.17 |  | 9.34
11165.38 | Weld | Longitudinal weld pipe | 9700 | 12.192 |  | 9.3 | 03:54 | [7 empty] | -7.55 | [7 empty] | MATCHED |  |  | NEW terbatas | 11172.93 | Weld |  | 9660 | 11.18 |  | 9.34
11175.304 | Metal Loss | CLUSTER corrosion | 9700 | 12.192 | 9.924 | 9.3 | 08:18 | 20 | 121 | 10 | External | 0.704 | 105.1 | [9 empty] | ONLY IN NEW |  |  | Hanya NEW
11175.448 | Metal Loss | Corrosion | 9700 | 12.192 | 10.068 | 9.3 | 08:22 | 14 | 128 | 7 | External | [11 empty] | ONLY IN NEW |  |  | Hanya NEW
11177.572 | Weld | Longitudinal weld pipe | 9710 | 11.19 |  | 9.3 | 09:34 | [15 empty] | ONLY IN NEW |  |  | Hanya NEW
11183.479 | Metal Loss | Corrosion | 9710 | 11.19 | 5.907 | 9.3 | 02:50 | 18 | 12 | 8 | Internal | [11 empty] | ONLY IN NEW |  |  | Hanya NEW
11183.641 | Metal Loss | Corrosion | 9710 | 11.19 | 6.069 | 9.3 | 02:46 | 12 | 35 | 7 | Internal |  |  |  | 4.651 | 12.129 | YES | 1.5 | -3 | -3 | 23 | no | MATCHED |  |  | Lengkap | 11178.99 | Metal Loss | Corrosion |  |  | -6.06 |  | 02:43 | 15 | 12 | 10 | Internal |  |  | FUIN
11184.599 | Metal Loss | Corrosion | 9710 | 11.19 | 7.027 | 9.3 | 03:24 | 7 | 28 | 7 | Internal | [11 empty] | ONLY IN NEW |  |  | Hanya NEW
11185.423 | Metal Loss | Corrosion | 9710 | 11.19 | 7.851 | 9.3 | 02:28 | 7 | 28 | 7 | Internal | [11 empty] | ONLY IN NEW |  |  | Hanya NEW
11185.463 | Metal Loss | Corrosion | 9710 | 11.19 | 7.891 | 9.3 | 03:28 | 6 | 21 | 7 | Internal | [11 empty] | ONLY IN NEW |  |  | Hanya NEW
11185.977 | Metal Loss | Corrosion | 9710 | 11.19 | 8.405 | 9.3 | 03:28 | 15 | 21 | 8 | Internal | [11 empty] | ONLY IN NEW |  |  | Hanya NEW
11186.105 | Metal Loss | Corrosion | 9710 | 11.19 | 8.533 | 9.3 | 03:24 | 6 | 14 | 7 | Internal |  |  |  | 4.655 | 17.053 | YES | 7.5 | -3 | -6 | 1 | no | MATCHED |  |  | Lengkap | 11181.45 | Metal Loss | Corrosion |  |  | -8.52 |  | 03:09 | 12 | 13 | 10 | Internal |  |  | FUIN
11186.284 | Metal Loss | Corrosion | 9710 | 11.19 | 8.712 | 9.3 | 02:30 | 10 | 28 | 6 | Internal | [11 empty] | ONLY IN NEW |  |  | Hanya NEW
11186.478 | Metal Loss | Corrosion | 9710 | 11.19 | 8.906 | 9.3 | 03:26 | 8 | 28 | 7 | Internal | [11 empty] | ONLY IN NEW |  |  | Hanya NEW
[23 empty] | ONLY IN OLD |  |  | Hanya OLD | 11184.1 | Weld |  | 9670 | 11.69 |  | 9.34
11187.057 | Metal Loss | Corrosion | 9710 | 11.19 | 9.485 | 9.3 | 02:02 | 10 | 28 | 7 | Internal | [11 empty] | ONLY IN NEW |  |  | Hanya NEW
11187.11 | Metal Loss | Corrosion | 9710 | 11.19 | 9.538 | 9.3 | 02:14 | 7 | 14 | 6 | Internal | [11 empty] | ONLY IN NEW |  |  | Hanya NEW
11187.764 | Metal Loss | Corrosion | 9710 | 11.19 | 10.192 | 9.3 | 01:58 | 8 | 28 | 8 | Internal | [11 empty] | ONLY IN NEW |  |  | Hanya NEW
11188.762 | Weld | Longitudinal weld pipe | 9720 | 11.721 |  | 9.3 | 06:12 | [7 empty] | -7.028 | [7 empty] | MATCHED |  |  | NEW terbatas | 11195.79 | Weld |  | 9680 | 12.17 |  | 9.34
11200.483 | Weld | Longitudinal weld pipe | 9730 | 12.22 |  | 9.3 | 09:54 | [15 empty] | ONLY IN NEW |  |  | Hanya NEW
11200.676 | Metal Loss | Close To | 9730 | 12.22 | 0.193 | 9.3 | 01:40 | 17 | 121 | [13 empty] | ONLY IN NEW |  |  | Hanya NEW
11200.742 | Metal Loss | Corrosion | 9730 | 12.22 | 0.259 | 9.3 | 11:04 | 8 | 50 | 6 | Internal | [11 empty] | ONLY IN NEW |  |  | Hanya NEW
11200.801 | Metal Loss | Corrosion | 9730 | 12.22 | 0.318 | 9.3 | 11:24 | 10 | 28 | 7 | Internal | [11 empty] | ONLY IN NEW |  |  | Hanya NEW
11200.821 | Metal Loss | CLUSTER corrosion | 9730 | 12.22 | 0.338 | 9.3 | 12:00 | 26 | 49 | 7 | Internal | [11 empty] | ONLY IN NEW |  |  | Hanya NEW
11200.887 | Metal Loss | Corrosion | 9730 | 12.22 | 0.404 | 9.3 | 00:16 | 6 | 35 | 6 | Internal | [11 empty] | ONLY IN NEW |  |  | Hanya NEW
11200.928 | Metal Loss | Corrosion | 9730 | 12.22 | 0.445 | 9.3 | 01:14 | 14 | 21 | 8 | Internal | [11 empty] | ONLY IN NEW |  |  | Hanya NEW
11201.003 | Metal Loss | Corrosion | 9730 | 12.22 | 0.52 | 9.3 | 00:22 | 14 | 64 | 8 | Internal | [11 empty] | ONLY IN NEW |  |  | Hanya NEW
11201.06 | Metal Loss | Corrosion | 9730 | 12.22 | 0.577 | 9.3 | 00:58 | 12 | 57 | 8 | Internal |  |  |  | 4.69 | 1.157 | YES | 6 | -2 | -7 | 44 | no | MATCHED |  |  | Lengkap | 11196.37 | Metal Loss | Corrosion |  |  | -0.58 |  | 12:46 | 19 | 13 | 10 | Internal |  |  | FUIN
11201.115 | Metal Loss | Corrosion | 9730 | 12.22 | 0.632 | 9.3 | 01:02 | 9 | 21 | 8 | Internal | [11 empty] | ONLY IN NEW |  |  | Hanya NEW
11201.241 | Metal Loss | Corrosion | 9730 | 12.22 | 0.758 | 9.3 | 01:02 | 11 | 43 | 11 | Internal | 0.703 | 105.3 | [9 empty] | ONLY IN NEW |  |  | Hanya NEW
11201.322 | Metal Loss | Corrosion | 9730 | 12.22 | 0.839 | 9.3 | 01:02 | 6 | 28 | 6 | Internal | [11 empty] | ONLY IN NEW |  |  | Hanya NEW
11201.325 | Metal Loss | Corrosion | 9730 | 12.22 | 0.842 | 9.3 | 09:30 | 7 | 21 | 7 | Internal | [11 empty] | ONLY IN NEW |  |  | Hanya NEW
11201.92 | Metal Loss | Corrosion | 9730 | 12.22 | 1.437 | 9.3 | 02:22 | 8 | 28 | 10 | Internal | 0.702 | 105.4 | [9 empty] | ONLY IN NEW |  |  | Hanya NEW
11201.982 | Metal Loss | Corrosion | 9730 | 12.22 | 1.499 | 9.3 | 02:38 | 13 | 35 | 7 | Internal | [11 empty] | ONLY IN NEW |  |  | Hanya NEW
11202.012 | Metal Loss | Corrosion | 9730 | 12.22 | 1.529 | 9.3 | 01:10 | 6 | 28 | 6 | Internal | [11 empty] | ONLY IN NEW |  |  | Hanya NEW
11202.064 | Metal Loss | Corrosion | 9730 | 12.22 | 1.581 | 9.3 | 03:18 | 7 | 14 | 6 | Internal | [11 empty] | ONLY IN NEW |  |  | Hanya NEW
11202.081 | Metal Loss | Corrosion | 9730 | 12.22 | 1.598 | 9.3 | 01:06 | 8 | 43 | 6 | Internal | [11 empty] | ONLY IN NEW |  |  | Hanya NEW
11202.109 | Metal Loss | Corrosion | 9730 | 12.22 | 1.626 | 9.3 | 02:14 | 6 | 21 | 6 | Internal | [11 empty] | ONLY IN NEW |  |  | Hanya NEW
11202.14 | Metal Loss | Corrosion | 9730 | 12.22 | 1.657 | 9.3 | 00:46 | 15 | 50 | 6 | Internal | [11 empty] | ONLY IN NEW |  |  | Hanya NEW
11202.184 | Metal Loss | CLUSTER corrosion | 9730 | 12.22 | 1.701 | 9.3 | 00:46 | 27 | 57 | 7 | Internal | [11 empty] | ONLY IN NEW |  |  | Hanya NEW
11202.24 | Metal Loss | CLUSTER corrosion | 9730 | 12.22 | 1.757 | 9.3 | 02:26 | 24 | 106 | 8 | Internal | [11 empty] | ONLY IN NEW |  |  | Hanya NEW
11202.249 | Metal Loss | Corrosion | 9730 | 12.22 | 1.766 | 9.3 | 00:58 | 13 | 28 | 6 | Internal | [11 empty] | ONLY IN NEW |  |  | Hanya NEW
11202.412 | Metal Loss | Corrosion | 9730 | 12.22 | 1.929 | 9.3 | 01:08 | 14 | 43 | 6 | Internal | [11 empty] | ONLY IN NEW |  |  | Hanya NEW
11202.598 | Metal Loss | Corrosion | 9730 | 12.22 | 2.115 | 9.3 | 01:04 | 14 | 43 | 7 | Internal | [11 empty] | ONLY IN NEW |  |  | Hanya NEW
11202.903 | Metal Loss | Corrosion | 9730 | 12.22 | 2.42 | 9.3 | 01:06 | 8 | 28 | 6 | Internal | [11 empty] | ONLY IN NEW |  |  | Hanya NEW
11203.432 | Metal Loss | Corrosion | 9730 | 12.22 | 2.949 | 9.3 | 03:24 | 6 | 21 | 7 | Internal | [11 empty] | ONLY IN NEW |  |  | Hanya NEW
11203.688 | Metal Loss | Corrosion | 9730 | 12.22 | 3.205 | 9.3 | 01:34 | 8 | 28 | 7 | Internal | [11 empty] | ONLY IN NEW |  |  | Hanya NEW
[23 empty] | ONLY IN OLD |  |  | Hanya OLD | 11207.96 | Weld |  | 9690 | 2.98 |  | 9.34
11211.172 | Metal Loss | Corrosion | 9730 | 12.22 | 10.689 | 9.3 | 00:58 | 13 | 43 | 6 | Internal | [11 empty] | ONLY IN NEW |  |  | Hanya NEW
11211.541 | Metal Loss | Corrosion | 9730 | 12.22 | 11.058 | 9.3 | 01:08 | 8 | 35 | 7 | Internal | [11 empty] | ONLY IN NEW |  |  | Hanya NEW
11212.182 | Metal Loss | CLUSTER corrosion | 9730 | 12.22 | 11.699 | 9.3 | 00:50 | 30 | 128 | 7 | Internal | [11 empty] | ONLY IN NEW |  |  | Hanya NEW
11212.39 | Metal Loss | Corrosion | 9730 | 12.22 | 11.907 | 9.3 | 02:04 | 8 | 14 | 6 | Internal | [11 empty] | ONLY IN NEW |  |  | Hanya NEW
11212.703 | Weld | Longitudinal weld pipe | 9740 | 3.007 |  | 9.3 | 04:00 | [7 empty] | 1.763 | [7 empty] | MATCHED |  |  | NEW terbatas | 11210.94 | Weld |  | 9700 | 5.66 |  | 9.34
11215.71 | Weld | Longitudinal weld pipe | 9750 | 5.685 |  | 9.3 | [8 empty] | -0.89 | [7 empty] | MATCHED |  |  | NEW terbatas | 11216.6 | Weld |  | 9710 | 3.36 |  | 9.34
11221.395 | Weld | Longitudinal weld pipe | 9760 | 3.378 |  | 9.3 | [8 empty] | 1.435 | [7 empty] | MATCHED |  |  | NEW terbatas | 11219.96 | Weld |  | 9720 | 12.17 |  | 9.34
11224.773 | Weld | Longitudinal weld pipe | 9770 | 12.192 |  | 9.3 | 04:00 | [7 empty] | -7.357 | [7 empty] | MATCHED |  |  | NEW terbatas | 11232.13 | Weld |  | 9730 | 12.16 |  | 9.34
11228.308 | Metal Loss | Corrosion | 9770 | 12.192 | 3.535 | 9.3 | 02:36 | 7 | 43 | 7 | Internal | [11 empty] | ONLY IN NEW |  |  | Hanya NEW
11231.226 | Metal Loss | Corrosion | 9770 | 12.192 | 6.453 | 9.3 | 02:26 | 7 | 35 | 6 | Internal | [11 empty] | ONLY IN NEW |  |  | Hanya NEW
11231.245 | Metal Loss | Corrosion | 9770 | 12.192 | 6.472 | 9.3 | 04:22 | 10 | 57 | 8 | Internal | [11 empty] | ONLY IN NEW |  |  | Hanya NEW
11236.965 | Weld | Longitudinal weld pipe | 9780 | 12.196 |  | 9.3 | 05:56 | [7 empty] | -7.315 | [7 empty] | MATCHED |  |  | NEW terbatas | 11244.28 | Weld |  | 9740 | 12.16 |  | 9.34
[23 empty] | ONLY IN OLD |  |  | Hanya OLD | 11252.5 | Other | [5 empty] | 06:00 | [6 empty] | unknown extra metal indication
11249.161 | Weld | Longitudinal weld pipe | 9790 | 12.175 |  | 9.3 | 03:18 | [7 empty] | -7.289 | [7 empty] | MATCHED |  |  | NEW terbatas | 11256.45 | Weld |  | 9750 | 12.17 |  | 9.34
11249.258 | Metal Loss | Corrosion | 9790 | 12.175 | 0.097 | 9.3 | 03:00 | 22 | 121 | 7 | External | [11 empty] | ONLY IN NEW |  |  | Hanya NEW
11249.383 | Metal Loss | CLUSTER corrosion | 9790 | 12.175 | 0.222 | 9.3 | 08:44 | 31 | 206 | 7 | External | [11 empty] | ONLY IN NEW |  |  | Hanya NEW
11249.489 | Metal Loss | Corrosion | 9790 | 12.175 | 0.328 | 9.3 | 07:40 | 9 | 43 | 6 | External | [11 empty] | ONLY IN NEW |  |  | Hanya NEW
[23 empty] | ONLY IN OLD |  |  | Hanya OLD | 11263.24 | Other | [5 empty] | 01:00 | [6 empty] | Noise
11257.291 | Metal Loss | Close To | 9790 | 12.175 | 8.13 | 9.3 | 06:18 | 119 | 99 | [13 empty] | ONLY IN NEW |  |  | Hanya NEW
11261.336 | Weld | Longitudinal weld pipe | 9800 | 12.172 |  | 9.3 | 10:12 | [7 empty] | -7.284 | [7 empty] | MATCHED |  |  | NEW terbatas | 11268.62 | Weld |  | 9760 | 9.18 |  | 9.34
11268.09 | Metal Loss | Close To | 9800 | 12.172 | 6.754 | 9.3 | 00:26 | 68 | 227 | [13 empty] | ONLY IN NEW |  |  | Hanya NEW
11273.508 | Weld | Longitudinal weld pipe | 9810 | 9.171 |  | 9.3 | 05:30 | [7 empty] | -4.292 | [7 empty] | MATCHED |  |  | NEW terbatas | 11277.8 | Weld |  | 9770 | 12.17 |  | 9.34
11282.679 | Weld | Longitudinal weld pipe | 9820 | 12.188 |  | 9.3 | 03:20 | [7 empty] | -7.281 | [7 empty] | MATCHED |  |  | NEW terbatas | 11289.96 | Weld |  | 9780 | 12.15 |  | 9.34
11294.867 | Weld | Longitudinal weld pipe | 9830 | 12.198 |  | 9.3 | [8 empty] | -7.243 | [7 empty] | MATCHED |  |  | NEW terbatas | 11302.11 | Weld |  | 9790 | 12.18 |  | 9.34
11298.556 | Metal Loss | Corrosion | 9830 | 12.198 | 3.689 | 9.3 | 07:30 | 9 | 21 | 7 | External | [11 empty] | ONLY IN NEW |  |  | Hanya NEW
[23 empty] | ONLY IN OLD |  |  | Hanya OLD | 11307.21 | Other | [5 empty] | 09:00 | [6 empty] | Noise
11302.324 | Metal Loss | Corrosion | 9830 | 12.198 | 7.457 | 9.3 | 03:12 | 15 | 64 | 6 | External | [11 empty] | ONLY IN NEW |  |  | Hanya NEW
11307.065 | Weld | Longitudinal weld pipe | 9840 | 12.179 |  | 9.3 | 04:42 | [7 empty] | -7.215 | [7 empty] | MATCHED |  |  | NEW terbatas | 11314.28 | Weld |  | 9800 | 2.9 |  | 9.34
11310.94 | Metal Loss | Close To | 9840 | 12.179 | 3.875 | 9.3 | 08:46 | 14 | 57 | [13 empty] | ONLY IN NEW |  |  | Hanya NEW
11311.146 | Metal Loss | Corrosion | 9840 | 12.179 | 4.081 | 9.3 | 08:38 | 8 | 28 | 6 | External | [11 empty] | ONLY IN NEW |  |  | Hanya NEW
11311.349 | Metal Loss | Corrosion | 9840 | 12.179 | 4.284 | 9.3 | 07:48 | 6 | 21 | 6 | External | [11 empty] | ONLY IN NEW |  |  | Hanya NEW
11311.413 | Metal Loss | Corrosion | 9840 | 12.179 | 4.348 | 9.3 | 08:32 | 11 | 28 | 8 | External | [11 empty] | ONLY IN NEW |  |  | Hanya NEW
11311.421 | Metal Loss | Corrosion | 9840 | 12.179 | 4.356 | 9.3 | 07:20 | 16 | 92 | 7 | External | [11 empty] | ONLY IN NEW |  |  | Hanya NEW
11311.467 | Metal Loss | Corrosion | 9840 | 12.179 | 4.402 | 9.3 | 05:12 | 8 | 43 | 6 | External | [11 empty] | ONLY IN NEW |  |  | Hanya NEW
11311.495 | Metal Loss | Corrosion | 9840 | 12.179 | 4.43 | 9.3 | 04:12 | 8 | 35 | 6 | External | [11 empty] | ONLY IN NEW |  |  | Hanya NEW
11311.55 | Metal Loss | Corrosion | 9840 | 12.179 | 4.485 | 9.3 | 07:52 | 8 | 35 | 6 | External | [11 empty] | ONLY IN NEW |  |  | Hanya NEW
11311.6 | Metal Loss | Corrosion | 9840 | 12.179 | 4.535 | 9.3 | 07:36 | 12 | 64 | 8 | External | [11 empty] | ONLY IN NEW |  |  | Hanya NEW
11311.685 | Metal Loss | Corrosion | 9840 | 12.179 | 4.62 | 9.3 | 07:54 | 10 | 35 | 8 | External | [11 empty] | ONLY IN NEW |  |  | Hanya NEW
11312.147 | Support |  | 9840 | 12.179 | 5.082 | 9.3 | 08:44 | 34 | 85 | [13 empty] | ONLY IN NEW |  |  | Hanya NEW
11312.707 | Metal Loss | Corrosion | 9840 | 12.179 | 5.642 | 9.3 | 09:18 | 7 | 64 | 6 | External | [11 empty] | ONLY IN NEW |  |  | Hanya NEW
11312.721 | Metal Loss | Corrosion | 9840 | 12.179 | 5.656 | 9.3 | 08:38 | 10 | 43 | 6 | External | [11 empty] | ONLY IN NEW |  |  | Hanya NEW
11313.734 | Metal Loss | Corrosion | 9840 | 12.179 | 6.669 | 9.3 | 10:34 | 9 | 35 | 6 | External | [11 empty] | ONLY IN NEW |  |  | Hanya NEW
11313.916 | Metal Loss | Corrosion | 9840 | 12.179 | 6.851 | 9.3 | 03:04 | 11 | 78 | 9 | External | [11 empty] | ONLY IN NEW |  |  | Hanya NEW
11314.042 | Metal Loss | Corrosion | 9840 | 12.179 | 6.977 | 9.3 | 02:40 | 12 | 92 | 10 | External | 0.703 | 105.3 | [9 empty] | ONLY IN NEW |  |  | Hanya NEW
11314.435 | Metal Loss | Corrosion | 9840 | 12.179 | 7.37 | 9.3 | 03:14 | 7 | 57 | 6 | External | [11 empty] | ONLY IN NEW |  |  | Hanya NEW
11314.942 | Metal Loss | CLUSTER corrosion | 9840 | 12.179 | 7.877 | 9.3 | 04:48 | 42 | 71 | 13 | External | 0.712 | 104 | [9 empty] | ONLY IN NEW |  |  | Hanya NEW
11315.028 | Metal Loss | Corrosion | 9840 | 12.179 | 7.963 | 9.3 | 04:14 | 10 | 64 | 7 | External | [11 empty] | ONLY IN NEW |  |  | Hanya NEW
11315.093 | Metal Loss | Corrosion | 9840 | 12.179 | 8.028 | 9.3 | 03:50 | 13 | 113 | 12 | External | 0.703 | 105.3 | [9 empty] | ONLY IN NEW |  |  | Hanya NEW
11315.116 | Metal Loss | Corrosion | 9840 | 12.179 | 8.051 | 9.3 | 05:50 | 21 | 149 | 6 | External | [11 empty] | ONLY IN NEW |  |  | Hanya NEW
11315.216 | Metal Loss | Corrosion | 9840 | 12.179 | 8.151 | 9.3 | 02:46 | 20 | 177 | 9 | External | [11 empty] | ONLY IN NEW |  |  | Hanya NEW
11315.237 | Metal Loss | Corrosion | 9840 | 12.179 | 8.172 | 9.3 | 04:46 | 7 | 43 | 6 | External | [11 empty] | ONLY IN NEW |  |  | Hanya NEW
11316.305 | Metal Loss | Corrosion | 9840 | 12.179 | 9.24 | 9.3 | 04:52 | 11 | 78 | 9 | External | [11 empty] | ONLY IN NEW |  |  | Hanya NEW
11316.318 | Metal Loss | Corrosion | 9840 | 12.179 | 9.253 | 9.3 | 06:04 | 10 | 57 | 6 | External | [11 empty] | ONLY IN NEW |  |  | Hanya NEW
11316.352 | Metal Loss | Corrosion | 9840 | 12.179 | 9.287 | 9.3 | 08:56 | 8 | 71 | 6 | External | [11 empty] | ONLY IN NEW |  |  | Hanya NEW
11316.435 | Metal Loss | Corrosion | 9840 | 12.179 | 9.37 | 9.3 | 04:04 | 6 | 21 | 9 | External | [11 empty] | ONLY IN NEW |  |  | Hanya NEW
11316.443 | Metal Loss | Corrosion | 9840 | 12.179 | 9.378 | 9.3 | 04:48 | 17 | 128 | 12 | External | 0.704 | 105.2 | [9 empty] | ONLY IN NEW |  |  | Hanya NEW
11316.477 | Metal Loss | Corrosion | 9840 | 12.179 | 9.412 | 9.3 | 07:52 | 12 | 71 | 6 | External | [11 empty] | ONLY IN NEW |  |  | Hanya NEW
11316.486 | Metal Loss | Corrosion | 9840 | 12.179 | 9.421 | 9.3 | 08:56 | 17 | 113 | 7 | External | [11 empty] | ONLY IN NEW |  |  | Hanya NEW
11316.579 | Metal Loss | Corrosion | 9840 | 12.179 | 9.514 | 9.3 | 04:56 | 17 | 121 | 15 | External | 0.704 | 105.1 | [9 empty] | ONLY IN NEW |  |  | Hanya NEW
11316.623 | Metal Loss | Corrosion | 9840 | 12.179 | 9.558 | 9.3 | 08:56 | 11 | 71 | 8 | External | [11 empty] | ONLY IN NEW |  |  | Hanya NEW
11316.9 | Metal Loss | Corrosion | 9840 | 12.179 | 9.835 | 9.3 | 09:38 | 17 | 142 | 6 | External | [11 empty] | ONLY IN NEW |  |  | Hanya NEW
11318.354 | Metal Loss | Corrosion | 9840 | 12.179 | 11.289 | 9.3 | 00:48 | 16 | 135 | 6 | External | [11 empty] | ONLY IN NEW |  |  | Hanya NEW
11318.493 | Metal Loss | Corrosion | 9840 | 12.179 | 11.428 | 9.3 | 01:58 | 41 | 312 | 8 | External | [11 empty] | ONLY IN NEW |  |  | Hanya NEW
11318.618 | Metal Loss | Corrosion | 9840 | 12.179 | 11.553 | 9.3 | 01:58 | 9 | 21 | 6 | External | [11 empty] | ONLY IN NEW |  |  | Hanya NEW
11318.646 | Metal Loss | Corrosion | 9840 | 12.179 | 11.581 | 9.3 | 03:46 | 21 | 149 | 7 | External | [11 empty] | ONLY IN NEW |  |  | Hanya NEW
11318.698 | Metal Loss | Corrosion | 9840 | 12.179 | 11.633 | 9.3 | 08:14 | 11 | 57 | 7 | External | [11 empty] | ONLY IN NEW |  |  | Hanya NEW
11318.762 | Metal Loss | Corrosion | 9840 | 12.179 | 11.697 | 9.3 | 02:30 | 18 | 149 | 6 | External | [11 empty] | ONLY IN NEW |  |  | Hanya NEW
11318.842 | Metal Loss | Corrosion | 9840 | 12.179 | 11.777 | 9.3 | 10:04 | 16 | 113 | 6 | External | [11 empty] | ONLY IN NEW |  |  | Hanya NEW
11319.102 | Metal Loss | Corrosion | 9840 | 12.179 | 12.037 | 9.3 | 09:44 | 11 | 57 | 6 | External | [11 empty] | ONLY IN NEW |  |  | Hanya NEW
11319.244 | Weld | Longitudinal weld pipe | 9850 | 2.916 |  | 9.3 | [8 empty] | 2.054 | [7 empty] | MATCHED |  |  | NEW terbatas | 11317.19 | Weld |  | 9810 | 5.35 |  | 9.34
11319.498 | Metal Loss | Corrosion | 9850 | 2.916 | 0.254 | 9.3 | 11:22 | 15 | 156 | 6 | External | [11 empty] | ONLY IN NEW |  |  | Hanya NEW
11319.618 | Metal Loss | Corrosion | 9850 | 2.916 | 0.374 | 9.3 | 10:56 | 12 | 71 | 6 | External | [11 empty] | ONLY IN NEW |  |  | Hanya NEW
11320.139 | Metal Loss | Corrosion | 9850 | 2.916 | 0.895 | 9.3 | 02:14 | 26 | 163 | 6 | External | [11 empty] | ONLY IN NEW |  |  | Hanya NEW
11320.214 | Metal Loss | Corrosion | 9850 | 2.916 | 0.97 | 9.3 | 07:46 | 24 | 170 | 7 | External | [11 empty] | ONLY IN NEW |  |  | Hanya NEW
11320.439 | Metal Loss | Corrosion | 9850 | 2.916 | 1.195 | 9.3 | 04:36 | 10 | 71 | 6 | External | [11 empty] | ONLY IN NEW |  |  | Hanya NEW
11320.473 | Metal Loss | Corrosion | 9850 | 2.916 | 1.229 | 9.3 | 07:48 | 14 | 64 | 9 | External | [11 empty] | ONLY IN NEW |  |  | Hanya NEW
11321.743 | Metal Loss | Corrosion | 9850 | 2.916 | 2.499 | 9.3 | 05:26 | 9 | 43 | 6 | External | [11 empty] | ONLY IN NEW |  |  | Hanya NEW
11322.16 | Weld | Longitudinal weld pipe | 9860 | 5.406 |  | 9.3 | [8 empty] | -0.37 | [7 empty] | MATCHED |  |  | NEW terbatas | 11322.53 | Weld |  | 9820 | 12.14 |  | 9.34
11322.393 | Metal Loss | Corrosion | 9860 | 5.406 | 0.233 | 9.3 | 05:00 | 11 | 78 | 7 | External | [11 empty] | ONLY IN NEW |  |  | Hanya NEW
11322.734 | Metal Loss | Corrosion | 9860 | 5.406 | 0.574 | 9.3 | 01:18 | 6 | 35 | 6 | External | [11 empty] | ONLY IN NEW |  |  | Hanya NEW
11323.013 | Metal Loss | Corrosion | 9860 | 5.406 | 0.853 | 9.3 | 05:04 | 7 | 35 | 6 | External | [11 empty] | ONLY IN NEW |  |  | Hanya NEW
11323.025 | Metal Loss | Corrosion | 9860 | 5.406 | 0.865 | 9.3 | 06:32 | 13 | 135 | 7 | External | [11 empty] | ONLY IN NEW |  |  | Hanya NEW
11323.255 | Metal Loss | Corrosion | 9860 | 5.406 | 1.095 | 9.3 | 03:28 | 6 | 43 | 6 | External | [11 empty] | ONLY IN NEW |  |  | Hanya NEW
11323.392 | Metal Loss | Corrosion | 9860 | 5.406 | 1.232 | 9.3 | 03:50 | 9 | 43 | 6 | External | [11 empty] | ONLY IN NEW |  |  | Hanya NEW
11323.463 | Metal Loss | Corrosion | 9860 | 5.406 | 1.303 | 9.3 | 03:38 | 10 | 35 | 6 | External | [11 empty] | ONLY IN NEW |  |  | Hanya NEW
11323.594 | Metal Loss | Corrosion | 9860 | 5.406 | 1.434 | 9.3 | 03:22 | 8 | 64 | 6 | External | [11 empty] | ONLY IN NEW |  |  | Hanya NEW
11323.661 | Metal Loss | Corrosion | 9860 | 5.406 | 1.501 | 9.3 | 08:46 | 9 | 43 | 7 | External | [11 empty] | ONLY IN NEW |  |  | Hanya NEW
11323.69 | Metal Loss | Corrosion | 9860 | 5.406 | 1.53 | 9.3 | 00:10 | 11 | 35 | 6 | External | [11 empty] | ONLY IN NEW |  |  | Hanya NEW
11324.338 | Metal Loss | Corrosion | 9860 | 5.406 | 2.178 | 9.3 | 04:54 | 13 | 57 | 6 | External | [11 empty] | ONLY IN NEW |  |  | Hanya NEW
11324.347 | Metal Loss | Corrosion | 9860 | 5.406 | 2.187 | 9.3 | 02:34 | 6 | 28 | 6 | External | [11 empty] | ONLY IN NEW |  |  | Hanya NEW
11324.39 | Metal Loss | Corrosion | 9860 | 5.406 | 2.23 | 9.3 | 04:50 | 19 | 99 | 7 | External | [11 empty] | ONLY IN NEW |  |  | Hanya NEW
11327.566 | Weld | Longitudinal weld pipe | 9870 | 12.178 |  | 9.3 | 08:28 | [15 empty] | ONLY IN NEW |  |  | Hanya NEW
11335.562 | Metal Loss | Corrosion | 9870 | 12.178 | 7.996 | 9.3 | 01:06 | 15 | 28 | 8 | Internal | [11 empty] | ONLY IN NEW |  |  | Hanya NEW
11335.812 | Metal Loss | Corrosion | 9870 | 12.178 | 8.246 | 9.3 | 00:38 | 7 | 28 | 9 | Internal |  |  |  | 5.072 | 16.456 | YES | 4.5 | -2 | -6 | 15 | no | MATCHED |  |  | Lengkap | 11330.74 | Metal Loss | Corrosion |  |  | -8.21 |  | 12:29 | 13 | 13 | 11 | Internal |  |  | FUIN
[23 empty] | ONLY IN OLD |  |  | Hanya OLD | 11331.46 | Other | [5 empty] | 02:00 | [6 empty] | Noise
11336.47 | Metal Loss | Corrosion | 9870 | 12.178 | 8.904 | 9.3 | 00:38 | 8 | 43 | 6 | Internal | [11 empty] | ONLY IN NEW |  |  | Hanya NEW
11336.519 | Metal Loss | Close To | 9870 | 12.178 | 8.953 | 9.3 | 01:58 | 26 | 71 | [13 empty] | ONLY IN NEW |  |  | Hanya NEW
[23 empty] | ONLY IN OLD |  |  | Hanya OLD | 11334.67 | Weld |  | 9830 | 6.05 |  | 9.34
11339.744 | Weld | Longitudinal weld pipe | 9880 | 6.036 |  | 9.3 | 08:32 | [7 empty] | -0.976 | [7 empty] | MATCHED |  |  | NEW terbatas | 11340.72 | Weld |  | 9840 | 12.01 |  | 9.34
11343.595 | Metal Loss | Close To | 9880 | 6.036 | 3.851 | 9.3 | 01:36 | 23 | 71 | [13 empty] | ONLY IN NEW |  |  | Hanya NEW
11343.732 | Metal Loss | Close To | 9880 | 6.036 | 3.988 | 9.3 | 01:30 | 26 | 85 | [13 empty] | ONLY IN NEW |  |  | Hanya NEW
11345.474 | Metal Loss | Corrosion | 9880 | 6.036 | 5.73 | 9.3 | 05:14 | 6 | 21 | 6 | Internal | [11 empty] | ONLY IN NEW |  |  | Hanya NEW
11345.57 | Metal Loss | Corrosion | 9880 | 6.036 | 5.826 | 9.3 | 04:02 | 12 | 35 | 7 | Internal | [11 empty] | ONLY IN NEW |  |  | Hanya NEW
11345.78 | Weld | Longitudinal weld pipe | 9890 | 12.048 |  | 9.3 | 00:32 | [7 empty] | -6.95 | [7 empty] | MATCHED |  |  | NEW terbatas | 11352.73 | Weld |  | 9850 | 9.68 |  | 9.34
11346.129 | Metal Loss | Corrosion | 9890 | 12.048 | 0.349 | 9.3 | 07:08 | 14 | 78 | 9 | Internal | [11 empty] | ONLY IN NEW |  |  | Hanya NEW
11346.185 | Metal Loss | Corrosion | 9890 | 12.048 | 0.405 | 9.3 | 08:36 | 9 | 50 | 8 | Internal | [11 empty] | ONLY IN NEW |  |  | Hanya NEW
11347.4 | Metal Loss | Corrosion | 9890 | 12.048 | 1.62 | 9.3 | 10:00 | 8 | 28 | 6 | Internal | [11 empty] | ONLY IN NEW |  |  | Hanya NEW
[23 empty] | ONLY IN OLD |  |  | Hanya OLD | 11360.15 | Other | [5 empty] | 12:00 | [6 empty] | Noise
11357.828 | Weld | Longitudinal weld pipe | 9900 | 9.687 |  | 9.3 | 06:28 | [7 empty] | -4.582 | [7 empty] | MATCHED |  |  | NEW terbatas | 11362.41 | Weld |  | 9860 | 12.18 |  | 9.34
11365.215 | Support |  | 9900 | 9.687 | 7.387 | 9.3 | 11:52 | 72 | 156 | [13 empty] | ONLY IN NEW |  |  | Hanya NEW
11367.215 | Metal Loss | Corrosion | 9900 | 9.687 | 9.387 | 9.3 | 03:40 | 10 | 57 | 8 | External | [11 empty] | ONLY IN NEW |  |  | Hanya NEW
11367.515 | Weld | Longitudinal weld pipe | 9910 | 12.177 |  | 9.3 | 04:08 | [7 empty] | -7.085 | [7 empty] | MATCHED |  |  | NEW terbatas | 11374.6 | Weld |  | 9870 | 12.18 |  | 9.34
11368.769 | Metal Loss | Corrosion | 9910 | 12.177 | 1.254 | 9.3 | 03:44 | 8 | 43 | 6 | External | [11 empty] | ONLY IN NEW |  |  | Hanya NEW
11368.892 | Metal Loss | Corrosion | 9910 | 12.177 | 1.377 | 9.3 | 04:44 | 12 | 64 | 7 | External | [11 empty] | ONLY IN NEW |  |  | Hanya NEW
11368.917 | Metal Loss | Corrosion | 9910 | 12.177 | 1.402 | 9.3 | 03:32 | 7 | 28 | 6 | External | [11 empty] | ONLY IN NEW |  |  | Hanya NEW
11369.455 | Metal Loss | Corrosion | 9910 | 12.177 | 1.94 | 9.3 | 03:02 | 17 | 106 | 12 | External | 0.704 | 105.2 | [9 empty] | ONLY IN NEW |  |  | Hanya NEW
11379.692 | Weld | Longitudinal weld pipe | 9920 | 12.173 |  | 9.3 | 07:24 | [7 empty] | -7.088 | [7 empty] | MATCHED |  |  | NEW terbatas | 11386.78 | Weld |  | 9880 | 12.22 |  | 9.34
11379.875 | Metal Loss | Corrosion | 9920 | 12.173 | 0.183 | 9.3 | 03:10 | 9 | 50 | 6 | External | [11 empty] | ONLY IN NEW |  |  | Hanya NEW
11379.885 | Metal Loss | Corrosion | 9920 | 12.173 | 0.193 | 9.3 | 02:02 | 9 | 28 | 6 | External | [11 empty] | ONLY IN NEW |  |  | Hanya NEW
11380.601 | Metal Loss | Corrosion | 9920 | 12.173 | 0.909 | 9.3 | 10:18 | 12 | 64 | 7 | External | [11 empty] | ONLY IN NEW |  |  | Hanya NEW
11380.632 | Metal Loss | Corrosion | 9920 | 12.173 | 0.94 | 9.3 | 07:30 | 9 | 50 | 7 | External | [11 empty] | ONLY IN NEW |  |  | Hanya NEW
11380.739 | Metal Loss | Corrosion | 9920 | 12.173 | 1.047 | 9.3 | 10:38 | 10 | 43 | 6 | External | [11 empty] | ONLY IN NEW |  |  | Hanya NEW
11380.781 | Metal Loss | Corrosion | 9920 | 12.173 | 1.089 | 9.3 | 05:50 | 14 | 92 | 6 | External | [11 empty] | ONLY IN NEW |  |  | Hanya NEW
11380.957 | Metal Loss | Corrosion | 9920 | 12.173 | 1.265 | 9.3 | 07:28 | 10 | 43 | 6 | External | [11 empty] | ONLY IN NEW |  |  | Hanya NEW
11381.029 | Metal Loss | Corrosion | 9920 | 12.173 | 1.337 | 9.3 | 09:32 | 13 | 50 | 6 | External | [11 empty] | ONLY IN NEW |  |  | Hanya NEW
11381.091 | Metal Loss | Corrosion | 9920 | 12.173 | 1.399 | 9.3 | 04:16 | 11 | 57 | 9 | External | [11 empty] | ONLY IN NEW |  |  | Hanya NEW
11391.865 | Weld | Longitudinal weld pipe | 9930 | 12.263 |  | 9.3 | 07:24 | [7 empty] | -7.135 | [7 empty] | MATCHED |  |  | NEW terbatas | 11399 | Weld |  | 9890 | 12.16 |  | 9.34
11404.128 | Weld | Longitudinal weld pipe | 9940 | 12.148 |  | 9.3 | [16 empty] | ONLY IN NEW |  |  | Hanya NEW
11404.154 | Metal Loss | Corrosion | 9940 | 12.148 | 0.026 | 9.3 | 09:36 | 6 | 21 | 7 | Internal |  |  | adj. to GW | [8 empty] | ONLY IN NEW |  |  | Hanya NEW
11404.272 | Metal Loss | Corrosion | 9940 | 12.148 | 0.144 | 9.3 | 08:00 | 15 | 149 | 8 | Internal | [11 empty] | ONLY IN NEW |  |  | Hanya NEW
11404.287 | Metal Loss | Corrosion | 9940 | 12.148 | 0.159 | 9.3 | 09:40 | 9 | 57 | 6 | Internal | [11 empty] | ONLY IN NEW |  |  | Hanya NEW
11404.342 | Metal Loss | Corrosion | 9940 | 12.148 | 0.214 | 9.3 | 09:32 | 9 | 14 | 6 | Internal | [11 empty] | ONLY IN NEW |  |  | Hanya NEW
11404.978 | Metal Loss | Corrosion | 9940 | 12.148 | 0.85 | 9.3 | 02:32 | 11 | 28 | 7 | Internal | [11 empty] | ONLY IN NEW |  |  | Hanya NEW
11405.054 | Metal Loss | Corrosion | 9940 | 12.148 | 0.926 | 9.3 | 03:24 | 16 | 28 | 10 | Internal | 0.703 | 105.2 | [9 empty] | ONLY IN NEW |  |  | Hanya NEW
11405.057 | Metal Loss | Corrosion | 9940 | 12.148 | 0.929 | 9.3 | 02:44 | 9 | 43 | 11 | Internal | 0.702 | 105.3 | [9 empty] | ONLY IN NEW |  |  | Hanya NEW
11405.129 | Metal Loss | Corrosion | 9940 | 12.148 | 1.001 | 9.3 | 03:12 | 8 | 50 | 9 | Internal |  |  |  | 5.189 | 1.941 | YES | 1.5 | -1 | -5 | 37 | no | MATCHED |  |  | Lengkap | 11399.94 | Metal Loss | Corrosion |  |  | -0.94 |  | 03:09 | 13 | 13 | 10 | Internal |  |  | FUIN
11405.149 | Metal Loss | Corrosion | 9940 | 12.148 | 1.021 | 9.3 | 02:16 | 12 | 57 | 7 | Internal | [11 empty] | ONLY IN NEW |  |  | Hanya NEW
11405.217 | Metal Loss | Corrosion | 9940 | 12.148 | 1.089 | 9.3 | 02:58 | 9 | 28 | 13 | Internal | 0.703 | 105.3 | [9 empty] | ONLY IN NEW |  |  | Hanya NEW
11405.221 | Metal Loss | Corrosion | 9940 | 12.148 | 1.093 | 9.3 | 04:06 | 18 | 71 | 6 | Internal | [11 empty] | ONLY IN NEW |  |  | Hanya NEW
11405.262 | Metal Loss | Corrosion | 9940 | 12.148 | 1.134 | 9.3 | 02:58 | 11 | 35 | 14 | Internal | 0.703 | 105.3 | [9 empty] | ONLY IN NEW |  |  | Hanya NEW
11405.283 | Metal Loss | Corrosion | 9940 | 12.148 | 1.155 | 9.3 | 04:18 | 9 | 50 | 11 | Internal | 0.702 | 105.3 | [9 empty] | ONLY IN NEW |  |  | Hanya NEW
11405.346 | Metal Loss | Corrosion | 9940 | 12.148 | 1.218 | 9.3 | 04:14 | 7 | 57 | 9 | Internal | [11 empty] | ONLY IN NEW |  |  | Hanya NEW
11405.348 | Metal Loss | Corrosion | 9940 | 12.148 | 1.22 | 9.3 | 02:58 | 20 | 85 | 7 | Internal | [11 empty] | ONLY IN NEW |  |  | Hanya NEW
11405.352 | Metal Loss | Corrosion | 9940 | 12.148 | 1.224 | 9.3 | 02:18 | 13 | 13 | 11 | Internal | 0.703 | 105.3 | [9 empty] | ONLY IN NEW |  |  | Hanya NEW
[23 empty] | ONLY IN OLD |  |  | Hanya OLD | 11400.1 | Metal Loss | Corrosion |  |  | -1.1 |  | 02:44 | 13 | 16 | 14 | Internal | 0.83 |  | FUIN
11405.418 | Metal Loss | Corrosion | 9940 | 12.148 | 1.29 | 9.3 | 02:38 | 14 | 50 | 9 | Internal |  |  |  | 5.278 | 2.44 | YES | 3 | -4 | 1 | 37 | no | MATCHED |  |  | Lengkap | 11400.14 | Metal Loss | Corrosion |  |  | -1.15 |  | 02:44 | 13 | 13 | 13 | Internal | 0.83 |  | FUIN
11405.487 | Metal Loss | Corrosion | 9940 | 12.148 | 1.359 | 9.3 | 02:26 | 9 | 57 | 6 | Internal | [11 empty] | ONLY IN NEW |  |  | Hanya NEW
[23 empty] | ONLY IN OLD |  |  | Hanya OLD | 11400.23 | Metal Loss | Corrosion |  |  | -1.24 |  | 02:00 | 13 | 13 | 11 | Internal |  |  | FUIN
11405.616 | Metal Loss | Corrosion | 9940 | 12.148 | 1.488 | 9.3 | 02:56 | 16 | 71 | 9 | Internal | [11 empty] | ONLY IN NEW |  |  | Hanya NEW
11405.706 | Metal Loss | Corrosion | 9940 | 12.148 | 1.578 | 9.3 | 02:56 | 6 | 21 | 9 | Internal | [11 empty] | ONLY IN NEW |  |  | Hanya NEW
11405.98 | Metal Loss | CLUSTER corrosion | 9940 | 12.148 | 1.852 | 9.3 | 02:28 | 24 | 128 | 10 | Internal | 0.705 | 105 | [9 empty] | ONLY IN NEW |  |  | Hanya NEW
11406.039 | Metal Loss | Corrosion | 9940 | 12.148 | 1.911 | 9.3 | 02:30 | 6 | 21 | 7 | Internal |  |  |  | 5.169 | 3.781 | YES | 7 | -3 | -7 | 8 | no | MATCHED |  |  | Lengkap | 11400.87 | Metal Loss | Corrosion |  |  | -1.87 |  | 02:44 | 13 | 13 | 10 | Internal |  |  | FUIN
11406.107 | Metal Loss | Corrosion | 9940 | 12.148 | 1.979 | 9.3 | 04:26 | 6 | 35 | 9 | Internal | [11 empty] | ONLY IN NEW |  |  | Hanya NEW
11406.132 | Metal Loss | CLUSTER corrosion | 9940 | 12.148 | 2.004 | 9.3 | 03:06 | 7 | 71 | 10 | Internal | 0.702 | 105.4 | [9 empty] | ONLY IN NEW |  |  | Hanya NEW
11406.135 | Metal Loss | CLUSTER corrosion | 9940 | 12.148 | 2.007 | 9.3 | 01:50 | 21 | 78 | 6 | Internal | [11 empty] | ONLY IN NEW |  |  | Hanya NEW
11406.208 | Metal Loss | Corrosion | 9940 | 12.148 | 2.08 | 9.3 | 02:26 | 8 | 28 | 7 | Internal | [11 empty] | ONLY IN NEW |  |  | Hanya NEW
11406.23 | Metal Loss | Corrosion | 9940 | 12.148 | 2.102 | 9.3 | 03:42 | 8 | 14 | 7 | Internal | [11 empty] | ONLY IN NEW |  |  | Hanya NEW
11406.235 | Metal Loss | Corrosion | 9940 | 12.148 | 2.107 | 9.3 | 02:58 | 6 | 28 | 7 | Internal | [11 empty] | ONLY IN NEW |  |  | Hanya NEW
11406.343 | Metal Loss | Corrosion | 9940 | 12.148 | 2.215 | 9.3 | 02:26 | 9 | 28 | 6 | Internal | [11 empty] | ONLY IN NEW |  |  | Hanya NEW
11406.821 | Metal Loss | Corrosion | 9940 | 12.148 | 2.693 | 9.3 | 02:32 | 19 | 142 | 7 | Internal | [11 empty] | ONLY IN NEW |  |  | Hanya NEW
[23 empty] | ONLY IN OLD |  |  | Hanya OLD | 11411.15 | Weld |  | 9900 | 12.15 |  | 9.34
11412.966 | Metal Loss | Corrosion | 9940 | 12.148 | 8.838 | 9.3 | 02:06 | 9 | 57 | 6 | Internal | [11 empty] | ONLY IN NEW |  |  | Hanya NEW
11413.374 | Metal Loss | Corrosion | 9940 | 12.148 | 9.246 | 9.3 | 03:28 | 17 | 71 | 7 | Internal | [11 empty] | ONLY IN NEW |  |  | Hanya NEW
11413.615 | Metal Loss | Corrosion | 9940 | 12.148 | 9.487 | 9.3 | 02:04 | 8 | 35 | 6 | Internal | [11 empty] | ONLY IN NEW |  |  | Hanya NEW
11413.65 | Metal Loss | Corrosion | 9940 | 12.148 | 9.522 | 9.3 | 03:52 | 9 | 57 | 8 | Internal | [11 empty] | ONLY IN NEW |  |  | Hanya NEW
11414.837 | Metal Loss | Corrosion | 9940 | 12.148 | 10.709 | 9.3 | 03:18 | 11 | 35 | 8 | Internal | [11 empty] | ONLY IN NEW |  |  | Hanya NEW
11415.283 | Metal Loss | Corrosion | 9940 | 12.148 | 11.155 | 9.3 | 02:08 | 6 | 21 | 6 | Internal | [11 empty] | ONLY IN NEW |  |  | Hanya NEW
11415.283 | Metal Loss | CLUSTER corrosion | 9940 | 12.148 | 11.155 | 9.3 | 02:44 | 16 | 78 | 7 | Internal | [11 empty] | ONLY IN NEW |  |  | Hanya NEW
11415.695 | Metal Loss | Corrosion | 9940 | 12.148 | 11.567 | 9.3 | 00:22 | 8 | 28 | 6 | Internal | [11 empty] | ONLY IN NEW |  |  | Hanya NEW
11415.785 | Metal Loss | Corrosion | 9940 | 12.148 | 11.657 | 9.3 | 00:14 | 11 | 35 | 6 | Internal | [11 empty] | ONLY IN NEW |  |  | Hanya NEW
11416.097 | Metal Loss | Corrosion | 9940 | 12.148 | 11.969 | 9.3 | 00:28 | 7 | 14 | 6 | Internal | [11 empty] | ONLY IN NEW |  |  | Hanya NEW
11416.145 | Metal Loss | Corrosion | 9940 | 12.148 | 12.017 | 9.3 | 06:04 | 17 | 57 | 7 | Internal | [11 empty] | ONLY IN NEW |  |  | Hanya NEW
11416.202 | Metal Loss | Corrosion | 9940 | 12.148 | 12.074 | 9.3 | 05:36 | 11 | 43 | 6 | Internal | [11 empty] | ONLY IN NEW |  |  | Hanya NEW
11416.276 | Weld | Longitudinal weld pipe | 9950 | 12.136 |  | 9.3 | [8 empty] | -7.024 | [7 empty] | MATCHED |  |  | NEW terbatas | 11423.3 | Weld |  | 9910 | 12.19 |  | 9.34
11424.637 | Metal Loss | Close To | 9950 | 12.136 | 8.361 | 9.3 | 05:52 | 28 | 92 | [13 empty] | ONLY IN NEW |  |  | Hanya NEW
11424.723 | Metal Loss | Close To | 9950 | 12.136 | 8.447 | 9.3 | 06:08 | 32 | 78 | [13 empty] | ONLY IN NEW |  |  | Hanya NEW
11424.893 | Metal Loss | Close To | 9950 | 12.136 | 8.617 | 9.3 | 02:04 | 48 | 85 | [13 empty] | ONLY IN NEW |  |  | Hanya NEW
11424.987 | Metal Loss | Close To | 9950 | 12.136 | 8.711 | 9.3 | 06:44 | 26 | 64 | [13 empty] | ONLY IN NEW |  |  | Hanya NEW
11425.046 | Metal Loss | Close To | 9950 | 12.136 | 8.77 | 9.3 | 05:38 | 38 | 199 | [13 empty] | ONLY IN NEW |  |  | Hanya NEW
11425.188 | Metal Loss | Close To | 9950 | 12.136 | 8.912 | 9.3 | 05:34 | 30 | 57 | [13 empty] | ONLY IN NEW |  |  | Hanya NEW
11425.25 | Metal Loss | Close To | 9950 | 12.136 | 8.974 | 9.3 | 05:34 | 46 | 277 | [13 empty] | ONLY IN NEW |  |  | Hanya NEW
11425.276 | Metal Loss | Close To | 9950 | 12.136 | 9 | 9.3 | 08:34 | 26 | 64 | [13 empty] | ONLY IN NEW |  |  | Hanya NEW
11425.47 | Metal Loss | Close To | 9950 | 12.136 | 9.194 | 9.3 | 05:34 | 34 | 128 | [13 empty] | ONLY IN NEW |  |  | Hanya NEW
11425.474 | Metal Loss | Close To | 9950 | 12.136 | 9.198 | 9.3 | 07:58 | 44 | 128 | [13 empty] | ONLY IN NEW |  |  | Hanya NEW
11425.642 | Metal Loss | Close To | 9950 | 12.136 | 9.366 | 9.3 | 05:36 | 34 | 78 | [13 empty] | ONLY IN NEW |  |  | Hanya NEW
11425.718 | Metal Loss | Close To | 9950 | 12.136 | 9.442 | 9.3 | 08:16 | 22 | 57 | [13 empty] | ONLY IN NEW |  |  | Hanya NEW
11425.732 | Metal Loss | Close To | 9950 | 12.136 | 9.456 | 9.3 | 06:40 | 42 | 142 | [13 empty] | ONLY IN NEW |  |  | Hanya NEW
11425.827 | Metal Loss | Close To | 9950 | 12.136 | 9.551 | 9.3 | 07:52 | 30 | 78 | [13 empty] | ONLY IN NEW |  |  | Hanya NEW
11425.859 | Metal Loss | Close To | 9950 | 12.136 | 9.583 | 9.3 | 05:32 | 36 | 92 | [13 empty] | ONLY IN NEW |  |  | Hanya NEW
[23 empty] | ONLY IN OLD |  |  | Hanya OLD | 11433.06 | Other | [5 empty] | 07:00 | [6 empty] | Noise
11426.171 | Metal Loss | Close To | 9950 | 12.136 | 9.895 | 9.3 | 06:06 | 38 | 241 | [13 empty] | ONLY IN NEW |  |  | Hanya NEW
11426.251 | Metal Loss | Close To | 9950 | 12.136 | 9.975 | 9.3 | 08:18 | 25 | 71 | [13 empty] | ONLY IN NEW |  |  | Hanya NEW
11426.268 | Metal Loss | Close To | 9950 | 12.136 | 9.992 | 9.3 | 06:54 | 17 | 43 | [13 empty] | ONLY IN NEW |  |  | Hanya NEW
11426.274 | Metal Loss | Close To | 9950 | 12.136 | 9.998 | 9.3 | 11:26 | 32 | 78 | [13 empty] | ONLY IN NEW |  |  | Hanya NEW
11426.329 | Metal Loss | Close To | 9950 | 12.136 | 10.053 | 9.3 | 07:30 | 21 | 50 | [13 empty] | ONLY IN NEW |  |  | Hanya NEW
11426.4 | Metal Loss | Close To | 9950 | 12.136 | 10.124 | 9.3 | 06:50 | 19 | 57 | [13 empty] | ONLY IN NEW |  |  | Hanya NEW
11426.725 | Metal Loss | Close To | 9950 | 12.136 | 10.449 | 9.3 | 06:56 | 21 | 64 | [13 empty] | ONLY IN NEW |  |  | Hanya NEW
11426.811 | Metal Loss | Close To | 9950 | 12.136 | 10.535 | 9.3 | 06:04 | 37 | 78 | [13 empty] | ONLY IN NEW |  |  | Hanya NEW
11426.927 | Metal Loss | Close To | 9950 | 12.136 | 10.651 | 9.3 | 06:06 | 39 | 71 | [13 empty] | ONLY IN NEW |  |  | Hanya NEW
11427.045 | Metal Loss | Close To | 9950 | 12.136 | 10.769 | 9.3 | 11:18 | 26 | 57 | [13 empty] | ONLY IN NEW |  |  | Hanya NEW
11427.249 | Metal Loss | Close To | 9950 | 12.136 | 10.973 | 9.3 | 02:30 | 64 | 99 | [13 empty] | ONLY IN NEW |  |  | Hanya NEW
11427.948 | Metal Loss | Close To | 9950 | 12.136 | 11.672 | 9.3 | 07:50 | 26 | 71 | [13 empty] | ONLY IN NEW |  |  | Hanya NEW
11428.412 | Weld | Longitudinal weld pipe | 9960 | 12.191 |  | 9.3 | 09:50 | [7 empty] | -7.078 | [7 empty] | MATCHED |  |  | NEW terbatas | 11435.49 | Weld |  | 9920 | 12.17 |  | 9.34
11430.051 | Metal Loss | Close To | 9960 | 12.191 | 1.639 | 9.3 | 10:50 | 21 | 43 | [13 empty] | ONLY IN NEW |  |  | Hanya NEW
11430.698 | Metal Loss | Close To | 9960 | 12.191 | 2.286 | 9.3 | 06:58 | 24 | 78 | [13 empty] | ONLY IN NEW |  |  | Hanya NEW
11431.376 | Metal Loss | Corrosion | 9960 | 12.191 | 2.964 | 9.3 | 09:16 | 12 | 43 | 6 | Internal | [11 empty] | ONLY IN NEW |  |  | Hanya NEW
11433.071 | Metal Loss | Close To | 9960 | 12.191 | 4.659 | 9.3 | 02:44 | 34 | 71 | [13 empty] | ONLY IN NEW |  |  | Hanya NEW
11433.494 | Metal Loss | Close To | 9960 | 12.191 | 5.082 | 9.3 | 06:02 | 38 | 78 | [13 empty] | ONLY IN NEW |  |  | Hanya NEW
11433.578 | Metal Loss | Close To | 9960 | 12.191 | 5.166 | 9.3 | 11:58 | 28 | 71 | [13 empty] | ONLY IN NEW |  |  | Hanya NEW
11434.817 | Metal Loss | Close To | 9960 | 12.191 | 6.405 | 9.3 | 11:54 | 34 | 71 | [13 empty] | ONLY IN NEW |  |  | Hanya NEW
11434.835 | Metal Loss | Close To | 9960 | 12.191 | 6.423 | 9.3 | 04:54 | 54 | 71 | [13 empty] | ONLY IN NEW |  |  | Hanya NEW
11436.706 | Metal Loss | Close To | 9960 | 12.191 | 8.294 | 9.3 | 01:02 | 40 | 78 | [13 empty] | ONLY IN NEW |  |  | Hanya NEW
11436.824 | Metal Loss | Close To | 9960 | 12.191 | 8.412 | 9.3 | 06:54 | 36 | 106 | [13 empty] | ONLY IN NEW |  |  | Hanya NEW
11437.189 | Metal Loss | Close To | 9960 | 12.191 | 8.777 | 9.3 | 06:56 | 42 | 71 | [13 empty] | ONLY IN NEW |  |  | Hanya NEW
11437.296 | Metal Loss | Close To | 9960 | 12.191 | 8.884 | 9.3 | 01:04 | 30 | 71 | [13 empty] | ONLY IN NEW |  |  | Hanya NEW
11437.36 | Metal Loss | Close To | 9960 | 12.191 | 8.948 | 9.3 | 01:22 | 32 | 57 | [13 empty] | ONLY IN NEW |  |  | Hanya NEW
11437.437 | Metal Loss | Close To | 9960 | 12.191 | 9.025 | 9.3 | 04:06 | 36 | 85 | [13 empty] | ONLY IN NEW |  |  | Hanya NEW
11437.67 | Metal Loss | Close To | 9960 | 12.191 | 9.258 | 9.3 | 11:10 | 32 | 64 | [13 empty] | ONLY IN NEW |  |  | Hanya NEW
11437.695 | Metal Loss | Close To | 9960 | 12.191 | 9.283 | 9.3 | 05:06 | 40 | 85 | [13 empty] | ONLY IN NEW |  |  | Hanya NEW
11437.76 | Metal Loss | Close To | 9960 | 12.191 | 9.348 | 9.3 | 05:42 | 34 | 128 | [13 empty] | ONLY IN NEW |  |  | Hanya NEW
11437.918 | Metal Loss | Close To | 9960 | 12.191 | 9.506 | 9.3 | 01:52 | 32 | 71 | [13 empty] | ONLY IN NEW |  |  | Hanya NEW
11437.934 | Metal Loss | Close To | 9960 | 12.191 | 9.522 | 9.3 | 04:08 | 34 | 57 | [13 empty] | ONLY IN NEW |  |  | Hanya NEW
11438.13 | Metal Loss | Close To | 9960 | 12.191 | 9.718 | 9.3 | 06:28 | 75 | 128 | [13 empty] | ONLY IN NEW |  |  | Hanya NEW
11438.269 | Metal Loss | Close To | 9960 | 12.191 | 9.857 | 9.3 | 07:28 | 40 | 64 | [13 empty] | ONLY IN NEW |  |  | Hanya NEW
11438.323 | Metal Loss | Close To | 9960 | 12.191 | 9.911 | 9.3 | 05:04 | 34 | 50 | [13 empty] | ONLY IN NEW |  |  | Hanya NEW
11438.379 | Metal Loss | Close To | 9960 | 12.191 | 9.967 | 9.3 | 00:18 | 32 | 71 | [13 empty] | ONLY IN NEW |  |  | Hanya NEW
11438.459 | Metal Loss | Close To | 9960 | 12.191 | 10.047 | 9.3 | 03:10 | 32 | 43 | [13 empty] | ONLY IN NEW |  |  | Hanya NEW
11438.507 | Metal Loss | Close To | 9960 | 12.191 | 10.095 | 9.3 | 06:30 | 30 | 35 | [13 empty] | ONLY IN NEW |  |  | Hanya NEW
11438.591 | Metal Loss | Close To | 9960 | 12.191 | 10.179 | 9.3 | 05:58 | 32 | 57 | [13 empty] | ONLY IN NEW |  |  | Hanya NEW
11438.7 | Metal Loss | Close To | 9960 | 12.191 | 10.288 | 9.3 | 03:30 | 24 | 57 | [13 empty] | ONLY IN NEW |  |  | Hanya NEW
11438.746 | Metal Loss | Close To | 9960 | 12.191 | 10.334 | 9.3 | 03:50 | 32 | 50 | [13 empty] | ONLY IN NEW |  |  | Hanya NEW
11439.04 | Metal Loss | Close To | 9960 | 12.191 | 10.628 | 9.3 | 02:08 | 28 | 78 | [13 empty] | ONLY IN NEW |  |  | Hanya NEW
11439.244 | Metal Loss | Close To | 9960 | 12.191 | 10.832 | 9.3 | 10:44 | 28 | 50 | [13 empty] | ONLY IN NEW |  |  | Hanya NEW
11439.36 | Metal Loss | Close To | 9960 | 12.191 | 10.948 | 9.3 | 10:56 | 46 | 142 | [13 empty] | ONLY IN NEW |  |  | Hanya NEW
11439.537 | Metal Loss | Close To | 9960 | 12.191 | 11.125 | 9.3 | 11:38 | 32 | 92 | [13 empty] | ONLY IN NEW |  |  | Hanya NEW
11439.945 | Metal Loss | Close To | 9960 | 12.191 | 11.533 | 9.3 | 04:56 | 28 | 57 | [13 empty] | ONLY IN NEW |  |  | Hanya NEW
11440.603 | Weld | Longitudinal weld pipe | 9970 | 12.168 |  | 9.3 | 01:34 | [7 empty] | -7.057 | [7 empty] | MATCHED |  |  | NEW terbatas | 11447.66 | Weld |  | 9930 | 12.16 |  | 9.34
11441.415 | Metal Loss | Close To | 9970 | 12.168 | 0.812 | 9.3 | 02:28 | 23 | 64 | [13 empty] | ONLY IN NEW |  |  | Hanya NEW
11441.559 | Metal Loss | Close To | 9970 | 12.168 | 0.956 | 9.3 | 11:50 | 48 | 78 | [13 empty] | ONLY IN NEW |  |  | Hanya NEW
11441.775 | Metal Loss | Close To | 9970 | 12.168 | 1.172 | 9.3 | 03:54 | 32 | 113 | [13 empty] | ONLY IN NEW |  |  | Hanya NEW
11443.637 | Metal Loss | Close To | 9970 | 12.168 | 3.034 | 9.3 | 01:54 | 36 | 71 | [13 empty] | ONLY IN NEW |  |  | Hanya NEW
11444.33 | Metal Loss | Close To | 9970 | 12.168 | 3.727 | 9.3 | 09:34 | 36 | 43 | [13 empty] | ONLY IN NEW |  |  | Hanya NEW
11444.532 | Metal Loss | Close To | 9970 | 12.168 | 3.929 | 9.3 | 04:58 | 36 | 85 | [13 empty] | ONLY IN NEW |  |  | Hanya NEW
11444.955 | Metal Loss | Close To | 9970 | 12.168 | 4.352 | 9.3 | 06:56 | 42 | 50 | [13 empty] | ONLY IN NEW |  |  | Hanya NEW
11445.121 | Metal Loss | Close To | 9970 | 12.168 | 4.518 | 9.3 | 00:18 | 40 | 113 | [13 empty] | ONLY IN NEW |  |  | Hanya NEW
11445.181 | Metal Loss | Close To | 9970 | 12.168 | 4.578 | 9.3 | 06:02 | 50 | 99 | [13 empty] | ONLY IN NEW |  |  | Hanya NEW
11445.73 | Metal Loss | Close To | 9970 | 12.168 | 5.127 | 9.3 | 02:40 | 40 | 99 | [13 empty] | ONLY IN NEW |  |  | Hanya NEW
11446.202 | Metal Loss | Close To | 9970 | 12.168 | 5.599 | 9.3 | 06:50 | 46 | 50 | [13 empty] | ONLY IN NEW |  |  | Hanya NEW
11446.653 | Metal Loss | Close To | 9970 | 12.168 | 6.05 | 9.3 | 09:48 | 34 | 64 | [13 empty] | ONLY IN NEW |  |  | Hanya NEW
11446.817 | Metal Loss | Close To | 9970 | 12.168 | 6.214 | 9.3 | 09:32 | 46 | 78 | [13 empty] | ONLY IN NEW |  |  | Hanya NEW
11447.114 | Metal Loss | Close To | 9970 | 12.168 | 6.511 | 9.3 | 04:54 | 36 | 64 | [13 empty] | ONLY IN NEW |  |  | Hanya NEW
11447.694 | Metal Loss | Close To | 9970 | 12.168 | 7.091 | 9.3 | 06:02 | 48 | 85 | [13 empty] | ONLY IN NEW |  |  | Hanya NEW
11450.057 | Metal Loss | Close To | 9970 | 12.168 | 9.454 | 9.3 | 06:16 | 18 | 50 | [13 empty] | ONLY IN NEW |  |  | Hanya NEW
11450.352 | Metal Loss | Close To | 9970 | 12.168 | 9.749 | 9.3 | 07:14 | 62 | 78 | [13 empty] | ONLY IN NEW |  |  | Hanya NEW
11450.708 | Metal Loss | Close To | 9970 | 12.168 | 10.105 | 9.3 | 02:56 | 26 | 71 | [13 empty] | ONLY IN NEW |  |  | Hanya NEW
11451.587 | Metal Loss | Close To | 9970 | 12.168 | 10.984 | 9.3 | 06:32 | 44 | 99 | [13 empty] | ONLY IN NEW |  |  | Hanya NEW
11452.771 | Weld | Longitudinal weld pipe | 9980 | 12.162 |  | 9.3 | 03:38 | [7 empty] | -7.049 | [7 empty] | MATCHED |  |  | NEW terbatas | 11459.82 | Weld |  | 9940 | 12.12 |  | 9.34
11453.178 | Metal Loss | Close To | 9980 | 12.162 | 0.407 | 9.3 | 02:16 | 28 | 71 | [13 empty] | ONLY IN NEW |  |  | Hanya NEW
11453.969 | Metal Loss | Close To | 9980 | 12.162 | 1.198 | 9.3 | 08:16 | 32 | 71 | [13 empty] | ONLY IN NEW |  |  | Hanya NEW
11455.078 | Metal Loss | Close To | 9980 | 12.162 | 2.307 | 9.3 | 10:12 | 44 | 78 | [13 empty] | ONLY IN NEW |  |  | Hanya NEW
11457.381 | Metal Loss | Close To | 9980 | 12.162 | 4.61 | 9.3 | 10:32 | 44 | 71 | [13 empty] | ONLY IN NEW |  |  | Hanya NEW
11457.714 | Metal Loss | Close To | 9980 | 12.162 | 4.943 | 9.3 | 11:38 | 36 | 78 | [13 empty] | ONLY IN NEW |  |  | Hanya NEW
11457.898 | Metal Loss | Close To | 9980 | 12.162 | 5.127 | 9.3 | 09:10 | 32 | 78 | [13 empty] | ONLY IN NEW |  |  | Hanya NEW
11457.935 | Metal Loss | Close To | 9980 | 12.162 | 5.164 | 9.3 | 10:34 | 24 | 43 | [13 empty] | ONLY IN NEW |  |  | Hanya NEW
11459.401 | Metal Loss | Close To | 9980 | 12.162 | 6.63 | 9.3 | 06:10 | 34 | 99 | [13 empty] | ONLY IN NEW |  |  | Hanya NEW
11459.565 | Metal Loss | Close To | 9980 | 12.162 | 6.794 | 9.3 | 05:24 | 32 | 106 | [13 empty] | ONLY IN NEW |  |  | Hanya NEW
11459.773 | Metal Loss | Close To | 9980 | 12.162 | 7.002 | 9.3 | 05:24 | 48 | 106 | [13 empty] | ONLY IN NEW |  |  | Hanya NEW
11464.77 | Metal Loss | Corrosion | 9980 | 12.162 | 11.999 | 9.3 | 04:22 | 6 | 21 | 6 | Internal | [11 empty] | ONLY IN NEW |  |  | Hanya NEW
11464.933 | Weld | Longitudinal weld pipe | 9990 | 12.131 |  | 9.3 | [8 empty] | -7.007 | [7 empty] | MATCHED |  |  | NEW terbatas | 11471.94 | Weld |  | 9950 | 12.09 |  | 9.34
11465.271 | Metal Loss | Corrosion | 9990 | 12.131 | 0.338 | 9.3 | 01:28 | 7 | 57 | 6 | Internal | [11 empty] | ONLY IN NEW |  |  | Hanya NEW
11465.329 | Metal Loss | Close To | 9990 | 12.131 | 0.396 | 9.3 | 04:06 | 42 | 92 | [13 empty] | ONLY IN NEW |  |  | Hanya NEW
11465.366 | Metal Loss | Corrosion | 9990 | 12.131 | 0.433 | 9.3 | 11:58 | 9 | 50 | 6 | Internal | [11 empty] | ONLY IN NEW |  |  | Hanya NEW
11465.629 | Metal Loss | CLUSTER corrosion | 9990 | 12.131 | 0.696 | 9.3 | 11:58 | 37 | 163 | 9 | Internal | [11 empty] | ONLY IN NEW |  |  | Hanya NEW
11465.961 | Metal Loss | Corrosion | 9990 | 12.131 | 1.028 | 9.3 | 00:20 | 10 | 28 | 9 | Internal | [11 empty] | ONLY IN NEW |  |  | Hanya NEW
11466.105 | Metal Loss | Corrosion | 9990 | 12.131 | 1.172 | 9.3 | 00:10 | 9 | 50 | 6 | Internal | [11 empty] | ONLY IN NEW |  |  | Hanya NEW
11466.169 | Metal Loss | Corrosion | 9990 | 12.131 | 1.236 | 9.3 | 02:14 | 6 | 14 | 7 | Internal | [11 empty] | ONLY IN NEW |  |  | Hanya NEW
11466.269 | Metal Loss | Corrosion | 9990 | 12.131 | 1.336 | 9.3 | 01:30 | 9 | 28 | 6 | Internal | [11 empty] | ONLY IN NEW |  |  | Hanya NEW
11466.325 | Metal Loss | Corrosion | 9990 | 12.131 | 1.392 | 9.3 | 01:10 | 8 | 35 | 8 | Internal | [11 empty] | ONLY IN NEW |  |  | Hanya NEW
11467.032 | Metal Loss | CLUSTER corrosion | 9990 | 12.131 | 2.099 | 9.3 | 02:46 | 27 | 206 | 8 | Internal | [11 empty] | ONLY IN NEW |  |  | Hanya NEW
11475.309 | Metal Loss | Close To | 9990 | 12.131 | 10.376 | 9.3 | 05:58 | 32 | 99 | [13 empty] | ONLY IN NEW |  |  | Hanya NEW
11476.342 | Metal Loss | Close To | 9990 | 12.131 | 11.409 | 9.3 | 06:26 | 30 | 71 | [13 empty] | ONLY IN NEW |  |  | Hanya NEW
11477.064 | Weld | Longitudinal weld pipe | 10000 | 12.092 |  | 9.3 | [8 empty] | -6.966 | [7 empty] | MATCHED |  |  | NEW terbatas | 11484.03 | Weld |  | 9960 | 12.13 |  | 9.34
11477.127 | Metal Loss | Corrosion | 10000 | 12.092 | 0.063 | 9.3 | 09:50 | 17 | 50 | 6 | Internal | [11 empty] | ONLY IN NEW |  |  | Hanya NEW
11477.56 | Metal Loss | Corrosion | 10000 | 12.092 | 0.496 | 9.3 | 02:42 | 13 | 35 | 6 | Internal | [11 empty] | ONLY IN NEW |  |  | Hanya NEW
11478.797 | Metal Loss | Close To | 10000 | 12.092 | 1.733 | 9.3 | 05:04 | 32 | 99 | [13 empty] | ONLY IN NEW |  |  | Hanya NEW
11479.14 | Metal Loss | Close To | 10000 | 12.092 | 2.076 | 9.3 | 10:02 | 32 | 71 | [13 empty] | ONLY IN NEW |  |  | Hanya NEW
11479.476 | Metal Loss | Corrosion | 10000 | 12.092 | 2.412 | 9.3 | 00:48 | 11 | 35 | 7 | Internal | [11 empty] | ONLY IN NEW |  |  | Hanya NEW
11479.58 | Metal Loss | Corrosion | 10000 | 12.092 | 2.516 | 9.3 | 04:52 | 8 | 35 | 6 | Internal | [11 empty] | ONLY IN NEW |  |  | Hanya NEW
11479.769 | Metal Loss | Corrosion | 10000 | 12.092 | 2.705 | 9.3 | 04:42 | 10 | 35 | 6 | Internal | [11 empty] | ONLY IN NEW |  |  | Hanya NEW
11479.877 | Metal Loss | Corrosion | 10000 | 12.092 | 2.813 | 9.3 | 04:30 | 11 | 28 | 6 | Internal | [11 empty] | ONLY IN NEW |  |  | Hanya NEW
11479.974 | Metal Loss | Corrosion | 10000 | 12.092 | 2.91 | 9.3 | 04:54 | 6 | 28 | 6 | Internal | [11 empty] | ONLY IN NEW |  |  | Hanya NEW
11479.998 | Metal Loss | Corrosion | 10000 | 12.092 | 2.934 | 9.3 | 00:54 | 6 | 21 | 6 | Internal | [11 empty] | ONLY IN NEW |  |  | Hanya NEW
11480.263 | Metal Loss | Corrosion | 10000 | 12.092 | 3.199 | 9.3 | 01:04 | 7 | 21 | 7 | Internal | [11 empty] | ONLY IN NEW |  |  | Hanya NEW
11482.208 | Metal Loss | Close To | 10000 | 12.092 | 5.144 | 9.3 | 07:38 | 34 | 78 | [13 empty] | ONLY IN NEW |  |  | Hanya NEW
11482.578 | Metal Loss | Close To | 10000 | 12.092 | 5.514 | 9.3 | 03:28 | 44 | 78 | [13 empty] | ONLY IN NEW |  |  | Hanya NEW
11483.89 | Metal Loss | Close To | 10000 | 12.092 | 6.826 | 9.3 | 03:04 | 60 | 92 | [13 empty] | ONLY IN NEW |  |  | Hanya NEW
[23 empty] | ONLY IN OLD |  |  | Hanya OLD | 11491.73 | Other | [5 empty] | 03:00 | [6 empty] | Noise
11486.133 | Metal Loss | Close To | 10000 | 12.092 | 9.069 | 9.3 | 05:16 | 46 | 106 | [13 empty] | ONLY IN NEW |  |  | Hanya NEW
11487.018 | Metal Loss | Close To | 10000 | 12.092 | 9.954 | 9.3 | 10:50 | 44 | 92 | [13 empty] | ONLY IN NEW |  |  | Hanya NEW
11487.883 | Metal Loss | Close To | 10000 | 12.092 | 10.819 | 9.3 | 03:34 | 32 | 57 | [13 empty] | ONLY IN NEW |  |  | Hanya NEW
11488.589 | Metal Loss | Corrosion | 10000 | 12.092 | 11.525 | 9.3 | 03:50 | 11 | 57 | 6 | Internal | [11 empty] | ONLY IN NEW |  |  | Hanya NEW
11489.156 | Weld | Longitudinal weld pipe | 10010 | 12.157 |  | 9.3 | [8 empty] | -7.004 | [7 empty] | MATCHED |  |  | NEW terbatas | 11496.16 | Weld |  | 9970 | 12.15 |  | 9.34
11489.423 | Metal Loss | Corrosion | 10010 | 12.157 | 0.267 | 9.3 | 04:38 | 6 | 21 | 10 | Internal | 0.702 | 105.4 | [9 empty] | ONLY IN NEW |  |  | Hanya NEW
11489.434 | Metal Loss | Corrosion | 10010 | 12.157 | 0.278 | 9.3 | 06:38 | 8 | 21 | 6 | Internal | [11 empty] | ONLY IN NEW |  |  | Hanya NEW
11490.111 | Metal Loss | Corrosion | 10010 | 12.157 | 0.955 | 9.3 | 07:46 | 7 | 21 | 6 | Internal | [11 empty] | ONLY IN NEW |  |  | Hanya NEW
11490.954 | Metal Loss | Corrosion | 10010 | 12.157 | 1.798 | 9.3 | 08:14 | 8 | 21 | 7 | Internal | [11 empty] | ONLY IN NEW |  |  | Hanya NEW
11491.029 | Metal Loss | Close To | 10010 | 12.157 | 1.873 | 9.3 | 11:34 | 36 | 64 | [13 empty] | ONLY IN NEW |  |  | Hanya NEW
11491.314 | Metal Loss | Close To | 10010 | 12.157 | 2.158 | 9.3 | 04:40 | 44 | 92 | [13 empty] | ONLY IN NEW |  |  | Hanya NEW
11492.037 | Metal Loss | Corrosion | 10010 | 12.157 | 2.881 | 9.3 | 07:16 | 6 | 21 | 7 | Internal | [11 empty] | ONLY IN NEW |  |  | Hanya NEW
11492.079 | Metal Loss | Close To | 10010 | 12.157 | 2.923 | 9.3 | 11:56 | 36 | 85 | [13 empty] | ONLY IN NEW |  |  | Hanya NEW
11493.897 | Metal Loss | Close To | 10010 | 12.157 | 4.741 | 9.3 | 11:28 | 42 | 106 | [13 empty] | ONLY IN NEW |  |  | Hanya NEW
11494.598 | Metal Loss | Close To | 10010 | 12.157 | 5.442 | 9.3 | 10:20 | 66 | 92 | [13 empty] | ONLY IN NEW |  |  | Hanya NEW
11494.62 | Metal Loss | Close To | 10010 | 12.157 | 5.464 | 9.3 | 02:12 | 28 | 64 | [13 empty] | ONLY IN NEW |  |  | Hanya NEW
11494.772 | Metal Loss | Close To | 10010 | 12.157 | 5.616 | 9.3 | 01:32 | 36 | 64 | [13 empty] | ONLY IN NEW |  |  | Hanya NEW
11494.826 | Metal Loss | Corrosion | 10010 | 12.157 | 5.67 | 9.3 | 07:44 | 6 | 21 | 6 | Internal | [11 empty] | ONLY IN NEW |  |  | Hanya NEW
11495.247 | Metal Loss | Close To | 10010 | 12.157 | 6.091 | 9.3 | 11:02 | 38 | 78 | [13 empty] | ONLY IN NEW |  |  | Hanya NEW
11496.869 | Metal Loss | Close To | 10010 | 12.157 | 7.713 | 9.3 | 02:54 | 38 | 113 | [13 empty] | ONLY IN NEW |  |  | Hanya NEW
11497.266 | Metal Loss | Close To | 10010 | 12.157 | 8.11 | 9.3 | 10:24 | 36 | 85 | [13 empty] | ONLY IN NEW |  |  | Hanya NEW
11497.316 | Metal Loss | Close To | 10010 | 12.157 | 8.16 | 9.3 | 09:24 | 28 | 64 | [13 empty] | ONLY IN NEW |  |  | Hanya NEW
11497.401 | Metal Loss | Corrosion | 10010 | 12.157 | 8.245 | 9.3 | 07:12 | 9 | 28 | 7 | Internal | [11 empty] | ONLY IN NEW |  |  | Hanya NEW
11497.521 | Metal Loss | Corrosion | 10010 | 12.157 | 8.365 | 9.3 | 07:10 | 11 | 28 | 6 | Internal | [11 empty] | ONLY IN NEW |  |  | Hanya NEW
11497.66 | Metal Loss | Close To | 10010 | 12.157 | 8.504 | 9.3 | 07:46 | 28 | 57 | [13 empty] | ONLY IN NEW |  |  | Hanya NEW
11498.147 | Metal Loss | Close To | 10010 | 12.157 | 8.991 | 9.3 | 10:52 | 34 | 92 | [13 empty] | ONLY IN NEW |  |  | Hanya NEW
11498.246 | Metal Loss | Corrosion | 10010 | 12.157 | 9.09 | 9.3 | 07:08 | 9 | 35 | 8 | Internal | [11 empty] | ONLY IN NEW |  |  | Hanya NEW
11499.022 | Metal Loss | Close To | 10010 | 12.157 | 9.866 | 9.3 | 04:32 | 28 | 78 | [13 empty] | ONLY IN NEW |  |  | Hanya NEW
11499.238 | Metal Loss | Close To | 10010 | 12.157 | 10.082 | 9.3 | 05:46 | 28 | 92 | [13 empty] | ONLY IN NEW |  |  | Hanya NEW
11499.605 | Metal Loss | Close To | 10010 | 12.157 | 10.449 | 9.3 | 07:18 | 44 | 78 | [13 empty] | ONLY IN NEW |  |  | Hanya NEW
11499.629 | Metal Loss | Close To | 10010 | 12.157 | 10.473 | 9.3 | 10:16 | 46 | 78 | [13 empty] | ONLY IN NEW |  |  | Hanya NEW
11500.448 | Metal Loss | Close To | 10010 | 12.157 | 11.292 | 9.3 | 00:18 | 36 | 50 | [13 empty] | ONLY IN NEW |  |  | Hanya NEW
11501.313 | Weld | Longitudinal weld pipe | 10020 | 12.201 |  | 9.3 | 03:04 | [7 empty] | -7.007 | [7 empty] | MATCHED |  |  | NEW terbatas | 11508.32 | Weld |  | 9980 | 12.2 |  | 9.34
11501.341 | Metal Loss | Close To | 10020 | 12.201 | 0.028 | 9.3 | 09:38 | 30 | 85 | [13 empty] | ONLY IN NEW |  |  | Hanya NEW
11501.493 | Metal Loss | Close To | 10020 | 12.201 | 0.18 | 9.3 | 01:16 | 40 | 113 | [13 empty] | ONLY IN NEW |  |  | Hanya NEW
11501.689 | Metal Loss | Close To | 10020 | 12.201 | 0.376 | 9.3 | 06:40 | 30 | 78 | [13 empty] | ONLY IN NEW |  |  | Hanya NEW
11502.102 | Metal Loss | Close To | 10020 | 12.201 | 0.789 | 9.3 | 08:22 | 32 | 64 | [13 empty] | ONLY IN NEW |  |  | Hanya NEW
11504.99 | Metal Loss | Close To | 10020 | 12.201 | 3.677 | 9.3 | 09:54 | 70 | 121 | [13 empty] | ONLY IN NEW |  |  | Hanya NEW
11506.129 | Metal Loss | Close To | 10020 | 12.201 | 4.816 | 9.3 | 10:20 | 36 | 85 | [13 empty] | ONLY IN NEW |  |  | Hanya NEW
11507.327 | Metal Loss | Close To | 10020 | 12.201 | 6.014 | 9.3 | 03:08 | 48 | 78 | [13 empty] | ONLY IN NEW |  |  | Hanya NEW
11507.956 | Metal Loss | Close To | 10020 | 12.201 | 6.643 | 9.3 | 00:32 | 36 | 92 | [13 empty] | ONLY IN NEW |  |  | Hanya NEW
11507.982 | Metal Loss | Close To | 10020 | 12.201 | 6.669 | 9.3 | 08:08 | 36 | 71 | [13 empty] | ONLY IN NEW |  |  | Hanya NEW
11508.024 | Metal Loss | Close To | 10020 | 12.201 | 6.711 | 9.3 | 01:36 | 40 | 99 | [13 empty] | ONLY IN NEW |  |  | Hanya NEW
11510.263 | Metal Loss | Close To | 10020 | 12.201 | 8.95 | 9.3 | 00:28 | 44 | 85 | [13 empty] | ONLY IN NEW |  |  | Hanya NEW
11510.888 | Metal Loss | Close To | 10020 | 12.201 | 9.575 | 9.3 | 00:36 | 38 | 92 | [13 empty] | ONLY IN NEW |  |  | Hanya NEW
11511.404 | Metal Loss | Close To | 10020 | 12.201 | 10.091 | 9.3 | 10:18 | 36 | 71 | [13 empty] | ONLY IN NEW |  |  | Hanya NEW
11511.522 | Metal Loss | Close To | 10020 | 12.201 | 10.209 | 9.3 | 07:26 | 42 | 71 | [13 empty] | ONLY IN NEW |  |  | Hanya NEW
11512.069 | Metal Loss | Close To | 10020 | 12.201 | 10.756 | 9.3 | 07:04 | 38 | 85 | [13 empty] | ONLY IN NEW |  |  | Hanya NEW
11513.514 | Weld | Longitudinal weld pipe | 10030 | 12.212 |  | 9.3 | [8 empty] | -6.996 | [7 empty] | MATCHED |  |  | NEW terbatas | 11520.51 | Weld |  | 9990 | 12.13 |  | 9.34
11514.108 | Metal Loss | Close To | 10030 | 12.212 | 0.594 | 9.3 | 02:02 | 64 | 113 | [13 empty] | ONLY IN NEW |  |  | Hanya NEW
11515.165 | Metal Loss | Close To | 10030 | 12.212 | 1.651 | 9.3 | 06:22 | 28 | 78 | [13 empty] | ONLY IN NEW |  |  | Hanya NEW
11515.269 | Metal Loss | Close To | 10030 | 12.212 | 1.755 | 9.3 | 05:58 | 38 | 85 | [13 empty] | ONLY IN NEW |  |  | Hanya NEW
11515.297 | Metal Loss | Close To | 10030 | 12.212 | 1.783 | 9.3 | 10:58 | 36 | 85 | [13 empty] | ONLY IN NEW |  |  | Hanya NEW
11515.421 | Metal Loss | Close To | 10030 | 12.212 | 1.907 | 9.3 | 05:36 | 40 | 71 | [13 empty] | ONLY IN NEW |  |  | Hanya NEW
11515.924 | Metal Loss | Close To | 10030 | 12.212 | 2.41 | 9.3 | 06:06 | 44 | 106 | [13 empty] | ONLY IN NEW |  |  | Hanya NEW
11516.789 | Metal Loss | Close To | 10030 | 12.212 | 3.275 | 9.3 | 06:26 | 46 | 121 | [13 empty] | ONLY IN NEW |  |  | Hanya NEW
[23 empty] | ONLY IN OLD |  |  | Hanya OLD | 11525.13 | Other | [5 empty] | 01:00 | [6 empty] | Noise
11518.535 | Metal Loss | Close To | 10030 | 12.212 | 5.021 | 9.3 | 07:28 | 32 | 78 | [13 empty] | ONLY IN NEW |  |  | Hanya NEW
11518.799 | Metal Loss | Close To | 10030 | 12.212 | 5.285 | 9.3 | 08:36 | 40 | 78 | [13 empty] | ONLY IN NEW |  |  | Hanya NEW
11519.286 | Metal Loss | Close To | 10030 | 12.212 | 5.772 | 9.3 | 07:38 | 48 | 85 | [13 empty] | ONLY IN NEW |  |  | Hanya NEW
11520.796 | Metal Loss | Close To | 10030 | 12.212 | 7.282 | 9.3 | 09:50 | 42 | 92 | [13 empty] | ONLY IN NEW |  |  | Hanya NEW
11521.334 | Metal Loss | Close To | 10030 | 12.212 | 7.82 | 9.3 | 08:22 | 42 | 71 | [13 empty] | ONLY IN NEW |  |  | Hanya NEW
11522.7 | Metal Loss | Close To | 10030 | 12.212 | 9.186 | 9.3 | 02:12 | 42 | 128 | [13 empty] | ONLY IN NEW |  |  | Hanya NEW
11523.89 | Metal Loss | Close To | 10030 | 12.212 | 10.376 | 9.3 | 11:44 | 52 | 121 | [13 empty] | ONLY IN NEW |  |  | Hanya NEW
11524.416 | Metal Loss | Close To | 10030 | 12.212 | 10.902 | 9.3 | 11:54 | 50 | 78 | [13 empty] | ONLY IN NEW |  |  | Hanya NEW
11524.512 | Metal Loss | Close To | 10030 | 12.212 | 10.998 | 9.3 | 04:58 | 28 | 78 | [13 empty] | ONLY IN NEW |  |  | Hanya NEW
11524.516 | Metal Loss | Close To | 10030 | 12.212 | 11.002 | 9.3 | 06:26 | 40 | 121 | [13 empty] | ONLY IN NEW |  |  | Hanya NEW
11524.759 | Metal Loss | Close To | 10030 | 12.212 | 11.245 | 9.3 | 05:32 | 28 | 78 | [13 empty] | ONLY IN NEW |  |  | Hanya NEW
11524.805 | Metal Loss | Close To | 10030 | 12.212 | 11.291 | 9.3 | 07:12 | 62 | 156 | [13 empty] | ONLY IN NEW |  |  | Hanya NEW
11524.809 | Metal Loss | Close To | 10030 | 12.212 | 11.295 | 9.3 | 04:36 | 24 | 50 | [13 empty] | ONLY IN NEW |  |  | Hanya NEW
11524.833 | Metal Loss | Close To | 10030 | 12.212 | 11.319 | 9.3 | 05:32 | 32 | 57 | [13 empty] | ONLY IN NEW |  |  | Hanya NEW
11525.225 | Metal Loss | Close To | 10030 | 12.212 | 11.711 | 9.3 | 05:06 | 36 | 78 | [13 empty] | ONLY IN NEW |  |  | Hanya NEW
11525.418 | Metal Loss | Close To | 10030 | 12.212 | 11.904 | 9.3 | 01:22 | 46 | 64 | [13 empty] | ONLY IN NEW |  |  | Hanya NEW
11525.726 | Weld | Longitudinal weld pipe | 10040 | 12.177 |  | 9.3 | 11:14 | [7 empty] | -6.914 | [7 empty] | MATCHED |  |  | NEW terbatas | 11532.64 | Weld |  | 10000 | 12.16 |  | 9.34
11525.938 | Metal Loss | Close To | 10040 | 12.177 | 0.212 | 9.3 | 10:38 | 34 | 50 | [13 empty] | ONLY IN NEW |  |  | Hanya NEW
11526.109 | Metal Loss | Close To | 10040 | 12.177 | 0.383 | 9.3 | 00:54 | 27 | 43 | [13 empty] | ONLY IN NEW |  |  | Hanya NEW
11526.125 | Metal Loss | Close To | 10040 | 12.177 | 0.399 | 9.3 | 09:34 | 18 | 43 | [13 empty] | ONLY IN NEW |  |  | Hanya NEW
11526.21 | Metal Loss | Close To | 10040 | 12.177 | 0.484 | 9.3 | 03:40 | 41 | 43 | [13 empty] | ONLY IN NEW |  |  | Hanya NEW
11526.581 | Metal Loss | Close To | 10040 | 12.177 | 0.855 | 9.3 | 10:16 | 58 | 92 | [13 empty] | ONLY IN NEW |  |  | Hanya NEW
11527.166 | Metal Loss | Close To | 10040 | 12.177 | 1.44 | 9.3 | 01:04 | 31 | 35 | [13 empty] | ONLY IN NEW |  |  | Hanya NEW
11527.225 | Metal Loss | Close To | 10040 | 12.177 | 1.499 | 9.3 | 00:16 | 36 | 57 | [13 empty] | ONLY IN NEW |  |  | Hanya NEW
[23 empty] | ONLY IN OLD |  |  | Hanya OLD | 11534.62 | Other | [5 empty] | 11:00 | [6 empty] | Noise
[23 empty] | ONLY IN OLD |  |  | Hanya OLD | 11535.3 | Other | [5 empty] | 03:00 | [6 empty] | Noise
11528.693 | Metal Loss | Close To | 10040 | 12.177 | 2.967 | 9.3 | 02:08 | 40 | 78 | [13 empty] | ONLY IN NEW |  |  | Hanya NEW
11528.953 | Metal Loss | Close To | 10040 | 12.177 | 3.227 | 9.3 | 01:14 | 40 | 85 | [13 empty] | ONLY IN NEW |  |  | Hanya NEW
11529.023 | Metal Loss | Close To | 10040 | 12.177 | 3.297 | 9.3 | 03:02 | 46 | 64 | [13 empty] | ONLY IN NEW |  |  | Hanya NEW
11529.057 | Metal Loss | Close To | 10040 | 12.177 | 3.331 | 9.3 | 06:22 | 44 | 64 | [13 empty] | ONLY IN NEW |  |  | Hanya NEW
[23 empty] | ONLY IN OLD |  |  | Hanya OLD | 11535.98 | Other | [5 empty] | 06:00 | [6 empty] | Noise
[23 empty] | ONLY IN OLD |  |  | Hanya OLD | 11536.05 | Other | [5 empty] | 03:00 | [6 empty] | Noise
11529.176 | Metal Loss | Close To | 10040 | 12.177 | 3.45 | 9.3 | 03:42 | 32 | 78 | [13 empty] | ONLY IN NEW |  |  | Hanya NEW
11529.34 | Metal Loss | Close To | 10040 | 12.177 | 3.614 | 9.3 | 02:20 | 36 | 71 | [13 empty] | ONLY IN NEW |  |  | Hanya NEW
[23 empty] | ONLY IN OLD |  |  | Hanya OLD | 11537.17 | Other | [5 empty] | 02:00 | [6 empty] | Noise
11530.284 | Support |  | 10040 | 12.177 | 4.558 | 9.3 | 00:24 | 147 | 113 | [13 empty] | ONLY IN NEW |  |  | Hanya NEW
11531.142 | Metal Loss | Close To | 10040 | 12.177 | 5.416 | 9.3 | 10:16 | 70 | 113 | [13 empty] | ONLY IN NEW |  |  | Hanya NEW
11531.274 | Metal Loss | Close To | 10040 | 12.177 | 5.548 | 9.3 | 01:22 | 40 | 92 | [13 empty] | ONLY IN NEW |  |  | Hanya NEW
11532.216 | Metal Loss | Close To | 10040 | 12.177 | 6.49 | 9.3 | 05:26 | 26 | 50 | [13 empty] | ONLY IN NEW |  |  | Hanya NEW
11532.308 | Metal Loss | Close To | 10040 | 12.177 | 6.582 | 9.3 | 06:04 | 30 | 57 | [13 empty] | ONLY IN NEW |  |  | Hanya NEW
11532.354 | Metal Loss | Close To | 10040 | 12.177 | 6.628 | 9.3 | 01:04 | 38 | 78 | [13 empty] | ONLY IN NEW |  |  | Hanya NEW
11532.454 | Metal Loss | Close To | 10040 | 12.177 | 6.728 | 9.3 | 03:24 | 40 | 71 | [13 empty] | ONLY IN NEW |  |  | Hanya NEW
11532.584 | Metal Loss | Close To | 10040 | 12.177 | 6.858 | 9.3 | 06:44 | 34 | 57 | [13 empty] | ONLY IN NEW |  |  | Hanya NEW
11532.663 | Metal Loss | Corrosion | 10040 | 12.177 | 6.937 | 9.3 | 06:54 | 20 | 50 | 7 | Internal | [11 empty] | ONLY IN NEW |  |  | Hanya NEW
11532.8 | Metal Loss | Close To | 10040 | 12.177 | 7.074 | 9.3 | 05:34 | 34 | 78 | [13 empty] | ONLY IN NEW |  |  | Hanya NEW
[23 empty] | ONLY IN OLD |  |  | Hanya OLD | 11539.86 | Other | [5 empty] | 03:00 | [6 empty] | Noise
11533.323 | Support |  | 10040 | 12.177 | 7.597 | 9.3 | 05:08 | 60 | 121 | [13 empty] | ONLY IN NEW |  |  | Hanya NEW
11533.754 | Metal Loss | Corrosion | 10040 | 12.177 | 8.028 | 9.3 | 07:58 | 6 | 21 | 6 | Internal | [11 empty] | ONLY IN NEW |  |  | Hanya NEW
11533.892 | Metal Loss | Corrosion | 10040 | 12.177 | 8.166 | 9.3 | 07:32 | 6 | 21 | 6 | Internal | [11 empty] | ONLY IN NEW |  |  | Hanya NEW
11534.023 | Metal Loss | Corrosion | 10040 | 12.177 | 8.297 | 9.3 | 07:52 | 7 | 28 | 6 | Internal | [11 empty] | ONLY IN NEW |  |  | Hanya NEW
11534.289 | Metal Loss | Corrosion | 10040 | 12.177 | 8.563 | 9.3 | 07:18 | 12 | 57 | 9 | Internal | [11 empty] | ONLY IN NEW |  |  | Hanya NEW
11534.477 | Metal Loss | Corrosion | 10040 | 12.177 | 8.751 | 9.3 | 07:22 | 7 | 21 | 6 | Internal | [11 empty] | ONLY IN NEW |  |  | Hanya NEW
11534.712 | Metal Loss | Corrosion | 10040 | 12.177 | 8.986 | 9.3 | 07:24 | 6 | 14 | 6 | Internal | [11 empty] | ONLY IN NEW |  |  | Hanya NEW
11534.844 | Metal Loss | CLUSTER corrosion | 10040 | 12.177 | 9.118 | 9.3 | 07:24 | 51 | 50 | 7 | Internal | [11 empty] | ONLY IN NEW |  |  | Hanya NEW
11534.965 | Metal Loss | Corrosion | 10040 | 12.177 | 9.239 | 9.3 | 07:06 | 11 | 50 | 7 | Internal | [11 empty] | ONLY IN NEW |  |  | Hanya NEW
11535.007 | Metal Loss | CLUSTER corrosion | 10040 | 12.177 | 9.281 | 9.3 | 07:02 | 39 | 49 | 8 | Internal | [11 empty] | ONLY IN NEW |  |  | Hanya NEW
11535.114 | Metal Loss | Corrosion | 10040 | 12.177 | 9.388 | 9.3 | 07:02 | 12 | 35 | 9 | Internal | [11 empty] | ONLY IN NEW |  |  | Hanya NEW
11535.179 | Metal Loss | Corrosion | 10040 | 12.177 | 9.453 | 9.3 | 07:10 | 16 | 64 | 7 | Internal | [11 empty] | ONLY IN NEW |  |  | Hanya NEW
11535.246 | Metal Loss | Corrosion | 10040 | 12.177 | 9.52 | 9.3 | 06:54 | 16 | 92 | 7 | Internal | [11 empty] | ONLY IN NEW |  |  | Hanya NEW
11535.379 | Metal Loss | Close To | 10040 | 12.177 | 9.653 | 9.3 | 01:36 | 26 | 57 | [13 empty] | ONLY IN NEW |  |  | Hanya NEW
11535.473 | Metal Loss | Corrosion | 10040 | 12.177 | 9.747 | 9.3 | 07:04 | 9 | 21 | 6 | Internal | [11 empty] | ONLY IN NEW |  |  | Hanya NEW
11535.534 | Metal Loss | CLUSTER corrosion | 10040 | 12.177 | 9.808 | 9.3 | 07:04 | 27 | 78 | 9 | Internal | [11 empty] | ONLY IN NEW |  |  | Hanya NEW
11535.728 | Metal Loss | Corrosion | 10040 | 12.177 | 10.002 | 9.3 | 06:54 | 12 | 35 | 7 | Internal | [11 empty] | ONLY IN NEW |  |  | Hanya NEW
11535.824 | Metal Loss | Corrosion | 10040 | 12.177 | 10.098 | 9.3 | 07:06 | 10 | 21 | 6 | Internal | [11 empty] | ONLY IN NEW |  |  | Hanya NEW
11535.933 | Metal Loss | Corrosion | 10040 | 12.177 | 10.207 | 9.3 | 06:46 | 7 | 35 | 6 | Internal | [11 empty] | ONLY IN NEW |  |  | Hanya NEW
11536.243 | Metal Loss | Corrosion | 10040 | 12.177 | 10.517 | 9.3 | 07:40 | 7 | 50 | 7 | Internal | [11 empty] | ONLY IN NEW |  |  | Hanya NEW
11536.363 | Metal Loss | Corrosion | 10040 | 12.177 | 10.637 | 9.3 | 07:28 | 8 | 28 | 6 | Internal | [11 empty] | ONLY IN NEW |  |  | Hanya NEW
11536.54 | Metal Loss | Corrosion | 10040 | 12.177 | 10.814 | 9.3 | 08:10 | 7 | 28 | 7 | Internal | [11 empty] | ONLY IN NEW |  |  | Hanya NEW
11536.718 | Metal Loss | Corrosion | 10040 | 12.177 | 10.992 | 9.3 | 06:54 | 6 | 35 | 6 | Internal | [11 empty] | ONLY IN NEW |  |  | Hanya NEW
11536.728 | Metal Loss | Close To | 10040 | 12.177 | 11.002 | 9.3 | 10:26 | 64 | 85 | [13 empty] | ONLY IN NEW |  |  | Hanya NEW
[23 empty] | ONLY IN OLD |  |  | Hanya OLD | 11543.72 | Other | [5 empty] | 12:00 | [6 empty] | Noise
11536.951 | Metal Loss | CLUSTER corrosion | 10040 | 12.177 | 11.225 | 9.3 | 08:08 | 17 | 92 | 7 | Internal | [11 empty] | ONLY IN NEW |  |  | Hanya NEW
11537.014 | Metal Loss | Corrosion | 10040 | 12.177 | 11.288 | 9.3 | 07:36 | 7 | 21 | 6 | Internal | [11 empty] | ONLY IN NEW |  |  | Hanya NEW
11537.326 | Metal Loss | Corrosion | 10040 | 12.177 | 11.6 | 9.3 | 07:18 | 6 | 35 | 6 | Internal | [11 empty] | ONLY IN NEW |  |  | Hanya NEW
11537.376 | Metal Loss | Corrosion | 10040 | 12.177 | 11.65 | 9.3 | 07:22 | 13 | 57 | 6 | Internal | [11 empty] | ONLY IN NEW |  |  | Hanya NEW
11537.554 | Metal Loss | Corrosion | 10040 | 12.177 | 11.828 | 9.3 | 06:02 | 12 | 35 | 6 | Internal | [11 empty] | ONLY IN NEW |  |  | Hanya NEW
11537.555 | Metal Loss | Corrosion | 10040 | 12.177 | 11.829 | 9.3 | 06:38 | 9 | 35 | 6 | Internal | [11 empty] | ONLY IN NEW |  |  | Hanya NEW
11537.734 | Metal Loss | Close To | 10040 | 12.177 | 12.008 | 9.3 | 00:32 | 36 | 85 | [13 empty] | ONLY IN NEW |  |  | Hanya NEW
11537.903 | Weld | Longitudinal weld pipe | 10050 | 12.211 |  | 9.3 | 11:24 | [7 empty] | -6.897 | [7 empty] | MATCHED |  |  | NEW terbatas | 11544.8 | Weld |  | 10010 | 12.19 |  | 9.34
11538.156 | Metal Loss | Close To | 10050 | 12.211 | 0.253 | 9.3 | 05:18 | 123 | 206 | [13 empty] | ONLY IN NEW |  |  | Hanya NEW
11538.526 | Metal Loss | Close To | 10050 | 12.211 | 0.623 | 9.3 | 05:52 | 29 | 71 | [13 empty] | ONLY IN NEW |  |  | Hanya NEW
11538.727 | Metal Loss | Close To | 10050 | 12.211 | 0.824 | 9.3 | 06:58 | 23 | 57 | [13 empty] | ONLY IN NEW |  |  | Hanya NEW
11539.089 | Metal Loss | Close To | 10050 | 12.211 | 1.186 | 9.3 | 06:54 | 21 | 64 | [13 empty] | ONLY IN NEW |  |  | Hanya NEW
11539.462 | Metal Loss | Close To | 10050 | 12.211 | 1.559 | 9.3 | 05:28 | 32 | 142 | [13 empty] | ONLY IN NEW |  |  | Hanya NEW
11539.667 | Metal Loss | Close To | 10050 | 12.211 | 1.764 | 9.3 | 06:10 | 20 | 35 | [13 empty] | ONLY IN NEW |  |  | Hanya NEW
11539.807 | Metal Loss | Close To | 10050 | 12.211 | 1.904 | 9.3 | 06:42 | 28 | 50 | [13 empty] | ONLY IN NEW |  |  | Hanya NEW
11539.825 | Support |  | 10050 | 12.211 | 1.922 | 9.3 | 10:10 | 127 | 170 | [13 empty] | ONLY IN NEW |  |  | Hanya NEW
11540.208 | Metal Loss | Close To | 10050 | 12.211 | 2.305 | 9.3 | 03:12 | 29 | 50 | [13 empty] | ONLY IN NEW |  |  | Hanya NEW
11540.563 | Metal Loss | Close To | 10050 | 12.211 | 2.66 | 9.3 | 02:42 | 38 | 57 | [13 empty] | ONLY IN NEW |  |  | Hanya NEW
11541.197 | Support |  | 10050 | 12.211 | 3.294 | 9.3 | 02:46 | 247 | 135 | [13 empty] | ONLY IN NEW |  |  | Hanya NEW
11541.252 | Support |  | 10050 | 12.211 | 3.349 | 9.3 | 05:30 | 43 | 121 | [13 empty] | ONLY IN NEW |  |  | Hanya NEW
11541.681 | Metal Loss | Close To | 10050 | 12.211 | 3.778 | 9.3 | 05:36 | 21 | 43 | [13 empty] | ONLY IN NEW |  |  | Hanya NEW
[23 empty] | ONLY IN OLD |  |  | Hanya OLD | 11548.72 | Other | [5 empty] | 12:00 | [6 empty] | Noise
11542.006 | Metal Loss | Close To | 10050 | 12.211 | 4.103 | 9.3 | 06:02 | 28 | 50 | [13 empty] | ONLY IN NEW |  |  | Hanya NEW
11542.062 | Metal Loss | Close To | 10050 | 12.211 | 4.159 | 9.3 | 07:02 | 25 | 71 | [13 empty] | ONLY IN NEW |  |  | Hanya NEW
11542.253 | Metal Loss | Close To | 10050 | 12.211 | 4.35 | 9.3 | 05:42 | 37 | 85 | [13 empty] | ONLY IN NEW |  |  | Hanya NEW
11542.452 | Support |  | 10050 | 12.211 | 4.549 | 9.3 | 01:44 | 64 | 78 | [13 empty] | ONLY IN NEW |  |  | Hanya NEW
11542.637 | Metal Loss | Close To | 10050 | 12.211 | 4.734 | 9.3 | 06:00 | 24 | 78 | [13 empty] | ONLY IN NEW |  |  | Hanya NEW
[23 empty] | ONLY IN OLD |  |  | Hanya OLD | 11551.79 | Other | [5 empty] | 11:00 | [6 empty] | Noise
11545.144 | Support |  | 10050 | 12.211 | 7.241 | 9.3 | 02:32 | 36 | 85 | [13 empty] | ONLY IN NEW |  |  | Hanya NEW
11546.42 | Metal Loss | Close To | 10050 | 12.211 | 8.517 | 9.3 | 06:02 | 33 | 71 | [13 empty] | ONLY IN NEW |  |  | Hanya NEW
[23 empty] | ONLY IN OLD |  |  | Hanya OLD | 11553.58 | Other | [5 empty] | 12:00 | [6 empty] | Noise
[23 empty] | ONLY IN OLD |  |  | Hanya OLD | 11554.14 | Other | [5 empty] | 03:00 | [6 empty] | Noise
11547.338 | Metal Loss | Corrosion | 10050 | 12.211 | 9.435 | 9.3 | 08:26 | 15 | 71 | 6 | External | [11 empty] | ONLY IN NEW |  |  | Hanya NEW
11548.338 | Metal Loss | Close To | 10050 | 12.211 | 10.435 | 9.3 | 06:32 | 30 | 78 | [13 empty] | ONLY IN NEW |  |  | Hanya NEW
11548.552 | Metal Loss | Close To | 10050 | 12.211 | 10.649 | 9.3 | 03:56 | 39 | 85 | [13 empty] | ONLY IN NEW |  |  | Hanya NEW
11549.004 | Support |  | 10050 | 12.211 | 11.101 | 9.3 | 11:26 | 30 | 64 | [13 empty] | ONLY IN NEW |  |  | Hanya NEW
11550.114 | Weld | Longitudinal weld pipe | 10060 | 12.177 |  | 9.3 | 02:16 | [7 empty] | -6.876 | [7 empty] | MATCHED |  |  | NEW terbatas | 11556.99 | Weld |  | 10020 | 12.12 |  | 9.34
11550.927 | Metal Loss | Close To | 10060 | 12.177 | 0.813 | 9.3 | 06:42 | 21 | 35 | [13 empty] | ONLY IN NEW |  |  | Hanya NEW
11552.354 | Metal Loss | Close To | 10060 | 12.177 | 2.24 | 9.3 | 11:22 | 35 | 85 | [13 empty] | ONLY IN NEW |  |  | Hanya NEW
11553.207 | Metal Loss | Close To | 10060 | 12.177 | 3.093 | 9.3 | 08:22 | 46 | 78 | [13 empty] | ONLY IN NEW |  |  | Hanya NEW
11553.826 | Metal Loss | Close To | 10060 | 12.177 | 3.712 | 9.3 | 08:16 | 46 | 78 | [13 empty] | ONLY IN NEW |  |  | Hanya NEW
11553.967 | Support |  | 10060 | 12.177 | 3.853 | 9.3 | 00:10 | 75 | 156 | [13 empty] | ONLY IN NEW |  |  | Hanya NEW
[23 empty] | ONLY IN OLD |  |  | Hanya OLD | 11558.52 | Other | [5 empty] | 12:00 | [6 empty] | Noise
11554.951 | Metal Loss | Close To | 10060 | 12.177 | 4.837 | 9.3 | 06:22 | 48 | 78 | [13 empty] | ONLY IN NEW |  |  | Hanya NEW
11555.326 | Metal Loss | Close To | 10060 | 12.177 | 5.212 | 9.3 | 08:44 | 36 | 71 | [13 empty] | ONLY IN NEW |  |  | Hanya NEW
11555.47 | Metal Loss | Close To | 10060 | 12.177 | 5.356 | 9.3 | 11:20 | 42 | 92 | [13 empty] | ONLY IN NEW |  |  | Hanya NEW
11555.674 | Metal Loss | Close To | 10060 | 12.177 | 5.56 | 9.3 | 00:54 | 38 | 92 | [13 empty] | ONLY IN NEW |  |  | Hanya NEW
11556.363 | Metal Loss | Close To | 10060 | 12.177 | 6.249 | 9.3 | 00:40 | 34 | 106 | [13 empty] | ONLY IN NEW |  |  | Hanya NEW
11557.07 | Support |  | 10060 | 12.177 | 6.956 | 9.3 | 11:04 | 29 | 50 | [13 empty] | ONLY IN NEW |  |  | Hanya NEW
11557.959 | Metal Loss | Close To | 10060 | 12.177 | 7.845 | 9.3 | 06:04 | 96 | 135 | [13 empty] | ONLY IN NEW |  |  | Hanya NEW
11558.841 | Support |  | 10060 | 12.177 | 8.727 | 9.3 | 11:36 | 107 | 64 | [13 empty] | ONLY IN NEW |  |  | Hanya NEW
11559.443 | Support |  | 10060 | 12.177 | 9.329 | 9.3 | 02:40 | 85 | 99 | [13 empty] | ONLY IN NEW |  |  | Hanya NEW
11560.44 | Metal Loss | Close To | 10060 | 12.177 | 10.326 | 9.3 | 09:48 | 31 | 43 | [13 empty] | ONLY IN NEW |  |  | Hanya NEW
11562.291 | Weld | Longitudinal weld pipe | 10070 | 12.158 |  | 9.3 | 10:38 | [15 empty] | ONLY IN NEW |  |  | Hanya NEW
11562.543 | Fitting |  | 10070 | 12.158 | 0.252 | 9.3 |  | 735 | [14 empty] | ONLY IN NEW |  |  | Hanya NEW
11563.812 | Support |  | 10070 | 12.158 | 1.521 | 9.3 | 00:16 | 21 | 50 | [13 empty] | ONLY IN NEW |  |  | Hanya NEW
11565.516 | Metal Loss | Close To | 10070 | 12.158 | 3.225 | 9.3 | 04:14 | 34 | 78 | [13 empty] | ONLY IN NEW |  |  | Hanya NEW
11565.683 | Metal Loss | Close To | 10070 | 12.158 | 3.392 | 9.3 | 00:14 | 40 | 85 | [13 empty] | ONLY IN NEW |  |  | Hanya NEW
[23 empty] | ONLY IN OLD |  |  | Hanya OLD | 11562.03 | Other | [5 empty] | 10:00 | [6 empty] | Noise
11567.314 | Support |  | 10070 | 12.158 | 5.023 | 9.3 | 09:18 | 80 | 121 | [13 empty] | ONLY IN NEW |  |  | Hanya NEW
11567.819 | Marker | AGM | 10070 | 12.158 | 5.528 | 9.3 | [7 empty] | KM 11500 | 5.129 | [7 empty] | MATCHED |  |  | NEW terbatas | 11562.69 | Marker | [12 empty] | AGM25 - PKM 11+500
[23 empty] | ONLY IN OLD |  |  | Hanya OLD | 11564.89 | Other | [5 empty] | 11:00 | [6 empty] | Noise
11569.2 | Metal Loss | Close To | 10070 | 12.158 | 6.909 | 9.3 | 01:48 | 36 | 64 | [13 empty] | ONLY IN NEW |  |  | Hanya NEW
11569.405 | Metal Loss | Close To | 10070 | 12.158 | 7.114 | 9.3 | 11:32 | 28 | 71 | [13 empty] | ONLY IN NEW |  |  | Hanya NEW
[23 empty] | ONLY IN OLD |  |  | Hanya OLD | 11567.61 | Other | [5 empty] | 05:00 | [6 empty] | Noise
11569.671 | Metal Loss | Close To | 10070 | 12.158 | 7.38 | 9.3 | 01:54 | 24 | 57 | [13 empty] | ONLY IN NEW |  |  | Hanya NEW
11569.998 | Metal Loss | Close To | 10070 | 12.158 | 7.707 | 9.3 | 11:00 | 37 | 64 | [13 empty] | ONLY IN NEW |  |  | Hanya NEW
[23 empty] | ONLY IN OLD |  |  | Hanya OLD | 11569.12 | Weld |  | 10030 | 12.17 |  | 9.34
11570.209 | Metal Loss | Close To | 10070 | 12.158 | 7.918 | 9.3 | 01:48 | 23 | 28 | [13 empty] | ONLY IN NEW |  |  | Hanya NEW
11570.209 | Metal Loss | Close To | 10070 | 12.158 | 7.918 | 9.3 | 11:08 | 18 | 28 | [13 empty] | ONLY IN NEW |  |  | Hanya NEW
11570.244 | Metal Loss | Close To | 10070 | 12.158 | 7.953 | 9.3 | 00:04 | 58 | 92 | [13 empty] | ONLY IN NEW |  |  | Hanya NEW
11570.455 | Metal Loss | Close To | 10070 | 12.158 | 8.164 | 9.3 | 02:14 | 50 | 92 | [13 empty] | ONLY IN NEW |  |  | Hanya NEW
11571.629 | Metal Loss | Close To | 10070 | 12.158 | 9.338 | 9.3 | 10:04 | 38 | 78 | [13 empty] | ONLY IN NEW |  |  | Hanya NEW
11571.749 | Metal Loss | Close To | 10070 | 12.158 | 9.458 | 9.3 | 07:36 | 26 | 50 | [13 empty] | ONLY IN NEW |  |  | Hanya NEW
11571.785 | Metal Loss | Close To | 10070 | 12.158 | 9.494 | 9.3 | 02:40 | 48 | 85 | [13 empty] | ONLY IN NEW |  |  | Hanya NEW
11572.018 | Metal Loss | Close To | 10070 | 12.158 | 9.727 | 9.3 | 00:42 | 23 | 43 | [13 empty] | ONLY IN NEW |  |  | Hanya NEW
[23 empty] | ONLY IN OLD |  |  | Hanya OLD | 11574.52 | Other | [5 empty] | 04:00 | [6 empty] | Noise
11572.162 | Metal Loss | Close To | 10070 | 12.158 | 9.871 | 9.3 | 10:18 | 38 | 78 | [13 empty] | ONLY IN NEW |  |  | Hanya NEW
[23 empty] | ONLY IN OLD |  |  | Hanya OLD | 11575.03 | Other | [5 empty] | 12:00 | [6 empty] | Noise
11572.355 | Metal Loss | Close To | 10070 | 12.158 | 10.064 | 9.3 | 00:48 | 26 | 35 | [13 empty] | ONLY IN NEW |  |  | Hanya NEW
11572.404 | Metal Loss | Close To | 10070 | 12.158 | 10.113 | 9.3 | 04:28 | 22 | 71 | [13 empty] | ONLY IN NEW |  |  | Hanya NEW
[23 empty] | ONLY IN OLD |  |  | Hanya OLD | 11575.66 | Other | [5 empty] | 04:00 | [6 empty] | Noise
11572.483 | Metal Loss | Close To | 10070 | 12.158 | 10.192 | 9.3 | 04:08 | 30 | 78 | [13 empty] | ONLY IN NEW |  |  | Hanya NEW
[23 empty] | ONLY IN OLD |  |  | Hanya OLD | 11575.86 | Other | [5 empty] | 12:00 | [6 empty] | Noise
11572.621 | Metal Loss | Close To | 10070 | 12.158 | 10.33 | 9.3 | 04:54 | 36 | 92 | [13 empty] | ONLY IN NEW |  |  | Hanya NEW
11572.674 | Metal Loss | Close To | 10070 | 12.158 | 10.383 | 9.3 | 02:38 | 21 | 43 | [13 empty] | ONLY IN NEW |  |  | Hanya NEW
11572.734 | Metal Loss | Close To | 10070 | 12.158 | 10.443 | 9.3 | 03:46 | 48 | 92 | [13 empty] | ONLY IN NEW |  |  | Hanya NEW
11572.794 | Metal Loss | Close To | 10070 | 12.158 | 10.503 | 9.3 | 02:50 | 37 | 71 | [13 empty] | ONLY IN NEW |  |  | Hanya NEW
11572.929 | Metal Loss | Close To | 10070 | 12.158 | 10.638 | 9.3 | 04:30 | 18 | 43 | [13 empty] | ONLY IN NEW |  |  | Hanya NEW
11572.982 | Metal Loss | Close To | 10070 | 12.158 | 10.691 | 9.3 | 10:58 | 66 | 128 | [13 empty] | ONLY IN NEW |  |  | Hanya NEW
11573.07 | Metal Loss | Close To | 10070 | 12.158 | 10.779 | 9.3 | 08:28 | 72 | 106 | [13 empty] | ONLY IN NEW |  |  | Hanya NEW
11573.168 | Metal Loss | Close To | 10070 | 12.158 | 10.877 | 9.3 | 00:04 | 37 | 57 | [13 empty] | ONLY IN NEW |  |  | Hanya NEW
[23 empty] | ONLY IN OLD |  |  | Hanya OLD | 11579.95 | Other | [5 empty] | 02:00 | [6 empty] | Noise
11574.449 | Weld | Longitudinal weld pipe | 10080 | 12.169 |  | 9.3 | 06:00 | [7 empty] | -6.831 | [7 empty] | MATCHED |  |  | NEW terbatas | 11581.28 | Weld |  | 10040 | 12.17 |  | 9.34
11574.568 | Metal Loss | Close To | 10080 | 12.169 | 0.119 | 9.3 | 08:10 | 23 | 50 | [13 empty] | ONLY IN NEW |  |  | Hanya NEW
[23 empty] | ONLY IN OLD |  |  | Hanya OLD | 11581.54 | Other | [5 empty] | 02:00 | [6 empty] | Noise
11574.888 | Metal Loss | Close To | 10080 | 12.169 | 0.439 | 9.3 | 04:52 | 28 | 57 | [13 empty] | ONLY IN NEW |  |  | Hanya NEW
11574.98 | Metal Loss | Close To | 10080 | 12.169 | 0.531 | 9.3 | 04:20 | 40 | 113 | [13 empty] | ONLY IN NEW |  |  | Hanya NEW
11575.26 | Metal Loss | Close To | 10080 | 12.169 | 0.811 | 9.3 | 09:42 | 22 | 43 | [13 empty] | ONLY IN NEW |  |  | Hanya NEW
11575.31 | Metal Loss | Close To | 10080 | 12.169 | 0.861 | 9.3 | 09:50 | 46 | 85 | [13 empty] | ONLY IN NEW |  |  | Hanya NEW
11576.205 | Metal Loss | Close To | 10080 | 12.169 | 1.756 | 9.3 | 00:46 | 30 | 57 | [13 empty] | ONLY IN NEW |  |  | Hanya NEW
11576.295 | Metal Loss | Close To | 10080 | 12.169 | 1.846 | 9.3 | 07:20 | 26 | 71 | [13 empty] | ONLY IN NEW |  |  | Hanya NEW
11576.802 | Metal Loss | Close To | 10080 | 12.169 | 2.353 | 9.3 | 10:42 | 34 | 57 | [13 empty] | ONLY IN NEW |  |  | Hanya NEW
[23 empty] | ONLY IN OLD |  |  | Hanya OLD | 11584.12 | Other | [5 empty] | 03:00 | [6 empty] | Noise
[23 empty] | ONLY IN OLD |  |  | Hanya OLD | 11584.32 | Other | [5 empty] | 02:00 | [6 empty] | Noise
11577.757 | Metal Loss | Close To | 10080 | 12.169 | 3.308 | 9.3 | 03:18 | 42 | 106 | [13 empty] | ONLY IN NEW |  |  | Hanya NEW
[23 empty] | ONLY IN OLD |  |  | Hanya OLD | 11584.68 | Other | [5 empty] | 09:00 | [6 empty] | Noise
[23 empty] | ONLY IN OLD |  |  | Hanya OLD | 11584.76 | Other | [5 empty] | 03:00 | [6 empty] | Noise
11578.036 | Metal Loss | Close To | 10080 | 12.169 | 3.587 | 9.3 | 01:56 | 23 | 35 | [13 empty] | ONLY IN NEW |  |  | Hanya NEW
11578.119 | Metal Loss | Close To | 10080 | 12.169 | 3.67 | 9.3 | 02:16 | 30 | 50 | [13 empty] | ONLY IN NEW |  |  | Hanya NEW
11578.934 | Metal Loss | Close To | 10080 | 12.169 | 4.485 | 9.3 | 11:20 | 35 | 85 | [13 empty] | ONLY IN NEW |  |  | Hanya NEW
11579.168 | Metal Loss | Close To | 10080 | 12.169 | 4.719 | 9.3 | 10:24 | 53 | 78 | [13 empty] | ONLY IN NEW |  |  | Hanya NEW
11579.681 | Metal Loss | Close To | 10080 | 12.169 | 5.232 | 9.3 | 04:56 | 26 | 50 | [13 empty] | ONLY IN NEW |  |  | Hanya NEW
11579.833 | Metal Loss | Close To | 10080 | 12.169 | 5.384 | 9.3 | 03:24 | 31 | 57 | [13 empty] | ONLY IN NEW |  |  | Hanya NEW
11580.242 | Metal Loss | Close To | 10080 | 12.169 | 5.793 | 9.3 | 06:10 | 20 | 64 | [13 empty] | ONLY IN NEW |  |  | Hanya NEW
11580.32 | Metal Loss | Close To | 10080 | 12.169 | 5.871 | 9.3 | 00:02 | 81 | 92 | [13 empty] | ONLY IN NEW |  |  | Hanya NEW
11580.448 | Metal Loss | Close To | 10080 | 12.169 | 5.999 | 9.3 | 03:06 | 24 | 50 | [13 empty] | ONLY IN NEW |  |  | Hanya NEW
[23 empty] | ONLY IN OLD |  |  | Hanya OLD | 11587.73 | Other | [5 empty] | 05:00 | [6 empty] | Noise
11580.985 | Support |  | 10080 | 12.169 | 6.536 | 9.3 | 04:08 | 30 | 43 | [13 empty] | ONLY IN NEW |  |  | Hanya NEW
11581.185 | Support |  | 10080 | 12.169 | 6.736 | 9.3 | 00:10 | 43 | 85 | [13 empty] | ONLY IN NEW |  |  | Hanya NEW
11581.37 | Metal Loss | Close To | 10080 | 12.169 | 6.921 | 9.3 | 01:50 | 17 | 43 | [13 empty] | ONLY IN NEW |  |  | Hanya NEW
11582.036 | Metal Loss | Close To | 10080 | 12.169 | 7.587 | 9.3 | 03:34 | 23 | 43 | [13 empty] | ONLY IN NEW |  |  | Hanya NEW
11582.209 | Metal Loss | Corrosion | 10080 | 12.169 | 7.76 | 9.3 | 08:42 | 18 | 57 | 6 | External | [11 empty] | ONLY IN NEW |  |  | Hanya NEW
11582.883 | Metal Loss | Close To | 10080 | 12.169 | 8.434 | 9.3 | 01:44 | 32 | 78 | [13 empty] | ONLY IN NEW |  |  | Hanya NEW
11583.575 | Metal Loss | Close To | 10080 | 12.169 | 9.126 | 9.3 | 01:12 | 24 | 57 | [13 empty] | ONLY IN NEW |  |  | Hanya NEW
11583.766 | Metal Loss | Close To | 10080 | 12.169 | 9.317 | 9.3 | 07:32 | 20 | 28 | [13 empty] | ONLY IN NEW |  |  | Hanya NEW
11583.983 | Metal Loss | Close To | 10080 | 12.169 | 9.534 | 9.3 | 02:02 | 20 | 35 | [13 empty] | ONLY IN NEW |  |  | Hanya NEW
11584.096 | Metal Loss | Close To | 10080 | 12.169 | 9.647 | 9.3 | 01:10 | 42 | 92 | [13 empty] | ONLY IN NEW |  |  | Hanya NEW
11585.069 | Metal Loss | Close To | 10080 | 12.169 | 10.62 | 9.3 | 03:54 | 46 | 85 | [13 empty] | ONLY IN NEW |  |  | Hanya NEW
11585.29 | Metal Loss | Close To | 10080 | 12.169 | 10.841 | 9.3 | 01:26 | 13 | 35 | [13 empty] | ONLY IN NEW |  |  | Hanya NEW
11585.874 | Metal Loss | Close To | 10080 | 12.169 | 11.425 | 9.3 | 11:42 | 66 | 149 | [13 empty] | ONLY IN NEW |  |  | Hanya NEW
11586.108 | Metal Loss | Close To | 10080 | 12.169 | 11.659 | 9.3 | 01:50 | 40 | 71 | [13 empty] | ONLY IN NEW |  |  | Hanya NEW
11586.618 | Weld | Longitudinal weld pipe | 10090 | 12.185 |  | 9.3 | 03:38 | [7 empty] | -6.842 | [7 empty] | MATCHED |  |  | NEW terbatas | 11593.46 | Weld |  | 10050 | 12.16 |  | 9.34
11586.663 | Metal Loss | Close To | 10090 | 12.185 | 0.045 | 9.3 | 10:44 | 59 | 64 | [13 empty] | ONLY IN NEW |  |  | Hanya NEW
11586.871 | Support |  | 10090 | 12.185 | 0.253 | 9.3 | 01:54 | 37 | 106 | [13 empty] | ONLY IN NEW |  |  | Hanya NEW
11587.451 | Metal Loss | Close To | 10090 | 12.185 | 0.833 | 9.3 | 01:12 | 38 | 85 | [13 empty] | ONLY IN NEW |  |  | Hanya NEW
11588.615 | Metal Loss | Close To | 10090 | 12.185 | 1.997 | 9.3 | 00:52 | 34 | 71 | [13 empty] | ONLY IN NEW |  |  | Hanya NEW
11588.817 | Metal Loss | Close To | 10090 | 12.185 | 2.199 | 9.3 | 09:14 | 38 | 78 | [13 empty] | ONLY IN NEW |  |  | Hanya NEW
11588.943 | Metal Loss | Close To | 10090 | 12.185 | 2.325 | 9.3 | 00:18 | 60 | 92 | [13 empty] | ONLY IN NEW |  |  | Hanya NEW
11589.257 | Metal Loss | Close To | 10090 | 12.185 | 2.639 | 9.3 | 00:16 | 36 | 64 | [13 empty] | ONLY IN NEW |  |  | Hanya NEW
11589.43 | Support |  | 10090 | 12.185 | 2.812 | 9.3 | 02:16 | 40 | 78 | [13 empty] | ONLY IN NEW |  |  | Hanya NEW
11589.657 | Support |  | 10090 | 12.185 | 3.039 | 9.3 | 01:18 | 38 | 50 | [13 empty] | ONLY IN NEW |  |  | Hanya NEW
11589.928 | Metal Loss | Close To | 10090 | 12.185 | 3.31 | 9.3 | 02:50 | 48 | 99 | [13 empty] | ONLY IN NEW |  |  | Hanya NEW
11589.994 | Metal Loss | Close To | 10090 | 12.185 | 3.376 | 9.3 | 07:02 | 30 | 50 | [13 empty] | ONLY IN NEW |  |  | Hanya NEW
11589.998 | Metal Loss | Close To | 10090 | 12.185 | 3.38 | 9.3 | 08:30 | 32 | 64 | [13 empty] | ONLY IN NEW |  |  | Hanya NEW
11590.155 | Support |  | 10090 | 12.185 | 3.537 | 9.3 | 03:00 | 25 | 57 | [13 empty] | ONLY IN NEW |  |  | Hanya NEW
11590.217 | Support |  | 10090 | 12.185 | 3.599 | 9.3 | 03:00 | 32 | 57 | [13 empty] | ONLY IN NEW |  |  | Hanya NEW
11590.85 | Metal Loss | Close To | 10090 | 12.185 | 4.232 | 9.3 | 01:30 | 34 | 57 | [13 empty] | ONLY IN NEW |  |  | Hanya NEW
11591.082 | Metal Loss | Close To | 10090 | 12.185 | 4.464 | 9.3 | 02:40 | 36 | 57 | [13 empty] | ONLY IN NEW |  |  | Hanya NEW
11593.05 | Support |  | 10090 | 12.185 | 6.432 | 9.3 | 04:58 | 29 | 57 | [13 empty] | ONLY IN NEW |  |  | Hanya NEW
11594.208 | Metal Loss | Close To | 10090 | 12.185 | 7.59 | 9.3 | 07:58 | 30 | 78 | [13 empty] | ONLY IN NEW |  |  | Hanya NEW
[23 empty] | ONLY IN OLD |  |  | Hanya OLD | 11602.37 | Other | [5 empty] | 01:00 | [6 empty] | Noise
11598.484 | Metal Loss | Close To | 10090 | 12.185 | 11.866 | 9.3 | 00:28 | 36 | 64 | [13 empty] | ONLY IN NEW |  |  | Hanya NEW
11598.603 | Metal Loss | Close To | 10090 | 12.185 | 11.985 | 9.3 | 11:48 | 24 | 50 | [13 empty] | ONLY IN NEW |  |  | Hanya NEW
11598.803 | Weld | Longitudinal weld pipe | 10100 | 12.219 |  | 9.3 | 06:50 | [7 empty] | -6.807 | [7 empty] | MATCHED |  |  | NEW terbatas | 11605.61 | Weld |  | 10060 | 12.13 |  | 9.34
11599.268 | Metal Loss | Close To | 10100 | 12.219 | 0.465 | 9.3 | 09:04 | 48 | 64 | [13 empty] | ONLY IN NEW |  |  | Hanya NEW
11599.434 | Metal Loss | Close To | 10100 | 12.219 | 0.631 | 9.3 | 02:24 | 30 | 43 | [13 empty] | ONLY IN NEW |  |  | Hanya NEW
11600.862 | Metal Loss | Close To | 10100 | 12.219 | 2.059 | 9.3 | 09:30 | 36 | 99 | [13 empty] | ONLY IN NEW |  |  | Hanya NEW
11605.447 | Support |  | 10100 | 12.219 | 6.644 | 9.3 | 00:58 | 68 | 121 | [13 empty] | ONLY IN NEW |  |  | Hanya NEW
11607.258 | Metal Loss | Close To | 10100 | 12.219 | 8.455 | 9.3 | 08:50 | 189 | 199 | [13 empty] | ONLY IN NEW |  |  | Hanya NEW
11607.72 | Metal Loss | Close To | 10100 | 12.219 | 8.917 | 9.3 | 08:12 | 50 | 78 | [13 empty] | ONLY IN NEW |  |  | Hanya NEW
11607.74 | Support |  | 10100 | 12.219 | 8.937 | 9.3 | 00:12 | 42 | 121 | [13 empty] | ONLY IN NEW |  |  | Hanya NEW
11608.814 | Metal Loss | Close To | 10100 | 12.219 | 10.011 | 9.3 | 01:50 | 42 | 128 | [13 empty] | ONLY IN NEW |  |  | Hanya NEW
11611.022 | Weld | Longitudinal weld pipe | 10110 | 12.22 |  | 9.3 | 00:50 | [7 empty] | -6.718 | [7 empty] | MATCHED |  |  | NEW terbatas | 11617.74 | Weld |  | 10070 | 12.11 |  | 9.34
[23 empty] | ONLY IN OLD |  |  | Hanya OLD | 11625.26 | Other | [5 empty] | 02:00 | [6 empty] | Noise
11623.242 | Weld | Longitudinal weld pipe | 10120 | 12.188 |  | 9.3 | 00:08 | [7 empty] | -6.608 | [7 empty] | MATCHED |  |  | NEW terbatas | 11629.85 | Weld |  | 10080 | 12.17 |  | 9.34
11630.788 | Support |  | 10120 | 12.188 | 7.546 | 9.3 | 02:00 | 33 | 50 | [13 empty] | ONLY IN NEW |  |  | Hanya NEW
11630.946 | Metal Loss | Corrosion | 10120 | 12.188 | 7.704 | 9.3 | 07:26 | 10 | 57 | 6 | External | [11 empty] | ONLY IN NEW |  |  | Hanya NEW
[23 empty] | ONLY IN OLD |  |  | Hanya OLD | 11639.96 | Other | [5 empty] | 11:00 | [6 empty] | Noise
11635.43 | Weld | Longitudinal weld pipe | 10130 | 12.231 |  | 9.3 | 03:54 | [7 empty] | -6.59 | [7 empty] | MATCHED |  |  | NEW terbatas | 11642.02 | Weld |  | 10090 | 12.26 |  | 9.34
11637.806 | Metal Loss | Corrosion | 10130 | 12.231 | 2.376 | 9.3 | 07:42 | 6 | 43 | 6 | External | [11 empty] | ONLY IN NEW |  |  | Hanya NEW
11637.858 | Metal Loss | Corrosion | 10130 | 12.231 | 2.428 | 9.3 | 05:26 | 9 | 35 | 6 | External | [11 empty] | ONLY IN NEW |  |  | Hanya NEW
11638.453 | Metal Loss | Corrosion | 10130 | 12.231 | 3.023 | 9.3 | 05:38 | 9 | 57 | 7 | External | [11 empty] | ONLY IN NEW |  |  | Hanya NEW
11643.64 | Metal Loss | Corrosion | 10130 | 12.231 | 8.21 | 9.3 | 06:04 | 15 | 43 | 6 | Internal | [11 empty] | ONLY IN NEW |  |  | Hanya NEW
11645.561 | Support |  | 10130 | 12.231 | 10.131 | 9.3 | 10:58 | 71 | 92 | [13 empty] | ONLY IN NEW |  |  | Hanya NEW
11647.661 | Weld | Longitudinal weld pipe | 10140 | 12.3 |  | 9.3 | 04:20 | [7 empty] | -6.619 | [7 empty] | MATCHED |  |  | NEW terbatas | 11654.28 | Weld |  | 10100 | 12.15 |  | 9.34
[23 empty] | ONLY IN OLD |  |  | Hanya OLD | 11654.83 | Other | [5 empty] | 11:00 | [6 empty] | Noise
11657.029 | Metal Loss | Corrosion | 10140 | 12.3 | 9.368 | 9.3 | 04:04 | 17 | 78 | 6 | Internal | [11 empty] | ONLY IN NEW |  |  | Hanya NEW
11658.117 | Metal Loss | Corrosion | 10140 | 12.3 | 10.456 | 9.3 | 03:52 | 8 | 28 | 6 | Internal | [11 empty] | ONLY IN NEW |  |  | Hanya NEW
11658.202 | Metal Loss | CLUSTER corrosion | 10140 | 12.3 | 10.541 | 9.3 | 03:44 | 30 | 135 | 8 | Internal | [11 empty] | ONLY IN NEW |  |  | Hanya NEW
11658.31 | Metal Loss | Corrosion | 10140 | 12.3 | 10.649 | 9.3 | 05:58 | 9 | 50 | 6 | Internal | [11 empty] | ONLY IN NEW |  |  | Hanya NEW
11659.322 | Metal Loss | Corrosion | 10140 | 12.3 | 11.661 | 9.3 | 04:06 | 6 | 28 | 6 | Internal | [11 empty] | ONLY IN NEW |  |  | Hanya NEW
11659.363 | Metal Loss | Corrosion | 10140 | 12.3 | 11.702 | 9.3 | 05:50 | 29 | 156 | 6 | Internal | [11 empty] | ONLY IN NEW |  |  | Hanya NEW
11659.428 | Metal Loss | Corrosion | 10140 | 12.3 | 11.767 | 9.3 | 03:58 | 7 | 28 | 6 | Internal | [11 empty] | ONLY IN NEW |  |  | Hanya NEW
11659.961 | Weld | Longitudinal weld pipe | 10150 | 12.18 |  | 9.3 | [8 empty] | -6.469 | [7 empty] | MATCHED |  |  | NEW terbatas | 11666.43 | Weld |  | 10110 | 12.18 |  | 9.34
11660.469 | Support |  | 10150 | 12.18 | 0.508 | 9.3 | 11:16 | 34 | 106 | [13 empty] | ONLY IN NEW |  |  | Hanya NEW
11660.666 | Metal Loss | Corrosion | 10150 | 12.18 | 0.705 | 9.3 | 07:40 | 8 | 50 | 8 | External | [11 empty] | ONLY IN NEW |  |  | Hanya NEW
11661.66 | Metal Loss | Corrosion | 10150 | 12.18 | 1.699 | 9.3 | 06:46 | 40 | 177 | 8 | External | [11 empty] | ONLY IN NEW |  |  | Hanya NEW
[23 empty] | ONLY IN OLD |  |  | Hanya OLD | 11668.74 | Other | [5 empty] | 03:00 | [6 empty] | Noise
11668.093 | Metal Loss | Corrosion | 10150 | 12.18 | 8.132 | 9.3 | 06:32 | 8 | 43 | 6 | Internal | [11 empty] | ONLY IN NEW |  |  | Hanya NEW
11670.47 | Metal Loss | Corrosion | 10150 | 12.18 | 10.509 | 9.3 | 05:46 | 12 | 71 | 6 | Internal | [11 empty] | ONLY IN NEW |  |  | Hanya NEW
11672.141 | Weld | Longitudinal weld pipe | 10160 | 12.184 |  | 9.3 | 10:30 | [15 empty] | ONLY IN NEW |  |  | Hanya NEW
11674.423 | Support |  | 10160 | 12.184 | 2.282 | 9.3 | 02:38 | 41 | 85 | [13 empty] | ONLY IN NEW |  |  | Hanya NEW
11674.453 | Metal Loss | Corrosion | 10160 | 12.184 | 2.312 | 9.3 | 07:30 | 11 | 43 | 7 | Internal | [11 empty] | ONLY IN NEW |  |  | Hanya NEW
11678.572 | Metal Loss | Corrosion | 10160 | 12.184 | 6.431 | 9.3 | 06:16 | 16 | 35 | 12 | Internal | 0.704 | 105.2 |  | 5.702 | 12.881 | YES | 7 | 1 | 3 | 16 | no | MATCHED |  |  | Lengkap | 11672.87 | Metal Loss | Corrosion |  |  | -6.45 |  | 06:02 | 13 | 19 | 11 | Internal |  |  | FUIN
11678.72 | Metal Loss | Close To | 10160 | 12.184 | 6.579 | 9.3 | 02:30 | 80 | 78 | [13 empty] | ONLY IN NEW |  |  | Hanya NEW
[23 empty] | ONLY IN OLD |  |  | Hanya OLD | 11676.08 | Other | [5 empty] | 05:00 | [6 empty] | Noise
11679.68 | Metal Loss | Close To | 10160 | 12.184 | 7.539 | 9.3 | 00:54 | 20 | 35 | [13 empty] | ONLY IN NEW |  |  | Hanya NEW
11679.728 | Metal Loss | Close To | 10160 | 12.184 | 7.587 | 9.3 | 00:32 | 26 | 50 | [13 empty] | ONLY IN NEW |  |  | Hanya NEW
[23 empty] | ONLY IN OLD |  |  | Hanya OLD | 11678.6 | Weld |  | 10120 | 12.15 |  | 9.34
[23 empty] | ONLY IN OLD |  |  | Hanya OLD | 11681.37 | Other | [5 empty] | 03:00 | [6 empty] | Noise
11681.536 | Metal Loss | Close To | 10160 | 12.184 | 9.395 | 9.3 | 10:44 | 56 | 71 | [13 empty] | ONLY IN NEW |  |  | Hanya NEW
11681.675 | Metal Loss | Close To | 10160 | 12.184 | 9.534 | 9.3 | 10:26 | 13 | 50 | [13 empty] | ONLY IN NEW |  |  | Hanya NEW
11681.774 | Support |  | 10160 | 12.184 | 9.633 | 9.3 | 04:26 | 61 | 106 | [13 empty] | ONLY IN NEW |  |  | Hanya NEW
11682.034 | Metal Loss | Close To | 10160 | 12.184 | 9.893 | 9.3 | 11:40 | 24 | 50 | [13 empty] | ONLY IN NEW |  |  | Hanya NEW
[23 empty] | ONLY IN OLD |  |  | Hanya OLD | 11686.49 | Other | [5 empty] | 12:00 | [6 empty] | Noise
[23 empty] | ONLY IN OLD |  |  | Hanya OLD | 11688.41 | Other | [5 empty] | 01:00 | [6 empty] | Noise
11683.79 | Metal Loss | Close To | 10160 | 12.184 | 11.649 | 9.3 | 03:28 | 64 | 71 | [13 empty] | ONLY IN NEW |  |  | Hanya NEW
11683.922 | Metal Loss | Corrosion | 10160 | 12.184 | 11.781 | 9.3 | 09:34 | 31 | 121 | 7 | Internal | [11 empty] | ONLY IN NEW |  |  | Hanya NEW
11684.142 | Metal Loss | CLUSTER corrosion | 10160 | 12.184 | 12.001 | 9.3 | 10:02 | 29 | 64 | 9 | Internal | [11 empty] | ONLY IN NEW |  |  | Hanya NEW
11684.325 | Weld | Longitudinal weld pipe | 10170 | 12.164 |  | 9.3 | 04:24 | [7 empty] | -6.425 | [7 empty] | MATCHED |  |  | NEW terbatas | 11690.75 | Weld |  | 10130 | 12.14 |  | 9.34
11684.381 | Metal Loss | Corrosion | 10170 | 12.164 | 0.056 | 9.3 | 10:00 | 17 | 121 | 7 | Internal | [11 empty] | ONLY IN NEW |  |  | Hanya NEW
11684.388 | Metal Loss | CLUSTER corrosion | 10170 | 12.164 | 0.063 | 9.3 | 03:40 | 25 | 170 | 7 | Internal | [11 empty] | ONLY IN NEW |  |  | Hanya NEW
11684.396 | Metal Loss | Corrosion | 10170 | 12.164 | 0.071 | 9.3 | 08:20 | 8 | 43 | 7 | Internal | [11 empty] | ONLY IN NEW |  |  | Hanya NEW
11685.858 | Metal Loss | Corrosion | 10170 | 12.164 | 1.533 | 9.3 | 08:00 | 10 | 28 | 6 | Internal | [11 empty] | ONLY IN NEW |  |  | Hanya NEW
11685.922 | Metal Loss | Corrosion | 10170 | 12.164 | 1.597 | 9.3 | 04:04 | 9 | 28 | 6 | Internal | [11 empty] | ONLY IN NEW |  |  | Hanya NEW
11687.064 | Support |  | 10170 | 12.164 | 2.739 | 9.3 | 02:54 | 29 | 43 | [13 empty] | ONLY IN NEW |  |  | Hanya NEW
11687.511 | Metal Loss | Close To | 10170 | 12.164 | 3.186 | 9.3 | 00:36 | 48 | 85 | [13 empty] | ONLY IN NEW |  |  | Hanya NEW
11687.941 | Metal Loss | Close To | 10170 | 12.164 | 3.616 | 9.3 | 11:30 | 25 | 50 | [13 empty] | ONLY IN NEW |  |  | Hanya NEW
11688.333 | Metal Loss | Close To | 10170 | 12.164 | 4.008 | 9.3 | 09:52 | 20 | 50 | [13 empty] | ONLY IN NEW |  |  | Hanya NEW
11689.053 | Metal Loss | Close To | 10170 | 12.164 | 4.728 | 9.3 | 11:44 | 37 | 106 | [13 empty] | ONLY IN NEW |  |  | Hanya NEW
11690.407 | Metal Loss | Close To | 10170 | 12.164 | 6.082 | 9.3 | 11:12 | 30 | 64 | [13 empty] | ONLY IN NEW |  |  | Hanya NEW
11690.742 | Metal Loss | Close To | 10170 | 12.164 | 6.417 | 9.3 | 11:08 | 92 | 121 | [13 empty] | ONLY IN NEW |  |  | Hanya NEW
11692.177 | Support |  | 10170 | 12.164 | 7.852 | 9.3 | 11:12 | 121 | 156 | [13 empty] | ONLY IN NEW |  |  | Hanya NEW
11692.862 | Metal Loss | Close To | 10170 | 12.164 | 8.537 | 9.3 | 10:24 | 77 | 106 | [13 empty] | ONLY IN NEW |  |  | Hanya NEW
11693.901 | Metal Loss | Corrosion | 10170 | 12.164 | 9.576 | 9.3 | 02:48 | 12 | 35 | 7 | Internal | [11 empty] | ONLY IN NEW |  |  | Hanya NEW
11693.993 | Metal Loss | Corrosion | 10170 | 12.164 | 9.668 | 9.3 | 04:28 | 13 | 64 | 9 | Internal | [11 empty] | ONLY IN NEW |  |  | Hanya NEW
11694.116 | Support |  | 10170 | 12.164 | 9.791 | 9.3 | 00:22 | 58 | 99 | [13 empty] | ONLY IN NEW |  |  | Hanya NEW
11695.104 | Metal Loss | Close To | 10170 | 12.164 | 10.779 | 9.3 | 01:38 | 38 | 92 | [13 empty] | ONLY IN NEW |  |  | Hanya NEW
11695.69 | Metal Loss | Corrosion | 10170 | 12.164 | 11.365 | 9.3 | 07:10 | 6 | 14 | 6 | Internal | [11 empty] | ONLY IN NEW |  |  | Hanya NEW
11695.983 | Metal Loss | Corrosion | 10170 | 12.164 | 11.658 | 9.3 | 07:10 | 7 | 14 | 6 | Internal | [11 empty] | ONLY IN NEW |  |  | Hanya NEW
11696.489 | Weld | Longitudinal weld pipe | 10180 | 12.196 |  | 9.3 | 00:10 | [7 empty] | -6.401 | [7 empty] | MATCHED |  |  | NEW terbatas | 11702.89 | Weld |  | 10140 | 12.17 |  | 9.34
11696.526 | Metal Loss | CLUSTER corrosion | 10180 | 12.196 | 0.037 | 9.3 | 07:22 | 32 | 42 | 10 | Internal | 0.707 | 104.7 | adj. to GW | [8 empty] | ONLY IN NEW |  |  | Hanya NEW
11696.55 | Metal Loss | Corrosion | 10180 | 12.196 | 0.061 | 9.3 | 08:22 | 8 | 21 | 6 | Internal | [11 empty] | ONLY IN NEW |  |  | Hanya NEW
11696.607 | Metal Loss | Corrosion | 10180 | 12.196 | 0.118 | 9.3 | 07:58 | 7 | 14 | 6 | Internal | [11 empty] | ONLY IN NEW |  |  | Hanya NEW
11696.653 | Metal Loss | CLUSTER corrosion | 10180 | 12.196 | 0.164 | 9.3 | 07:10 | 11 | 78 | 10 | Internal | 0.703 | 105.3 | [9 empty] | ONLY IN NEW |  |  | Hanya NEW
11696.68 | Metal Loss | Corrosion | 10180 | 12.196 | 0.191 | 9.3 | 08:18 | 9 | 21 | 7 | Internal | [11 empty] | ONLY IN NEW |  |  | Hanya NEW
11696.882 | Metal Loss | Corrosion | 10180 | 12.196 | 0.393 | 9.3 | 08:52 | 8 | 57 | 8 | Internal | [11 empty] | ONLY IN NEW |  |  | Hanya NEW
11698.39 | Metal Loss | Corrosion | 10180 | 12.196 | 1.901 | 9.3 | 07:22 | 7 | 21 | 6 | Internal | [11 empty] | ONLY IN NEW |  |  | Hanya NEW
11698.94 | Metal Loss | Corrosion | 10180 | 12.196 | 2.451 | 9.3 | 07:22 | 9 | 28 | 7 | Internal | [11 empty] | ONLY IN NEW |  |  | Hanya NEW
11700.022 | Metal Loss | Corrosion | 10180 | 12.196 | 3.533 | 9.3 | 07:30 | 7 | 21 | 6 | Internal | [11 empty] | ONLY IN NEW |  |  | Hanya NEW
11700.077 | Metal Loss | Corrosion | 10180 | 12.196 | 3.588 | 9.3 | 07:28 | 8 | 28 | 6 | Internal | [11 empty] | ONLY IN NEW |  |  | Hanya NEW
11700.671 | Metal Loss | Corrosion | 10180 | 12.196 | 4.182 | 9.3 | 07:22 | 8 | 21 | 6 | Internal | [11 empty] | ONLY IN NEW |  |  | Hanya NEW
11704.752 | Metal Loss | Corrosion | 10180 | 12.196 | 8.263 | 9.3 | 06:50 | 9 | 28 | 7 | Internal | [11 empty] | ONLY IN NEW |  |  | Hanya NEW
11705.621 | Metal Loss | Corrosion | 10180 | 12.196 | 9.132 | 9.3 | 06:56 | 7 | 28 | 6 | Internal | [11 empty] | ONLY IN NEW |  |  | Hanya NEW
11705.648 | Metal Loss | Corrosion | 10180 | 12.196 | 9.159 | 9.3 | 08:24 | 16 | 99 | 8 | Internal | [11 empty] | ONLY IN NEW |  |  | Hanya NEW
11705.7 | Metal Loss | Corrosion | 10180 | 12.196 | 9.211 | 9.3 | 07:48 | 8 | 43 | 6 | Internal | [11 empty] | ONLY IN NEW |  |  | Hanya NEW
11706.154 | Metal Loss | Corrosion | 10180 | 12.196 | 9.665 | 9.3 | 07:26 | 9 | 43 | 6 | Internal | [11 empty] | ONLY IN NEW |  |  | Hanya NEW
11706.301 | Metal Loss | Corrosion | 10180 | 12.196 | 9.812 | 9.3 | 06:50 | 7 | 28 | 7 | Internal | [11 empty] | ONLY IN NEW |  |  | Hanya NEW
11706.629 | Metal Loss | Corrosion | 10180 | 12.196 | 10.14 | 9.3 | 07:32 | 15 | 71 | 6 | Internal | [11 empty] | ONLY IN NEW |  |  | Hanya NEW
11706.777 | Metal Loss | Corrosion | 10180 | 12.196 | 10.288 | 9.3 | 06:48 | 8 | 50 | 6 | Internal | [11 empty] | ONLY IN NEW |  |  | Hanya NEW
11706.938 | Metal Loss | Corrosion | 10180 | 12.196 | 10.449 | 9.3 | 06:02 | 10 | 57 | 6 | Internal | [11 empty] | ONLY IN NEW |  |  | Hanya NEW
11707.008 | Metal Loss | Corrosion | 10180 | 12.196 | 10.519 | 9.3 | 07:34 | 8 | 28 | 6 | Internal | [11 empty] | ONLY IN NEW |  |  | Hanya NEW
11707.272 | Metal Loss | Corrosion | 10180 | 12.196 | 10.783 | 9.3 | 07:28 | 6 | 14 | 7 | Internal | [11 empty] | ONLY IN NEW |  |  | Hanya NEW
11707.56 | Metal Loss | Corrosion | 10180 | 12.196 | 11.071 | 9.3 | 07:00 | 6 | 21 | 6 | Internal | [11 empty] | ONLY IN NEW |  |  | Hanya NEW
11707.645 | Metal Loss | Corrosion | 10180 | 12.196 | 11.156 | 9.3 | 05:14 | 12 | 43 | 6 | Internal | [11 empty] | ONLY IN NEW |  |  | Hanya NEW
11707.681 | Metal Loss | Corrosion | 10180 | 12.196 | 11.192 | 9.3 | 07:54 | 8 | 21 | 7 | Internal | [11 empty] | ONLY IN NEW |  |  | Hanya NEW
11707.743 | Metal Loss | Corrosion | 10180 | 12.196 | 11.254 | 9.3 | 07:38 | 7 | 21 | 7 | Internal | [11 empty] | ONLY IN NEW |  |  | Hanya NEW
11708.286 | Metal Loss | Corrosion | 10180 | 12.196 | 11.797 | 9.3 | 05:00 | 6 | 14 | 6 | Internal | [11 empty] | ONLY IN NEW |  |  | Hanya NEW
11708.41 | Metal Loss | Corrosion | 10180 | 12.196 | 11.921 | 9.3 | 09:00 | 7 | 71 | 6 | Internal | [11 empty] | ONLY IN NEW |  |  | Hanya NEW
11708.512 | Metal Loss | Corrosion | 10180 | 12.196 | 12.023 | 9.3 | 07:46 | 8 | 28 | 6 | Internal | [11 empty] | ONLY IN NEW |  |  | Hanya NEW
11708.564 | Metal Loss | Corrosion | 10180 | 12.196 | 12.075 | 9.3 | 04:58 | 7 | 21 | 6 | Internal | [11 empty] | ONLY IN NEW |  |  | Hanya NEW
11708.576 | Metal Loss | Corrosion | 10180 | 12.196 | 12.087 | 9.3 | 03:06 | 8 | 64 | 6 | Internal | [11 empty] | ONLY IN NEW |  |  | Hanya NEW
11708.586 | Metal Loss | CLUSTER corrosion | 10180 | 12.196 | 12.097 | 9.3 | 07:34 | 48 | 100 | 7 | Internal | [11 empty] | ONLY IN NEW |  |  | Hanya NEW
11708.596 | Metal Loss | Corrosion | 10180 | 12.196 | 12.107 | 9.3 | 05:42 | 6 | 50 | 6 | Internal | [11 empty] | ONLY IN NEW |  |  | Hanya NEW
11708.632 | Metal Loss | Corrosion | 10180 | 12.196 | 12.143 | 9.3 | 10:06 | 14 | 43 | 7 | Internal |  |  | adj. to GW | [8 empty] | ONLY IN NEW |  |  | Hanya NEW
11708.685 | Weld | Longitudinal weld pipe | 10190 | 12.139 |  | 9.3 | [8 empty] | -6.375 | [7 empty] | MATCHED |  |  | NEW terbatas | 11715.06 | Weld |  | 10150 | 12.23 |  | 9.34
11709.035 | Metal Loss | Corrosion | 10190 | 12.139 | 0.35 | 9.3 | 00:56 | 16 | 50 | 8 | Internal | [11 empty] | ONLY IN NEW |  |  | Hanya NEW
11709.196 | Metal Loss | Corrosion | 10190 | 12.139 | 0.511 | 9.3 | 02:04 | 6 | 14 | 6 | Internal | [11 empty] | ONLY IN NEW |  |  | Hanya NEW
11709.243 | Metal Loss | Corrosion | 10190 | 12.139 | 0.558 | 9.3 | 00:12 | 16 | 57 | 7 | Internal | [11 empty] | ONLY IN NEW |  |  | Hanya NEW
11709.322 | Metal Loss | Corrosion | 10190 | 12.139 | 0.637 | 9.3 | 01:22 | 9 | 28 | 6 | Internal | [11 empty] | ONLY IN NEW |  |  | Hanya NEW
11709.35 | Metal Loss | Corrosion | 10190 | 12.139 | 0.665 | 9.3 | 00:46 | 11 | 21 | 7 | Internal | [11 empty] | ONLY IN NEW |  |  | Hanya NEW
11709.353 | Metal Loss | Corrosion | 10190 | 12.139 | 0.668 | 9.3 | 07:54 | 6 | 21 | 6 | Internal | [11 empty] | ONLY IN NEW |  |  | Hanya NEW
11709.447 | Metal Loss | Corrosion | 10190 | 12.139 | 0.762 | 9.3 | 00:46 | 27 | 35 | 6 | Internal | [11 empty] | ONLY IN NEW |  |  | Hanya NEW
11709.517 | Metal Loss | Corrosion | 10190 | 12.139 | 0.832 | 9.3 | 11:58 | 11 | 57 | 8 | Internal | [11 empty] | ONLY IN NEW |  |  | Hanya NEW
11709.525 | Metal Loss | Corrosion | 10190 | 12.139 | 0.84 | 9.3 | 02:02 | 6 | 28 | 7 | Internal | [11 empty] | ONLY IN NEW |  |  | Hanya NEW
11709.55 | Metal Loss | Corrosion | 10190 | 12.139 | 0.865 | 9.3 | 01:22 | 9 | 21 | 6 | Internal | [11 empty] | ONLY IN NEW |  |  | Hanya NEW
11709.769 | Metal Loss | Corrosion | 10190 | 12.139 | 1.084 | 9.3 | 11:28 | 14 | 43 | 6 | Internal | [11 empty] | ONLY IN NEW |  |  | Hanya NEW
11709.811 | Metal Loss | Corrosion | 10190 | 12.139 | 1.126 | 9.3 | 01:28 | 20 | 78 | 6 | Internal | [11 empty] | ONLY IN NEW |  |  | Hanya NEW
11709.812 | Metal Loss | Corrosion | 10190 | 12.139 | 1.127 | 9.3 | 07:48 | 6 | 7 | 6 | Internal | [11 empty] | ONLY IN NEW |  |  | Hanya NEW
11709.848 | Metal Loss | Corrosion | 10190 | 12.139 | 1.163 | 9.3 | 11:20 | 15 | 64 | 7 | Internal | [11 empty] | ONLY IN NEW |  |  | Hanya NEW
11709.85 | Metal Loss | Corrosion | 10190 | 12.139 | 1.165 | 9.3 | 04:04 | 6 | 43 | 6 | Internal | [11 empty] | ONLY IN NEW |  |  | Hanya NEW
11709.909 | Metal Loss | Corrosion | 10190 | 12.139 | 1.224 | 9.3 | 07:36 | 6 | 21 | 6 | Internal | [11 empty] | ONLY IN NEW |  |  | Hanya NEW
11709.955 | Metal Loss | Corrosion | 10190 | 12.139 | 1.27 | 9.3 | 12:00 | 8 | 21 | 6 | Internal | [11 empty] | ONLY IN NEW |  |  | Hanya NEW
11709.962 | Metal Loss | Corrosion | 10190 | 12.139 | 1.277 | 9.3 | 02:00 | 10 | 28 | 8 | Internal | [11 empty] | ONLY IN NEW |  |  | Hanya NEW
11709.97 | Metal Loss | Corrosion | 10190 | 12.139 | 1.285 | 9.3 | 11:16 | 9 | 28 | 7 | Internal | [11 empty] | ONLY IN NEW |  |  | Hanya NEW
11710.001 | Metal Loss | Corrosion | 10190 | 12.139 | 1.316 | 9.3 | 02:00 | 7 | 50 | 6 | Internal | [11 empty] | ONLY IN NEW |  |  | Hanya NEW
11710.01 | Metal Loss | Corrosion | 10190 | 12.139 | 1.325 | 9.3 | 07:00 | 8 | 50 | 7 | Internal | [11 empty] | ONLY IN NEW |  |  | Hanya NEW
11710.014 | Metal Loss | Corrosion | 10190 | 12.139 | 1.329 | 9.3 | 11:32 | 22 | 92 | 8 | Internal | [11 empty] | ONLY IN NEW |  |  | Hanya NEW
11710.086 | Metal Loss | CLUSTER corrosion | 10190 | 12.139 | 1.401 | 9.3 | 01:30 | 23 | 57 | 7 | Internal | [11 empty] | ONLY IN NEW |  |  | Hanya NEW
11710.118 | Metal Loss | Corrosion | 10190 | 12.139 | 1.433 | 9.3 | 00:02 | 13 | 50 | 8 | Internal | [11 empty] | ONLY IN NEW |  |  | Hanya NEW
11710.175 | Metal Loss | Corrosion | 10190 | 12.139 | 1.49 | 9.3 | 11:26 | 8 | 28 | 7 | Internal | [11 empty] | ONLY IN NEW |  |  | Hanya NEW
11710.201 | Metal Loss | Corrosion | 10190 | 12.139 | 1.516 | 9.3 | 11:58 | 6 | 28 | 6 | Internal | [11 empty] | ONLY IN NEW |  |  | Hanya NEW
11710.264 | Metal Loss | CLUSTER corrosion | 10190 | 12.139 | 1.579 | 9.3 | 11:26 | 16 | 99 | 7 | Internal | [11 empty] | ONLY IN NEW |  |  | Hanya NEW
11710.308 | Metal Loss | Corrosion | 10190 | 12.139 | 1.623 | 9.3 | 07:54 | 7 | 28 | 6 | Internal | [11 empty] | ONLY IN NEW |  |  | Hanya NEW
11710.343 | Metal Loss | Corrosion | 10190 | 12.139 | 1.658 | 9.3 | 11:22 | 9 | 21 | 10 | Internal | 0.702 | 105.4 | [9 empty] | ONLY IN NEW |  |  | Hanya NEW
11710.357 | Metal Loss | Corrosion | 10190 | 12.139 | 1.672 | 9.3 | 01:46 | 16 | 57 | 7 | Internal | [11 empty] | ONLY IN NEW |  |  | Hanya NEW
11710.426 | Metal Loss | Corrosion | 10190 | 12.139 | 1.741 | 9.3 | 11:22 | 11 | 28 | 6 | Internal | [11 empty] | ONLY IN NEW |  |  | Hanya NEW
11710.45 | Metal Loss | Corrosion | 10190 | 12.139 | 1.765 | 9.3 | 00:04 | 13 | 28 | 6 | Internal | [11 empty] | ONLY IN NEW |  |  | Hanya NEW
11710.495 | Metal Loss | CLUSTER corrosion | 10190 | 12.139 | 1.81 | 9.3 | 11:12 | 20 | 128 | 8 | Internal | [11 empty] | ONLY IN NEW |  |  | Hanya NEW
11710.504 | Metal Loss | Corrosion | 10190 | 12.139 | 1.819 | 9.3 | 07:52 | 17 | 43 | 8 | Internal | [11 empty] | ONLY IN NEW |  |  | Hanya NEW
11710.608 | Metal Loss | Corrosion | 10190 | 12.139 | 1.923 | 9.3 | 11:32 | 18 | 71 | 8 | Internal | [11 empty] | ONLY IN NEW |  |  | Hanya NEW
11710.639 | Metal Loss | Corrosion | 10190 | 12.139 | 1.954 | 9.3 | 07:36 | 9 | 28 | 7 | Internal | [11 empty] | ONLY IN NEW |  |  | Hanya NEW
11710.687 | Metal Loss | Corrosion | 10190 | 12.139 | 2.002 | 9.3 | 11:56 | 7 | 35 | 6 | Internal | [11 empty] | ONLY IN NEW |  |  | Hanya NEW
11710.727 | Metal Loss | Corrosion | 10190 | 12.139 | 2.042 | 9.3 | 09:52 | 6 | 14 | 6 | Internal | [11 empty] | ONLY IN NEW |  |  | Hanya NEW
11710.733 | Metal Loss | Corrosion | 10190 | 12.139 | 2.048 | 9.3 | 09:00 | 8 | 35 | 8 | Internal | [11 empty] | ONLY IN NEW |  |  | Hanya NEW
11710.74 | Metal Loss | CLUSTER corrosion | 10190 | 12.139 | 2.055 | 9.3 | 11:16 | 27 | 128 | 9 | Internal | [11 empty] | ONLY IN NEW |  |  | Hanya NEW
11710.815 | Metal Loss | Corrosion | 10190 | 12.139 | 2.13 | 9.3 | 08:00 | 6 | 21 | 9 | Internal | [11 empty] | ONLY IN NEW |  |  | Hanya NEW
11710.852 | Metal Loss | CLUSTER corrosion | 10190 | 12.139 | 2.167 | 9.3 | 07:14 | 23 | 78 | 7 | Internal | [11 empty] | ONLY IN NEW |  |  | Hanya NEW
11710.863 | Metal Loss | Corrosion | 10190 | 12.139 | 2.178 | 9.3 | 11:26 | 25 | 78 | 8 | Internal | [11 empty] | ONLY IN NEW |  |  | Hanya NEW
11710.958 | Metal Loss | Corrosion | 10190 | 12.139 | 2.273 | 9.3 | 11:50 | 12 | 43 | 7 | Internal | [11 empty] | ONLY IN NEW |  |  | Hanya NEW
11711.001 | Metal Loss | Corrosion | 10190 | 12.139 | 2.316 | 9.3 | 01:58 | 8 | 28 | 9 | Internal | [11 empty] | ONLY IN NEW |  |  | Hanya NEW
11711.044 | Metal Loss | Corrosion | 10190 | 12.139 | 2.359 | 9.3 | 02:02 | 6 | 21 | 6 | Internal | [11 empty] | ONLY IN NEW |  |  | Hanya NEW
11711.046 | Metal Loss | Corrosion | 10190 | 12.139 | 2.361 | 9.3 | 11:54 | 27 | 64 | 7 | Internal | [11 empty] | ONLY IN NEW |  |  | Hanya NEW
11711.093 | Metal Loss | Corrosion | 10190 | 12.139 | 2.408 | 9.3 | 01:54 | 9 | 50 | 6 | Internal | [11 empty] | ONLY IN NEW |  |  | Hanya NEW
11711.113 | Metal Loss | Corrosion | 10190 | 12.139 | 2.428 | 9.3 | 11:46 | 8 | 14 | 6 | Internal | [11 empty] | ONLY IN NEW |  |  | Hanya NEW
11711.175 | Metal Loss | Corrosion | 10190 | 12.139 | 2.49 | 9.3 | 08:02 | 10 | 21 | 6 | Internal | [11 empty] | ONLY IN NEW |  |  | Hanya NEW
11711.189 | Metal Loss | CLUSTER corrosion | 10190 | 12.139 | 2.504 | 9.3 | 00:22 | 29 | 35 | 7 | Internal | [11 empty] | ONLY IN NEW |  |  | Hanya NEW
11711.217 | Metal Loss | Corrosion | 10190 | 12.139 | 2.532 | 9.3 | 01:44 | 15 | 57 | 8 | Internal | [11 empty] | ONLY IN NEW |  |  | Hanya NEW
11711.273 | Metal Loss | Corrosion | 10190 | 12.139 | 2.588 | 9.3 | 01:56 | 10 | 35 | 7 | Internal | [11 empty] | ONLY IN NEW |  |  | Hanya NEW
11711.274 | Metal Loss | Corrosion | 10190 | 12.139 | 2.589 | 9.3 | 11:32 | 6 | 28 | 6 | Internal | [11 empty] | ONLY IN NEW |  |  | Hanya NEW
11711.316 | Metal Loss | Corrosion | 10190 | 12.139 | 2.631 | 9.3 | 12:00 | 8 | 28 | 6 | Internal | [11 empty] | ONLY IN NEW |  |  | Hanya NEW
11711.321 | Metal Loss | CLUSTER corrosion | 10190 | 12.139 | 2.636 | 9.3 | 00:36 | 29 | 35 | 6 | Internal | [11 empty] | ONLY IN NEW |  |  | Hanya NEW
11711.339 | Metal Loss | Corrosion | 10190 | 12.139 | 2.654 | 9.3 | 07:56 | 6 | 14 | 6 | Internal | [11 empty] | ONLY IN NEW |  |  | Hanya NEW
11711.357 | Metal Loss | CLUSTER corrosion | 10190 | 12.139 | 2.672 | 9.3 | 06:48 | 20 | 35 | 8 | Internal | [11 empty] | ONLY IN NEW |  |  | Hanya NEW
11711.373 | Metal Loss | Corrosion | 10190 | 12.139 | 2.688 | 9.3 | 01:36 | 10 | 50 | 6 | Internal | [11 empty] | ONLY IN NEW |  |  | Hanya NEW
11711.381 | Metal Loss | Corrosion | 10190 | 12.139 | 2.696 | 9.3 | 11:48 | 19 | 57 | 7 | Internal | [11 empty] | ONLY IN NEW |  |  | Hanya NEW
11711.383 | Metal Loss | Corrosion | 10190 | 12.139 | 2.698 | 9.3 | 07:52 | 9 | 35 | 6 | Internal | [11 empty] | ONLY IN NEW |  |  | Hanya NEW
11711.437 | Metal Loss | Corrosion | 10190 | 12.139 | 2.752 | 9.3 | 08:00 | 12 | 71 | 8 | Internal | [11 empty] | ONLY IN NEW |  |  | Hanya NEW
11711.447 | Metal Loss | Corrosion | 10190 | 12.139 | 2.762 | 9.3 | 06:56 | 13 | 71 | 8 | Internal | [11 empty] | ONLY IN NEW |  |  | Hanya NEW
11711.563 | Metal Loss | Corrosion | 10190 | 12.139 | 2.878 | 9.3 | 11:16 | 8 | 35 | 6 | Internal | [11 empty] | ONLY IN NEW |  |  | Hanya NEW
11711.606 | Metal Loss | Corrosion | 10190 | 12.139 | 2.921 | 9.3 | 11:34 | 20 | 57 | 6 | Internal | [11 empty] | ONLY IN NEW |  |  | Hanya NEW
11711.609 | Metal Loss | Corrosion | 10190 | 12.139 | 2.924 | 9.3 | 00:58 | 10 | 85 | 8 | Internal | [11 empty] | ONLY IN NEW |  |  | Hanya NEW
11711.68 | Metal Loss | Corrosion | 10190 | 12.139 | 2.995 | 9.3 | 08:58 | 8 | 50 | 7 | Internal | [11 empty] | ONLY IN NEW |  |  | Hanya NEW
11711.745 | Metal Loss | Corrosion | 10190 | 12.139 | 3.06 | 9.3 | 10:50 | 10 | 14 | 6 | Internal | [11 empty] | ONLY IN NEW |  |  | Hanya NEW
11711.81 | Metal Loss | Corrosion | 10190 | 12.139 | 3.125 | 9.3 | 00:22 | 9 | 35 | 8 | Internal | [11 empty] | ONLY IN NEW |  |  | Hanya NEW
11711.837 | Metal Loss | Corrosion | 10190 | 12.139 | 3.152 | 9.3 | 09:14 | 10 | 21 | 6 | Internal | [11 empty] | ONLY IN NEW |  |  | Hanya NEW
11711.87 | Metal Loss | Corrosion | 10190 | 12.139 | 3.185 | 9.3 | 08:18 | 9 | 35 | 9 | Internal | [11 empty] | ONLY IN NEW |  |  | Hanya NEW
11711.92 | Metal Loss | Corrosion | 10190 | 12.139 | 3.235 | 9.3 | 06:42 | 18 | 99 | 11 | Internal | 0.704 | 105.2 | [9 empty] | ONLY IN NEW |  |  | Hanya NEW
11711.937 | Metal Loss | CLUSTER corrosion | 10190 | 12.139 | 3.252 | 9.3 | 08:18 | 15 | 121 | 12 | Internal | 0.703 | 105.2 | [9 empty] | ONLY IN NEW |  |  | Hanya NEW
11711.991 | Metal Loss | Corrosion | 10190 | 12.139 | 3.306 | 9.3 | 07:22 | 16 | 64 | 7 | Internal | [11 empty] | ONLY IN NEW |  |  | Hanya NEW
11712.049 | Metal Loss | Corrosion | 10190 | 12.139 | 3.364 | 9.3 | 01:32 | 8 | 14 | 7 | Internal | [11 empty] | ONLY IN NEW |  |  | Hanya NEW
11712.2 | Metal Loss | Corrosion | 10190 | 12.139 | 3.515 | 9.3 | 00:40 | 9 | 28 | 6 | Internal | [11 empty] | ONLY IN NEW |  |  | Hanya NEW
11712.422 | Metal Loss | Corrosion | 10190 | 12.139 | 3.737 | 9.3 | 00:34 | 6 | 14 | 6 | Internal | [11 empty] | ONLY IN NEW |  |  | Hanya NEW
11712.48 | Metal Loss | Corrosion | 10190 | 12.139 | 3.795 | 9.3 | 01:02 | 9 | 35 | 6 | Internal | [11 empty] | ONLY IN NEW |  |  | Hanya NEW
11712.63 | Metal Loss | Corrosion | 10190 | 12.139 | 3.945 | 9.3 | 00:22 | 6 | 14 | 6 | Internal | [11 empty] | ONLY IN NEW |  |  | Hanya NEW
11712.781 | Metal Loss | Corrosion | 10190 | 12.139 | 4.096 | 9.3 | 09:06 | 11 | 50 | 6 | Internal | [11 empty] | ONLY IN NEW |  |  | Hanya NEW
11713.131 | Metal Loss | Corrosion | 10190 | 12.139 | 4.446 | 9.3 | 07:20 | 8 | 21 | 7 | Internal | [11 empty] | ONLY IN NEW |  |  | Hanya NEW
11714.279 | Metal Loss | Corrosion | 10190 | 12.139 | 5.594 | 9.3 | 03:58 | 7 | 21 | 6 | Internal | [11 empty] | ONLY IN NEW |  |  | Hanya NEW
11715.796 | Metal Loss | Corrosion | 10190 | 12.139 | 7.111 | 9.3 | 00:18 | 7 | 28 | 6 | Internal | [11 empty] | ONLY IN NEW |  |  | Hanya NEW
11716.071 | Metal Loss | Corrosion | 10190 | 12.139 | 7.386 | 9.3 | 07:18 | 6 | 14 | 8 | Internal | [11 empty] | ONLY IN NEW |  |  | Hanya NEW
11716.478 | Metal Loss | Corrosion | 10190 | 12.139 | 7.793 | 9.3 | 07:08 | 10 | 43 | 8 | Internal | [11 empty] | ONLY IN NEW |  |  | Hanya NEW
11716.914 | Metal Loss | Corrosion | 10190 | 12.139 | 8.229 | 9.3 | 04:14 | 6 | 14 | 6 | Internal | [11 empty] | ONLY IN NEW |  |  | Hanya NEW
11716.952 | Metal Loss | Corrosion | 10190 | 12.139 | 8.267 | 9.3 | 03:48 | 6 | 28 | 6 | Internal | [11 empty] | ONLY IN NEW |  |  | Hanya NEW
11716.996 | Metal Loss | Corrosion | 10190 | 12.139 | 8.311 | 9.3 | 03:56 | 8 | 57 | 6 | Internal | [11 empty] | ONLY IN NEW |  |  | Hanya NEW
11717.107 | Metal Loss | Corrosion | 10190 | 12.139 | 8.422 | 9.3 | 03:36 | 13 | 78 | 7 | Internal | [11 empty] | ONLY IN NEW |  |  | Hanya NEW
11717.193 | Metal Loss | Corrosion | 10190 | 12.139 | 8.508 | 9.3 | 03:52 | 7 | 43 | 6 | Internal | [11 empty] | ONLY IN NEW |  |  | Hanya NEW
11717.236 | Metal Loss | Corrosion | 10190 | 12.139 | 8.551 | 9.3 | 04:00 | 11 | 50 | 9 | Internal | [11 empty] | ONLY IN NEW |  |  | Hanya NEW
11717.489 | Metal Loss | Corrosion | 10190 | 12.139 | 8.804 | 9.3 | 03:22 | 10 | 57 | 11 | Internal | 0.703 | 105.3 | [9 empty] | ONLY IN NEW |  |  | Hanya NEW
11717.744 | Metal Loss | Corrosion | 10190 | 12.139 | 9.059 | 9.3 | 03:02 | 14 | 85 | 8 | Internal | [11 empty] | ONLY IN NEW |  |  | Hanya NEW
11717.873 | Metal Loss | Corrosion | 10190 | 12.139 | 9.188 | 9.3 | 04:00 | 8 | 28 | 9 | Internal | [11 empty] | ONLY IN NEW |  |  | Hanya NEW
11718.012 | Metal Loss | Corrosion | 10190 | 12.139 | 9.327 | 9.3 | 03:24 | 11 | 71 | 8 | Internal | [11 empty] | ONLY IN NEW |  |  | Hanya NEW
11718.111 | Metal Loss | Corrosion | 10190 | 12.139 | 9.426 | 9.3 | 03:56 | 22 | 71 | 8 | Internal | [11 empty] | ONLY IN NEW |  |  | Hanya NEW
11718.175 | Metal Loss | Corrosion | 10190 | 12.139 | 9.49 | 9.3 | 03:44 | 8 | 43 | 7 | Internal | [11 empty] | ONLY IN NEW |  |  | Hanya NEW
11718.446 | Metal Loss | Corrosion | 10190 | 12.139 | 9.761 | 9.3 | 03:50 | 8 | 35 | 6 | Internal | [11 empty] | ONLY IN NEW |  |  | Hanya NEW
11718.604 | Metal Loss | Corrosion | 10190 | 12.139 | 9.919 | 9.3 | 07:22 | 8 | 21 | 6 | Internal | [11 empty] | ONLY IN NEW |  |  | Hanya NEW
11718.882 | Metal Loss | Corrosion | 10190 | 12.139 | 10.197 | 9.3 | 11:52 | 7 | 35 | 6 | Internal | [11 empty] | ONLY IN NEW |  |  | Hanya NEW
11718.901 | Metal Loss | Corrosion | 10190 | 12.139 | 10.216 | 9.3 | 07:40 | 12 | 50 | 7 | Internal | [11 empty] | ONLY IN NEW |  |  | Hanya NEW
11719.06 | Metal Loss | Corrosion | 10190 | 12.139 | 10.375 | 9.3 | 08:22 | 8 | 21 | 7 | Internal | [11 empty] | ONLY IN NEW |  |  | Hanya NEW
11719.207 | Metal Loss | Close To | 10190 | 12.139 | 10.522 | 9.3 | 11:26 | 32 | 78 | [13 empty] | ONLY IN NEW |  |  | Hanya NEW
11720.143 | Metal Loss | Corrosion | 10190 | 12.139 | 11.458 | 9.3 | 11:30 | 7 | 43 | 6 | Internal | [11 empty] | ONLY IN NEW |  |  | Hanya NEW
11720.824 | Weld | Longitudinal weld pipe | 10200 | 12.285 |  | 9.3 | 04:16 | [15 empty] | ONLY IN NEW |  |  | Hanya NEW
11720.857 | Metal Loss | Corrosion | 10200 | 12.285 | 0.033 | 9.3 | 08:32 | 21 | 78 | 10 | Internal | 0.704 | 105.1 | adj. to GW | [8 empty] | ONLY IN NEW |  |  | Hanya NEW
11720.861 | Metal Loss | CLUSTER corrosion | 10200 | 12.285 | 0.037 | 9.3 | 02:34 | 25 | 128 | 10 | Internal | 0.705 | 105 | adj. to GW | [8 empty] | ONLY IN NEW |  |  | Hanya NEW
11721.004 | Metal Loss | Corrosion | 10200 | 12.285 | 0.18 | 9.3 | 09:14 | 10 | 57 | 6 | External | [11 empty] | ONLY IN NEW |  |  | Hanya NEW
11721.016 | Metal Loss | Corrosion | 10200 | 12.285 | 0.192 | 9.3 | 08:22 | 6 | 35 | 13 | External | 0.702 | 105.4 | [9 empty] | ONLY IN NEW |  |  | Hanya NEW
11721.072 | Metal Loss | Corrosion | 10200 | 12.285 | 0.248 | 9.3 | 02:42 | 13 | 71 | 7 | External | [11 empty] | ONLY IN NEW |  |  | Hanya NEW
11721.106 | Metal Loss | Corrosion | 10200 | 12.285 | 0.282 | 9.3 | 08:02 | 9 | 50 | 6 | External | [11 empty] | ONLY IN NEW |  |  | Hanya NEW
11721.146 | Metal Loss | Corrosion | 10200 | 12.285 | 0.322 | 9.3 | 08:26 | 10 | 71 | 9 | External | [11 empty] | ONLY IN NEW |  |  | Hanya NEW
11721.354 | Metal Loss | Corrosion | 10200 | 12.285 | 0.53 | 9.3 | 02:04 | 14 | 99 | 6 | External | [11 empty] | ONLY IN NEW |  |  | Hanya NEW
11721.485 | Metal Loss | Corrosion | 10200 | 12.285 | 0.661 | 9.3 | 01:48 | 25 | 163 | 8 | External | [11 empty] | ONLY IN NEW |  |  | Hanya NEW
11723.498 | Metal Loss | Corrosion | 10200 | 12.285 | 2.674 | 9.3 | 02:52 | 11 | 71 | 6 | External | [11 empty] | ONLY IN NEW |  |  | Hanya NEW
11723.653 | Metal Loss | Corrosion | 10200 | 12.285 | 2.829 | 9.3 | 07:52 | 14 | 28 | 10 | External | 0.703 | 105.3 |  | 5.783 | 5.639 | YES | 4 | -2 | 1 | 15 | no | MATCHED |  |  | Lengkap | 11717.87 | Metal Loss | Corrosion |  |  | -2.81 |  | 07:44 | 13 | 13 | 12 | External |  |  | FUIN
11723.701 | Metal Loss | Corrosion | 10200 | 12.285 | 2.877 | 9.3 | 08:50 | 17 | 43 | 14 | External | 0.704 | 105.1 |  | 5.781 | 5.737 | YES | 6 | 1 | -11 | 19 | no | MATCHED |  |  | Lengkap | 11717.92 | Metal Loss | Corrosion |  |  | -2.86 |  | 08:38 | 28 | 24 | 13 | External | 0.84 |  | FUIN
11723.764 | Metal Loss | Corrosion | 10200 | 12.285 | 2.94 | 9.3 | 08:54 | 13 | 35 | 17 | External | 0.704 | 105.2 |  | 5.774 | 5.87 | YES | 8 | 2 | -2 | 12 | no | MATCHED |  |  | Lengkap | 11717.99 | Metal Loss | Corrosion |  |  | -2.93 |  | 08:38 | 15 | 23 | 15 | External | 0.83 |  | FUIN
11723.822 | Metal Loss | Corrosion | 10200 | 12.285 | 2.998 | 9.3 | 02:06 | 16 | 78 | 6 | External | [11 empty] | ONLY IN NEW |  |  | Hanya NEW
11724.123 | Metal Loss | Close To | 10200 | 12.285 | 3.299 | 9.3 | 01:42 | 60 | 85 | [13 empty] | ONLY IN NEW |  |  | Hanya NEW
11724.342 | Metal Loss | Close To | 10200 | 12.285 | 3.518 | 9.3 | 02:36 | 21 | 71 | [13 empty] | ONLY IN NEW |  |  | Hanya NEW
11724.768 | Metal Loss | Close To | 10200 | 12.285 | 3.944 | 9.3 | 11:50 | 41 | 163 | [13 empty] | ONLY IN NEW |  |  | Hanya NEW
11724.823 | Fitting |  | 10200 | 12.285 | 3.999 | 9.3 |  | 695 | [6 empty] | 5.453 | [7 empty] | MATCHED |  |  | Lengkap | 11719.37 | Fitting
11724.918 | Metal Loss | Close To | 10200 | 12.285 | 4.094 | 9.3 | 00:38 | 28 | 71 | [13 empty] | ONLY IN NEW |  |  | Hanya NEW
11725.09 | Metal Loss | Close To | 10200 | 12.285 | 4.266 | 9.3 | 01:38 | 40 | 43 | [13 empty] | ONLY IN NEW |  |  | Hanya NEW
[23 empty] | ONLY IN OLD |  |  | Hanya OLD | 11719.66 | Other | [5 empty] | 12:00 | [6 empty] | Noise
11725.191 | Metal Loss | Close To | 10200 | 12.285 | 4.367 | 9.3 | 11:52 | 20 | 64 | [13 empty] | ONLY IN NEW |  |  | Hanya NEW
11725.252 | Metal Loss | Close To | 10200 | 12.285 | 4.428 | 9.3 | 10:32 | 20 | 50 | [13 empty] | ONLY IN NEW |  |  | Hanya NEW
11725.285 | Metal Loss | Close To | 10200 | 12.285 | 4.461 | 9.3 | 00:08 | 18 | 64 | [13 empty] | ONLY IN NEW |  |  | Hanya NEW
11725.355 | Metal Loss | Close To | 10200 | 12.285 | 4.531 | 9.3 | 10:52 | 51 | 170 | [13 empty] | ONLY IN NEW |  |  | Hanya NEW
11725.432 | Support |  | 10200 | 12.285 | 4.608 | 9.3 | 11:00 | 86 | 177 | [13 empty] | ONLY IN NEW |  |  | Hanya NEW
11725.773 | Metal Loss | Corrosion | 10200 | 12.285 | 4.949 | 9.3 | 04:42 | 7 | 43 | 6 | Internal | [11 empty] | ONLY IN NEW |  |  | Hanya NEW
11725.879 | Metal Loss | Corrosion | 10200 | 12.285 | 5.055 | 9.3 | 07:42 | 23 | 106 | 6 | Internal | [11 empty] | ONLY IN NEW |  |  | Hanya NEW
11727.515 | Metal Loss | Close To | 10200 | 12.285 | 6.691 | 9.3 | 11:28 | 33 | 85 | [13 empty] | ONLY IN NEW |  |  | Hanya NEW
11728.476 | Metal Loss | Close To | 10200 | 12.285 | 7.652 | 9.3 | 08:32 | 21 | 50 | [13 empty] | ONLY IN NEW |  |  | Hanya NEW
11729.119 | Metal Loss | Corrosion | 10200 | 12.285 | 8.295 | 9.3 | 08:16 | 12 | 50 | 6 | External | [11 empty] | ONLY IN NEW |  |  | Hanya NEW
11729.429 | Metal Loss | Corrosion | 10200 | 12.285 | 8.605 | 9.3 | 08:16 | 15 | 106 | 9 | External | [11 empty] | ONLY IN NEW |  |  | Hanya NEW
11729.718 | Metal Loss | Corrosion | 10200 | 12.285 | 8.894 | 9.3 | 07:30 | 16 | 128 | 7 | External | [11 empty] | ONLY IN NEW |  |  | Hanya NEW
11729.843 | Metal Loss | Corrosion | 10200 | 12.285 | 9.019 | 9.3 | 07:34 | 19 | 149 | 7 | External | [11 empty] | ONLY IN NEW |  |  | Hanya NEW
11730.299 | Metal Loss | Corrosion | 10200 | 12.285 | 9.475 | 9.3 | 01:36 | 7 | 43 | 6 | External | [11 empty] | ONLY IN NEW |  |  | Hanya NEW
11730.419 | Metal Loss | Corrosion | 10200 | 12.285 | 9.595 | 9.3 | 02:32 | 13 | 128 | 6 | External | [11 empty] | ONLY IN NEW |  |  | Hanya NEW
[23 empty] | ONLY IN OLD |  |  | Hanya OLD | 11727.29 | Weld |  | 10160 | 12.16 |  | 9.34
11733.109 | Weld | Longitudinal weld pipe | 10210 | 12.186 |  | 9.3 | 11:22 | [15 empty] | ONLY IN NEW |  |  | Hanya NEW
11733.214 | Metal Loss | Corrosion | 10210 | 12.186 | 0.105 | 9.3 | 04:04 | 19 | 135 | 7 | Internal | [11 empty] | ONLY IN NEW |  |  | Hanya NEW
11733.237 | Metal Loss | CLUSTER corrosion | 10210 | 12.186 | 0.128 | 9.3 | 10:00 | 44 | 348 | 7 | Internal | [11 empty] | ONLY IN NEW |  |  | Hanya NEW
11733.414 | Metal Loss | Corrosion | 10210 | 12.186 | 0.305 | 9.3 | 10:30 | 18 | 113 | 6 | Internal | [11 empty] | ONLY IN NEW |  |  | Hanya NEW
11735.521 | Metal Loss | Close To | 10210 | 12.186 | 2.412 | 9.3 | 08:54 | 18 | 50 | [13 empty] | ONLY IN NEW |  |  | Hanya NEW
11735.67 | Metal Loss | Close To | 10210 | 12.186 | 2.561 | 9.3 | 11:14 | 25 | 121 | [13 empty] | ONLY IN NEW |  |  | Hanya NEW
11737.536 | Metal Loss | Close To | 10210 | 12.186 | 4.427 | 9.3 | 10:26 | 96 | 113 | [13 empty] | ONLY IN NEW |  |  | Hanya NEW
[23 empty] | ONLY IN OLD |  |  | Hanya OLD | 11735.63 | Other | [5 empty] | 01:00 | [6 empty] | Noise
11741.47 | Support |  | 10210 | 12.186 | 8.361 | 9.3 | 00:48 | 22 | 78 | [13 empty] | ONLY IN NEW |  |  | Hanya NEW
11741.544 | Metal Loss | Close To | 10210 | 12.186 | 8.435 | 9.3 | 01:26 | 28 | 78 | [13 empty] | ONLY IN NEW |  |  | Hanya NEW
11741.585 | Fitting |  | 10210 | 12.186 | 8.476 | 9.3 |  | 484 | [6 empty] | 5.735 | [7 empty] | MATCHED |  |  | Lengkap | 11735.85 | Fitting
[23 empty] | ONLY IN OLD |  |  | Hanya OLD | 11736.17 | Other | [5 empty] | 02:00 | [6 empty] | Noise
[23 empty] | ONLY IN OLD |  |  | Hanya OLD | 11736.31 | Other | [5 empty] | 12:00 | [6 empty] | Noise
11741.974 | Support |  | 10210 | 12.186 | 8.865 | 9.3 | 00:52 | 89 | 192 | [13 empty] | ONLY IN NEW |  |  | Hanya NEW
11742.125 | Support |  | 10210 | 12.186 | 9.016 | 9.3 | 10:52 | 25 | 50 | [13 empty] | ONLY IN NEW |  |  | Hanya NEW
11742.208 | Metal Loss | Close To | 10210 | 12.186 | 9.099 | 9.3 | 11:08 | 22 | 78 | [13 empty] | ONLY IN NEW |  |  | Hanya NEW
[23 empty] | ONLY IN OLD |  |  | Hanya OLD | 11739.45 | Weld |  | 10170 | 12.2 |  | 9.34
11742.69 | Metal Loss | Corrosion | 10210 | 12.186 | 9.581 | 9.3 | 03:54 | 8 | 50 | 9 | Internal | [11 empty] | ONLY IN NEW |  |  | Hanya NEW
[23 empty] | ONLY IN OLD |  |  | Hanya OLD | 11747.54 | Other | [5 empty] | 12:00 | [6 empty] | Noise
11745.295 | Weld | Longitudinal weld pipe | 10220 | 12.25 |  | 9.3 | 00:50 | [7 empty] | -6.345 | [7 empty] | MATCHED |  |  | NEW terbatas | 11751.64 | Weld |  | 10180 | 12.09 |  | 9.34
11745.386 | Metal Loss | Corrosion | 10220 | 12.25 | 0.091 | 9.3 | 07:50 | 19 | 99 | 7 | External | [11 empty] | ONLY IN NEW |  |  | Hanya NEW
11746.162 | Metal Loss | Close To | 10220 | 12.25 | 0.867 | 9.3 | 11:30 | 40 | 85 | [13 empty] | ONLY IN NEW |  |  | Hanya NEW
11746.245 | Metal Loss | CLUSTER corrosion | 10220 | 12.25 | 0.95 | 9.3 | 03:52 | 25 | 142 | 6 | Internal | [11 empty] | ONLY IN NEW |  |  | Hanya NEW
11746.28 | Metal Loss | Corrosion | 10220 | 12.25 | 0.985 | 9.3 | 07:00 | 9 | 21 | 6 | Internal | [11 empty] | ONLY IN NEW |  |  | Hanya NEW
11746.281 | Metal Loss | Corrosion | 10220 | 12.25 | 0.986 | 9.3 | 07:32 | 10 | 21 | 6 | Internal | [11 empty] | ONLY IN NEW |  |  | Hanya NEW
11746.522 | Metal Loss | Corrosion | 10220 | 12.25 | 1.227 | 9.3 | 04:08 | 12 | 64 | 6 | Internal | [11 empty] | ONLY IN NEW |  |  | Hanya NEW
11746.67 | Metal Loss | Corrosion | 10220 | 12.25 | 1.375 | 9.3 | 03:04 | 11 | 43 | 6 | Internal | [11 empty] | ONLY IN NEW |  |  | Hanya NEW
11747.037 | Metal Loss | Close To | 10220 | 12.25 | 1.742 | 9.3 | 09:06 | 27 | 50 | [13 empty] | ONLY IN NEW |  |  | Hanya NEW
11749.589 | Metal Loss | Corrosion | 10220 | 12.25 | 4.294 | 9.3 | 08:22 | 10 | 35 | 7 | Internal | [11 empty] | ONLY IN NEW |  |  | Hanya NEW
11749.61 | Metal Loss | Corrosion | 10220 | 12.25 | 4.315 | 9.3 | 06:58 | 10 | 43 | 7 | Internal | [11 empty] | ONLY IN NEW |  |  | Hanya NEW
11750.039 | Metal Loss | Corrosion | 10220 | 12.25 | 4.744 | 9.3 | 04:20 | 6 | 43 | 6 | Internal | [11 empty] | ONLY IN NEW |  |  | Hanya NEW
11752.57 | Metal Loss | Close To | 10220 | 12.25 | 7.275 | 9.3 | 00:40 | 24 | 35 | [13 empty] | ONLY IN NEW |  |  | Hanya NEW
11753.406 | Support |  | 10220 | 12.25 | 8.111 | 9.3 | 00:04 | 41 | 71 | [13 empty] | ONLY IN NEW |  |  | Hanya NEW
[23 empty] | ONLY IN OLD |  |  | Hanya OLD | 11760.82 | Other | [5 empty] | 12:00 | [6 empty] | Noise
[23 empty] | ONLY IN OLD |  |  | Hanya OLD | 11761.18 | Other | [5 empty] | 12:00 | [6 empty] | Noise
11755.766 | Metal Loss | Close To | 10220 | 12.25 | 10.471 | 9.3 | 11:56 | 20 | 35 | [13 empty] | ONLY IN NEW |  |  | Hanya NEW
11756.925 | Metal Loss | Close To | 10220 | 12.25 | 11.63 | 9.3 | 10:52 | 32 | 85 | [13 empty] | ONLY IN NEW |  |  | Hanya NEW
11757.139 | Metal Loss | Close To | 10220 | 12.25 | 11.844 | 9.3 | 02:34 | 34 | 92 | [13 empty] | ONLY IN NEW |  |  | Hanya NEW
11757.158 | Metal Loss | Close To | 10220 | 12.25 | 11.863 | 9.3 | 00:58 | 35 | 43 | [13 empty] | ONLY IN NEW |  |  | Hanya NEW
11757.317 | Metal Loss | Close To | 10220 | 12.25 | 12.022 | 9.3 | 09:26 | 56 | 135 | [13 empty] | ONLY IN NEW |  |  | Hanya NEW
11757.545 | Weld | Longitudinal weld pipe | 10230 | 12.155 |  | 9.3 | 04:02 | [7 empty] | -6.185 | [7 empty] | MATCHED |  |  | NEW terbatas | 11763.73 | Weld |  | 10190 | 12.13 |  | 9.34
11757.555 | Support |  | 10230 | 12.155 | 0.01 | 9.3 | 02:44 | 58 | 85 | [13 empty] | ONLY IN NEW |  |  | Hanya NEW
11757.751 | Metal Loss | Corrosion | 10230 | 12.155 | 0.206 | 9.3 | 08:24 | 17 | 71 | 6 | Internal | [11 empty] | ONLY IN NEW |  |  | Hanya NEW
11757.777 | Metal Loss | Corrosion | 10230 | 12.155 | 0.232 | 9.3 | 07:28 | 10 | 43 | 6 | Internal | [11 empty] | ONLY IN NEW |  |  | Hanya NEW
11757.797 | Metal Loss | Corrosion | 10230 | 12.155 | 0.252 | 9.3 | 08:20 | 14 | 43 | 8 | Internal | [11 empty] | ONLY IN NEW |  |  | Hanya NEW
11757.887 | Metal Loss | Corrosion | 10230 | 12.155 | 0.342 | 9.3 | 08:50 | 16 | 78 | 6 | Internal | [11 empty] | ONLY IN NEW |  |  | Hanya NEW
[23 empty] | ONLY IN OLD |  |  | Hanya OLD | 11764.74 | Other | [5 empty] | 10:00 | [6 empty] | Noise
11764.093 | Metal Loss | Close To | 10230 | 12.155 | 6.548 | 9.3 | 10:06 | 36 | 50 | [13 empty] | ONLY IN NEW |  |  | Hanya NEW
11766.34 | Metal Loss | Close To | 10230 | 12.155 | 8.795 | 9.3 | 04:26 | 37 | 71 | [13 empty] | ONLY IN NEW |  |  | Hanya NEW
11766.726 | Support |  | 10230 | 12.155 | 9.181 | 9.3 | 11:48 | 71 | 106 | [13 empty] | ONLY IN NEW |  |  | Hanya NEW
11767.127 | Support |  | 10230 | 12.155 | 9.582 | 9.3 | 11:50 | 37 | 71 | [13 empty] | ONLY IN NEW |  |  | Hanya NEW
[23 empty] | ONLY IN OLD |  |  | Hanya OLD | 11773.68 | Other | [5 empty] | 12:00 | [6 empty] | Noise
11768.101 | Metal Loss | Close To | 10230 | 12.155 | 10.556 | 9.3 | 01:34 | 20 | 71 | [13 empty] | ONLY IN NEW |  |  | Hanya NEW
11768.619 | Metal Loss | Close To | 10230 | 12.155 | 11.074 | 9.3 | 10:48 | 36 | 92 | [13 empty] | ONLY IN NEW |  |  | Hanya NEW
11768.629 | Metal Loss | Close To | 10230 | 12.155 | 11.084 | 9.3 | 00:16 | 41 | 106 | [13 empty] | ONLY IN NEW |  |  | Hanya NEW
11768.731 | Metal Loss | Close To | 10230 | 12.155 | 11.186 | 9.3 | 02:58 | 23 | 85 | [13 empty] | ONLY IN NEW |  |  | Hanya NEW
11769.182 | Metal Loss | Close To | 10230 | 12.155 | 11.637 | 9.3 | 11:20 | 25 | 35 | [13 empty] | ONLY IN NEW |  |  | Hanya NEW
11769.298 | Metal Loss | Close To | 10230 | 12.155 | 11.753 | 9.3 | 01:20 | 22 | 35 | [13 empty] | ONLY IN NEW |  |  | Hanya NEW
11769.7 | Weld | Longitudinal weld pipe | 10240 | 12.209 |  | 9.3 | 00:54 | [7 empty] | -6.16 | [7 empty] | MATCHED |  |  | NEW terbatas | 11775.86 | Weld |  | 10200 | 12.15 |  | 9.34
11770.702 | Support |  | 10240 | 12.209 | 1.002 | 9.3 | 09:26 | 25 | 35 | [13 empty] | ONLY IN NEW |  |  | Hanya NEW
11771.89 | Metal Loss | Close To | 10240 | 12.209 | 2.19 | 9.3 | 10:04 | 81 | 85 | [13 empty] | ONLY IN NEW |  |  | Hanya NEW
11775.262 | Metal Loss | Close To | 10240 | 12.209 | 5.562 | 9.3 | 00:30 | 30 | 106 | [13 empty] | ONLY IN NEW |  |  | Hanya NEW
11777.932 | Metal Loss | Close To | 10240 | 12.209 | 8.232 | 9.3 | 10:44 | 29 | 213 | [13 empty] | ONLY IN NEW |  |  | Hanya NEW
[23 empty] | ONLY IN OLD |  |  | Hanya OLD | 11784.3 | Other | [5 empty] | 12:00 | [6 empty] | Noise
11778.516 | Metal Loss | Close To | 10240 | 12.209 | 8.816 | 9.3 | 10:46 | 64 | 184 | [13 empty] | ONLY IN NEW |  |  | Hanya NEW
11779.702 | Support |  | 10240 | 12.209 | 10.002 | 9.3 | 00:08 | 16 | 35 | [13 empty] | ONLY IN NEW |  |  | Hanya NEW
11780.019 | Metal Loss | Close To | 10240 | 12.209 | 10.319 | 9.3 | 11:30 | 68 | 128 | [13 empty] | ONLY IN NEW |  |  | Hanya NEW
11780.32 | Metal Loss | Close To | 10240 | 12.209 | 10.62 | 9.3 | 01:48 | 26 | 85 | [13 empty] | ONLY IN NEW |  |  | Hanya NEW
11781.775 | Metal Loss | Close To | 10240 | 12.209 | 12.075 | 9.3 | 10:00 | 19 | 43 | [13 empty] | ONLY IN NEW |  |  | Hanya NEW
11781.803 | Metal Loss | Close To | 10240 | 12.209 | 12.103 | 9.3 | 00:40 | 28 | 78 | [13 empty] | ONLY IN NEW |  |  | Hanya NEW
11781.909 | Weld | Longitudinal weld pipe | 10250 | 12.196 |  | 9.3 | 01:38 | [7 empty] | -6.101 | [7 empty] | MATCHED |  |  | NEW terbatas | 11788.01 | Weld |  | 10210 | 12.14 |  | 9.34
11782.44 | Metal Loss | Close To | 10250 | 12.196 | 0.531 | 9.3 | 10:28 | 26 | 71 | [13 empty] | ONLY IN NEW |  |  | Hanya NEW
11786.896 | Metal Loss | Close To | 10250 | 12.196 | 4.987 | 9.3 | 08:06 | 42 | 163 | [13 empty] | ONLY IN NEW |  |  | Hanya NEW
[23 empty] | ONLY IN OLD |  |  | Hanya OLD | 11793.95 | Other | [5 empty] | 01:00 | [6 empty] | Noise
[23 empty] | ONLY IN OLD |  |  | Hanya OLD | 11794.55 | Other | [5 empty] | 01:00 | [6 empty] | Noise
11789.129 | Metal Loss | Close To | 10250 | 12.196 | 7.22 | 9.3 | 05:54 | 66 | 128 | [13 empty] | ONLY IN NEW |  |  | Hanya NEW
[23 empty] | ONLY IN OLD |  |  | Hanya OLD | 11795.97 | Other | [5 empty] | 11:00 | [6 empty] | Noise
11790.374 | Support |  | 10250 | 12.196 | 8.465 | 9.3 | 11:08 | 16 | 35 | [13 empty] | ONLY IN NEW |  |  | Hanya NEW
[23 empty] | ONLY IN OLD |  |  | Hanya OLD | 11796.96 | Other | [5 empty] | 12:00 | [6 empty] | Noise
[23 empty] | ONLY IN OLD |  |  | Hanya OLD | 11797.15 | Other | [5 empty] | 06:00 | [6 empty] | Noise
[23 empty] | ONLY IN OLD |  |  | Hanya OLD | 11797.66 | Other | [5 empty] | 11:00 | [6 empty] | Noise
11792.152 | Metal Loss | Close To | 10250 | 12.196 | 10.243 | 9.3 | 09:26 | 36 | 71 | [13 empty] | ONLY IN NEW |  |  | Hanya NEW
11792.935 | Metal Loss | Close To | 10250 | 12.196 | 11.026 | 9.3 | 10:52 | 62 | 106 | [13 empty] | ONLY IN NEW |  |  | Hanya NEW
11793.098 | Metal Loss | Close To | 10250 | 12.196 | 11.189 | 9.3 | 09:22 | 90 | 184 | [13 empty] | ONLY IN NEW |  |  | Hanya NEW
11794.105 | Weld | Longitudinal weld pipe | 10260 | 12.227 |  | 9.3 | [8 empty] | -6.045 | [7 empty] | MATCHED |  |  | NEW terbatas | 11800.15 | Weld |  | 10220 | 12.2 |  | 9.34
[23 empty] | ONLY IN OLD |  |  | Hanya OLD | 11801.18 | Other | [5 empty] | 11:00 | [6 empty] | Noise
11795.487 | Metal Loss | Close To | 10260 | 12.227 | 1.382 | 9.3 | 00:54 | 27 | 71 | [13 empty] | ONLY IN NEW |  |  | Hanya NEW
11796.036 | Metal Loss | Close To | 10260 | 12.227 | 1.931 | 9.3 | 00:28 | 46 | 85 | [13 empty] | ONLY IN NEW |  |  | Hanya NEW
11796.368 | Metal Loss | Close To | 10260 | 12.227 | 2.263 | 9.3 | 01:14 | 50 | 85 | [13 empty] | ONLY IN NEW |  |  | Hanya NEW
11797.524 | Metal Loss | Close To | 10260 | 12.227 | 3.419 | 9.3 | 11:00 | 61 | 71 | [13 empty] | ONLY IN NEW |  |  | Hanya NEW
11798.421 | Metal Loss | Close To | 10260 | 12.227 | 4.316 | 9.3 | 01:32 | 32 | 64 | [13 empty] | ONLY IN NEW |  |  | Hanya NEW
11800.04 | Support |  | 10260 | 12.227 | 5.935 | 9.3 | 00:28 | 56 | 121 | [13 empty] | ONLY IN NEW |  |  | Hanya NEW
11800.17 | Metal Loss | Close To | 10260 | 12.227 | 6.065 | 9.3 | 11:56 | 49 | 135 | [13 empty] | ONLY IN NEW |  |  | Hanya NEW
11800.326 | Metal Loss | Close To | 10260 | 12.227 | 6.221 | 9.3 | 00:08 | 37 | 50 | [13 empty] | ONLY IN NEW |  |  | Hanya NEW
11800.442 | Metal Loss | Close To | 10260 | 12.227 | 6.337 | 9.3 | 00:48 | 34 | 50 | [13 empty] | ONLY IN NEW |  |  | Hanya NEW
[23 empty] | ONLY IN OLD |  |  | Hanya OLD | 11806.5 | Other | [5 empty] | 11:00 | [6 empty] | Noise
11800.679 | Support |  | 10260 | 12.227 | 6.574 | 9.3 | 01:18 | 30 | 99 | [13 empty] | ONLY IN NEW |  |  | Hanya NEW
11800.707 | Metal Loss | Close To | 10260 | 12.227 | 6.602 | 9.3 | 00:18 | 42 | 71 | [13 empty] | ONLY IN NEW |  |  | Hanya NEW
11802.116 | Support |  | 10260 | 12.227 | 8.011 | 9.3 | 11:20 | 28 | 43 | [13 empty] | ONLY IN NEW |  |  | Hanya NEW
11803.108 | Metal Loss | Close To | 10260 | 12.227 | 9.003 | 9.3 | 11:38 | 30 | 57 | [13 empty] | ONLY IN NEW |  |  | Hanya NEW
11803.147 | Support |  | 10260 | 12.227 | 9.042 | 9.3 | 06:30 | 31 | 50 | [13 empty] | ONLY IN NEW |  |  | Hanya NEW
11803.226 | Metal Loss | Close To | 10260 | 12.227 | 9.121 | 9.3 | 00:42 | 139 | 135 | [13 empty] | ONLY IN NEW |  |  | Hanya NEW
11803.345 | Metal Loss | Close To | 10260 | 12.227 | 9.24 | 9.3 | 02:34 | 69 | 99 | [13 empty] | ONLY IN NEW |  |  | Hanya NEW
11803.383 | Support |  | 10260 | 12.227 | 9.278 | 9.3 | 06:04 | 74 | 156 | [13 empty] | ONLY IN NEW |  |  | Hanya NEW
11803.815 | Support |  | 10260 | 12.227 | 9.71 | 9.3 | 10:54 | 47 | 71 | [13 empty] | ONLY IN NEW |  |  | Hanya NEW
11804.061 | Metal Loss | Close To | 10260 | 12.227 | 9.956 | 9.3 | 11:34 | 24 | 71 | [13 empty] | ONLY IN NEW |  |  | Hanya NEW
11805.438 | Metal Loss | Close To | 10260 | 12.227 | 11.333 | 9.3 | 10:40 | 22 | 35 | [13 empty] | ONLY IN NEW |  |  | Hanya NEW
11805.648 | Metal Loss | Close To | 10260 | 12.227 | 11.543 | 9.3 | 02:50 | 24 | 57 | [13 empty] | ONLY IN NEW |  |  | Hanya NEW
11806.005 | Metal Loss | Close To | 10260 | 12.227 | 11.9 | 9.3 | 01:32 | 23 | 57 | [13 empty] | ONLY IN NEW |  |  | Hanya NEW
11806.332 | Weld | Longitudinal weld pipe | 10270 | 12.247 |  | 9.3 | 01:44 | [7 empty] | -6.018 | [7 empty] | MATCHED |  |  | NEW terbatas | 11812.35 | Weld |  | 10230 | 12.23 |  | 9.34
11806.97 | Metal Loss | Close To | 10270 | 12.247 | 0.638 | 9.3 | 11:16 | 18 | 43 | [13 empty] | ONLY IN NEW |  |  | Hanya NEW
11807.393 | Support |  | 10270 | 12.247 | 1.061 | 9.3 | 01:30 | 22 | 142 | [13 empty] | ONLY IN NEW |  |  | Hanya NEW
11807.903 | Metal Loss | Close To | 10270 | 12.247 | 1.571 | 9.3 | 10:24 | 29 | 50 | [13 empty] | ONLY IN NEW |  |  | Hanya NEW
11809.129 | Metal Loss | Close To | 10270 | 12.247 | 2.797 | 9.3 | 00:10 | 21 | 50 | [13 empty] | ONLY IN NEW |  |  | Hanya NEW
[23 empty] | ONLY IN OLD |  |  | Hanya OLD | 11819.05 | Other | [5 empty] | 12:00 | [6 empty] | Noise
[23 empty] | ONLY IN OLD |  |  | Hanya OLD | 11821 | Other | [5 empty] | 12:00 | [6 empty] | Noise
[23 empty] | ONLY IN OLD |  |  | Hanya OLD | 11821.21 | Other | [5 empty] | 12:00 | [6 empty] | Noise
[23 empty] | ONLY IN OLD |  |  | Hanya OLD | 11821.59 | Other | [5 empty] | 11:00 | [6 empty] | Noise
11816.297 | Metal Loss | Corrosion | 10270 | 12.247 | 9.965 | 9.3 | 06:06 | 19 | 71 | 10 | Internal | 0.704 | 105.2 | [9 empty] | ONLY IN NEW |  |  | Hanya NEW
[23 empty] | ONLY IN OLD |  |  | Hanya OLD | 11823.47 | Other | [5 empty] | 12:00 | [6 empty] | Noise
[23 empty] | ONLY IN OLD |  |  | Hanya OLD | 11823.75 | Other | [5 empty] | 12:00 | [6 empty] | Noise
11818.579 | Weld | Longitudinal weld pipe | 10280 | 12.267 |  | 9.3 | [8 empty] | -5.991 | [7 empty] | MATCHED |  |  | NEW terbatas | 11824.57 | Weld |  | 10240 | 12.17 |  | 9.34
11820.802 | Support |  | 10280 | 12.267 | 2.223 | 9.3 | 11:32 | 42 | 142 | [13 empty] | ONLY IN NEW |  |  | Hanya NEW
[23 empty] | ONLY IN OLD |  |  | Hanya OLD | 11827 | Other | [5 empty] | 12:00 | [6 empty] | Noise
11822.754 | Metal Loss | Corrosion | 10280 | 12.267 | 4.175 | 9.3 | 01:50 | 10 | 50 | 8 | External | [11 empty] | ONLY IN NEW |  |  | Hanya NEW
11824.626 | Metal Loss | Close To | 10280 | 12.267 | 6.047 | 9.3 | 06:52 | 58 | 99 | [13 empty] | ONLY IN NEW |  |  | Hanya NEW
[23 empty] | ONLY IN OLD |  |  | Hanya OLD | 11829.32 | Metal Loss | Corrosion |  |  | -4.75 |  | 11:48 | 28 | 28 | 10 | Internal |  |  | FUIN
11825.289 | Support |  | 10280 | 12.267 | 6.71 | 9.3 | 11:56 | 21 | 43 | [13 empty] | ONLY IN NEW |  |  | Hanya NEW
11826.885 | Metal Loss | Close To | 10280 | 12.267 | 8.306 | 9.3 | 02:16 | 40 | 64 | [13 empty] | ONLY IN NEW |  |  | Hanya NEW
11826.941 | Metal Loss | Close To | 10280 | 12.267 | 8.362 | 9.3 | 08:44 | 94 | 85 | [5 empty] | -3.559 | 14.292 | YES | 10.5 |  | 81 | 70 |  | MATCHED |  |  | Lengkap | 11830.5 | Metal Loss | Corrosion |  |  | -5.93 |  | 08:23 | 13 | 15 | 11 | External |  |  | FUIN
11827.251 | Support |  | 10280 | 12.267 | 8.672 | 9.3 | 00:26 | 34 | 106 | [13 empty] | ONLY IN NEW |  |  | Hanya NEW
11827.416 | Metal Loss | Close To | 10280 | 12.267 | 8.837 | 9.3 | 07:04 | 34 | 57 | [13 empty] | ONLY IN NEW |  |  | Hanya NEW
11827.454 | Support |  | 10280 | 12.267 | 8.875 | 9.3 | 00:44 | 30 | 50 | [13 empty] | ONLY IN NEW |  |  | Hanya NEW
11827.821 | Support |  | 10280 | 12.267 | 9.242 | 9.3 | 10:50 | 48 | 156 | [13 empty] | ONLY IN NEW |  |  | Hanya NEW
11828.75 | Metal Loss | Close To | 10280 | 12.267 | 10.171 | 9.3 | 00:10 | 34 | 92 | [5 empty] | -5.67 | 20.021 | YES | 21.5 |  | 8 | 71 |  | MATCHED |  |  | Lengkap | 11834.42 | Metal Loss | Corrosion |  |  | -9.85 |  | 12:53 | 26 | 21 | 18 | External | 0.84 |  | FUIN
11828.888 | Metal Loss | Close To | 10280 | 12.267 | 10.309 | 9.3 | 05:20 | 42 | 78 | [13 empty] | ONLY IN NEW |  |  | Hanya NEW
[23 empty] | ONLY IN OLD |  |  | Hanya OLD | 11835.35 | Metal Loss | Corrosion |  |  | -10.78 |  | 06:40 | 21 | 28 | 15 | External | 0.83 |  | FUIN
11829.62 | Metal Loss | Close To | 10280 | 12.267 | 11.041 | 9.3 | 04:32 | 82 | 177 | [13 empty] | ONLY IN NEW |  |  | Hanya NEW
11830.783 | Metal Loss | Close To | 10280 | 12.267 | 12.204 | 9.3 | 03:34 | 48 | 92 | [13 empty] | ONLY IN NEW |  |  | Hanya NEW
11830.846 | Weld | Longitudinal weld pipe | 10290 | 12.212 |  | 9.3 | [8 empty] | -5.894 | [7 empty] | MATCHED |  |  | NEW terbatas | 11836.74 | Weld |  | 10250 | 12.16 |  | 9.34
11833.281 | Support |  | 10290 | 12.212 | 2.435 | 9.3 | 12:00 | 44 | 142 | [13 empty] | ONLY IN NEW |  |  | Hanya NEW
11835.342 | Metal Loss | Corrosion | 10290 | 12.212 | 4.496 | 9.3 | 11:32 | 19 | 78 | 10 | External | 0.704 | 105.2 | [9 empty] | ONLY IN NEW |  |  | Hanya NEW
11835.605 | Metal Loss | Corrosion | 10290 | 12.212 | 4.759 | 9.3 | 00:04 | 27 | 43 | 13 | External | 0.707 | 104.7 | [9 empty] | ONLY IN NEW |  |  | Hanya NEW
11835.742 | Metal Loss | Corrosion | 10290 | 12.212 | 4.896 | 9.3 | 10:50 | 8 | 43 | 6 | External |  |  |  | -4.098 | 7.996 | YES | 29 | -4 | -8 | 21 | no | MATCHED |  |  | Lengkap | 11839.84 | Metal Loss | Corrosion |  |  | -3.1 |  | 09:52 | 16 | 22 | 10 | External |  |  | FUIN
[23 empty] | ONLY IN OLD |  |  | Hanya OLD | 11839.86 | Metal Loss | Corrosion |  |  | -3.12 |  | 12:39 | 28 | 20 | 12 | External |  |  | FUIN
11835.828 | Metal Loss | Close To | 10290 | 12.212 | 4.982 | 9.3 | 06:30 | 34 | 92 | [13 empty] | ONLY IN NEW |  |  | Hanya NEW
11836.068 | Support |  | 10290 | 12.212 | 5.222 | 9.3 | 06:04 | 56 | 149 | [13 empty] | ONLY IN NEW |  |  | Hanya NEW
11836.142 | Metal Loss | Corrosion | 10290 | 12.212 | 5.296 | 9.3 | 09:08 | 13 | 50 | 14 | External | 0.703 | 105.2 | [9 empty] | ONLY IN NEW |  |  | Hanya NEW
11836.578 | Metal Loss | Corrosion | 10290 | 12.212 | 5.732 | 9.3 | 09:58 | 28 | 78 | 8 | External | [11 empty] | ONLY IN NEW |  |  | Hanya NEW
11836.715 | Metal Loss | Corrosion | 10290 | 12.212 | 5.869 | 9.3 | 08:44 | 10 | 35 | 7 | External |  |  |  | -3.675 | 9.519 | YES | 1.5 | -5 | -11 | 14 | no | MATCHED |  |  | Lengkap | 11840.39 | Metal Loss | Corrosion |  |  | -3.65 |  | 08:47 | 21 | 21 | 12 | External |  |  | FUIN
[23 empty] | ONLY IN OLD |  |  | Hanya OLD | 11840.47 | Metal Loss | Corrosion |  |  | -3.73 |  | 09:25 | 19 | 25 | 18 | External | 0.83 |  | FUIN
11836.793 | Metal Loss | CLUSTER corrosion | 10290 | 12.212 | 5.947 | 9.3 | 08:36 | 52 | 50 | 12 | External | 0.714 | 103.6 |  | -7.487 | 13.487 | YES | 27 | -5 | 23 | 34 | no | MATCHED |  |  | Lengkap | 11844.28 | Metal Loss | Corrosion |  |  | -7.54 |  | 09:30 | 29 | 16 | 17 | External | 0.84 |  | FUIN
[23 empty] | ONLY IN OLD |  |  | Hanya OLD | 11844.46 | Metal Loss | Corrosion |  |  | -7.72 |  | 09:57 | 12 | 19 | 28 | External | 0.83 |  | FUIN
11837.288 | Metal Loss | Close To | 10290 | 12.212 | 6.442 | 9.3 | 01:02 | 34 | 85 | [13 empty] | ONLY IN NEW |  |  | Hanya NEW
11838.053 | Metal Loss | Close To | 10290 | 12.212 | 7.207 | 9.3 | 07:02 | 42 | 78 | [13 empty] | ONLY IN NEW |  |  | Hanya NEW
11838.241 | Metal Loss | Close To | 10290 | 12.212 | 7.395 | 9.3 | 06:40 | 37 | 128 | [13 empty] | ONLY IN NEW |  |  | Hanya NEW
11838.784 | Metal Loss | Corrosion | 10290 | 12.212 | 7.938 | 9.3 | 01:50 | 36 | 85 | 11 | External | 0.708 | 104.5 | [9 empty] | ONLY IN NEW |  |  | Hanya NEW
11839.125 | Metal Loss | Corrosion | 10290 | 12.212 | 8.279 | 9.3 | 02:24 | 13 | 50 | 9 | External | [11 empty] | ONLY IN NEW |  |  | Hanya NEW
11839.508 | Metal Loss | Close To | 10290 | 12.212 | 8.662 | 9.3 | 00:10 | 32 | 85 | [13 empty] | ONLY IN NEW |  |  | Hanya NEW
11839.802 | Metal Loss | Close To | 10290 | 12.212 | 8.956 | 9.3 | 06:40 | 137 | 121 | [13 empty] | ONLY IN NEW |  |  | Hanya NEW
11840.207 | Metal Loss | Close To | 10290 | 12.212 | 9.361 | 9.3 | 05:10 | 64 | 128 | [13 empty] | ONLY IN NEW |  |  | Hanya NEW
11840.722 | Metal Loss | Corrosion | 10290 | 12.212 | 9.876 | 9.3 | 01:22 | 29 | 22 | 15 | External | 0.708 | 104.5 | [9 empty] | ONLY IN NEW |  |  | Hanya NEW
11841.288 | Metal Loss | Corrosion | 10290 | 12.212 | 10.442 | 9.3 | 10:00 | 43 | 85 | 7 | External | [11 empty] | ONLY IN NEW |  |  | Hanya NEW
11841.445 | Metal Loss | Corrosion | 10290 | 12.212 | 10.599 | 9.3 | 11:36 | 18 | 50 | 9 | External | [11 empty] | ONLY IN NEW |  |  | Hanya NEW
11841.625 | Metal Loss | Close To | 10290 | 12.212 | 10.779 | 9.3 | 00:06 | 23 | 43 | [13 empty] | ONLY IN NEW |  |  | Hanya NEW
11841.647 | Metal Loss | Corrosion | 10290 | 12.212 | 10.801 | 9.3 | 06:58 | 22 | 28 | 15 | External | 0.706 | 104.9 | [9 empty] | ONLY IN NEW |  |  | Hanya NEW
11842.755 | Metal Loss | Corrosion | 10290 | 12.212 | 11.909 | 9.3 | 08:28 | 10 | 43 | 6 | External |  |  |  | -4.475 | 22.399 | YES | 11.5 | -12 | -10 | 6 | no | MATCHED |  |  | Lengkap | 11847.23 | Metal Loss | Corrosion |  |  | -10.49 |  | 08:05 | 20 | 37 | 18 | External | 0.84 |  | FUIN
[23 empty] | ONLY IN OLD |  |  | Hanya OLD | 11847.51 | Metal Loss | Corrosion |  |  | -10.77 |  | 07:02 | 16 | 33 | 25 | External | 0.83 |  | FUIN
[23 empty] | ONLY IN OLD |  |  | Hanya OLD | 11847.68 | Metal Loss | Corrosion |  |  | -10.94 |  | 04:24 | 14 | 22 | 12 | Internal |  |  | FUIN
11843.058 | Weld | Longitudinal weld pipe | 10300 | 12.18 |  | 9.3 | [8 empty] | -5.842 | [7 empty] | MATCHED |  |  | NEW terbatas | 11848.9 | Weld |  | 10260 | 12.17 |  | 9.34
11843.202 | Metal Loss | Corrosion | 10300 | 12.18 | 0.144 | 9.3 | 09:02 | 10 | 35 | 9 | External | [11 empty] | ONLY IN NEW |  |  | Hanya NEW
11844.457 | Metal Loss | Corrosion | 10300 | 12.18 | 1.399 | 9.3 | 08:04 | 16 | 50 | 11 | External | 0.703 | 105.2 |  | -8.113 | 5.069 | YES | 20.5 | 0 | -14 | 5 | no | MATCHED |  |  | Lengkap | 11852.57 | Metal Loss | Corrosion |  |  | -3.67 |  | 07:23 | 30 | 45 | 11 | External |  |  | FUIN
11844.477 | Metal Loss | Close To | 10300 | 12.18 | 1.419 | 9.3 | 09:40 | 56 | 113 | [13 empty] | ONLY IN NEW |  |  | Hanya NEW
11846.129 | Metal Loss | Corrosion | 10300 | 12.18 | 3.071 | 9.3 | 10:08 | 19 | 28 | 12 | External | 0.704 | 105.1 | [9 empty] | ONLY IN NEW |  |  | Hanya NEW
11846.137 | Metal Loss | Corrosion | 10300 | 12.18 | 3.079 | 9.3 | 00:56 | 25 | 35 | 12 | External | 0.706 | 104.9 | [9 empty] | ONLY IN NEW |  |  | Hanya NEW
11846.208 | Metal Loss | Corrosion | 10300 | 12.18 | 3.15 | 9.3 | 11:34 | 14 | 35 | 12 | External | 0.703 | 105.2 | [9 empty] | ONLY IN NEW |  |  | Hanya NEW
11846.678 | Metal Loss | Corrosion | 10300 | 12.18 | 3.62 | 9.3 | 08:56 | 18 | 28 | 12 | External | 0.704 | 105.1 | [9 empty] | ONLY IN NEW |  |  | Hanya NEW
11846.748 | Metal Loss | Corrosion | 10300 | 12.18 | 3.69 | 9.3 | 09:32 | 18 | 64 | 22 | External | 0.706 | 104.8 | [9 empty] | ONLY IN NEW |  |  | Hanya NEW
11848.76 | Metal Loss | Corrosion | 10300 | 12.18 | 5.702 | 9.3 | 09:30 | 10 | 43 | 8 | External | [11 empty] | ONLY IN NEW |  |  | Hanya NEW
11849.134 | Metal Loss | Close To | 10300 | 12.18 | 6.076 | 9.3 | 10:24 | 21 | 71 | [13 empty] | ONLY IN NEW |  |  | Hanya NEW
[23 empty] | ONLY IN OLD |  |  | Hanya OLD | 11857.39 | Metal Loss | Corrosion |  |  | -8.49 |  | 07:03 | 31 | 39 | 11 | Internal |  |  | FUIN
11850.582 | Metal Loss | Corrosion | 10300 | 12.18 | 7.524 | 9.3 | 09:38 | 19 | 35 | 13 | External | 0.704 | 105.1 | [9 empty] | ONLY IN NEW |  |  | Hanya NEW
11850.765 | Metal Loss | Corrosion | 10300 | 12.18 | 7.707 | 9.3 | 10:08 | 15 | 43 | 25 | External | 0.705 | 104.9 |  | -7.555 | 17.117 | YES | 52 | 9 | -18 | 10 | no | MATCHED |  | ⚠ OUTLIER shift=-52° med=0° | Lengkap | 11858.32 | Metal Loss | Corrosion |  |  | -9.41 |  | 11:52 | 33 | 33 | 16 | External | 0.84 |  | FUIN
11853.553 | Metal Loss | Corrosion | 10300 | 12.18 | 10.495 | 9.3 | 08:14 | 21 | 64 | 36 | External | 0.712 | 104 | [9 empty] | ONLY IN NEW |  |  | Hanya NEW
11853.836 | Metal Loss | Corrosion | 10300 | 12.18 | 10.778 | 9.3 | 07:22 | 17 | 50 | 40 | External | 0.709 | 104.3 | [9 empty] | ONLY IN NEW |  |  | Hanya NEW
11854.001 | Metal Loss | Corrosion | 10300 | 12.18 | 10.943 | 9.3 | 04:40 | 16 | 22 | 16 | Internal | 0.704 | 105.1 | [9 empty] | ONLY IN NEW |  |  | Hanya NEW
11855.238 | Weld | Longitudinal weld pipe | 10310 | 12.156 |  | 9.3 | [8 empty] | -5.832 | [7 empty] | MATCHED |  |  | NEW terbatas | 11861.07 | Weld |  | 10270 | 12.17 |  | 9.34
11858.902 | Metal Loss | Corrosion | 10310 | 12.156 | 3.664 | 9.3 | 07:30 | 21 | 92 | 15 | External | 0.705 | 104.9 | [9 empty] | ONLY IN NEW |  |  | Hanya NEW
11863.729 | Metal Loss | Corrosion | 10310 | 12.156 | 8.491 | 9.3 | 07:14 | 27 | 57 | 13 | Internal | 0.707 | 104.7 | [9 empty] | ONLY IN NEW |  |  | Hanya NEW
11864.642 | Metal Loss | Corrosion | 10310 | 12.156 | 9.404 | 9.3 | 00:06 | 33 | 34 | 16 | External | 0.71 | 104.2 | [9 empty] | ONLY IN NEW |  |  | Hanya NEW
11864.744 | Metal Loss | Corrosion | 10310 | 12.156 | 9.506 | 9.3 | 00:26 | 19 | 71 | 10 | External | 0.704 | 105.2 | [9 empty] | ONLY IN NEW |  |  | Hanya NEW
11865.31 | Metal Loss | Close To | 10310 | 12.156 | 10.072 | 9.3 | 07:22 | 46 | 92 | [13 empty] | ONLY IN NEW |  |  | Hanya NEW
11865.565 | Metal Loss | MFG | 10310 | 12.156 | 10.327 | 9.3 | 06:42 | 26 | 177 | 18 | External | 0.708 | 104.5 | [9 empty] | ONLY IN NEW |  |  | Hanya NEW
11866.808 | Metal Loss | Corrosion | 10310 | 12.156 | 11.57 | 9.3 | 09:06 | 25 | 78 | 8 | External | [11 empty] | ONLY IN NEW |  |  | Hanya NEW
11867.104 | Metal Loss | Corrosion | 10310 | 12.156 | 11.866 | 9.3 | 11:24 | 11 | 43 | 8 | External | [11 empty] | ONLY IN NEW |  |  | Hanya NEW
11867.245 | Metal Loss | Corrosion | 10310 | 12.156 | 12.007 | 9.3 | 05:24 | 11 | 43 | 9 | External | [11 empty] | ONLY IN NEW |  |  | Hanya NEW
11867.394 | Weld | Longitudinal weld pipe | 10320 | 12.134 |  | 9.3 | [16 empty] | ONLY IN NEW |  |  | Hanya NEW
11867.541 | Metal Loss | Corrosion | 10320 | 12.134 | 0.147 | 9.3 | 10:54 | 22 | 85 | 8 | External | [11 empty] | ONLY IN NEW |  |  | Hanya NEW
11867.71 | Metal Loss | Close To | 10320 | 12.134 | 0.316 | 9.3 | 00:18 | 33 | 99 | [13 empty] | ONLY IN NEW |  |  | Hanya NEW
11868.027 | Metal Loss | Corrosion | 10320 | 12.134 | 0.633 | 9.3 | 03:12 | 9 | 43 | 11 | External | 0.702 | 105.3 | [9 empty] | ONLY IN NEW |  |  | Hanya NEW
11868.415 | Metal Loss | Close To | 10320 | 12.134 | 1.021 | 9.3 | 00:50 | 16 | 50 | [5 empty] | 5.305 | 3.061 | YES | 13.5 |  | 4 | 29 |  | MATCHED |  |  | Lengkap | 11863.11 | Metal Loss | Corrosion |  |  | -2.04 |  | 01:17 | 12 | 21 | 17 | Internal | 0.83 |  | FUIN
11869.423 | Metal Loss | Corrosion | 10320 | 12.134 | 2.029 | 9.3 | 01:32 | 14 | 50 | 17 | Internal | 0.704 | 105.2 | [9 empty] | ONLY IN NEW |  |  | Hanya NEW
11869.77 | Metal Loss | Close To | 10320 | 12.134 | 2.376 | 9.3 | 11:10 | 36 | 71 | [13 empty] | ONLY IN NEW |  |  | Hanya NEW
11870.009 | Metal Loss | Close To | 10320 | 12.134 | 2.615 | 9.3 | 11:36 | 28 | 85 | [13 empty] | ONLY IN NEW |  |  | Hanya NEW
11870.215 | Metal Loss | Close To | 10320 | 12.134 | 2.821 | 9.3 | 10:16 | 46 | 78 | [13 empty] | ONLY IN NEW |  |  | Hanya NEW
11870.289 | Metal Loss | Close To | 10320 | 12.134 | 2.895 | 9.3 | 03:40 | 40 | 85 | [13 empty] | ONLY IN NEW |  |  | Hanya NEW
11870.313 | Metal Loss | Close To | 10320 | 12.134 | 2.919 | 9.3 | 00:52 | 65 | 85 | [13 empty] | ONLY IN NEW |  |  | Hanya NEW
11870.641 | Metal Loss | Close To | 10320 | 12.134 | 3.247 | 9.3 | 01:46 | 50 | 64 | [13 empty] | ONLY IN NEW |  |  | Hanya NEW
[23 empty] | ONLY IN OLD |  |  | Hanya OLD | 11868.57 | Other | [5 empty] | 12:00 | [6 empty] | Noise
11871.757 | Metal Loss | Close To | 10320 | 12.134 | 4.363 | 9.3 | 11:54 | 48 | 99 | [13 empty] | ONLY IN NEW |  |  | Hanya NEW
[23 empty] | ONLY IN OLD |  |  | Hanya OLD | 11871.24 | Other | [5 empty] | 12:00 | [6 empty] | Noise
[23 empty] | ONLY IN OLD |  |  | Hanya OLD | 11872.28 | Other | [5 empty] | 12:00 | [6 empty] | Noise
[23 empty] | ONLY IN OLD |  |  | Hanya OLD | 11873.24 | Weld |  | 10280 | 12.14 |  | 9.34
[23 empty] | ONLY IN OLD |  |  | Hanya OLD | 11874.97 | Other | [5 empty] | 12:00 | [6 empty] | Noise
11874.18 | Metal Loss | Close To | 10320 | 12.134 | 6.786 | 9.3 | 04:10 | 50 | 78 | [13 empty] | ONLY IN NEW |  |  | Hanya NEW
11874.865 | Support |  | 10320 | 12.134 | 7.471 | 9.3 | 00:06 | 22 | 64 | [13 empty] | ONLY IN NEW |  |  | Hanya NEW
[23 empty] | ONLY IN OLD |  |  | Hanya OLD | 11879.77 | Metal Loss | Corrosion |  |  | -6.54 |  | 08:24 | 12 | 13 | 11 | External |  |  | FUIN
11877.508 | Support |  | 10320 | 12.134 | 10.114 | 9.3 | 11:54 | 61 | 121 | [13 empty] | ONLY IN NEW |  |  | Hanya NEW
11878.559 | Support |  | 10320 | 12.134 | 11.165 | 9.3 | 00:06 | 55 | 71 | [13 empty] | ONLY IN NEW |  |  | Hanya NEW
11878.96 | Metal Loss | Corrosion | 10320 | 12.134 | 11.566 | 9.3 | 04:52 | 8 | 43 | 6 | External |  |  |  | -5.85 | 23.136 | YES | 45 | -5 | -4 | 30 | no | MATCHED |  | ⚠ OUTLIER shift=-45° med=4° | Lengkap | 11884.81 | Metal Loss | Corrosion |  |  | -11.57 |  | 06:22 | 12 | 13 | 11 | External |  |  | FUIN
11879.335 | Metal Loss | Close To | 10320 | 12.134 | 11.941 | 9.3 | 01:06 | 62 | 99 | [13 empty] | ONLY IN NEW |  |  | Hanya NEW
11879.528 | Weld | Longitudinal weld pipe | 10330 | 12.223 |  | 9.3 | 00:32 | [7 empty] | -5.852 | [7 empty] | MATCHED |  |  | NEW terbatas | 11885.38 | Weld |  | 10290 | 11.26 |  | 9.34
11879.592 | Metal Loss | Corrosion | 10330 | 12.223 | 0.064 | 9.3 | 04:06 | 18 | 71 | 7 | Internal | [11 empty] | ONLY IN NEW |  |  | Hanya NEW
11879.663 | Metal Loss | CLUSTER corrosion | 10330 | 12.223 | 0.135 | 9.3 | 04:50 | 36 | 135 | 12 | Internal | 0.709 | 104.4 | [9 empty] | ONLY IN NEW |  |  | Hanya NEW
11879.738 | Metal Loss | Corrosion | 10330 | 12.223 | 0.21 | 9.3 | 05:10 | 16 | 50 | 7 | Internal | [11 empty] | ONLY IN NEW |  |  | Hanya NEW
11879.905 | Metal Loss | Corrosion | 10330 | 12.223 | 0.377 | 9.3 | 05:24 | 8 | 35 | 7 | Internal | [11 empty] | ONLY IN NEW |  |  | Hanya NEW
11880.319 | Metal Loss | Corrosion | 10330 | 12.223 | 0.791 | 9.3 | 05:40 | 10 | 21 | 6 | Internal | [11 empty] | ONLY IN NEW |  |  | Hanya NEW
11880.866 | Metal Loss | Corrosion | 10330 | 12.223 | 1.338 | 9.3 | 05:06 | 7 | 21 | 6 | Internal | [11 empty] | ONLY IN NEW |  |  | Hanya NEW
11880.926 | Metal Loss | Corrosion | 10330 | 12.223 | 1.398 | 9.3 | 04:44 | 9 | 28 | 7 | Internal | [11 empty] | ONLY IN NEW |  |  | Hanya NEW
11881.118 | Support |  | 10330 | 12.223 | 1.59 | 9.3 | 03:16 | 55 | 43 | [13 empty] | ONLY IN NEW |  |  | Hanya NEW
11881.544 | Metal Loss | Corrosion | 10330 | 12.223 | 2.016 | 9.3 | 04:26 | 20 | 85 | 6 | Internal | [11 empty] | ONLY IN NEW |  |  | Hanya NEW
11881.788 | Metal Loss | Corrosion | 10330 | 12.223 | 2.26 | 9.3 | 05:30 | 16 | 50 | 6 | Internal | [11 empty] | ONLY IN NEW |  |  | Hanya NEW
11885.61 | Metal Loss | Corrosion | 10330 | 12.223 | 6.082 | 9.3 | 06:40 | 12 | 64 | 7 | External | [11 empty] | ONLY IN NEW |  |  | Hanya NEW
11886.102 | Metal Loss | Corrosion | 10330 | 12.223 | 6.574 | 9.3 | 08:30 | 13 | 35 | 8 | External | [11 empty] | ONLY IN NEW |  |  | Hanya NEW
11886.568 | Metal Loss | Close To | 10330 | 12.223 | 7.04 | 9.3 | 00:48 | 52 | 106 | [13 empty] | ONLY IN NEW |  |  | Hanya NEW
11886.839 | Metal Loss | Corrosion | 10330 | 12.223 | 7.311 | 9.3 | 02:36 | 16 | 57 | 7 | External | [11 empty] | ONLY IN NEW |  |  | Hanya NEW
11891.179 | Metal Loss | Corrosion | 10330 | 12.223 | 11.651 | 9.3 | 06:26 | 18 | 28 | 8 | External | [11 empty] | ONLY IN NEW |  |  | Hanya NEW
11891.3 | Metal Loss | Corrosion | 10330 | 12.223 | 11.772 | 9.3 | 11:34 | 12 | 106 | 7 | Internal | [11 empty] | ONLY IN NEW |  |  | Hanya NEW
11891.751 | Weld | Longitudinal weld pipe | 10340 | 11.209 |  | 9.3 | 11:02 | [7 empty] | -4.889 | [7 empty] | MATCHED |  |  | NEW terbatas | 11896.64 | Weld |  | 10300 | 4.74 |  | 9.34
11892.802 | Metal Loss | Close To | 10340 | 11.209 | 1.051 | 9.3 | 03:40 | 24 | 71 | [13 empty] | ONLY IN NEW |  |  | Hanya NEW
11893.596 | Metal Loss | Close To | 10340 | 11.209 | 1.845 | 9.3 | 05:08 | 38 | 106 | [13 empty] | ONLY IN NEW |  |  | Hanya NEW
11894.001 | Metal Loss | Corrosion | 10340 | 11.209 | 2.25 | 9.3 | 07:26 | 16 | 71 | 11 | External | 0.703 | 105.2 | [9 empty] | ONLY IN NEW |  |  | Hanya NEW
11894.033 | Metal Loss | Close To | 10340 | 11.209 | 2.282 | 9.3 | 05:06 | 27 | 35 | [13 empty] | ONLY IN NEW |  |  | Hanya NEW
11897.135 | Metal Loss | Corrosion | 10340 | 11.209 | 5.384 | 9.3 | 06:44 | 9 | 28 | 7 | External | [11 empty] | ONLY IN NEW |  |  | Hanya NEW
11897.138 | Metal Loss | Corrosion | 10340 | 11.209 | 5.387 | 9.3 | 03:56 | 17 | 163 | 9 | External | [11 empty] | ONLY IN NEW |  |  | Hanya NEW
11897.157 | Metal Loss | Corrosion | 10340 | 11.209 | 5.406 | 9.3 | 05:44 | 13 | 64 | 6 | External | [11 empty] | ONLY IN NEW |  |  | Hanya NEW
11897.231 | Metal Loss | Corrosion | 10340 | 11.209 | 5.48 | 9.3 | 06:08 | 11 | 43 | 6 | External | [11 empty] | ONLY IN NEW |  |  | Hanya NEW
11901.521 | Metal Loss | Close To | 10340 | 11.209 | 9.77 | 9.3 | 02:20 | 36 | 71 | [13 empty] | ONLY IN NEW |  |  | Hanya NEW
11902.96 | Weld | Longitudinal weld pipe | 10350 | 4.768 |  | 9.3 | [8 empty] | 1.58 | [7 empty] | MATCHED |  |  | NEW terbatas | 11901.38 | Weld |  | 10310 | 12.28 |  | 9.34
11903.686 | Metal Loss | Corrosion | 10350 | 4.768 | 0.726 | 9.3 | 07:50 | 10 | 35 | 8 | External | [11 empty] | ONLY IN NEW |  |  | Hanya NEW
11903.704 | Metal Loss | Corrosion | 10350 | 4.768 | 0.744 | 9.3 | 06:10 | 9 | 35 | 6 | External | [11 empty] | ONLY IN NEW |  |  | Hanya NEW
11906.51 | Support |  | 10350 | 4.768 | 3.55 | 9.3 | 01:36 | 87 | 149 | [13 empty] | ONLY IN NEW |  |  | Hanya NEW
11907.107 | Metal Loss | Close To | 10350 | 4.768 | 4.147 | 9.3 | 02:36 | 62 | 92 | [13 empty] | ONLY IN NEW |  |  | Hanya NEW
11907.728 | Weld | Longitudinal weld pipe | 10360 | 12.294 |  | 9.3 | 10:08 | [7 empty] | -5.932 | [7 empty] | MATCHED |  |  | NEW terbatas | 11913.66 | Weld |  | 10320 | 12.13 |  | 9.34
11908.299 | Metal Loss | Close To | 10360 | 12.294 | 0.571 | 9.3 | 00:58 | 48 | 99 | [13 empty] | ONLY IN NEW |  |  | Hanya NEW
11909.915 | Metal Loss | Close To | 10360 | 12.294 | 2.187 | 9.3 | 09:18 | 40 | 71 | [13 empty] | ONLY IN NEW |  |  | Hanya NEW
11912.087 | Metal Loss | Close To | 10360 | 12.294 | 4.359 | 9.3 | 08:28 | 32 | 85 | [13 empty] | ONLY IN NEW |  |  | Hanya NEW
[23 empty] | ONLY IN OLD |  |  | Hanya OLD | 11921.7 | Metal Loss | Corrosion |  |  | -8.04 |  | 06:15 | 46 | 26 | 11 | External |  |  | FUIN
11912.728 | Metal Loss | Close To | 10360 | 12.294 | 5 | 9.3 | 04:24 | 60 | 99 | [5 empty] | -10.042 | 14.11 | YES | 11.5 |  | 27 | 86 |  | MATCHED |  |  | Lengkap | 11922.77 | Metal Loss | Corrosion |  |  | -9.11 |  | 04:47 | 33 | 13 | 10 | External |  |  | FUIN
11913.305 | Metal Loss | Close To | 10360 | 12.294 | 5.577 | 9.3 | 02:10 | 36 | 99 | [13 empty] | ONLY IN NEW |  |  | Hanya NEW
11916.009 | Metal Loss | Close To | 10360 | 12.294 | 8.281 | 9.3 | 08:28 | 64 | 128 | [13 empty] | ONLY IN NEW |  |  | Hanya NEW
11916.578 | Metal Loss | Close To | 10360 | 12.294 | 8.85 | 9.3 | 01:54 | 36 | 57 | [13 empty] | ONLY IN NEW |  |  | Hanya NEW
11917.417 | Metal Loss | Close To | 10360 | 12.294 | 9.689 | 9.3 | 01:14 | 52 | 85 | [13 empty] | ONLY IN NEW |  |  | Hanya NEW
[23 empty] | ONLY IN OLD |  |  | Hanya OLD | 11924.9 | Metal Loss | Corrosion |  |  | -11.24 |  | 04:44 | 18 | 13 | 12 | External |  |  | FUIN
11918.531 | Metal Loss | Corrosion | 10360 | 12.294 | 10.803 | 9.3 | 11:28 | 9 | 28 | 6 | External | [11 empty] | ONLY IN NEW |  |  | Hanya NEW
11918.643 | Metal Loss | Close To | 10360 | 12.294 | 10.915 | 9.3 | 01:48 | 46 | 71 | [13 empty] | ONLY IN NEW |  |  | Hanya NEW
11920.022 | Weld | Longitudinal weld pipe | 10370 | 12.216 |  | 9.3 | 04:56 | [7 empty] | -5.758 | [7 empty] | MATCHED |  |  | NEW terbatas | 11925.78 | Weld |  | 10330 | 8.95 |  | 9.34
11920.084 | Metal Loss | Corrosion | 10370 | 12.216 | 0.062 | 9.3 | 04:00 | 13 | 113 | 7 | Internal | [11 empty] | ONLY IN NEW |  |  | Hanya NEW
11920.086 | Metal Loss | Corrosion | 10370 | 12.216 | 0.064 | 9.3 | 05:24 | 14 | 121 | 6 | Internal | [11 empty] | ONLY IN NEW |  |  | Hanya NEW
11920.218 | Metal Loss | Corrosion | 10370 | 12.216 | 0.196 | 9.3 | 06:24 | 12 | 50 | 6 | Internal | [11 empty] | ONLY IN NEW |  |  | Hanya NEW
11920.288 | Metal Loss | Corrosion | 10370 | 12.216 | 0.266 | 9.3 | 05:44 | 13 | 85 | 6 | Internal | [11 empty] | ONLY IN NEW |  |  | Hanya NEW
11921.175 | Metal Loss | Close To | 10370 | 12.216 | 1.153 | 9.3 | 11:18 | 77 | 78 | [13 empty] | ONLY IN NEW |  |  | Hanya NEW
11927.477 | Metal Loss | Close To | 10370 | 12.216 | 7.455 | 9.3 | 11:08 | 50 | 92 | [13 empty] | ONLY IN NEW |  |  | Hanya NEW
11928.133 | Metal Loss | Corrosion | 10370 | 12.216 | 8.111 | 9.3 | 06:24 | 28 | 43 | 8 | External | [11 empty] | ONLY IN NEW |  |  | Hanya NEW
11928.147 | Metal Loss | Corrosion | 10370 | 12.216 | 8.125 | 9.3 | 04:48 | 14 | 50 | 7 | Internal | [11 empty] | ONLY IN NEW |  |  | Hanya NEW
11929.019 | Metal Loss | Corrosion | 10370 | 12.216 | 8.997 | 9.3 | 04:40 | 17 | 28 | 8 | Internal | [11 empty] | ONLY IN NEW |  |  | Hanya NEW
11929.124 | Metal Loss | Corrosion | 10370 | 12.216 | 9.102 | 9.3 | 08:24 | 13 | 57 | 6 | Internal | [11 empty] | ONLY IN NEW |  |  | Hanya NEW
11929.18 | Metal Loss | Corrosion | 10370 | 12.216 | 9.158 | 9.3 | 08:00 | 10 | 35 | 6 | Internal | [11 empty] | ONLY IN NEW |  |  | Hanya NEW
11929.459 | Metal Loss | Corrosion | 10370 | 12.216 | 9.437 | 9.3 | 06:06 | 14 | 78 | 10 | Internal | 0.703 | 105.3 | [9 empty] | ONLY IN NEW |  |  | Hanya NEW
11929.487 | Metal Loss | Corrosion | 10370 | 12.216 | 9.465 | 9.3 | 07:18 | 15 | 92 | 7 | Internal | [11 empty] | ONLY IN NEW |  |  | Hanya NEW
11929.492 | Metal Loss | Corrosion | 10370 | 12.216 | 9.47 | 9.3 | 03:10 | 9 | 64 | 10 | Internal | 0.702 | 105.4 | [9 empty] | ONLY IN NEW |  |  | Hanya NEW
11929.552 | Metal Loss | Corrosion | 10370 | 12.216 | 9.53 | 9.3 | 06:30 | 12 | 57 | 9 | Internal | [11 empty] | ONLY IN NEW |  |  | Hanya NEW
11929.576 | Metal Loss | Corrosion | 10370 | 12.216 | 9.554 | 9.3 | 03:14 | 10 | 57 | 6 | Internal | [11 empty] | ONLY IN NEW |  |  | Hanya NEW
11930.78 | Metal Loss | Corrosion | 10370 | 12.216 | 10.758 | 9.3 | 01:44 | 13 | 57 | 7 | Internal | [11 empty] | ONLY IN NEW |  |  | Hanya NEW
11931.309 | Metal Loss | Corrosion | 10370 | 12.216 | 11.287 | 9.3 | 05:28 | 21 | 43 | 12 | Internal | 0.705 | 105 | [9 empty] | ONLY IN NEW |  |  | Hanya NEW
11931.316 | Metal Loss | CLUSTER corrosion | 10370 | 12.216 | 11.294 | 9.3 | 04:20 | 42 | 85 | 7 | Internal | [11 empty] | ONLY IN NEW |  |  | Hanya NEW
11931.932 | Metal Loss | Corrosion | 10370 | 12.216 | 11.91 | 9.3 | 03:54 | 7 | 50 | 6 | Internal | [11 empty] | ONLY IN NEW |  |  | Hanya NEW
11932.238 | Weld | Longitudinal weld pipe | 10380 | 8.998 |  | 9.3 | 01:18 | [7 empty] | -2.492 | [7 empty] | MATCHED |  |  | NEW terbatas | 11934.73 | Weld |  | 10340 | 12.18 |  | 9.34
11937.606 | Metal Loss | Corrosion | 10380 | 8.998 | 5.368 | 9.3 | 04:24 | 23 | 92 | 9 | External | [11 empty] | ONLY IN NEW |  |  | Hanya NEW
11937.744 | Metal Loss | Close To | 10380 | 8.998 | 5.506 | 9.3 | 08:08 | 31 | 71 | [13 empty] | ONLY IN NEW |  |  | Hanya NEW
11941.236 | Weld | Longitudinal weld pipe | 10390 | 12.151 |  | 9.3 | [8 empty] | -5.674 | [7 empty] | MATCHED |  |  | NEW terbatas | 11946.91 | Weld |  | 10350 | 12.17 |  | 9.34
11941.237 | Weld |  | 10390 | 12.151 | 0.001 | 9.3 | 05:32 |  | 121 | [13 empty] | ONLY IN NEW |  |  | Hanya NEW
11942.852 | Bend |  | 10390 | 12.151 | 1.616 | 9.3 | 03:00 | 9564 | [5 empty] | right | [8 empty] | ONLY IN NEW |  |  | Hanya NEW
11948.125 | Metal Loss | Corrosion | 10390 | 12.151 | 6.889 | 9.3 | 04:50 | 7 | 50 | 6 | External | [11 empty] | ONLY IN NEW |  |  | Hanya NEW
11948.253 | Metal Loss | Corrosion | 10390 | 12.151 | 7.017 | 9.3 | 04:56 | 8 | 57 | 9 | External | [11 empty] | ONLY IN NEW |  |  | Hanya NEW
11948.963 | Metal Loss | Corrosion | 10390 | 12.151 | 7.727 | 9.3 | 05:14 | 9 | 43 | 12 | External | 0.702 | 105.3 | [9 empty] | ONLY IN NEW |  |  | Hanya NEW
11949.09 | Metal Loss | Corrosion | 10390 | 12.151 | 7.854 | 9.3 | 03:34 | 6 | 21 | 9 | External | [11 empty] | ONLY IN NEW |  |  | Hanya NEW
11951.343 | Metal Loss | Corrosion | 10390 | 12.151 | 10.107 | 9.3 | 06:26 | 29 | 128 | 7 | External | [11 empty] | ONLY IN NEW |  |  | Hanya NEW
11951.88 | Metal Loss | Corrosion | 10390 | 12.151 | 10.644 | 9.3 | 05:32 | 13 | 92 | 6 | External | [11 empty] | ONLY IN NEW |  |  | Hanya NEW
11953.387 | Weld | Longitudinal weld pipe | 10400 | 12.234 |  | 9.3 | 02:48 | [15 empty] | ONLY IN NEW |  |  | Hanya NEW
11956.706 | Metal Loss | Close To | 10400 | 12.234 | 3.319 | 9.3 | 08:50 | 40 | 50 | [13 empty] | ONLY IN NEW |  |  | Hanya NEW
11961.688 | Metal Loss | Corrosion | 10400 | 12.234 | 8.301 | 9.3 | 07:32 | 6 | 21 | 7 | Internal | [11 empty] | ONLY IN NEW |  |  | Hanya NEW
11963.169 | Metal Loss | Corrosion | 10400 | 12.234 | 9.782 | 9.3 | 07:40 | 10 | 35 | 7 | Internal | [11 empty] | ONLY IN NEW |  |  | Hanya NEW
11963.968 | Metal Loss | Corrosion | 10400 | 12.234 | 10.581 | 9.3 | 05:32 | 9 | 21 | 6 | Internal | [11 empty] | ONLY IN NEW |  |  | Hanya NEW
11964.24 | Metal Loss | Corrosion | 10400 | 12.234 | 10.853 | 9.3 | 05:26 | 15 | 21 | 8 | Internal | [11 empty] | ONLY IN NEW |  |  | Hanya NEW
11964.43 | Metal Loss | Corrosion | 10400 | 12.234 | 11.043 | 9.3 | 05:14 | 16 | 43 | 9 | Internal |  |  |  | 6.53 | 22.023 | YES | 1.5 | -1 | 3 | 30 | no | MATCHED |  |  | Lengkap | 11957.9 | Metal Loss | Corrosion |  |  | -10.98 |  | 05:11 | 13 | 13 | 10 | Internal |  |  | FUIN
11964.463 | Metal Loss | Corrosion | 10400 | 12.234 | 11.076 | 9.3 | 06:02 | 6 | 21 | 10 | Internal | 0.702 | 105.4 | [9 empty] | ONLY IN NEW |  |  | Hanya NEW
[23 empty] | ONLY IN OLD |  |  | Hanya OLD | 11959.08 | Weld |  | 10360 | 12.29 |  | 9.34
11964.543 | Metal Loss | Corrosion | 10400 | 12.234 | 11.156 | 9.3 | 04:54 | 9 | 50 | 6 | Internal | [11 empty] | ONLY IN NEW |  |  | Hanya NEW
11964.556 | Metal Loss | Corrosion | 10400 | 12.234 | 11.169 | 9.3 | 05:48 | 8 | 21 | 7 | Internal | [11 empty] | ONLY IN NEW |  |  | Hanya NEW
11964.652 | Metal Loss | Corrosion | 10400 | 12.234 | 11.265 | 9.3 | 05:44 | 7 | 21 | 9 | Internal | [11 empty] | ONLY IN NEW |  |  | Hanya NEW
11964.869 | Metal Loss | Corrosion | 10400 | 12.234 | 11.482 | 9.3 | 05:36 | 8 | 50 | 7 | Internal | [11 empty] | ONLY IN NEW |  |  | Hanya NEW
11964.884 | Metal Loss | Corrosion | 10400 | 12.234 | 11.497 | 9.3 | 04:52 | 8 | 28 | 6 | Internal | [11 empty] | ONLY IN NEW |  |  | Hanya NEW
11964.965 | Metal Loss | Corrosion | 10400 | 12.234 | 11.578 | 9.3 | 06:10 | 9 | 21 | 8 | Internal | [11 empty] | ONLY IN NEW |  |  | Hanya NEW
11964.989 | Metal Loss | Corrosion | 10400 | 12.234 | 11.602 | 9.3 | 05:38 | 6 | 21 | 9 | Internal | [11 empty] | ONLY IN NEW |  |  | Hanya NEW
11965.374 | Metal Loss | Corrosion | 10400 | 12.234 | 11.987 | 9.3 | 05:00 | 9 | 43 | 6 | Internal | [11 empty] | ONLY IN NEW |  |  | Hanya NEW
11965.426 | Metal Loss | CLUSTER corrosion | 10400 | 12.234 | 12.039 | 9.3 | 05:00 | 45 | 85 | 7 | Internal | [11 empty] | ONLY IN NEW |  |  | Hanya NEW
11965.621 | Weld | Longitudinal weld pipe | 10410 | 12.321 |  | 9.3 | 09:44 | [7 empty] | -5.749 | [7 empty] | MATCHED |  |  | NEW terbatas | 11971.37 | Weld |  | 10370 | 12.18 |  | 9.34
11966.195 | Metal Loss | Close To | 10410 | 12.321 | 0.574 | 9.3 | 01:24 | 39 | 85 | [13 empty] | ONLY IN NEW |  |  | Hanya NEW
11967.5 | Metal Loss | Corrosion | 10410 | 12.321 | 1.879 | 9.3 | 03:38 | 7 | 28 | 6 | Internal | [11 empty] | ONLY IN NEW |  |  | Hanya NEW
11968.621 | Metal Loss | Corrosion | 10410 | 12.321 | 3 | 9.3 | 07:12 | 21 | 92 | 6 | Internal | [11 empty] | ONLY IN NEW |  |  | Hanya NEW
11969.432 | Metal Loss | Corrosion | 10410 | 12.321 | 3.811 | 9.3 | 10:20 | 10 | 57 | 6 | Internal | [11 empty] | ONLY IN NEW |  |  | Hanya NEW
11969.858 | Metal Loss | Close To | 10410 | 12.321 | 4.237 | 9.3 | 01:22 | 33 | 71 | [13 empty] | ONLY IN NEW |  |  | Hanya NEW
11972.387 | Metal Loss | Close To | 10410 | 12.321 | 6.766 | 9.3 | 01:16 | 126 | 113 | [13 empty] | ONLY IN NEW |  |  | Hanya NEW
11977.942 | Weld | Longitudinal weld pipe | 10420 | 12.22 |  | 9.3 | [16 empty] | ONLY IN NEW |  |  | Hanya NEW
11985.256 | Metal Loss | Corrosion | 10420 | 12.22 | 7.314 | 9.3 | 07:18 | 19 | 28 | 15 | External | 0.705 | 105 |  | 6.586 | 14.614 | YES | 7 | 0 | 5 | 11 | no | MATCHED |  |  | Lengkap | 11978.67 | Metal Loss | Corrosion |  |  | -7.3 |  | 07:04 | 14 | 17 | 15 | External | 0.83 |  | FUIN
[23 empty] | ONLY IN OLD |  |  | Hanya OLD | 11983.55 | Weld |  | 10380 | 12.2 |  | 9.34
11990.162 | Weld | Longitudinal weld pipe | 10430 | 12.212 |  | 9.3 | 11:10 | [7 empty] | -5.588 | [7 empty] | MATCHED |  |  | NEW terbatas | 11995.75 | Weld |  | 10390 | 12.17 |  | 9.34
[23 empty] | ONLY IN OLD |  |  | Hanya OLD | 11998.08 | Other | [5 empty] | 12:00 | [6 empty] | Noise
12002.374 | Weld | Longitudinal weld pipe | 10440 | 12.224 |  | 9.3 | [8 empty] | -5.536 | [7 empty] | MATCHED |  |  | NEW terbatas | 12007.91 | Weld |  | 10400 | 12.16 |  | 9.34
12004.717 | Support |  | 10440 | 12.224 | 2.343 | 9.3 | 11:18 | 27 | 227 | [13 empty] | ONLY IN NEW |  |  | Hanya NEW
12004.891 | Metal Loss | Close To | 10440 | 12.224 | 2.517 | 9.3 | 11:04 | 47 | 135 | [13 empty] | ONLY IN NEW |  |  | Hanya NEW
12004.974 | Metal Loss | Close To | 10440 | 12.224 | 2.6 | 9.3 | 10:32 | 174 | 348 | [13 empty] | ONLY IN NEW |  |  | Hanya NEW
12014.598 | Weld | Longitudinal weld pipe | 10450 | 12.197 |  | 9.3 | [8 empty] | -5.472 | [7 empty] | MATCHED |  |  | NEW terbatas | 12020.07 | Weld |  | 10410 | 12.16 |  | 9.34
12026.795 | Weld | Longitudinal weld pipe | 10460 | 12.18 |  | 9.3 | 02:14 | [7 empty] | -5.435 | [7 empty] | MATCHED |  |  | NEW terbatas | 12032.23 | Weld |  | 10420 | 12.16 |  | 9.34
12026.947 | Metal Loss | Corrosion | 10460 | 12.18 | 0.152 | 9.3 | 04:34 | 6 | 28 | 11 | Internal | 0.702 | 105.4 | [9 empty] | ONLY IN NEW |  |  | Hanya NEW
12028.134 | Metal Loss | Corrosion | 10460 | 12.18 | 1.339 | 9.3 | 04:48 | 7 | 28 | 6 | Internal | [11 empty] | ONLY IN NEW |  |  | Hanya NEW
12029.547 | Metal Loss | Close To | 10460 | 12.18 | 2.752 | 9.3 | 01:34 | 24 | 43 | [13 empty] | ONLY IN NEW |  |  | Hanya NEW
12030.168 | Metal Loss | Close To | 10460 | 12.18 | 3.373 | 9.3 | 01:44 | 34 | 43 | [13 empty] | ONLY IN NEW |  |  | Hanya NEW
12030.453 | Metal Loss | Corrosion | 10460 | 12.18 | 3.658 | 9.3 | 04:36 | 18 | 50 | 6 | Internal | [11 empty] | ONLY IN NEW |  |  | Hanya NEW
12030.459 | Metal Loss | Corrosion | 10460 | 12.18 | 3.664 | 9.3 | 05:28 | 8 | 28 | 9 | Internal | [11 empty] | ONLY IN NEW |  |  | Hanya NEW
12030.592 | Metal Loss | Corrosion | 10460 | 12.18 | 3.797 | 9.3 | 05:30 | 9 | 28 | 7 | Internal | [11 empty] | ONLY IN NEW |  |  | Hanya NEW
12030.805 | Metal Loss | Corrosion | 10460 | 12.18 | 4.01 | 9.3 | 05:30 | 8 | 28 | 7 | Internal | [11 empty] | ONLY IN NEW |  |  | Hanya NEW
12031.254 | Metal Loss | Corrosion | 10460 | 12.18 | 4.459 | 9.3 | 04:00 | 10 | 28 | 6 | Internal | [11 empty] | ONLY IN NEW |  |  | Hanya NEW
12031.263 | Metal Loss | Corrosion | 10460 | 12.18 | 4.468 | 9.3 | 05:36 | 7 | 21 | 7 | Internal | [11 empty] | ONLY IN NEW |  |  | Hanya NEW
12031.304 | Metal Loss | Corrosion | 10460 | 12.18 | 4.509 | 9.3 | 05:36 | 8 | 21 | 7 | Internal | [11 empty] | ONLY IN NEW |  |  | Hanya NEW
12031.377 | Metal Loss | Corrosion | 10460 | 12.18 | 4.582 | 9.3 | 05:28 | 7 | 21 | 6 | Internal | [11 empty] | ONLY IN NEW |  |  | Hanya NEW
12031.426 | Metal Loss | Corrosion | 10460 | 12.18 | 4.631 | 9.3 | 05:36 | 8 | 21 | 7 | Internal | [11 empty] | ONLY IN NEW |  |  | Hanya NEW
12031.79 | Metal Loss | Corrosion | 10460 | 12.18 | 4.995 | 9.3 | 05:18 | 13 | 57 | 7 | Internal | [11 empty] | ONLY IN NEW |  |  | Hanya NEW
12031.837 | Metal Loss | Corrosion | 10460 | 12.18 | 5.042 | 9.3 | 05:22 | 10 | 35 | 6 | Internal | [11 empty] | ONLY IN NEW |  |  | Hanya NEW
12032.226 | Metal Loss | Corrosion | 10460 | 12.18 | 5.431 | 9.3 | 04:44 | 8 | 14 | 6 | Internal | [11 empty] | ONLY IN NEW |  |  | Hanya NEW
12033.46 | Metal Loss | Corrosion | 10460 | 12.18 | 6.665 | 9.3 | 03:56 | 15 | 71 | 6 | Internal | [11 empty] | ONLY IN NEW |  |  | Hanya NEW
12033.781 | Metal Loss | CLUSTER corrosion | 10460 | 12.18 | 6.986 | 9.3 | 04:18 | 27 | 142 | 7 | Internal | [11 empty] | ONLY IN NEW |  |  | Hanya NEW
12034.325 | Metal Loss | Corrosion | 10460 | 12.18 | 7.53 | 9.3 | 05:36 | 18 | 43 | 6 | Internal | [11 empty] | ONLY IN NEW |  |  | Hanya NEW
12034.46 | Metal Loss | Corrosion | 10460 | 12.18 | 7.665 | 9.3 | 05:36 | 13 | 43 | 8 | Internal | [11 empty] | ONLY IN NEW |  |  | Hanya NEW
12034.561 | Metal Loss | Corrosion | 10460 | 12.18 | 7.766 | 9.3 | 04:24 | 7 | 21 | 6 | Internal | [11 empty] | ONLY IN NEW |  |  | Hanya NEW
12034.626 | Metal Loss | Corrosion | 10460 | 12.18 | 7.831 | 9.3 | 03:32 | 14 | 57 | 6 | Internal | [11 empty] | ONLY IN NEW |  |  | Hanya NEW
12034.697 | Metal Loss | Corrosion | 10460 | 12.18 | 7.902 | 9.3 | 04:08 | 13 | 50 | 7 | Internal | [11 empty] | ONLY IN NEW |  |  | Hanya NEW
12034.705 | Metal Loss | Corrosion | 10460 | 12.18 | 7.91 | 9.3 | 05:12 | 9 | 35 | 7 | Internal | [11 empty] | ONLY IN NEW |  |  | Hanya NEW
12034.793 | Metal Loss | Corrosion | 10460 | 12.18 | 7.998 | 9.3 | 03:38 | 17 | 43 | 6 | Internal | [11 empty] | ONLY IN NEW |  |  | Hanya NEW
12034.846 | Metal Loss | Corrosion | 10460 | 12.18 | 8.051 | 9.3 | 05:30 | 7 | 35 | 6 | Internal | [11 empty] | ONLY IN NEW |  |  | Hanya NEW
12034.86 | Metal Loss | Corrosion | 10460 | 12.18 | 8.065 | 9.3 | 03:34 | 11 | 35 | 7 | Internal | [11 empty] | ONLY IN NEW |  |  | Hanya NEW
12034.963 | Metal Loss | Corrosion | 10460 | 12.18 | 8.168 | 9.3 | 05:38 | 8 | 35 | 6 | Internal | [11 empty] | ONLY IN NEW |  |  | Hanya NEW
12035.041 | Metal Loss | Corrosion | 10460 | 12.18 | 8.246 | 9.3 | 05:38 | 7 | 21 | 7 | Internal | [11 empty] | ONLY IN NEW |  |  | Hanya NEW
12035.059 | Metal Loss | Corrosion | 10460 | 12.18 | 8.264 | 9.3 | 05:02 | 10 | 35 | 8 | Internal | [11 empty] | ONLY IN NEW |  |  | Hanya NEW
12035.099 | Metal Loss | Corrosion | 10460 | 12.18 | 8.304 | 9.3 | 04:38 | 10 | 78 | 7 | Internal | [11 empty] | ONLY IN NEW |  |  | Hanya NEW
12035.143 | Metal Loss | Corrosion | 10460 | 12.18 | 8.348 | 9.3 | 05:30 | 11 | 57 | 8 | Internal | [11 empty] | ONLY IN NEW |  |  | Hanya NEW
12035.234 | Metal Loss | Corrosion | 10460 | 12.18 | 8.439 | 9.3 | 03:22 | 18 | 78 | 6 | Internal | [11 empty] | ONLY IN NEW |  |  | Hanya NEW
12035.458 | Metal Loss | Corrosion | 10460 | 12.18 | 8.663 | 9.3 | 03:40 | 8 | 43 | 7 | Internal | [11 empty] | ONLY IN NEW |  |  | Hanya NEW
12035.683 | Metal Loss | Corrosion | 10460 | 12.18 | 8.888 | 9.3 | 04:24 | 8 | 43 | 6 | Internal | [11 empty] | ONLY IN NEW |  |  | Hanya NEW
12035.689 | Metal Loss | Corrosion | 10460 | 12.18 | 8.894 | 9.3 | 05:04 | 8 | 35 | 8 | Internal | [11 empty] | ONLY IN NEW |  |  | Hanya NEW
12036.307 | Metal Loss | Corrosion | 10460 | 12.18 | 9.512 | 9.3 | 03:18 | 6 | 14 | 6 | Internal | [11 empty] | ONLY IN NEW |  |  | Hanya NEW
12037.414 | Metal Loss | Corrosion | 10460 | 12.18 | 10.619 | 9.3 | 03:22 | 6 | 35 | 6 | Internal | [11 empty] | ONLY IN NEW |  |  | Hanya NEW
12037.792 | Metal Loss | Corrosion | 10460 | 12.18 | 10.997 | 9.3 | 03:08 | 13 | 85 | 8 | Internal |  |  |  | -5.388 | 21.947 | YES | 47.5 | -2 | -33 | 72 | no | MATCHED |  |  | Lengkap | 12043.18 | Metal Loss | Corrosion |  |  | -10.95 |  | 01:33 | 46 | 13 | 10 | Internal |  |  | FUIN
12038.044 | Metal Loss | Corrosion | 10460 | 12.18 | 11.249 | 9.3 | 03:24 | 8 | 21 | 6 | Internal | [11 empty] | ONLY IN NEW |  |  | Hanya NEW
12038.975 | Weld | Longitudinal weld pipe | 10470 | 12.192 |  | 9.3 | 11:42 | [7 empty] | -5.415 | [7 empty] | MATCHED |  |  | NEW terbatas | 12044.39 | Weld |  | 10430 | 12.21 |  | 9.34
12049.897 | Metal Loss | Corrosion | 10470 | 12.192 | 10.922 | 9.3 | 01:16 | 14 | 21 | 8 | Internal | [11 empty] | ONLY IN NEW |  |  | Hanya NEW
12050.304 | Metal Loss | Corrosion | 10470 | 12.192 | 11.329 | 9.3 | 01:02 | 7 | 35 | 6 | Internal | [11 empty] | ONLY IN NEW |  |  | Hanya NEW
12050.589 | Metal Loss | Corrosion | 10470 | 12.192 | 11.614 | 9.3 | 00:02 | 6 | 28 | 7 | Internal | [11 empty] | ONLY IN NEW |  |  | Hanya NEW
12051.167 | Weld | Longitudinal weld pipe | 10480 | 12.23 |  | 9.3 | [8 empty] | -5.433 | [7 empty] | MATCHED |  |  | NEW terbatas | 12056.6 | Weld |  | 10440 | 12.17 |  | 9.34
[23 empty] | ONLY IN OLD |  |  | Hanya OLD | 12067.37 | Metal Loss | Milling |  |  | -10.77 |  | 11:27 | 30 | 42 |  | Internal
12063.397 | Weld | Longitudinal weld pipe | 10490 | 12.192 |  | 9.3 | [8 empty] | -5.363 | [7 empty] | MATCHED |  |  | NEW terbatas | 12068.76 | Weld |  | 10450 | 12.15 |  | 9.34
[23 empty] | ONLY IN OLD |  |  | Hanya OLD | 12073.79 | Marker | [12 empty] | AGM26 - PKM 12+000
12071.681 | Metal Loss | Corrosion | 10490 | 12.192 | 8.284 | 9.3 | 00:02 | 11 | 43 | 6 | External | [11 empty] | ONLY IN NEW |  |  | Hanya NEW
12074.197 | Metal Loss |  | 10490 | 12.192 | 10.8 | 9.3 | 11:40 | 17 | 21 | [13 empty] | ONLY IN NEW |  |  | Hanya NEW
12075.589 | Weld | Longitudinal weld pipe | 10500 | 12.225 |  | 9.3 | 09:20 | [7 empty] | -5.321 | [7 empty] | MATCHED |  |  | NEW terbatas | 12080.91 | Weld |  | 10460 | 12.21 |  | 9.34
12083.333 | Metal Loss | Corrosion | 10500 | 12.225 | 7.744 | 9.3 | 07:36 | 8 | 35 | 6 | External | [11 empty] | ONLY IN NEW |  |  | Hanya NEW
12083.383 | Metal Loss | Corrosion | 10500 | 12.225 | 7.794 | 9.3 | 07:32 | 11 | 50 | 8 | External | [11 empty] | ONLY IN NEW |  |  | Hanya NEW
12083.431 | Metal Loss | Corrosion | 10500 | 12.225 | 7.842 | 9.3 | 04:32 | 18 | 113 | 10 | External | 0.704 | 105.2 | [9 empty] | ONLY IN NEW |  |  | Hanya NEW
12087.814 | Weld | Longitudinal weld pipe | 10510 | 12.243 |  | 9.3 | 05:42 | [7 empty] | -5.306 | [7 empty] | MATCHED |  |  | NEW terbatas | 12093.12 | Weld |  | 10470 | 12.12 |  | 9.34
12100.057 | Weld | Longitudinal weld pipe | 10520 | 12.168 |  | 9.3 | 08:18 | [15 empty] | ONLY IN NEW |  |  | Hanya NEW
12103.881 | Metal Loss | Corrosion | 10520 | 12.168 | 3.824 | 9.3 | 03:14 | 10 | 43 | 6 | Internal |  |  |  | 1.081 | 13.504 | YES | 20 | -5 | -25 | 30 | no | MATCHED |  |  | Lengkap | 12102.8 | Metal Loss | Corrosion |  |  | -9.68 |  | 02:34 | 35 | 13 | 11 | Internal |  |  | FUIN
12104.012 | Metal Loss | Corrosion | 10520 | 12.168 | 3.955 | 9.3 | 07:20 | 9 | 35 | 6 | Internal | [11 empty] | ONLY IN NEW |  |  | Hanya NEW
12104.732 | Metal Loss | Corrosion | 10520 | 12.168 | 4.675 | 9.3 | 07:10 | 8 | 50 | 7 | Internal | [11 empty] | ONLY IN NEW |  |  | Hanya NEW
[23 empty] | ONLY IN OLD |  |  | Hanya OLD | 12105.24 | Weld |  | 10480 | 12.14 |  | 9.34
12106.447 | Metal Loss | Close To | 10520 | 12.168 | 6.39 | 9.3 | 09:54 | 24 | 43 | [13 empty] | ONLY IN NEW |  |  | Hanya NEW
12108.203 | Metal Loss | Corrosion | 10520 | 12.168 | 8.146 | 9.3 | 03:34 | 12 | 106 | 8 | Internal | [11 empty] | ONLY IN NEW |  |  | Hanya NEW
12108.262 | Metal Loss | Corrosion | 10520 | 12.168 | 8.205 | 9.3 | 09:38 | 11 | 71 | 6 | External | [11 empty] | ONLY IN NEW |  |  | Hanya NEW
12108.295 | Metal Loss | Corrosion | 10520 | 12.168 | 8.238 | 9.3 | 00:14 | 12 | 57 | 6 | Internal | [11 empty] | ONLY IN NEW |  |  | Hanya NEW
12108.374 | Metal Loss | Corrosion | 10520 | 12.168 | 8.317 | 9.3 | 02:06 | 6 | 14 | 6 | Internal | [11 empty] | ONLY IN NEW |  |  | Hanya NEW
12108.553 | Metal Loss | Corrosion | 10520 | 12.168 | 8.496 | 9.3 | 00:30 | 8 | 35 | 7 | Internal | [11 empty] | ONLY IN NEW |  |  | Hanya NEW
12108.627 | Metal Loss | Corrosion | 10520 | 12.168 | 8.57 | 9.3 | 00:16 | 9 | 28 | 6 | Internal | [11 empty] | ONLY IN NEW |  |  | Hanya NEW
12108.646 | Metal Loss | Corrosion | 10520 | 12.168 | 8.589 | 9.3 | 01:28 | 15 | 57 | 8 | Internal | [11 empty] | ONLY IN NEW |  |  | Hanya NEW
12108.77 | Metal Loss | Corrosion | 10520 | 12.168 | 8.713 | 9.3 | 00:36 | 8 | 14 | 6 | Internal | [11 empty] | ONLY IN NEW |  |  | Hanya NEW
12108.848 | Metal Loss | Corrosion | 10520 | 12.168 | 8.791 | 9.3 | 03:20 | 6 | 35 | 6 | Internal | [11 empty] | ONLY IN NEW |  |  | Hanya NEW
12108.972 | Metal Loss | Corrosion | 10520 | 12.168 | 8.915 | 9.3 | 00:20 | 12 | 57 | 8 | Internal | [11 empty] | ONLY IN NEW |  |  | Hanya NEW
12109.043 | Metal Loss | Corrosion | 10520 | 12.168 | 8.986 | 9.3 | 06:48 | 9 | 35 | 9 | Internal | [11 empty] | ONLY IN NEW |  |  | Hanya NEW
12109.043 | Metal Loss | Corrosion | 10520 | 12.168 | 8.986 | 9.3 | 00:16 | 13 | 57 | 6 | Internal | [11 empty] | ONLY IN NEW |  |  | Hanya NEW
12109.136 | Metal Loss | Corrosion | 10520 | 12.168 | 9.079 | 9.3 | 00:18 | 10 | 57 | 6 | Internal | [11 empty] | ONLY IN NEW |  |  | Hanya NEW
12109.255 | Metal Loss | Corrosion | 10520 | 12.168 | 9.198 | 9.3 | 01:38 | 7 | 14 | 6 | Internal | [11 empty] | ONLY IN NEW |  |  | Hanya NEW
12109.33 | Metal Loss | CLUSTER corrosion | 10520 | 12.168 | 9.273 | 9.3 | 01:30 | 24 | 78 | 8 | Internal | [11 empty] | ONLY IN NEW |  |  | Hanya NEW
12109.359 | Metal Loss | Corrosion | 10520 | 12.168 | 9.302 | 9.3 | 08:42 | 8 | 21 | 7 | Internal | [11 empty] | ONLY IN NEW |  |  | Hanya NEW
12109.406 | Metal Loss | Corrosion | 10520 | 12.168 | 9.349 | 9.3 | 00:22 | 20 | 64 | 7 | Internal | [11 empty] | ONLY IN NEW |  |  | Hanya NEW
12109.727 | Metal Loss | Corrosion | 10520 | 12.168 | 9.67 | 9.3 | 00:20 | 8 | 21 | 6 | Internal | [11 empty] | ONLY IN NEW |  |  | Hanya NEW
12109.743 | Metal Loss | Corrosion | 10520 | 12.168 | 9.686 | 9.3 | 01:40 | 14 | 57 | 8 | Internal | [11 empty] | ONLY IN NEW |  |  | Hanya NEW
12109.771 | Metal Loss | Corrosion | 10520 | 12.168 | 9.714 | 9.3 | 02:52 | 15 | 21 | 8 | Internal | [11 empty] | ONLY IN NEW |  |  | Hanya NEW
12109.835 | Metal Loss | Corrosion | 10520 | 12.168 | 9.778 | 9.3 | 00:20 | 13 | 35 | 8 | Internal | [11 empty] | ONLY IN NEW |  |  | Hanya NEW
12109.939 | Metal Loss | Corrosion | 10520 | 12.168 | 9.882 | 9.3 | 02:40 | 6 | 28 | 6 | Internal | [11 empty] | ONLY IN NEW |  |  | Hanya NEW
12109.954 | Metal Loss | Corrosion | 10520 | 12.168 | 9.897 | 9.3 | 00:28 | 7 | 21 | 6 | Internal | [11 empty] | ONLY IN NEW |  |  | Hanya NEW
12109.96 | Metal Loss | Corrosion | 10520 | 12.168 | 9.903 | 9.3 | 01:36 | 8 | 43 | 6 | Internal | [11 empty] | ONLY IN NEW |  |  | Hanya NEW
12109.981 | Metal Loss | Corrosion | 10520 | 12.168 | 9.924 | 9.3 | 07:24 | 15 | 85 | 7 | Internal | [11 empty] | ONLY IN NEW |  |  | Hanya NEW
12110.036 | Metal Loss | Corrosion | 10520 | 12.168 | 9.979 | 9.3 | 02:26 | 13 | 78 | 6 | Internal | [11 empty] | ONLY IN NEW |  |  | Hanya NEW
12110.176 | Metal Loss | Corrosion | 10520 | 12.168 | 10.119 | 9.3 | 03:18 | 6 | 43 | 6 | Internal | [11 empty] | ONLY IN NEW |  |  | Hanya NEW
12110.466 | Metal Loss | Corrosion | 10520 | 12.168 | 10.409 | 9.3 | 01:54 | 6 | 14 | 6 | Internal | [11 empty] | ONLY IN NEW |  |  | Hanya NEW
12110.527 | Metal Loss | Corrosion | 10520 | 12.168 | 10.47 | 9.3 | 01:40 | 9 | 28 | 6 | Internal | [11 empty] | ONLY IN NEW |  |  | Hanya NEW
12110.62 | Metal Loss | Corrosion | 10520 | 12.168 | 10.563 | 9.3 | 00:24 | 7 | 28 | 7 | Internal | [11 empty] | ONLY IN NEW |  |  | Hanya NEW
12110.632 | Metal Loss | Corrosion | 10520 | 12.168 | 10.575 | 9.3 | 01:08 | 10 | 35 | 6 | Internal | [11 empty] | ONLY IN NEW |  |  | Hanya NEW
12110.703 | Metal Loss | Corrosion | 10520 | 12.168 | 10.646 | 9.3 | 01:28 | 17 | 57 | 6 | Internal | [11 empty] | ONLY IN NEW |  |  | Hanya NEW
12110.903 | Metal Loss | Corrosion | 10520 | 12.168 | 10.846 | 9.3 | 01:08 | 8 | 35 | 6 | Internal | [11 empty] | ONLY IN NEW |  |  | Hanya NEW
12111.605 | Metal Loss | Corrosion | 10520 | 12.168 | 11.548 | 9.3 | 11:48 | 6 | 28 | 6 | Internal | [11 empty] | ONLY IN NEW |  |  | Hanya NEW
12111.623 | Metal Loss | Corrosion | 10520 | 12.168 | 11.566 | 9.3 | 01:44 | 8 | 35 | 6 | Internal | [11 empty] | ONLY IN NEW |  |  | Hanya NEW
12111.647 | Metal Loss | Corrosion | 10520 | 12.168 | 11.59 | 9.3 | 00:28 | 8 | 35 | 6 | Internal | [11 empty] | ONLY IN NEW |  |  | Hanya NEW
12111.755 | Metal Loss | Corrosion | 10520 | 12.168 | 11.698 | 9.3 | 00:32 | 13 | 43 | 6 | Internal | [11 empty] | ONLY IN NEW |  |  | Hanya NEW
12112.099 | Metal Loss | Corrosion | 10520 | 12.168 | 12.042 | 9.3 | 03:30 | 8 | 35 | 6 | Internal | [11 empty] | ONLY IN NEW |  |  | Hanya NEW
12112.225 | Weld | Longitudinal weld pipe | 10530 | 12.22 |  | 9.3 | 10:00 | [7 empty] | -5.155 | [7 empty] | MATCHED |  |  | NEW terbatas | 12117.38 | Weld |  | 10490 | 5.76 |  | 9.34
[23 empty] | ONLY IN OLD |  |  | Hanya OLD | 12117.51 | Metal Loss | Corrosion |  |  | -0.13 |  | 01:18 | 45 | 13 | 11 | Internal |  |  | FUIN
[23 empty] | ONLY IN OLD |  |  | Hanya OLD | 12120.2 | Other | [5 empty] | 07:00 | [6 empty] | Noise
12119.317 | Metal Loss | Close To | 10530 | 12.22 | 7.092 | 9.3 | 02:58 | 31 | 85 | [13 empty] | ONLY IN NEW |  |  | Hanya NEW
12123.218 | Metal Loss | Close To | 10530 | 12.22 | 10.993 | 9.3 | 00:36 | 28 | 113 | [13 empty] | ONLY IN NEW |  |  | Hanya NEW
12124.053 | Metal Loss | Close To | 10530 | 12.22 | 11.828 | 9.3 | 08:38 | 34 | 50 | [13 empty] | ONLY IN NEW |  |  | Hanya NEW
12124.312 | Metal Loss | Corrosion | 10530 | 12.22 | 12.087 | 9.3 | 04:52 | 15 | 21 | 8 | Internal | [11 empty] | ONLY IN NEW |  |  | Hanya NEW
12124.445 | Weld | Longitudinal weld pipe | 10540 | 5.795 |  | 9.3 | 06:56 | [7 empty] | 1.305 | [7 empty] | MATCHED |  |  | NEW terbatas | 12123.14 | Weld |  | 10500 | 12.2 |  | 9.34
12124.618 | Metal Loss | Corrosion | 10540 | 5.795 | 0.173 | 9.3 | 10:34 | 14 | 35 | 7 | Internal | [11 empty] | ONLY IN NEW |  |  | Hanya NEW
12126.473 | Metal Loss | Close To | 10540 | 5.795 | 2.028 | 9.3 | 06:10 | 18 | 71 | [13 empty] | ONLY IN NEW |  |  | Hanya NEW
12127.268 | Support |  | 10540 | 5.795 | 2.823 | 9.3 | 07:34 | 22 | 35 | [13 empty] | ONLY IN NEW |  |  | Hanya NEW
12130.24 | Weld | Longitudinal weld pipe | 10550 | 12.212 |  | 9.3 | [8 empty] | -5.1 | [7 empty] | MATCHED |  |  | NEW terbatas | 12135.34 | Weld |  | 10510 | 12.21 |  | 9.34
[23 empty] | ONLY IN OLD |  |  | Hanya OLD | 12137.14 | Other | [5 empty] | 09:00 | [6 empty] | Noise
12134.597 | Metal Loss | Corrosion | 10550 | 12.212 | 4.357 | 9.3 | 09:12 | 9 | 64 | 7 | External | [11 empty] | ONLY IN NEW |  |  | Hanya NEW
12141.865 | Metal Loss | Close To | 10550 | 12.212 | 11.625 | 9.3 | 08:12 | 38 | 85 | [13 empty] | ONLY IN NEW |  |  | Hanya NEW
12142.452 | Weld | Longitudinal weld pipe | 10560 | 12.2 |  | 9.3 | [8 empty] | -5.098 | [7 empty] | MATCHED |  |  | NEW terbatas | 12147.55 | Weld |  | 10520 | 12.18 |  | 9.34
12144.221 | Support |  | 10560 | 12.2 | 1.769 | 9.3 | 09:12 | 13 | 28 | [13 empty] | ONLY IN NEW |  |  | Hanya NEW
12145.075 | Metal Loss | Close To | 10560 | 12.2 | 2.623 | 9.3 | 01:40 | 19 | 35 | [13 empty] | ONLY IN NEW |  |  | Hanya NEW
12145.135 | Metal Loss | Close To | 10560 | 12.2 | 2.683 | 9.3 | 00:20 | 37 | 71 | [13 empty] | ONLY IN NEW |  |  | Hanya NEW
12151.609 | Metal Loss | Corrosion | 10560 | 12.2 | 9.157 | 9.3 | 08:52 | 7 | 43 | 16 | External | 0.702 | 105.3 | [9 empty] | ONLY IN NEW |  |  | Hanya NEW
12154.267 | Metal Loss | Corrosion | 10560 | 12.2 | 11.815 | 9.3 | 08:58 | 12 | 64 | 6 | External | [11 empty] | ONLY IN NEW |  |  | Hanya NEW
12154.652 | Weld | Longitudinal weld pipe | 10570 | 12.216 |  | 9.3 | [8 empty] | -5.078 | [7 empty] | MATCHED |  |  | NEW terbatas | 12159.73 | Weld |  | 10530 | 9.16 |  | 9.34
12158.375 | Metal Loss | Corrosion | 10570 | 12.216 | 3.723 | 9.3 | 02:28 | 8 | 57 | 6 | External | [11 empty] | ONLY IN NEW |  |  | Hanya NEW
12166.868 | Weld | Longitudinal weld pipe | 10580 | 9.145 |  | 9.3 | [8 empty] | -2.022 | [7 empty] | MATCHED |  |  | NEW terbatas | 12168.89 | Weld |  | 10540 | 12.17 |  | 9.34
12176.013 | Weld | Longitudinal weld pipe | 10590 | 12.212 |  | 9.3 | [8 empty] | -5.047 | [7 empty] | MATCHED |  |  | NEW terbatas | 12181.06 | Weld |  | 10550 | 12.32 |  | 9.34
[23 empty] | ONLY IN OLD |  |  | Hanya OLD | 12186 | Other | [5 empty] | 12:00 | [6 empty] | Noise
[23 empty] | ONLY IN OLD |  |  | Hanya OLD | 12186.15 | Other | [5 empty] | 07:00 | [6 empty] | Noise
12188.225 | Weld | Longitudinal weld pipe | 10600 | 12.319 |  | 9.3 | 04:22 | [7 empty] | -5.155 | [7 empty] | MATCHED |  |  | NEW terbatas | 12193.38 | Weld |  | 10560 | 12.17 |  | 9.34
12193.149 | Support |  | 10600 | 12.319 | 4.924 | 9.3 | 11:22 | 18 | 43 | [13 empty] | ONLY IN NEW |  |  | Hanya NEW
12193.289 | Support |  | 10600 | 12.319 | 5.064 | 9.3 | 06:26 | 21 | 85 | [13 empty] | ONLY IN NEW |  |  | Hanya NEW
12193.387 | Metal Loss | Corrosion | 10600 | 12.319 | 5.162 | 9.3 | 06:26 | 12 | 35 | 9 | Internal | [11 empty] | ONLY IN NEW |  |  | Hanya NEW
[23 empty] | ONLY IN OLD |  |  | Hanya OLD | 12201.57 | Other | [5 empty] | 01:00 | [6 empty] | Noise
12196.704 | Metal Loss | Corrosion | 10600 | 12.319 | 8.479 | 9.3 | 05:52 | 22 | 99 | 7 | Internal | [11 empty] | ONLY IN NEW |  |  | Hanya NEW
12200.046 | Metal Loss | Close To | 10600 | 12.319 | 11.821 | 9.3 | 00:44 | 25 | 50 | [13 empty] | ONLY IN NEW |  |  | Hanya NEW
[23 empty] | ONLY IN OLD |  |  | Hanya OLD | 12205.19 | Other | [5 empty] | 09:00 | [6 empty] | Noise
12200.544 | Weld | Longitudinal weld pipe | 10610 | 12.246 |  | 9.3 | [8 empty] | -5.006 | [7 empty] | MATCHED |  |  | NEW terbatas | 12205.55 | Weld |  | 10570 | 12.15 |  | 9.34
[23 empty] | ONLY IN OLD |  |  | Hanya OLD | 12206.89 | Other | [5 empty] | 01:00 | [6 empty] | Noise
[23 empty] | ONLY IN OLD |  |  | Hanya OLD | 12207.39 | Other | [5 empty] | 12:00 | [6 empty] | Noise
12208.747 | Support |  | 10610 | 12.246 | 8.203 | 9.3 | 00:28 | 49 | 177 | [13 empty] | ONLY IN NEW |  |  | Hanya NEW
12212.407 | Support |  | 10610 | 12.246 | 11.863 | 9.3 | 09:04 | 26 | 71 | [13 empty] | ONLY IN NEW |  |  | Hanya NEW
12212.79 | Weld | Longitudinal weld pipe | 10620 | 12.204 |  | 9.3 | 07:50 | [15 empty] | ONLY IN NEW |  |  | Hanya NEW
12213.11 | Metal Loss | Close To | 10620 | 12.204 | 0.32 | 9.3 | 00:38 | 144 | 85 | [13 empty] | ONLY IN NEW |  |  | Hanya NEW
12213.711 | Metal Loss | Close To | 10620 | 12.204 | 0.921 | 9.3 | 00:40 | 73 | 99 | [13 empty] | ONLY IN NEW |  |  | Hanya NEW
12214.091 | Support |  | 10620 | 12.204 | 1.301 | 9.3 | 01:10 | 38 | 71 | [13 empty] | ONLY IN NEW |  |  | Hanya NEW
12214.311 | Metal Loss | Close To | 10620 | 12.204 | 1.521 | 9.3 | 00:52 | 86 | 71 | [13 empty] | ONLY IN NEW |  |  | Hanya NEW
12214.574 | Support |  | 10620 | 12.204 | 1.784 | 9.3 | 11:12 | 64 | 121 | [13 empty] | ONLY IN NEW |  |  | Hanya NEW
12220.483 | Metal Loss | Close To | 10620 | 12.204 | 7.693 | 9.3 | 08:20 | 119 | 85 | [5 empty] | 4.283 | 18.343 | YES | 19.5 |  | 107 | 72 |  | MATCHED |  |  | Lengkap | 12216.2 | Metal Loss | Corrosion |  |  | -10.65 |  | 07:41 | 12 | 13 | 10 | External |  |  | FUIN
[23 empty] | ONLY IN OLD |  |  | Hanya OLD | 12217.7 | Weld |  | 10580 | 12.17 |  | 9.34
[23 empty] | ONLY IN OLD |  |  | Hanya OLD | 12223.02 | Other | [5 empty] | 01:00 | [6 empty] | Noise
12223.214 | Metal Loss | Corrosion | 10620 | 12.204 | 10.424 | 9.3 | 07:54 | 15 | 21 | 8 | External | [11 empty] | ONLY IN NEW |  |  | Hanya NEW
12224.994 | Weld | Longitudinal weld pipe | 10630 | 12.213 |  | 9.3 | [8 empty] | -4.886 | [7 empty] | MATCHED |  |  | NEW terbatas | 12229.88 | Weld |  | 10590 | 10.18 |  | 9.34
12225.17 | Metal Loss | Close To | 10630 | 12.213 | 0.176 | 9.3 | 10:04 | 39 | 71 | [13 empty] | ONLY IN NEW |  |  | Hanya NEW
12230.307 | Support |  | 10630 | 12.213 | 5.313 | 9.3 | 01:02 | 18 | 50 | [13 empty] | ONLY IN NEW |  |  | Hanya NEW
12230.567 | Metal Loss | Close To | 10630 | 12.213 | 5.573 | 9.3 | 00:28 | 44 | 57 | [13 empty] | ONLY IN NEW |  |  | Hanya NEW
12237.207 | Weld | Longitudinal weld pipe | 10640 | 10.2 |  | 9.3 | [8 empty] | -2.843 | [7 empty] | MATCHED |  |  | NEW terbatas | 12240.05 | Weld |  | 10600 | 12.14 |  | 9.34
12241.906 | Metal Loss | Close To | 10640 | 10.2 | 4.699 | 9.3 | 09:54 | 49 | 71 | [13 empty] | ONLY IN NEW |  |  | Hanya NEW
12247.407 | Weld | Longitudinal weld pipe | 10650 | 12.164 |  | 9.3 | 08:30 | [7 empty] | -4.783 | [7 empty] | MATCHED |  |  | NEW terbatas | 12252.19 | Weld |  | 10610 | 12.16 |  | 9.34
12259.571 | Weld | Longitudinal weld pipe | 10660 | 12.212 |  | 9.3 | 03:10 | [7 empty] | -4.779 | [7 empty] | MATCHED |  |  | NEW terbatas | 12264.35 | Weld |  | 10620 | 12.19 |  | 9.34
12260.117 | Metal Loss | Corrosion | 10660 | 12.212 | 0.546 | 9.3 | 11:54 | 13 | 50 | 6 | Internal | [11 empty] | ONLY IN NEW |  |  | Hanya NEW
12261.117 | Metal Loss | Corrosion | 10660 | 12.212 | 1.546 | 9.3 | 11:06 | 10 | 28 | 7 | Internal | [11 empty] | ONLY IN NEW |  |  | Hanya NEW
12261.477 | Metal Loss | Corrosion | 10660 | 12.212 | 1.906 | 9.3 | 08:24 | 14 | 78 | 8 | Internal | [11 empty] | ONLY IN NEW |  |  | Hanya NEW
12261.544 | Metal Loss | Corrosion | 10660 | 12.212 | 1.973 | 9.3 | 03:44 | 10 | 50 | 6 | Internal | [11 empty] | ONLY IN NEW |  |  | Hanya NEW
12261.884 | Metal Loss | Corrosion | 10660 | 12.212 | 2.313 | 9.3 | 08:26 | 15 | 78 | 6 | Internal | [11 empty] | ONLY IN NEW |  |  | Hanya NEW
12262.531 | Metal Loss | Corrosion | 10660 | 12.212 | 2.96 | 9.3 | 03:24 | 14 | 85 | 6 | Internal | [11 empty] | ONLY IN NEW |  |  | Hanya NEW
12262.809 | Metal Loss | Corrosion | 10660 | 12.212 | 3.238 | 9.3 | 03:18 | 13 | 85 | 6 | Internal | [11 empty] | ONLY IN NEW |  |  | Hanya NEW
12267.876 | Metal Loss | Corrosion | 10660 | 12.212 | 8.305 | 9.3 | 07:24 | 9 | 28 | 6 | Internal | [11 empty] | ONLY IN NEW |  |  | Hanya NEW
12267.931 | Metal Loss | Corrosion | 10660 | 12.212 | 8.36 | 9.3 | 06:36 | 11 | 64 | 7 | Internal | [11 empty] | ONLY IN NEW |  |  | Hanya NEW
[23 empty] | ONLY IN OLD |  |  | Hanya OLD | 12273.23 | Other | [5 empty] | 02:00 | [6 empty] | Noise
[23 empty] | ONLY IN OLD |  |  | Hanya OLD | 12273.7 | Other | [5 empty] | 03:00 | [6 empty] | Noise
12271.783 | Weld | Longitudinal weld pipe | 10670 | 12.204 |  | 9.3 | [8 empty] | -4.767 | [7 empty] | MATCHED |  |  | NEW terbatas | 12276.55 | Weld |  | 10630 | 12.2 |  | 9.34
12280.639 | Support |  | 10670 | 12.204 | 8.856 | 9.3 | 01:54 | 26 | 43 | [13 empty] | ONLY IN NEW |  |  | Hanya NEW
12281.073 | Metal Loss | Close To | 10670 | 12.204 | 9.29 | 9.3 | 09:52 | 47 | 71 | [13 empty] | ONLY IN NEW |  |  | Hanya NEW
12281.109 | Support |  | 10670 | 12.204 | 9.326 | 9.3 | 03:24 | 29 | 64 | [13 empty] | ONLY IN NEW |  |  | Hanya NEW
[23 empty] | ONLY IN OLD |  |  | Hanya OLD | 12286.21 | Other | [5 empty] | 08:00 | [6 empty] | Noise
12283.067 | Metal Loss | Corrosion | 10670 | 12.204 | 11.284 | 9.3 | 04:36 | 16 | 57 | 6 | External | [11 empty] | ONLY IN NEW |  |  | Hanya NEW
12283.223 | Metal Loss | Corrosion | 10670 | 12.204 | 11.44 | 9.3 | 02:52 | 15 | 78 | 11 | External | 0.703 | 105.2 | [9 empty] | ONLY IN NEW |  |  | Hanya NEW
12283.411 | Metal Loss | Corrosion | 10670 | 12.204 | 11.628 | 9.3 | 01:52 | 11 | 57 | 6 | External | [11 empty] | ONLY IN NEW |  |  | Hanya NEW
12283.987 | Weld | Longitudinal weld pipe | 10680 | 12.22 |  | 9.3 | [8 empty] | -4.763 | [7 empty] | MATCHED |  |  | NEW terbatas | 12288.75 | Weld |  | 10640 | 11.38 |  | 9.34
12284.09 | Metal Loss | Close To | 10680 | 12.22 | 0.103 | 9.3 | 00:04 | 45 | 106 | [13 empty] | ONLY IN NEW |  |  | Hanya NEW
12291.946 | Metal Loss | Close To | 10680 | 12.22 | 7.959 | 9.3 | 08:52 | 89 | 85 | [13 empty] | ONLY IN NEW |  |  | Hanya NEW
12292.068 | Metal Loss | Corrosion | 10680 | 12.22 | 8.081 | 9.3 | 10:00 | 22 | 50 | 6 | External | [11 empty] | ONLY IN NEW |  |  | Hanya NEW
12293.65 | Support |  | 10680 | 12.22 | 9.663 | 9.3 | 07:28 | 33 | 92 | [13 empty] | ONLY IN NEW |  |  | Hanya NEW
12295.27 | Metal Loss | Corrosion | 10680 | 12.22 | 11.283 | 9.3 | 04:20 | 8 | 50 | 6 | External | [11 empty] | ONLY IN NEW |  |  | Hanya NEW
12296.207 | Weld | Longitudinal weld pipe | 10690 | 11.418 |  | 9.3 | [8 empty] | -3.913 | [7 empty] | MATCHED |  |  | NEW terbatas | 12300.12 | Weld |  | 10650 | 12.19 |  | 9.34
12300.72 | Metal Loss | Close To | 10690 | 11.418 | 4.513 | 9.3 | 10:26 | 56 | 106 | [13 empty] | ONLY IN NEW |  |  | Hanya NEW
12300.924 | Metal Loss | Corrosion | 10690 | 11.418 | 4.717 | 9.3 | 04:30 | 16 | 113 | 7 | External | [11 empty] | ONLY IN NEW |  |  | Hanya NEW
12307.625 | Weld | Longitudinal weld pipe | 10700 | 12.231 |  | 9.3 | 00:42 | [7 empty] | -4.685 | [7 empty] | MATCHED |  |  | NEW terbatas | 12312.31 | Weld |  | 10660 | 12.19 |  | 9.34
12319.856 | Weld | Longitudinal weld pipe | 10710 | 12.2 |  | 9.3 | 07:54 | [7 empty] | -4.644 | [7 empty] | MATCHED |  |  | NEW terbatas | 12324.5 | Weld |  | 10670 | 12.2 |  | 9.34
12320.23 | Metal Loss | Corrosion | 10710 | 12.2 | 0.374 | 9.3 | 09:38 | 6 | 35 | 6 | Internal | [11 empty] | ONLY IN NEW |  |  | Hanya NEW
12330.627 | Metal Loss | Corrosion | 10710 | 12.2 | 10.771 | 9.3 | 08:16 | 8 | 50 | 6 | Internal | [11 empty] | ONLY IN NEW |  |  | Hanya NEW
12332.056 | Weld | Longitudinal weld pipe | 10720 | 12.192 |  | 9.3 | [8 empty] | -4.644 | [7 empty] | MATCHED |  |  | NEW terbatas | 12336.7 | Weld |  | 10680 | 12.2 |  | 9.34
12344.248 | Weld | Longitudinal weld pipe | 10730 | 12.208 |  | 9.3 | 05:34 | [7 empty] | -4.652 | [7 empty] | MATCHED |  |  | NEW terbatas | 12348.9 | Weld |  | 10690 | 11.92 |  | 9.34
12346.98 | Support |  | 10730 | 12.208 | 2.732 | 9.3 | 04:38 | 52 | 121 | [13 empty] | ONLY IN NEW |  |  | Hanya NEW
12347.268 | Metal Loss | Close To | 10730 | 12.208 | 3.02 | 9.3 | 01:52 | 44 | 50 | [13 empty] | ONLY IN NEW |  |  | Hanya NEW
[23 empty] | ONLY IN OLD |  |  | Hanya OLD | 12352.28 | Other | [5 empty] | 02:00 | [6 empty] | Noise
12347.789 | Metal Loss | Close To | 10730 | 12.208 | 3.541 | 9.3 | 01:42 | 36 | 43 | [13 empty] | ONLY IN NEW |  |  | Hanya NEW
12348.648 | Metal Loss | Close To | 10730 | 12.208 | 4.4 | 9.3 | 02:04 | 28 | 50 | [13 empty] | ONLY IN NEW |  |  | Hanya NEW
[23 empty] | ONLY IN OLD |  |  | Hanya OLD | 12355.5 | Other | [5 empty] | 01:00 | [6 empty] | Noise
12352.279 | Metal Loss | Close To | 10730 | 12.208 | 8.031 | 9.3 | 03:18 | 25 | 35 | [13 empty] | ONLY IN NEW |  |  | Hanya NEW
12355.179 | Support |  | 10730 | 12.208 | 10.931 | 9.3 | 11:36 | 32 | 113 | [13 empty] | ONLY IN NEW |  |  | Hanya NEW
12356.456 | Weld | Longitudinal weld pipe | 10740 | 11.944 |  | 9.3 | 04:26 | [7 empty] | -4.364 | [7 empty] | MATCHED |  |  | NEW terbatas | 12360.82 | Weld |  | 10700 | 3.7 |  | 9.34
12359.811 | Support |  | 10740 | 11.944 | 3.355 | 9.3 | 02:16 | 35 | 50 | [13 empty] | ONLY IN NEW |  |  | Hanya NEW
12362.701 | Metal Loss | Close To | 10740 | 11.944 | 6.245 | 9.3 | 00:36 | 51 | 71 | [13 empty] | ONLY IN NEW |  |  | Hanya NEW
12363.051 | Support |  | 10740 | 11.944 | 6.595 | 9.3 | 00:56 | 21 | 35 | [13 empty] | ONLY IN NEW |  |  | Hanya NEW
12368.4 | Weld | Longitudinal weld pipe | 10750 | 3.721 |  | 9.3 | [16 empty] | ONLY IN NEW |  |  | Hanya NEW
12372.121 | Weld | Longitudinal weld pipe | 10760 | 7.372 |  | 9.3 | [8 empty] | 7.611 | [7 empty] | MATCHED |  |  | NEW terbatas | 12364.51 | Weld |  | 10710 | 7.34 |  | 9.34
12372.567 | Metal Loss | Close To | 10760 | 7.372 | 0.446 | 9.3 | 03:08 | 37 | 50 | [13 empty] | ONLY IN NEW |  |  | Hanya NEW
[23 empty] | ONLY IN OLD |  |  | Hanya OLD | 12371.85 | Weld |  | 10720 | 12.27 |  | 9.34
12379.493 | Weld | Longitudinal weld pipe | 10770 | 12.228 |  | 9.3 | [8 empty] | -4.627 | [7 empty] | MATCHED |  |  | NEW terbatas | 12384.12 | Weld |  | 10730 | 7.58 |  | 9.34
12386.604 | Metal Loss | Corrosion | 10770 | 12.228 | 7.111 | 9.3 | 01:44 | 15 | 35 | 8 | Internal | [11 empty] | ONLY IN NEW |  |  | Hanya NEW
12387.511 | Metal Loss | Corrosion | 10770 | 12.228 | 8.018 | 9.3 | 08:52 | 13 | 43 | 6 | Internal | [11 empty] | ONLY IN NEW |  |  | Hanya NEW
12391.721 | Weld | Longitudinal weld pipe | 10780 | 7.62 |  | 9.3 | 05:00 | [7 empty] | 0.021 | [7 empty] | MATCHED |  |  | NEW terbatas | 12391.7 | Weld |  | 10740 | 4.46 |  | 9.34
12399.341 | Weld | Longitudinal weld pipe | 10790 | 4.487 |  | 9.3 | 02:32 | [7 empty] | 3.181 | [7 empty] | MATCHED |  |  | NEW terbatas | 12396.16 | Weld |  | 10750 | 12.04 |  | 9.34
12403.828 | Weld | Longitudinal weld pipe | 10800 | 12.072 |  | 9.3 | 06:16 | [15 empty] | ONLY IN NEW |  |  | Hanya NEW
12406.835 | Metal Loss | Corrosion | 10800 | 12.072 | 3.007 | 9.3 | 02:28 | 19 | 28 | 10 | External | 0.704 | 105.2 |  | 7.625 | 6.057 | YES | 1.5 | -8 | 6 | 15 | no | MATCHED |  |  | Lengkap | 12399.21 | Metal Loss | Corrosion |  |  | -3.05 |  | 02:31 | 13 | 13 | 18 | External | 0.83 |  | FUIN
12406.883 | Metal Loss | Corrosion | 10800 | 12.072 | 3.055 | 9.3 | 02:38 | 8 | 35 | 14 | External | 0.702 | 105.3 | [9 empty] | ONLY IN NEW |  |  | Hanya NEW
[23 empty] | ONLY IN OLD |  |  | Hanya OLD | 12408.19 | Weld |  | 10760 | 6.9 |  | 9.34
12415.9 | Weld | Longitudinal weld pipe | 10810 | 6.912 |  | 9.3 | 11:22 | [7 empty] | 0.81 | [7 empty] | MATCHED |  |  | NEW terbatas | 12415.09 | Weld |  | 10770 | 12.27 |  | 9.34
12416.026 | Metal Loss | Corrosion | 10810 | 6.912 | 0.126 | 9.3 | 03:54 | 22 | 64 | 26 | External | 0.709 | 104.4 | [9 empty] | ONLY IN NEW |  |  | Hanya NEW
12419.438 | Metal Loss | CLUSTER corrosion | 10810 | 6.912 | 3.538 | 9.3 | 02:32 | 48 | 85 | 8 | External | [11 empty] | ONLY IN NEW |  |  | Hanya NEW
12420.178 | Metal Loss | Corrosion | 10810 | 6.912 | 4.278 | 9.3 | 10:28 | 6 | 14 | 6 | Internal | [11 empty] | ONLY IN NEW |  |  | Hanya NEW
12420.455 | Metal Loss | Corrosion | 10810 | 6.912 | 4.555 | 9.3 | 10:22 | 10 | 28 | 6 | Internal | [11 empty] | ONLY IN NEW |  |  | Hanya NEW
12420.554 | Metal Loss | Corrosion | 10810 | 6.912 | 4.654 | 9.3 | 10:46 | 15 | 50 | 8 | Internal | [11 empty] | ONLY IN NEW |  |  | Hanya NEW
12420.614 | Metal Loss | Corrosion | 10810 | 6.912 | 4.714 | 9.3 | 10:30 | 18 | 57 | 6 | Internal | [11 empty] | ONLY IN NEW |  |  | Hanya NEW
12421.096 | Metal Loss | Corrosion | 10810 | 6.912 | 5.196 | 9.3 | 10:48 | 11 | 35 | 7 | Internal | [11 empty] | ONLY IN NEW |  |  | Hanya NEW
12422.812 | Weld | Longitudinal weld pipe | 10820 | 12.282 |  | 9.3 | 06:38 | [7 empty] | -4.548 | [7 empty] | MATCHED |  |  | NEW terbatas | 12427.36 | Weld |  | 10780 | 11.17 |  | 9.34
12435.094 | Weld | Longitudinal weld pipe | 10830 | 11.205 |  | 9.3 | 09:30 | [7 empty] | -3.436 | [7 empty] | MATCHED |  |  | NEW terbatas | 12438.53 | Weld |  | 10790 | 12.14 |  | 9.34
12437.334 | Metal Loss | Corrosion | 10830 | 11.205 | 2.24 | 9.3 | 09:18 | 7 | 21 | 7 | Internal | [11 empty] | ONLY IN NEW |  |  | Hanya NEW
12445.813 | Metal Loss | Close To | 10830 | 11.205 | 10.719 | 9.3 | 11:48 | 44 | 64 | [13 empty] | ONLY IN NEW |  |  | Hanya NEW
12446.299 | Weld | Longitudinal weld pipe | 10840 | 12.225 |  | 9.3 | 02:46 | [15 empty] | ONLY IN NEW |  |  | Hanya NEW
12453.097 | Metal Loss | Corrosion | 10840 | 12.225 | 6.798 | 9.3 | 05:38 | 14 | 35 | 22 | External | 0.704 | 105.1 |  | 7.817 | 13.548 | YES | 8.5 | -5 | -3 | 10 | no | MATCHED |  |  | Lengkap | 12445.28 | Metal Loss | Corrosion |  |  | -6.75 |  | 05:21 | 17 | 25 | 27 | External | 0.84 |  | FUIN
12458.261 | Metal Loss | Corrosion | 10840 | 12.225 | 11.962 | 9.3 | 11:48 | 10 | 35 | 6 | External | [11 empty] | ONLY IN NEW |  |  | Hanya NEW
12458.393 | Metal Loss | Corrosion | 10840 | 12.225 | 12.094 | 9.3 | 11:56 | 8 | 35 | 19 | External | 0.703 | 105.3 | [9 empty] | ONLY IN NEW |  |  | Hanya NEW
[23 empty] | ONLY IN OLD |  |  | Hanya OLD | 12450.67 | Weld |  | 10800 | 10.87 |  | 9.34
12458.524 | Weld | Longitudinal weld pipe | 10850 | 10.915 |  | 9.3 | 11:54 | [15 empty] | ONLY IN NEW |  |  | Hanya NEW
12464.795 | Metal Loss | Corrosion | 10850 | 10.915 | 6.271 | 9.3 | 01:24 | 8 | 28 | 6 | Internal | [11 empty] | ONLY IN NEW |  |  | Hanya NEW
12464.996 | Metal Loss | Corrosion | 10850 | 10.915 | 6.472 | 9.3 | 01:20 | 7 | 28 | 6 | Internal | [11 empty] | ONLY IN NEW |  |  | Hanya NEW
12465.069 | Metal Loss | Corrosion | 10850 | 10.915 | 6.545 | 9.3 | 11:08 | 7 | 35 | 6 | Internal | [11 empty] | ONLY IN NEW |  |  | Hanya NEW
12465.798 | Metal Loss | Corrosion | 10850 | 10.915 | 7.274 | 9.3 | 11:12 | 7 | 35 | 6 | Internal | [11 empty] | ONLY IN NEW |  |  | Hanya NEW
12465.919 | Metal Loss | Corrosion | 10850 | 10.915 | 7.395 | 9.3 | 01:26 | 9 | 43 | 6 | Internal | [11 empty] | ONLY IN NEW |  |  | Hanya NEW
12466.206 | Metal Loss | Corrosion | 10850 | 10.915 | 7.682 | 9.3 | 10:58 | 11 | 78 | 6 | Internal | [11 empty] | ONLY IN NEW |  |  | Hanya NEW
12466.301 | Metal Loss | Corrosion | 10850 | 10.915 | 7.777 | 9.3 | 11:08 | 10 | 50 | 6 | Internal | [11 empty] | ONLY IN NEW |  |  | Hanya NEW
12466.849 | Metal Loss | Corrosion | 10850 | 10.915 | 8.325 | 9.3 | 01:54 | 9 | 57 | 6 | Internal | [11 empty] | ONLY IN NEW |  |  | Hanya NEW
12466.853 | Metal Loss | Corrosion | 10850 | 10.915 | 8.329 | 9.3 | 11:38 | 18 | 28 | 8 | Internal | [11 empty] | ONLY IN NEW |  |  | Hanya NEW
12467.07 | Metal Loss | Corrosion | 10850 | 10.915 | 8.546 | 9.3 | 09:40 | 6 | 21 | 12 | Internal | 0.702 | 105.4 |  | 7.87 | 17.066 | YES | 7 | 2 | -6 | 8 | no | MATCHED |  |  | Lengkap | 12459.2 | Metal Loss | Corrosion |  |  | -8.52 |  | 09:26 | 12 | 13 | 10 | Internal |  |  | FUIN
12467.114 | Metal Loss | Corrosion | 10850 | 10.915 | 8.59 | 9.3 | 00:32 | 8 | 28 | 6 | Internal | [11 empty] | ONLY IN NEW |  |  | Hanya NEW
[23 empty] | ONLY IN OLD |  |  | Hanya OLD | 12461.55 | Weld |  | 10810 | 6.22 |  | 9.34
12468.205 | Metal Loss | Corrosion | 10850 | 10.915 | 9.681 | 9.3 | 10:06 | 6 | 35 | 6 | Internal | [11 empty] | ONLY IN NEW |  |  | Hanya NEW
12468.331 | Metal Loss | Corrosion | 10850 | 10.915 | 9.807 | 9.3 | 02:10 | 23 | 85 | 6 | Internal | [11 empty] | ONLY IN NEW |  |  | Hanya NEW
12469.363 | Metal Loss | Corrosion | 10850 | 10.915 | 10.839 | 9.3 | 04:54 | 10 | 64 | 8 | Internal | [11 empty] | ONLY IN NEW |  |  | Hanya NEW
12469.439 | Weld | Longitudinal weld pipe | 10860 | 6.206 |  | 9.3 | [8 empty] | 1.669 | [7 empty] | MATCHED |  |  | NEW terbatas | 12467.77 | Weld |  | 10820 | 5.7 |  | 9.34
12475.645 | Weld | Longitudinal weld pipe | 10870 | 5.693 |  | 9.3 | [8 empty] | 2.175 | [7 empty] | MATCHED |  |  | NEW terbatas | 12473.47 | Weld |  | 10830 | 6.18 |  | 9.34
12477.752 | Metal Loss | MFG | 10870 | 5.693 | 2.107 | 9.3 | 07:22 | 16 | 128 | 9 | External | [11 empty] | ONLY IN NEW |  |  | Hanya NEW
12480.248 | Metal Loss | MFG | 10870 | 5.693 | 4.603 | 9.3 | 06:54 | 22 | 291 | 10 | External | 0.704 | 105.1 | [9 empty] | ONLY IN NEW |  |  | Hanya NEW
12481.338 | Weld | Longitudinal weld pipe | 10880 | 6.169 |  | 9.3 | 11:06 | [7 empty] | 1.688 | [7 empty] | MATCHED |  |  | NEW terbatas | 12479.65 | Weld |  | 10840 | 6.63 |  | 9.34
12483.285 | Metal Loss | Corrosion | 10880 | 6.169 | 1.947 | 9.3 | 11:22 | 14 | 92 | 6 | External | [11 empty] | ONLY IN NEW |  |  | Hanya NEW
12483.645 | Dent |  | 10880 | 6.169 | 2.307 | 9.3 | 03:16 | 82 | 156 | 1 | [12 empty] | ONLY IN NEW |  |  | Hanya NEW
12484.371 | Metal Loss | Close To | 10880 | 6.169 | 3.033 | 9.3 | 03:08 | 27 | 57 | [13 empty] | ONLY IN NEW |  |  | Hanya NEW
12487.507 | Weld | Longitudinal weld pipe | 10890 | 6.633 |  | 9.3 | [8 empty] | 1.227 | [7 empty] | MATCHED |  |  | NEW terbatas | 12486.28 | Weld |  | 10850 | 6.15 |  | 9.34
12491.357 | Metal Loss | Corrosion | 10890 | 6.633 | 3.85 | 9.3 | 05:02 | 7 | 28 | 6 | Internal | [11 empty] | ONLY IN NEW |  |  | Hanya NEW
12493.881 | Metal Loss | Corrosion | 10890 | 6.633 | 6.374 | 9.3 | 03:54 | 15 | 92 | 6 | Internal | [11 empty] | ONLY IN NEW |  |  | Hanya NEW
12493.997 | Metal Loss | Corrosion | 10890 | 6.633 | 6.49 | 9.3 | 06:02 | 18 | 113 | 6 | Internal | [11 empty] | ONLY IN NEW |  |  | Hanya NEW
12494.14 | Weld | Longitudinal weld pipe | 10900 | 6.153 |  | 9.3 | 09:02 | [15 empty] | ONLY IN NEW |  |  | Hanya NEW
12498.522 | Metal Loss | Corrosion | 10900 | 6.153 | 4.382 | 9.3 | 12:00 | 17 | 43 | 19 | External | 0.705 | 105 |  | 7.842 | 8.782 | YES | 8 | 0 | 0 | 21 | no | MATCHED |  |  | Lengkap | 12490.68 | Metal Loss | Corrosion |  |  | -4.4 |  | 11:44 | 17 | 22 | 19 | External | 0.83 |  | FUIN
[23 empty] | ONLY IN OLD |  |  | Hanya OLD | 12492.43 | Weld |  | 10860 | 6.23 |  | 9.34
12499.373 | Metal Loss | Corrosion | 10900 | 6.153 | 5.233 | 9.3 | 00:34 | 10 | 35 | 8 | External | [11 empty] | ONLY IN NEW |  |  | Hanya NEW
12500.293 | Weld | Longitudinal weld pipe | 10910 | 6.222 |  | 9.3 | 03:40 | [7 empty] | 1.633 | [7 empty] | MATCHED |  |  | NEW terbatas | 12498.66 | Weld |  | 10870 | 5.68 |  | 9.34
12506.515 | Weld | Longitudinal weld pipe | 10920 | 5.693 |  | 9.3 | 04:26 | [7 empty] | 2.175 | [7 empty] | MATCHED |  |  | NEW terbatas | 12504.34 | Weld |  | 10880 | 6.16 |  | 9.34
12512.208 | Weld | Longitudinal weld pipe | 10930 | 6.168 |  | 9.3 | 05:46 | [15 empty] | ONLY IN NEW |  |  | Hanya NEW
12514.77 | Metal Loss | Corrosion | 10930 | 6.168 | 2.562 | 9.3 | 10:32 | 21 | 163 | 10 | External | 0.704 | 105.1 | [9 empty] | ONLY IN NEW |  |  | Hanya NEW
12515.913 | Metal Loss | Corrosion | 10930 | 6.168 | 3.705 | 9.3 | 11:36 | 7 | 50 | 8 | External | [11 empty] | ONLY IN NEW |  |  | Hanya NEW
12516.008 | Metal Loss | Corrosion | 10930 | 6.168 | 3.8 | 9.3 | 11:36 | 14 | 57 | 7 | External | [11 empty] | ONLY IN NEW |  |  | Hanya NEW
12516.194 | Metal Loss | Corrosion | 10930 | 6.168 | 3.986 | 9.3 | 01:20 | 21 | 71 | 38 | External | 0.712 | 103.9 |  | 7.854 | 7.986 | YES | 0.5 | 13 | 8 | 45 | no | MATCHED |  |  | Lengkap | 12508.34 | Metal Loss | Corrosion |  |  | -4 |  | 01:19 | 13 | 26 | 25 | External | 0.83 |  | FUIN
[23 empty] | ONLY IN OLD |  |  | Hanya OLD | 12510.5 | Weld |  | 10890 | 3.44 |  | 9.34
12517.269 | Metal Loss | Corrosion | 10930 | 6.168 | 5.061 | 9.3 | 11:02 | 11 | 85 | 12 | Internal | 0.703 | 105.3 | [9 empty] | ONLY IN NEW |  |  | Hanya NEW
[23 empty] | ONLY IN OLD |  |  | Hanya OLD | 12513.95 | Weld |  | 10900 | 2.04 |  | 9.34
[23 empty] | ONLY IN OLD |  |  | Hanya OLD | 12514.31 | Bend | [12 empty] | 5D Bend [S]
[23 empty] | ONLY IN OLD |  |  | Hanya OLD | 12515.93 | Bend
12518.376 | Weld | Longitudinal weld pipe | 10940 | 3.416 |  | 9.3 | 03:54 | [7 empty] | 2.386 | [7 empty] | MATCHED |  |  | NEW terbatas | 12515.99 | Weld |  | 10910 | 0.77 |  | 9.34
12521.792 | Weld | Longitudinal weld pipe | 10950 | 2.058 |  | 12.7 | [16 empty] | ONLY IN NEW |  |  | Hanya NEW
12522.198 | Bend |  | 10950 | 2.058 | 0.406 | 12.7 | 12:00 | 1584 | [5 empty] | up | [8 empty] | ONLY IN NEW |  |  | Hanya NEW
12523.85 | Weld | Longitudinal weld pipe | 10960 | 0.859 |  | 12.7 | [8 empty] | 7.08 | [7 empty] | MATCHED |  |  | NEW terbatas | 12516.77 | Weld |  | 10920 | 0.99 |  | 9.34
12524.709 | Weld | Longitudinal weld pipe | 10970 | 0.999 |  | 12.7 | [8 empty] | 6.959 | [7 empty] | MATCHED |  |  | NEW terbatas | 12517.75 | Weld |  | 10930 | 2.09 |  | 9.34
12525.708 | Weld | Longitudinal weld pipe | 10980 | 2.087 |  | 12.7 | [16 empty] | ONLY IN NEW |  |  | Hanya NEW
12525.898 | Bend |  | 10980 | 2.087 | 0.19 | 12.7 | 06:00 | 1418 | [5 empty] | down | 8.038 | [7 empty] | MATCHED |  |  | Lengkap | 12517.86 | Bend | [12 empty] | 5D Bend [O]
[23 empty] | ONLY IN OLD |  |  | Hanya OLD | 12518.68 | Marker | [12 empty] | AGMREC - Bend
[23 empty] | ONLY IN OLD |  |  | Hanya OLD | 12519.49 | Bend
[23 empty] | ONLY IN OLD |  |  | Hanya OLD | 12519.84 | Weld | Receiver Begin | 10940 |  |  | 9.34 | [7 empty] | SKG Lhok Tuan Bontang
[23 empty] | ONLY IN OLD |  |  | Hanya OLD | 12520.31 | Offtake | [5 empty] | 12:00
[23 empty] | ONLY IN OLD |  |  | Hanya OLD | 12520.39 | Support | [5 empty] | 06:00
12527.795 | Weld | Longitudinal weld pipe | 10990 | 2.224 |  | 12.7 | [16 empty] | ONLY IN NEW |  |  | Hanya NEW
[23 empty] | ONLY IN OLD |  |  | Hanya OLD | 12520.95 | Flange
12528.242 | Support |  | 10990 | 2.224 | 0.447 | 12.7 | 06:00 | 200 | 210 | [13 empty] | ONLY IN NEW |  |  | Hanya NEW
12528.258 | Offtake |  | 10990 | 2.224 | 0.463 | 12.7 | 12:00 | 50 | 50 | [5 empty] | 6.828 |  | no | 0 |  |  |  |  | MATCHED |  |  | Lengkap | 12521.43 | Offtake | [5 empty] | 12:00
[23 empty] | ONLY IN OLD |  |  | Hanya OLD | 12522.17 | Tee | [5 empty] | 09:00
[23 empty] | ONLY IN OLD |  |  | Hanya OLD | 12523.08 | Valve
[23 empty] | ONLY IN OLD |  |  | Hanya OLD | 12523.97 | Tee | [5 empty] | 12:00
[23 empty] | ONLY IN OLD |  |  | Hanya OLD | 12524.94 | Marker | [12 empty] | AGMREC - Valve
[23 empty] | ONLY IN OLD |  |  | Hanya OLD | 12524.94 | Valve
12528.922 | Joint Insulation |  | 10990 | 2.224 | 1.127 | 12.7 | [16 empty] | ONLY IN NEW |  |  | Hanya NEW
12529.441 | Offtake |  | 10990 | 2.224 | 1.646 | 12.7 | 12:00 | 100 | 100 | [5 empty] | 0.331 |  | no | 0 |  |  |  |  | MATCHED |  |  | Lengkap | 12529.11 | Offtake | [5 empty] | 12:00
[23 empty] | ONLY IN OLD |  |  | Hanya OLD | 12529.11 | Support | [5 empty] | 06:00
[23 empty] | ONLY IN OLD |  |  | Hanya OLD | 12529.36 | Offtake | [5 empty] | 12:00
12530.019 | Tee | Tee pipe | 11000 | 0.632 |  |  | 06:02 | [7 empty] | -0.131 |  | YES | 91 |  |  |  |  | MATCHED |  |  | NEW terbatas | 12530.15 | Tee | [5 empty] | 03:00
[23 empty] | ONLY IN OLD |  |  | Hanya OLD | 12530.15 | Offtake | [5 empty] | 12:00
[23 empty] | ONLY IN OLD |  |  | Hanya OLD | 12530.15 | Offtake | [5 empty] | 06:00
12530.106 | Offtake |  | 11000 | 0.632 | 0.087 |  | 09:00 | 400 | 400 | [13 empty] | ONLY IN NEW |  |  | Hanya NEW
[23 empty] | ONLY IN OLD |  |  | Hanya OLD | 12530.43 | Offtake | [5 empty] | 12:00
[23 empty] | ONLY IN OLD |  |  | Hanya OLD | 12530.46 | Offtake | [5 empty] | 12:00
[23 empty] | ONLY IN OLD |  |  | Hanya OLD | 12531.24 | Other | [5 empty] | 03:00 | [6 empty] | extra metal
12530.651 | Weld | Valve pipe | 11010 | 1.297 |  |  | 10:20 | [15 empty] | ONLY IN NEW |  |  | Hanya NEW
[23 empty] | ONLY IN OLD |  |  | Hanya OLD | 12531.75 | Support | [5 empty] | 06:00
12531.273 | Valve |  | 11010 | 1.297 | 0.622 | [8 empty] | Receiver valve#1 | [8 empty] | ONLY IN NEW |  |  | Hanya NEW
[23 empty] | ONLY IN OLD |  |  | Hanya OLD | 12532.52 | Recording
12531.948 | Tee | Tee pipe | 11020 | 0.621 |  |  | 11:52 | [15 empty] | ONLY IN NEW |  |  | Hanya NEW
12532.055 | Offtake |  | 11020 | 0.621 | 0.107 |  | 12:00 | 400 | 400 | [13 empty] | ONLY IN NEW |  |  | Hanya NEW
12532.211 | Marker | AGM | 11020 | 0.621 | 0.263 | [8 empty] | Receiver tee | [8 empty] | ONLY IN NEW |  |  | Hanya NEW
12532.569 | Weld | Valve pipe | 11030 | 1.301 |  |  | 11:52 | [15 empty] | ONLY IN NEW |  |  | Hanya NEW
12533.182 | Valve |  | 11030 | 1.301 | 0.613 | [8 empty] | Receiver valve#2 | [8 empty] | ONLY IN NEW |  |  | Hanya NEW
12533.87 | Weld | Longitudinal weld pipe | 11040 | 0 |  | 9.3 | 00:10 | [15 empty] | ONLY IN NEW |  |  | Hanya NEW

## OLD Data (2020)
ILI DATA 2020 ¦ Vendor: Vendor Lama ¦ 1,538 fitur [v8.1 — sorted ascending]
Kosong: feature_id, dim_classification, psafe_bar ¦ dist_gw:1,538/1,538 ¦ surface:{'External': np.int64(161), 'Internal': np.int64(85), 'Not Applicable': np.int64(7)}
feature_id | log_distance_m | joint_number | dist_to_us_gw_m | joint_length_m | feature_type | feature_identification | dim_classification | clock_position | wall_thickness_mm | length_mm | width_mm | depth_pct | surface_location | erf_asme | psafe_bar | comment
| -2.45 |  |  |  | Recording
| 0 |  |  |  | Marker | [10 empty] | AGMLAU-VALVE
| 0 |  |  |  | Valve
| 0.51 | 10 |  | 4.54 | Weld | Launcher End |  |  | 9.34 | [6 empty] | KM 53
| 1.2 |  |  |  | Bend | [10 empty] | 5D Bend [R]
| 4.33 |  |  |  | Bend
| 4.68 |  |  |  | Support |  |  | 06:00
| 5.05 | 20 |  | 1.34 | Weld |  |  |  | 9.34
| 5.73 |  |  |  | Offtake |  |  | 12:00
| 6.24 |  |  |  | Support |  |  | 06:00
| 6.39 | 30 |  | 4.96 | Weld | Installation Area Begin |  |  | 9.34
| 7.1 |  |  |  | Valve
| 8.07 | 50 |  |  | Tee |  |  | 03:00
| 8.92 | 60 |  |  | Tee |  |  | 09:00
| 9.59 |  |  |  | Offtake |  |  | 12:00
| 10 |  |  |  | Offtake |  |  | 12:00
| 10.91 |  |  |  | Flange
| 11.35 | 90 |  | 8.44 | Weld | Installation Area End |  |  | 9.34
| 11.56 |  |  |  | Support |  |  | 06:00
| 12.7 |  |  |  | Bend | [10 empty] | >10D Bend [O]
| 14.98 |  |  |  | Support |  |  | 06:00
| 17.78 |  |  |  | Bend
| 19.79 | 100 |  | 7.89 | Weld |  |  |  | 9.34
| 27.68 | 110 |  | 6.12 | Weld |  |  |  | 9.34
| 33.8 | 120 |  | 8.99 | Weld |  |  |  | 9.34
| 42.79 | 130 |  | 5.94 | Weld |  |  |  | 9.34
| 48.73 | 140 |  | 9.67 | Weld |  |  |  | 9.34
| 58.39 | 150 |  | 10.13 | Weld |  |  |  | 9.34
| 58.56 |  | -0.16 |  | Metal Loss | Corrosion |  | 05:49 |  | 13 | 15 | 12 | Internal |  |  | FUIN
| 68.52 | 160 |  | 10.05 | Weld |  |  |  | 9.34
| 74 |  | -5.48 |  | Metal Loss | Corrosion |  | 11:55 |  | 13 | 13 | 11 | External |  |  | FUIN
| 78.58 | 170 |  | 2.73 | Weld |  |  |  | 9.34
| 79.48 |  |  |  | Other |  |  | 03:00 | [7 empty] | Noise
| 80.68 |  |  |  | Fitting
| 81.31 | 180 |  | 4.47 | Weld | Installation Area Begin |  |  | 9.34
| 81.61 |  |  |  | Tee |  |  | 12:00
| 82.48 |  |  |  | Support |  |  | 06:00
| 82.64 |  |  |  | Other |  |  | 09:00 | [7 empty] | Noise
| 83.54 |  |  |  | Valve
| 84.67 |  |  |  | Offtake |  |  | 12:00
| 84.92 |  |  |  | Support |  |  | 06:00
| 85.17 |  |  |  | Offtake |  |  | 12:00
| 85.78 | 200 |  | 3.06 | Weld | Installation Area End |  |  | 9.34
| 86.42 |  |  |  | Bend | [10 empty] | 5D Bend [O]
| 87.31 |  |  |  | Marker | [10 empty] | AGMLAU-Bend
| 88.15 |  |  |  | Bend
| 88.83 | 210 |  | 1.49 | Weld |  |  |  | 9.34
| 90.32 | 220 |  | 3.12 | Weld |  |  |  | 9.34
| 91.02 |  |  |  | Bend | [10 empty] | 5D Bend [S]
| 92.75 |  |  |  | Bend
| 93.44 | 230 |  | 1.45 | Weld |  |  |  | 9.34
| 94.89 | 240 |  | 9.19 | Weld |  |  |  | 9.34
| 96.12 |  | -1.23 |  | Metal Loss | Corrosion |  | 11:35 |  | 13 | 16 | 10 | External |  |  | FUIN
| 99.56 |  | -4.67 |  | Metal Loss | Corrosion |  | 07:41 |  | 13 | 15 | 11 | External |  |  | FUIN
| 103.53 |  | -8.64 |  | Metal Loss | Corrosion |  | 05:44 |  | 13 | 13 | 13 | External | 0.83 |  | FUIN
| 103.55 |  | -8.66 |  | Metal Loss | Corrosion |  | 05:59 |  | 13 | 31 | 13 | External | 0.83 |  | FUIN
| 103.74 |  | -8.85 |  | Metal Loss | Corrosion |  | 04:24 |  | 13 | 14 | 14 | External | 0.83 |  | FUIN
| 104.07 | 250 |  | 12.15 | Weld |  |  |  | 9.34
| 104.51 |  | -0.44 |  | Metal Loss | Corrosion |  | 12:12 |  | 13 | 15 | 13 | External | 0.83 |  | FUIN
| 104.7 |  | -0.63 |  | Metal Loss | Corrosion |  | 06:28 |  | 12 | 15 | 10 | External |  |  | FUIN
| 116.22 | 260 |  | 12.19 | Weld |  |  |  | 9.34
| 128.42 | 270 |  | 12.15 | Weld |  |  |  | 9.34
| 140.56 | 280 |  | 12.2 | Weld |  |  |  | 9.34
| 152.76 | 290 |  | 12.18 | Weld |  |  |  | 9.34
| 164.94 | 300 |  | 12.29 | Weld |  |  |  | 9.34
| 177.23 | 310 |  | 12.19 | Weld |  |  |  | 9.34
| 189.42 | 320 |  | 12.19 | Weld |  |  |  | 9.34
| 201.6 | 330 |  | 12.02 | Weld |  |  |  | 9.34
| 213.62 | 340 |  | 12.15 | Weld |  |  |  | 9.34
| 225.77 | 350 |  | 12.12 | Weld |  |  |  | 9.34
| 237.89 | 360 |  | 12.26 | Weld |  |  |  | 9.34
| 250.15 | 370 |  | 12.2 | Weld |  |  |  | 9.34
| 262.34 | 380 |  | 12.19 | Weld |  |  |  | 9.34
| 274.53 | 390 |  | 12.17 | Weld |  |  |  | 9.34
| 286.7 | 400 |  | 12.19 | Weld |  |  |  | 9.34
| 298.89 | 410 |  | 12.16 | Weld |  |  |  | 9.34
| 300.33 |  | -1.44 |  | Metal Loss | Corrosion |  | 02:56 |  | 13 | 15 | 10 | External |  |  | FUIN
| 301.49 |  | -2.6 |  | Metal Loss | Corrosion |  | 08:29 |  | 20 | 27 | 25 | External | 0.84 |  | FUIN
| 303.22 |  | -4.32 |  | Metal Loss | Corrosion |  | 08:30 |  | 12 | 13 | 11 | External |  |  | FUIN
| 311.06 | 420 |  | 12.16 | Weld |  |  |  | 9.34
| 311.59 |  | -0.54 |  | Metal Loss | Corrosion |  | 10:06 |  | 12 | 25 | 26 | External | 0.83 |  | FUIN
| 311.66 |  | -0.6 |  | Metal Loss | Corrosion |  | 12:25 |  | 12 | 16 | 10 | External |  |  | FUIN
| 313.91 |  | -2.85 |  | Metal Loss | Corrosion |  | 09:20 |  | 12 | 17 | 15 | External | 0.83 |  | FUIN
| 323.21 | 430 |  | 12.16 | Weld |  |  |  | 9.34
| 332.86 |  | -9.64 |  | Metal Loss | Corrosion |  | 01:06 |  | 12 | 25 | 19 | External | 0.83 |  | FUIN
| 333.52 |  | -10.31 |  | Metal Loss | Corrosion |  | 04:03 |  | 12 | 22 | 18 | External | 0.83 |  | FUIN
| 335.37 | 440 |  | 12.22 | Weld |  |  |  | 9.34
| 347.59 | 450 |  | 12.2 | Weld |  |  |  | 9.34
| 359.79 | 460 |  | 12.19 | Weld |  |  |  | 9.34
| 371.98 | 470 |  | 12.18 | Weld |  |  |  | 9.34
| 376.62 |  | -4.64 |  | Metal Loss | Corrosion |  | 05:02 |  | 15 | 23 | 13 | External | 0.83 |  | FUIN
| 377.83 |  | -5.85 |  | Metal Loss | Corrosion |  | 06:34 |  | 34 | 33 | 12 | External |  |  | FUIN
| 384.15 | 480 |  | 12.19 | Weld |  |  |  | 9.34
| 396.35 | 490 |  | 12.13 | Weld |  |  |  | 9.34
| 408.48 | 500 |  | 12.18 | Weld |  |  |  | 9.34
| 420.66 | 510 |  | 12.2 | Weld |  |  |  | 9.34
| 432.86 | 520 |  | 12.21 | Weld |  |  |  | 9.34
| 445.06 | 530 |  | 12.22 | Weld |  |  |  | 9.34
| 457.28 | 540 |  | 11.11 | Weld |  |  |  | 9.34
| 468.4 | 550 |  | 12.19 | Weld |  |  |  | 9.34
| 480.58 | 560 |  | 12.15 | Weld |  |  |  | 9.34
| 492.74 | 570 |  | 12.16 | Weld |  |  |  | 9.34
| 504.89 | 580 |  | 12.16 | Weld |  |  |  | 9.34
| 517.06 | 590 |  | 4.12 | Weld |  |  |  | 9.34
| 519.91 |  |  |  | Marker | [10 empty] | AGM03 - PKM 0+500
| 521.18 | 600 |  | 5.76 | Weld |  |  |  | 9.34
| 525.66 |  |  |  | Casing Begin |  |  |  | 12.65
| 526.95 | 610 |  | 12.2 | Weld |  |  |  | 9.34 | [6 empty] | within casing
| 539.15 | 620 |  | 10.19 | Weld |  |  |  | 9.34 | [6 empty] | within casing
| 545.15 |  |  |  | Casing End |  |  |  | 11.76
| 549.34 | 630 |  | 11.46 | Weld |  |  |  | 9.34
| 560.81 | 640 |  | 12.28 | Weld |  |  |  | 9.34
| 573.09 | 650 |  | 6.37 | Weld |  |  |  | 9.34
| 579.46 | 660 |  | 8.17 | Weld |  |  |  | 9.34
| 587.63 | 670 |  | 12.19 | Weld |  |  |  | 9.34
| 599.82 | 680 |  | 12.17 | Weld |  |  |  | 9.34
| 611.99 | 690 |  | 10.68 | Weld |  |  |  | 9.34
| 622.06 |  | -10.07 |  | Metal Loss | Corrosion |  | 08:09 |  | 13 | 23 | 10 | Internal |  |  | FUIN
| 622.67 | 700 |  | 11.17 | Weld |  |  |  | 9.34
| 633.85 | 710 |  | 12.19 | Weld |  |  |  | 9.34
| 646.04 | 720 |  | 12.18 | Weld |  |  |  | 9.34
| 658.22 | 730 |  | 12.16 | Weld |  |  |  | 9.34
| 670.38 | 740 |  | 12.2 | Weld |  |  |  | 9.34
| 678.4 |  | -8.02 |  | Metal Loss | Corrosion |  | 03:57 |  | 13 | 13 | 13 | External | 0.83 |  | FUIN
| 682.58 | 750 |  | 9.69 | Weld |  |  |  | 9.34
| 692.26 |  | -9.68 |  | Metal Loss | Girth Weld Anomaly |  | 08:14 |  | 15 | 66 |  | Internal |  |  | HAZ
| 692.28 | 760 |  | 8.72 | Weld |  |  |  | 9.34
| 701 | 770 |  | 12.16 | Weld |  |  |  | 9.34
| 713.16 | 780 |  | 12.23 | Weld |  |  |  | 9.34
| 725.39 | 790 |  | 12.09 | Weld |  |  |  | 9.34
| 737.48 | 800 |  | 11.97 | Weld |  |  |  | 9.34
| 749.45 | 810 |  | 12.15 | Weld |  |  |  | 9.34
| 761.61 | 820 |  | 12.13 | Weld |  |  |  | 9.34
| 773.74 | 830 |  | 12.19 | Weld |  |  |  | 9.34
| 785.93 | 840 |  | 12.2 | Weld |  |  |  | 9.34
| 798.13 | 850 |  | 12.16 | Weld |  |  |  | 9.34
| 810.28 | 860 |  | 12.18 | Weld |  |  |  | 9.34
| 822.46 | 870 |  | 6.43 | Weld |  |  |  | 9.34
| 828.89 | 880 |  | 12.18 | Weld |  |  |  | 9.34
| 841.07 | 890 |  | 8.23 | Weld |  |  |  | 9.34
| 849.3 | 900 |  | 9.17 | Weld |  |  |  | 9.34
| 858.48 | 910 |  | 12.25 | Weld |  |  |  | 9.34
| 870.73 | 920 |  | 12.22 | Weld |  |  |  | 9.34
| 882.95 | 930 |  | 12.17 | Weld |  |  |  | 9.34
| 895.12 | 940 |  | 12.2 | Weld |  |  |  | 9.34
| 907.32 | 950 |  | 12.17 | Weld |  |  |  | 9.34
| 919.49 | 960 |  | 12.16 | Weld |  |  |  | 9.34
| 931.64 | 970 |  | 12.15 | Weld |  |  |  | 9.34
| 943.79 | 980 |  | 12.26 | Weld |  |  |  | 9.34
| 956.06 | 990 |  | 12.19 | Weld |  |  |  | 9.34
| 968.24 | 1000 |  | 8.21 | Weld |  |  |  | 9.34
| 976.46 | 1010 |  | 12.16 | Weld |  |  |  | 9.34
| 988.62 | 1020 |  | 12.15 | Weld |  |  |  | 9.34
| 1000.77 | 1030 |  | 12.23 | Weld |  |  |  | 9.34
| 1013 | 1040 |  | 12.07 | Weld |  |  |  | 9.34
| 1019.98 |  |  |  | Marker | [10 empty] | AGM04 - PKM 1+000
| 1021.64 |  | -8.64 |  | Metal Loss | Corrosion |  | 11:41 |  | 14 | 14 | 11 | External |  |  | FUIN
| 1025.07 | 1050 |  | 11.59 | Weld |  |  |  | 9.34
| 1025.83 |  |  |  | Offtake |  |  | 12:00
| 1036.66 | 1060 |  | 12.26 | Weld |  |  |  | 9.34
| 1048.92 | 1070 |  | 12.18 | Weld |  |  |  | 9.34
| 1061.1 | 1080 |  | 12.17 | Weld |  |  |  | 9.34
| 1073.26 | 1090 |  | 9.16 | Weld |  |  |  | 9.34
| 1082.43 | 1100 |  | 9.18 | Weld |  |  |  | 9.34
| 1091.61 | 1110 |  | 12.18 | Weld |  |  |  | 9.34
| 1103.79 | 1120 |  | 12.16 | Weld |  |  |  | 9.34
| 1115.95 | 1130 |  | 12.18 | Weld |  |  |  | 9.34
| 1128.13 | 1140 |  | 12.18 | Weld |  |  |  | 9.34
| 1140.31 | 1150 |  | 12.16 | Weld |  |  |  | 9.34
| 1152.47 | 1160 |  | 12.18 | Weld |  |  |  | 9.34
| 1164.65 | 1170 |  | 12.16 | Weld |  |  |  | 9.34
| 1176.81 | 1180 |  | 12.17 | Weld |  |  |  | 9.34
| 1188.98 | 1190 |  | 3.99 | Weld |  |  |  | 9.34
| 1192.97 | 1200 |  | 5.99 | Weld |  |  |  | 9.34
| 1198.96 | 1210 |  | 6.73 | Weld |  |  |  | 9.34
| 1205.69 | 1220 |  | 5.08 | Weld |  |  |  | 9.34
| 1210.77 | 1230 |  | 6.17 | Weld |  |  |  | 9.34
| 1216.93 | 1240 |  | 9.26 | Weld |  |  |  | 9.34
| 1226.2 | 1250 |  | 12.14 | Weld |  |  |  | 9.34
| 1238.34 | 1260 |  | 12.18 | Weld |  |  |  | 9.34
| 1250.52 | 1270 |  | 12.14 | Weld |  |  |  | 9.34
| 1262.67 | 1280 |  | 12.16 | Weld |  |  |  | 9.34
| 1274.83 | 1290 |  | 12.21 | Weld |  |  |  | 9.34
| 1287.04 | 1300 |  | 12.19 | Weld |  |  |  | 9.34
| 1299.24 | 1310 |  | 12.16 | Weld |  |  |  | 9.34
| 1311.4 | 1320 |  | 12.15 | Weld |  |  |  | 9.34
| 1320.18 |  |  |  | Fitting | [10 empty] | length = 1650 mm
| 1323.55 | 1330 |  | 3.84 | Weld |  |  |  | 9.34
| 1327.39 | 1340 |  | 6.74 | Weld |  |  |  | 9.34
| 1334.13 | 1350 |  | 12.17 | Weld |  |  |  | 9.34
| 1346.3 | 1360 |  | 12.13 | Weld |  |  |  | 9.34
| 1358.44 | 1370 |  | 12.12 | Weld |  |  |  | 9.34
| 1370.56 | 1380 |  | 12.16 | Weld |  |  |  | 9.34
| 1382.72 | 1390 |  | 12.28 | Weld |  |  |  | 9.34
| 1395 | 1400 |  | 12.17 | Weld |  |  |  | 9.34
| 1395.01 |  | -0.01 |  | Metal Loss | Corrosion |  | 05:07 |  | 13 | 19 | 12 | Internal |  |  | HAZ
| 1407.17 | 1410 |  | 8.48 | Weld |  |  |  | 9.34
| 1415.65 | 1420 |  | 12.21 | Weld |  |  |  | 9.34
| 1427.85 | 1430 |  | 3.68 | Weld |  |  |  | 9.34
| 1431.54 | 1440 |  | 12.17 | Weld |  |  |  | 9.34
| 1432.33 |  | -0.8 |  | Metal Loss | Corrosion |  | 09:38 |  | 12 | 15 | 11 | Internal |  |  | FUIN
| 1432.34 |  | -0.81 |  | Metal Loss | Corrosion Cluster |  | 09:16 |  | 35 | 31 | 10 | Internal |  |  | FUIN
| 1432.43 |  | -0.89 |  | Metal Loss | Corrosion |  | 09:23 |  | 13 | 12 | 13 | Internal | 0.83 |  | FUIN
| 1432.49 |  | -0.95 |  | Metal Loss | Corrosion |  | 09:21 |  | 13 | 13 | 10 | Internal |  |  | FUIN
| 1432.7 |  | -1.16 |  | Metal Loss | Corrosion |  | 09:01 |  | 13 | 13 | 14 | Internal | 0.83 |  | FUIN
| 1432.74 |  | -1.2 |  | Metal Loss | Corrosion |  | 09:01 |  | 13 | 13 | 14 | Internal | 0.83 |  | FUIN
| 1432.84 |  | -1.31 |  | Metal Loss | Corrosion |  | 09:20 |  | 13 | 12 | 12 | Internal |  |  | FUIN
| 1432.98 |  | -1.45 |  | Metal Loss | Corrosion |  | 08:40 |  | 26 | 14 | 10 | Internal |  |  | FUIN
| 1433 |  | -1.46 |  | Metal Loss | Corrosion |  | 09:24 |  | 13 | 12 | 19 | Internal | 0.83 |  | FUIN
| 1433.07 |  | -1.53 |  | Metal Loss | Corrosion |  | 08:33 |  | 22 | 13 | 14 | Internal | 0.83 |  | FUIN
| 1433.15 |  | -1.61 |  | Metal Loss | Corrosion |  | 08:27 |  | 20 | 18 | 10 | Internal |  |  | FUIN
| 1433.17 |  | -1.63 |  | Metal Loss | Corrosion |  | 09:23 |  | 13 | 13 | 11 | Internal |  |  | FUIN
| 1433.22 |  | -1.68 |  | Metal Loss | Corrosion |  | 08:29 |  | 35 | 20 | 10 | Internal |  |  | FUIN
| 1433.32 |  | -1.78 |  | Metal Loss | Corrosion |  | 09:20 |  | 12 | 13 | 10 | Internal |  |  | FUIN
| 1433.38 |  | -1.85 |  | Metal Loss | Corrosion |  | 08:35 |  | 12 | 19 | 16 | Internal | 0.83 |  | FUIN
| 1433.54 |  | -2.01 |  | Metal Loss | Corrosion |  | 08:40 |  | 13 | 14 | 14 | Internal | 0.83 |  | FUIN
| 1433.61 |  | -2.07 |  | Metal Loss | Corrosion |  | 08:29 |  | 13 | 13 | 12 | Internal |  |  | FUIN
| 1433.63 |  | -2.1 |  | Metal Loss | Corrosion |  | 08:37 |  | 12 | 13 | 16 | Internal | 0.83 |  | FUIN
| 1433.8 |  | -2.26 |  | Metal Loss | Corrosion |  | 09:18 |  | 13 | 12 | 14 | Internal | 0.83 |  | FUIN
| 1433.87 |  | -2.33 |  | Metal Loss | Corrosion |  | 09:08 |  | 13 | 13 | 11 | Internal |  |  | FUIN
| 1434.07 |  | -2.53 |  | Metal Loss | Corrosion |  | 08:59 |  | 13 | 12 | 11 | Internal |  |  | FUIN
| 1443.71 | 1450 |  | 12.15 | Weld |  |  |  | 9.34
| 1455.86 | 1460 |  | 12.17 | Weld |  |  |  | 9.34
| 1468.03 | 1470 |  | 12.15 | Weld |  |  |  | 9.34
| 1480.18 | 1480 |  | 12.15 | Weld |  |  |  | 9.34
| 1492.33 | 1490 |  | 12.18 | Weld |  |  |  | 9.34
| 1504.51 | 1500 |  | 12.2 | Weld |  |  |  | 9.34
| 1516.71 | 1510 |  | 12.25 | Weld |  |  |  | 9.34
| 1528.96 | 1520 |  | 12.16 | Weld |  |  |  | 9.34
| 1541.12 | 1530 |  | 12.27 | Weld |  |  |  | 9.34
| 1553.39 | 1540 |  | 12.17 | Weld |  |  |  | 9.34
| 1565.56 | 1550 |  | 12.17 | Weld |  |  |  | 9.34
| 1577.73 | 1560 |  | 12.24 | Weld |  |  |  | 9.34
| 1589.97 | 1570 |  | 12.17 | Weld |  |  |  | 9.34
| 1602.14 | 1580 |  | 12.14 | Weld |  |  |  | 9.34
| 1614.28 | 1590 |  | 12.2 | Weld |  |  |  | 9.34
| 1619.06 |  |  |  | Marker | [10 empty] | AGM05 - PKM 1+500 (50 m D/S)
| 1626.48 | 1600 |  | 12.15 | Weld |  |  |  | 9.34
| 1638.63 | 1610 |  | 12.22 | Weld |  |  |  | 9.34
| 1650.85 | 1620 |  | 12.22 | Weld |  |  |  | 9.34
| 1663.07 | 1630 |  | 12.06 | Weld |  |  |  | 9.34
| 1675.13 | 1640 |  | 12.15 | Weld |  |  |  | 9.34
| 1687.28 | 1650 |  | 12.16 | Weld |  |  |  | 9.34
| 1699.45 | 1660 |  | 12.16 | Weld |  |  |  | 9.34
| 1711.61 | 1670 |  | 12.24 | Weld |  |  |  | 9.34
| 1723.84 | 1680 |  | 12.19 | Weld |  |  |  | 9.34
| 1736.03 | 1690 |  | 12.17 | Weld |  |  |  | 9.34
| 1748.2 | 1700 |  | 12.18 | Weld |  |  |  | 9.34
| 1760.38 | 1710 |  | 12.15 | Weld |  |  |  | 9.34
| 1772.53 | 1720 |  | 12.17 | Weld |  |  |  | 9.34
| 1780.6 |  | -8.07 |  | Metal Loss | Corrosion |  | 11:59 |  | 19 | 15 | 10 | External |  |  | FUIN
| 1784.71 | 1730 |  | 12.17 | Weld |  |  |  | 9.34
| 1796.88 | 1740 |  | 12.26 | Weld |  |  |  | 9.34
| 1809.15 | 1750 |  | 12.16 | Weld |  |  |  | 9.34
| 1821.3 | 1760 |  | 12.22 | Weld |  |  |  | 9.34
| 1833.52 | 1770 |  | 12.24 | Weld |  |  |  | 9.34
| 1845.76 | 1780 |  | 12.27 | Weld |  |  |  | 9.34
| 1858.03 | 1790 |  | 12.15 | Weld |  |  |  | 9.34
| 1870.18 | 1800 |  | 12.09 | Weld |  |  |  | 9.34
| 1882.28 | 1810 |  | 12.21 | Weld |  |  |  | 9.34
| 1894.49 | 1820 |  | 12.15 | Weld |  |  |  | 9.34
| 1906.64 | 1830 |  | 12.19 | Weld |  |  |  | 9.34
| 1918.83 | 1840 |  | 12.16 | Weld |  |  |  | 9.34
| 1930.99 | 1850 |  | 12.19 | Weld |  |  |  | 9.34
| 1943.18 | 1860 |  | 12.18 | Weld |  |  |  | 9.34
| 1955.36 | 1870 |  | 12.2 | Weld |  |  |  | 9.34
| 1967.56 | 1880 |  | 12.2 | Weld |  |  |  | 9.34
| 1970.9 |  |  |  | Marker | [10 empty] | AGM06 - PKM 2+000 (50 m U/S)
| 1979.76 | 1890 |  | 12.16 | Weld |  |  |  | 9.34
| 1991.92 | 1900 |  | 3.95 | Weld |  |  |  | 9.34
| 1995.87 | 1910 |  | 11.23 | Weld |  |  |  | 9.34
| 2007.11 | 1920 |  | 12.21 | Weld |  |  |  | 9.34
| 2019.31 | 1930 |  | 12.15 | Weld |  |  |  | 9.34
| 2031.46 | 1940 |  | 12.17 | Weld |  |  |  | 9.34
| 2043.63 | 1950 |  | 12.1 | Weld |  |  |  | 9.34
| 2055.73 | 1960 |  | 12.14 | Weld |  |  |  | 9.34
| 2067.88 | 1970 |  | 12.22 | Weld |  |  |  | 9.34
| 2080.09 | 1980 |  | 12.29 | Weld |  |  |  | 9.34
| 2092.38 | 1990 |  | 12.16 | Weld |  |  |  | 9.34
| 2104.54 | 2000 |  | 12.16 | Weld |  |  |  | 9.34
| 2116.7 | 2010 |  | 12.23 | Weld |  |  |  | 9.34
| 2128.93 | 2020 |  | 12.2 | Weld |  |  |  | 9.34
| 2141.13 | 2030 |  | 12.19 | Weld |  |  |  | 9.34
| 2153.32 | 2040 |  | 12.17 | Weld |  |  |  | 9.34
| 2165.48 | 2050 |  | 12.17 | Weld |  |  |  | 9.34
| 2174.84 |  | -9.35 |  | Metal Loss | Corrosion |  | 06:05 |  | 12 | 16 | 13 | External | 0.83 |  | FUIN
| 2177.65 | 2060 |  | 12.27 | Weld |  |  |  | 9.34
| 2189.92 | 2070 |  | 12.2 | Weld |  |  |  | 9.34
| 2202.12 | 2080 |  | 12.14 | Weld |  |  |  | 9.34
| 2214.26 | 2090 |  | 11.27 | Weld |  |  |  | 9.34
| 2225.53 | 2100 |  | 12.22 | Weld |  |  |  | 9.34
| 2237.75 | 2110 |  | 12.18 | Weld |  |  |  | 9.34
| 2249.94 | 2120 |  | 12.2 | Weld |  |  |  | 9.34
| 2262.14 | 2130 |  | 12.16 | Weld |  |  |  | 9.34
| 2274.3 | 2140 |  | 12.19 | Weld |  |  |  | 9.34
| 2286.49 | 2150 |  | 12.19 | Weld |  |  |  | 9.34
| 2298.68 | 2160 |  | 12.21 | Weld |  |  |  | 9.34
| 2310.89 | 2170 |  | 12.13 | Weld |  |  |  | 9.34
| 2323.01 | 2180 |  | 12.19 | Weld |  |  |  | 9.34
| 2335.2 | 2190 |  | 12.23 | Weld |  |  |  | 9.34
| 2347.43 | 2200 |  | 12.15 | Weld |  |  |  | 9.34
| 2359.58 | 2210 |  | 12.16 | Weld |  |  |  | 9.34
| 2371.74 | 2220 |  | 12.18 | Weld |  |  |  | 9.34
| 2383.92 | 2230 |  | 12.27 | Weld |  |  |  | 9.34
| 2396.18 | 2240 |  | 12.17 | Weld |  |  |  | 9.34
| 2408.34 |  | -12.16 |  | Metal Loss | Girth Weld Anomaly |  | 05:16 |  | 34 | 121 |  | Internal |  |  | HAZ
| 2408.35 | 2250 |  | 12.27 | Weld |  |  |  | 9.34
| 2420.62 | 2260 |  | 12.17 | Weld |  |  |  | 9.34
| 2432.79 | 2270 |  | 12.17 | Weld |  |  |  | 9.34
| 2444.96 | 2280 |  | 12.16 | Weld |  |  |  | 9.34
| 2457.12 | 2290 |  | 12.2 | Weld |  |  |  | 9.34
| 2469.31 | 2300 |  | 12.27 | Weld |  |  |  | 9.34
| 2481.58 | 2310 |  | 12.2 | Weld |  |  |  | 9.34
| 2493.78 | 2320 |  | 12.24 | Weld |  |  |  | 9.34
| 2506.02 | 2330 |  | 12.16 | Weld |  |  |  | 9.34
| 2518.18 | 2340 |  | 12.23 | Weld |  |  |  | 9.34
| 2530.41 | 2350 |  | 12.18 | Weld |  |  |  | 9.34
| 2542.59 | 2360 |  | 12.26 | Weld |  |  |  | 9.34
| 2554.85 | 2370 |  | 12.21 | Weld |  |  |  | 9.34
| 2567.06 | 2380 |  | 12.27 | Weld |  |  |  | 9.34
| 2579.34 | 2390 |  | 12.2 | Weld |  |  |  | 9.34
| 2591.54 | 2400 |  | 12.15 | Weld |  |  |  | 9.34
| 2603.68 | 2410 |  | 12.18 | Weld |  |  |  | 9.34
| 2615.86 | 2420 |  | 12.12 | Weld |  |  |  | 9.34
| 2616.19 |  |  |  | Marker | [10 empty] | AGM07 - PKM 2+500 (50 m D/S)
| 2627.98 | 2430 |  | 12.26 | Weld |  |  |  | 9.34
| 2640.24 | 2440 |  | 12.24 | Weld |  |  |  | 9.34
| 2652.49 | 2450 |  | 12.27 | Weld |  |  |  | 9.34
| 2664.75 | 2460 |  | 12.21 | Weld |  |  |  | 9.34
| 2676.96 | 2470 |  | 12.18 | Weld |  |  |  | 9.34
| 2689.13 | 2480 |  | 12.17 | Weld |  |  |  | 9.34
| 2701.3 | 2490 |  | 12.26 | Weld |  |  |  | 9.34
| 2713.56 | 2500 |  | 12.14 | Weld |  |  |  | 9.34
| 2725.71 | 2510 |  | 12.23 | Weld |  |  |  | 9.34
| 2737.94 | 2520 |  | 12.21 | Weld |  |  |  | 9.34
| 2750.15 | 2530 |  | 12.19 | Weld |  |  |  | 9.34
| 2762.34 | 2540 |  | 12.17 | Weld |  |  |  | 9.34
| 2767.23 |  | -4.89 |  | Metal Loss | Corrosion |  | 05:57 |  | 15 | 23 | 21 | External | 0.83 |  | FUIN
| 2768.72 |  | -6.37 |  | Metal Loss | Corrosion |  | 07:16 |  | 14 | 20 | 12 | External |  |  | FUIN
| 2771.67 |  | -9.32 |  | Metal Loss | Corrosion |  | 07:40 |  | 15 | 15 | 11 | External |  |  | FUIN
| 2773.93 |  | -11.58 |  | Metal Loss | Corrosion |  | 07:49 |  | 16 | 14 | 10 | External |  |  | FUIN
| 2774.22 |  | -11.88 |  | Metal Loss | Corrosion |  | 07:45 |  | 13 | 25 | 19 | External | 0.83 |  | FUIN
| 2774.51 | 2550 |  | 12.26 | Weld |  |  |  | 9.34
| 2775.86 |  | -1.35 |  | Metal Loss | Corrosion |  | 07:55 |  | 17 | 14 | 15 | External | 0.83 |  | FUIN
| 2776.13 |  | -1.62 |  | Metal Loss | Corrosion |  | 08:00 |  | 13 | 13 | 13 | External | 0.83 |  | FUIN
| 2776.17 |  | -1.66 |  | Metal Loss | Corrosion |  | 07:56 |  | 38 | 14 | 11 | External |  |  | FUIN
| 2776.33 |  | -1.82 |  | Metal Loss | Corrosion |  | 07:37 |  | 21 | 33 | 12 | External |  |  | FUIN
| 2786.78 | 2560 |  | 12.25 | Weld |  |  |  | 9.34
| 2786.98 |  | -0.2 |  | Metal Loss | Corrosion |  | 12:38 |  | 13 | 14 | 18 | Internal | 0.83 |  | FUIN
| 2799.03 | 2570 |  | 2.83 | Weld |  |  |  | 9.34
| 2801.86 | 2580 |  | 12.14 | Weld |  |  |  | 9.34
| 2814 | 2590 |  | 12.27 | Weld |  |  |  | 9.34
| 2826.27 | 2600 |  | 12.15 | Weld |  |  |  | 9.34
| 2838.41 | 2610 |  | 12.23 | Weld |  |  |  | 9.34
| 2850.64 | 2620 |  | 12.25 | Weld |  |  |  | 9.34
| 2862.88 | 2630 |  | 12.17 | Weld |  |  |  | 9.34
| 2875.05 | 2640 |  | 12.16 | Weld |  |  |  | 9.34
| 2887.22 | 2650 |  | 12.18 | Weld |  |  |  | 9.34
| 2899.4 | 2660 |  | 12.25 | Weld |  |  |  | 9.34
| 2911.65 | 2670 |  | 12.19 | Weld |  |  |  | 9.34
| 2923.83 | 2680 |  | 12.18 | Weld |  |  |  | 9.34
| 2936.01 | 2690 |  | 11.18 | Weld |  |  |  | 9.34
| 2947.2 | 2700 |  | 12.2 | Weld |  |  |  | 9.34
| 2959.4 | 2710 |  | 12.23 | Weld |  |  |  | 9.34
| 2971.63 | 2720 |  | 12.2 | Weld |  |  |  | 9.34
| 2983.83 | 2730 |  | 12.23 | Weld |  |  |  | 9.34
| 2996.06 | 2740 |  | 9.71 | Weld |  |  |  | 9.34
| 3005.77 | 2750 |  | 12.28 | Weld |  |  |  | 9.34
| 3018.04 | 2760 |  | 12.19 | Weld |  |  |  | 9.34
| 3023.14 |  |  |  | Marker | [10 empty] | AGM08 - PKM 3+000
| 3030.24 | 2770 |  | 12.19 | Weld |  |  |  | 9.34
| 3042.43 | 2780 |  | 12.17 | Weld |  |  |  | 9.34
| 3054.6 | 2790 |  | 12.23 | Weld |  |  |  | 9.34
| 3066.83 | 2800 |  | 12.22 | Weld |  |  |  | 9.34
| 3079.06 | 2810 |  | 12.16 | Weld |  |  |  | 9.34
| 3091.22 | 2820 |  | 12.18 | Weld |  |  |  | 9.34
| 3103.4 | 2830 |  | 12.27 | Weld |  |  |  | 9.34
| 3115.67 | 2840 |  | 12.18 | Weld |  |  |  | 9.34
| 3127.85 | 2850 |  | 12.16 | Weld |  |  |  | 9.34
| 3140.01 | 2860 |  | 12.19 | Weld |  |  |  | 9.34
| 3152.2 | 2870 |  | 12.19 | Weld |  |  |  | 9.34
| 3164.39 | 2880 |  | 12.18 | Weld |  |  |  | 9.34
| 3176.57 | 2890 |  | 12.18 | Weld |  |  |  | 9.34
| 3188.74 | 2900 |  | 12.19 | Weld |  |  |  | 9.34
| 3200.93 | 2910 |  | 12.16 | Weld |  |  |  | 9.34
| 3201.16 |  | -0.23 |  | Metal Loss | Corrosion |  | 06:58 |  | 13 | 15 | 25 | External | 0.83 |  | FUIN
| 3213.09 | 2920 |  | 12.18 | Weld |  |  |  | 9.34
| 3225.27 | 2930 |  | 12.23 | Weld |  |  |  | 9.34
| 3237.5 | 2940 |  | 12.18 | Weld |  |  |  | 9.34
| 3248.01 |  | -10.51 |  | Metal Loss | Corrosion |  | 06:15 |  | 26 | 18 | 10 | External |  |  | FUIN
| 3249.68 | 2950 |  | 12.2 | Weld |  |  |  | 9.34
| 3261.88 | 2960 |  | 12.16 | Weld |  |  |  | 9.34
| 3262.8 |  | -0.93 |  | Metal Loss | Corrosion |  | 02:57 |  | 14 | 19 | 10 | External |  |  | FUIN
| 3274.04 | 2970 |  | 12.18 | Weld |  |  |  | 9.34
| 3286.21 | 2980 |  | 12.18 | Weld |  |  |  | 9.34
| 3288.31 |  | -2.1 |  | Metal Loss | Corrosion |  | 03:07 |  | 12 | 14 | 10 | External |  |  | FUIN
| 3298.39 | 2990 |  | 12.19 | Weld |  |  |  | 9.34
| 3310.58 | 3000 |  | 12.21 | Weld |  |  |  | 9.34
| 3322.79 | 3010 |  | 12.2 | Weld |  |  |  | 9.34
| 3334.98 |  | -12.19 |  | Metal Loss | Girth Weld Anomaly |  | 07:58 |  | 32 | 120 |  | Internal |  |  | HAZ
| 3334.99 | 3020 |  | 12.28 | Weld |  |  |  | 9.34
| 3347.27 | 3030 |  | 12.2 | Weld |  |  |  | 9.34
| 3359.47 | 3040 |  | 4.68 | Weld |  |  |  | 9.34
| 3364.15 | 3050 |  | 12.21 | Weld |  |  |  | 9.34
| 3376.36 | 3060 |  | 1.41 | Weld |  |  |  | 9.34
| 3377.77 | 3070 |  | 12.15 | Weld |  |  |  | 9.34
| 3389.91 | 3080 |  | 12.19 | Weld |  |  |  | 9.34
| 3402.11 | 3090 |  | 12.2 | Weld |  |  |  | 9.34
| 3409.06 |  | -6.95 |  | Metal Loss | Corrosion |  | 02:16 |  | 21 | 74 | 14 | External | 0.83 |  | FUIN
| 3409.12 |  | -7.01 |  | Metal Loss | Corrosion |  | 02:01 |  | 39 | 94 | 16 | External | 0.84 |  | FUIN
| 3414.3 | 3100 |  | 12.19 | Weld |  |  |  | 9.34
| 3416.58 |  | -2.28 |  | Metal Loss | Corrosion |  | 07:58 |  | 12 | 14 | 12 | External |  |  | FUIN
| 3416.74 |  | -2.44 |  | Metal Loss | Corrosion |  | 07:55 |  | 30 | 37 | 11 | External |  |  | FUIN
| 3417.87 |  | -3.57 |  | Metal Loss | Corrosion |  | 08:43 |  | 13 | 14 | 16 | External | 0.83 |  | FUIN
| 3419.64 |  | -5.33 |  | Metal Loss | Corrosion |  | 08:15 |  | 12 | 14 | 10 | External |  |  | FUIN
| 3422.71 |  | -8.41 |  | Metal Loss | Corrosion |  | 08:31 |  | 12 | 15 | 10 | External |  |  | FUIN
| 3422.78 |  | -8.48 |  | Metal Loss | Corrosion |  | 08:49 |  | 12 | 17 | 13 | External | 0.83 |  | FUIN
| 3422.85 |  | -8.55 |  | Metal Loss | Corrosion |  | 08:50 |  | 13 | 15 | 10 | External |  |  | FUIN
| 3426.5 | 3110 |  | 12.17 | Weld |  |  |  | 9.34
| 3438.66 | 3120 |  | 12.27 | Weld |  |  |  | 9.34
| 3450.93 | 3130 |  | 12.23 | Weld |  |  |  | 9.34
| 3463.16 | 3140 |  | 12.18 | Weld |  |  |  | 9.34
| 3469.68 |  |  |  | Other |  |  | 11:00 | [7 empty] | Noise
| 3475.34 | 3150 |  | 12.22 | Weld |  |  |  | 9.34
| 3487.56 | 3160 |  | 12.19 | Weld |  |  |  | 9.34
| 3499.75 | 3170 |  | 12.18 | Weld |  |  |  | 9.34
| 3511.93 | 3180 |  | 12.25 | Weld |  |  |  | 9.34
| 3524.18 | 3190 |  | 12.19 | Weld |  |  |  | 9.34
| 3536.37 | 3200 |  | 12.18 | Weld |  |  |  | 9.34
| 3540.62 |  | -4.25 |  | Metal Loss | Corrosion |  | 02:20 |  | 13 | 15 | 12 | External |  |  | FUIN
| 3548.55 | 3210 |  | 12.2 | Weld |  |  |  | 9.34
| 3550.39 |  |  |  | Marker | [10 empty] | AGM09 - PKM 3+500
| 3560.75 | 3220 |  | 12.26 | Weld |  |  |  | 9.34
| 3573.01 | 3230 |  | 12.21 | Weld |  |  |  | 9.34
| 3577.31 |  |  |  | Other |  |  | 04:00 | [7 empty] | Noise
| 3577.51 |  |  |  | Other |  |  | 04:00 | [7 empty] | Noise
| 3577.71 |  |  |  | Other |  |  | 05:00 | [7 empty] | Noise
| 3577.82 |  |  |  | Other |  |  | 04:00 | [7 empty] | Noise
| 3585.22 | 3240 |  | 12.17 | Weld |  |  |  | 9.34
| 3597.38 | 3250 |  | 12.19 | Weld |  |  |  | 9.34
| 3609.57 | 3260 |  | 12.15 | Weld |  |  |  | 9.34
| 3621.72 | 3270 |  | 12.25 | Weld |  |  |  | 9.34
| 3633.96 | 3280 |  | 12.15 | Weld |  |  |  | 9.34
| 3642.78 |  |  |  | Other |  |  | 01:00 | [7 empty] | Noise
| 3646.11 | 3290 |  | 12.18 | Weld |  |  |  | 9.34
| 3658.29 | 3300 |  | 12.29 | Weld |  |  |  | 9.34
| 3667.69 |  |  |  | Other |  |  | 12:00 | [7 empty] | Noise
| 3668.75 |  |  |  | Other |  |  | 01:00 | [7 empty] | Noise
| 3670.58 | 3310 |  | 12.1 | Weld |  |  |  | 9.34
| 3682.68 | 3320 |  | 12.21 | Weld |  |  |  | 9.34
| 3694.89 | 3330 |  | 12.18 | Weld |  |  |  | 9.34
| 3707.07 | 3340 |  | 12.21 | Weld |  |  |  | 9.34
| 3719.28 | 3350 |  | 12.22 | Weld |  |  |  | 9.34
| 3731.5 | 3360 |  | 12.23 | Weld |  |  |  | 9.34
| 3743.73 | 3370 |  | 12.29 | Weld |  |  |  | 9.34
| 3756.02 | 3380 |  | 12.18 | Weld |  |  |  | 9.34
| 3768.2 | 3390 |  | 12.22 | Weld |  |  |  | 9.34
| 3780.42 | 3400 |  | 12.22 | Weld |  |  |  | 9.34
| 3792.63 | 3410 |  | 6.08 | Weld |  |  |  | 9.34
| 3798.72 | 3420 |  | 12.21 | Weld |  |  |  | 9.34
| 3810.92 | 3430 |  | 12.21 | Weld |  |  |  | 9.34
| 3823.13 | 3440 |  | 12.2 | Weld |  |  |  | 9.34
| 3835.33 | 3450 |  | 12.14 | Weld |  |  |  | 9.34
| 3847.47 | 3460 |  | 11.65 | Weld |  |  |  | 9.34
| 3859.13 | 3470 |  | 12.12 | Weld |  |  |  | 9.34
| 3871.24 | 3480 |  | 12 | Weld |  |  |  | 9.34
| 3883.24 | 3490 |  | 11.75 | Weld |  |  |  | 9.34
| 3894.99 | 3500 |  | 12.19 | Weld |  |  |  | 9.34
| 3907.18 | 3510 |  | 12.17 | Weld |  |  |  | 9.34
| 3919.35 | 3520 |  | 12.17 | Weld |  |  |  | 9.34
| 3931.52 | 3530 |  | 12.21 | Weld |  |  |  | 9.34
| 3931.92 |  | -0.41 |  | Metal Loss | Dent |  | 04:01 |  | 273 | 319 |  | Internal
| 3943.73 | 3540 |  | 12.19 | Weld |  |  |  | 9.34
| 3955.92 | 3550 |  | 12.2 | Weld |  |  |  | 9.34
| 3968.12 | 3560 |  | 12.17 | Weld |  |  |  | 9.34
| 3980.29 | 3570 |  | 12.31 | Weld |  |  |  | 9.34
| 3992.6 | 3580 |  | 12.15 | Weld |  |  |  | 9.34
| 4004.76 | 3590 |  | 12.14 | Weld |  |  |  | 9.34
| 4016.9 | 3600 |  | 12.16 | Weld |  |  |  | 9.34
| 4029.05 | 3610 |  | 12.2 | Weld |  |  |  | 9.34
| 4041.26 | 3620 |  | 12.26 | Weld |  |  |  | 9.34
| 4053.52 | 3630 |  | 12.27 | Weld |  |  |  | 9.34
| 4065.78 | 3640 |  | 12.16 | Weld |  |  |  | 9.34
| 4066.1 |  |  |  | Marker | [10 empty] | AGM10 - PKM 4+000
| 4077.94 | 3650 |  | 12.17 | Weld |  |  |  | 9.34
| 4083.2 |  | -5.26 |  | Metal Loss | Corrosion |  | 08:44 |  | 31 | 30 | 11 | External |  |  | FUIN
| 4090.11 | 3660 |  | 12.13 | Weld |  |  |  | 9.34
| 4102.25 | 3670 |  | 12.28 | Weld |  |  |  | 9.34
| 4114.52 | 3680 |  | 12.19 | Weld |  |  |  | 9.34
| 4126.72 | 3690 |  | 12.22 | Weld |  |  |  | 9.34
| 4138.94 | 3700 |  | 12.18 | Weld |  |  |  | 9.34
| 4151.11 | 3710 |  | 12.21 | Weld |  |  |  | 9.34
| 4163.32 | 3720 |  | 12.2 | Weld |  |  |  | 9.34
| 4175.52 | 3730 |  | 12.25 | Weld |  |  |  | 9.34
| 4187.77 | 3740 |  | 11.65 | Weld |  |  |  | 9.34
| 4199.42 | 3750 |  | 12.21 | Weld |  |  |  | 9.34
| 4211.64 | 3760 |  | 12.2 | Weld |  |  |  | 9.34
| 4223.83 | 3770 |  | 12.22 | Weld |  |  |  | 9.34
| 4236.05 | 3780 |  | 12.19 | Weld |  |  |  | 9.34
| 4248.24 | 3790 |  | 12.19 | Weld |  |  |  | 9.34
| 4260.43 | 3800 |  | 12.16 | Weld |  |  |  | 9.34
| 4272.6 | 3810 |  | 12.19 | Weld |  |  |  | 9.34
| 4284.79 | 3820 |  | 12.26 | Weld |  |  |  | 9.34
| 4285.77 |  | -0.98 |  | Metal Loss | Corrosion |  | 01:03 |  | 12 | 13 | 16 | External | 0.83 |  | FUIN
| 4287.37 |  |  |  | Offtake |  |  | 12:00
| 4288.95 |  |  |  | Other |  |  | 12:00 | [7 empty] | Noise
| 4295.97 |  | -11.19 |  | Metal Loss | Corrosion |  | 05:45 |  | 13 | 19 | 12 | Internal |  |  | FUIN
| 4295.98 |  | -11.19 |  | Metal Loss | Corrosion |  | 06:09 |  | 13 | 15 | 11 | Internal |  |  | FUIN
| 4297.04 | 3830 |  | 10.08 | Weld |  |  |  | 9.34
| 4299.7 |  | -2.65 |  | Metal Loss | Corrosion |  | 08:13 |  | 18 | 18 | 10 | External |  |  | FUIN
| 4307.12 | 3840 |  | 2.5 | Weld |  |  |  | 9.34
| 4309.62 | 3850 |  | 12.17 | Weld |  |  |  | 9.34
| 4315.78 |  |  |  | Casing Begin |  |  |  | 12.94
| 4315.99 |  | -6.37 |  | Metal Loss | Repaired Anomaly |  | 05:44 |  | 13 | 19 |  | Not Applicable
| 4316.14 |  | -6.52 |  | Metal Loss | Repaired Anomaly |  | 05:39 |  | 13 | 19 |  | Not Applicable
| 4321.79 | 3860 |  | 12.17 | Weld |  |  |  | 9.34 | [6 empty] | within casing
| 4329.54 |  | -7.75 |  | Metal Loss | Repaired Anomaly |  | 04:49 |  | 12 | 13 |  | Not Applicable
| 4329.89 |  | -8.1 |  | Metal Loss | Repaired Anomaly |  | 04:48 |  | 13 | 17 |  | Not Applicable
| 4330.07 |  | -8.28 |  | Metal Loss | Repaired Anomaly |  | 03:17 |  | 14 | 16 |  | Not Applicable
| 4330.1 |  | -8.31 |  | Metal Loss | Repaired Anomaly |  | 04:47 |  | 12 | 23 |  | Not Applicable
| 4330.14 |  |  |  | Casing End |  |  |  | 11.66
| 4330.37 |  | -8.58 |  | Metal Loss | Corrosion |  | 04:12 |  | 12 | 14 | 12 | External |  |  | FUIN
| 4330.88 |  | -9.08 |  | Metal Loss | Corrosion |  | 03:59 |  | 13 | 17 | 15 | External |  |  | FUIN
| 4331.03 |  | -9.24 |  | Metal Loss | Corrosion |  | 03:59 |  | 29 | 23 | 11 | External |  |  | FUIN
| 4333.96 | 3870 |  | 9.09 | Weld |  |  |  | 9.34
| 4343.05 | 3880 |  | 10.6 | Weld |  |  |  | 9.34
| 4350.9 |  | -7.85 |  | Metal Loss | Corrosion |  | 08:03 |  | 12 | 14 | 14 | External | 0.83 |  | FUIN
| 4353.65 | 3890 |  | 12.16 | Weld |  |  |  | 9.34
| 4365.81 | 3900 |  | 12.17 | Weld |  |  |  | 9.34
| 4374.15 |  |  |  | Other |  |  | 10:00 | [7 empty] | Noise
| 4377.99 | 3910 |  | 12.29 | Weld |  |  |  | 9.34
| 4390.27 | 3920 |  | 12.2 | Weld |  |  |  | 9.34
| 4402.47 | 3930 |  | 11.2 | Weld |  |  |  | 9.34
| 4413.67 | 3940 |  | 11.16 | Weld |  |  |  | 9.34
| 4424.83 | 3950 |  | 12.17 | Weld |  |  |  | 9.34
| 4437 | 3960 |  | 12.19 | Weld |  |  |  | 9.34
| 4449.19 | 3970 |  | 10.47 | Weld |  |  |  | 9.34
| 4459.66 | 3980 |  | 12.26 | Weld |  |  |  | 9.34
| 4471.92 | 3990 |  | 12.2 | Weld |  |  |  | 9.34
| 4484.11 | 4000 |  | 12.11 | Weld |  |  |  | 9.34
| 4496.22 | 4010 |  | 12.21 | Weld |  |  |  | 9.34
| 4508.43 | 4020 |  | 12.21 | Weld |  |  |  | 9.34
| 4520.64 | 4030 |  | 12.22 | Weld |  |  |  | 9.34
| 4532.87 | 4040 |  | 12.19 | Weld |  |  |  | 9.34
| 4543.48 |  | -10.61 |  | Metal Loss | Corrosion |  | 11:39 |  | 12 | 26 | 18 | External | 0.83 |  | FUIN
| 4545.05 | 4050 |  | 12.18 | Weld |  |  |  | 9.34
| 4557.23 | 4060 |  | 12.21 | Weld |  |  |  | 9.34
| 4568.03 |  |  |  | Marker | [10 empty] | AGM11 - PKM 4+500
| 4569.45 | 4070 |  | 12.2 | Weld |  |  |  | 9.34
| 4581.65 | 4080 |  | 12.21 | Weld |  |  |  | 9.34
| 4593.85 | 4090 |  | 12.23 | Weld |  |  |  | 9.34
| 4606.08 | 4100 |  | 12.19 | Weld |  |  |  | 9.34
| 4618.27 | 4110 |  | 12.14 | Weld |  |  |  | 9.34
| 4630.41 | 4120 |  | 12.19 | Weld |  |  |  | 9.34
| 4642.6 | 4130 |  | 12.26 | Weld |  |  |  | 9.34
| 4654.85 | 4140 |  | 12.2 | Weld |  |  |  | 9.34
| 4667.05 | 4150 |  | 12.23 | Weld |  |  |  | 9.34
| 4679.28 | 4160 |  | 12.17 | Weld |  |  |  | 9.34
| 4691.45 | 4170 |  | 12.17 | Weld |  |  |  | 9.34
| 4703.62 | 4180 |  | 12.19 | Weld |  |  |  | 9.34
| 4715.81 | 4190 |  | 12.21 | Weld |  |  |  | 9.34
| 4728.02 | 4200 |  | 12.18 | Weld |  |  |  | 9.34
| 4740.2 | 4210 |  | 12.18 | Weld |  |  |  | 9.34
| 4752.38 | 4220 |  | 12.22 | Weld |  |  |  | 9.34
| 4764.6 | 4230 |  | 12.15 | Weld |  |  |  | 9.34
| 4776.75 | 4240 |  | 12.18 | Weld |  |  |  | 9.34
| 4788.93 | 4250 |  | 1.46 | Weld |  |  |  | 9.34
| 4790.39 | 4260 |  | 12.06 | Weld |  |  |  | 9.34
| 4802.45 | 4270 |  | 12.16 | Weld |  |  |  | 9.34
| 4814.61 | 4280 |  | 12.12 | Weld |  |  |  | 9.34
| 4826.73 | 4290 |  | 12.26 | Weld |  |  |  | 9.34
| 4838.99 | 4300 |  | 12.28 | Weld |  |  |  | 9.34
| 4851.27 | 4310 |  | 12.15 | Weld |  |  |  | 9.34
| 4863.42 | 4320 |  | 12.16 | Weld |  |  |  | 9.34
| 4875.57 | 4330 |  | 12.18 | Weld |  |  |  | 9.34
| 4887.76 | 4340 |  | 12.22 | Weld |  |  |  | 9.34
| 4899.97 | 4350 |  | 12.17 | Weld |  |  |  | 9.34
| 4912.15 | 4360 |  | 12.19 | Weld |  |  |  | 9.34
| 4924.34 | 4370 |  | 12.18 | Weld |  |  |  | 9.34
| 4936.52 | 4380 |  | 12.16 | Weld |  |  |  | 9.34
| 4948.68 | 4390 |  | 12.07 | Weld |  |  |  | 9.34
| 4960.74 | 4400 |  | 12.23 | Weld |  |  |  | 9.34
| 4972.97 | 4410 |  | 12.29 | Weld |  |  |  | 9.34
| 4985.26 | 4420 |  | 12.23 | Weld |  |  |  | 9.34
| 4997.49 | 4430 |  | 12.19 | Weld |  |  |  | 9.34
| 5009.68 | 4440 |  | 12.2 | Weld |  |  |  | 9.34
| 5018.89 |  |  |  | Marker | [10 empty] | AGM12 - PKM 5+000
| 5021.87 | 4450 |  | 12.19 | Weld |  |  |  | 9.34
| 5034.07 | 4460 |  | 12.32 | Weld |  |  |  | 9.34
| 5046.39 | 4470 |  | 12.2 | Weld |  |  |  | 9.34
| 5058.59 | 4480 |  | 12.21 | Weld |  |  |  | 9.34
| 5070.77 |  | -12.19 |  | Metal Loss | Girth Weld Anomaly |  | 04:15 |  | 38 | 130 |  | Internal |  |  | HAZ
| 5070.8 | 4490 |  | 12.23 | Weld |  |  |  | 9.34
| 5083.02 | 4500 |  | 12.19 | Weld |  |  |  | 9.34
| 5095.21 | 4510 |  | 12.19 | Weld |  |  |  | 9.34
| 5107.4 | 4520 |  | 12.13 | Weld |  |  |  | 9.34
| 5119.53 | 4530 |  | 12.23 | Weld |  |  |  | 9.34
| 5131.76 | 4540 |  | 12.16 | Weld |  |  |  | 9.34
| 5143.92 | 4550 |  | 12.24 | Weld |  |  |  | 9.34
| 5156.16 | 4560 |  | 12.18 | Weld |  |  |  | 9.34
| 5168.34 | 4570 |  | 12.18 | Weld |  |  |  | 9.34
| 5180.52 | 4580 |  | 12.19 | Weld |  |  |  | 9.34
| 5192.71 | 4590 |  | 12.19 | Weld |  |  |  | 9.34
| 5204.9 | 4600 |  | 12.2 | Weld |  |  |  | 9.34
| 5217.11 | 4610 |  | 12.18 | Weld |  |  |  | 9.34
| 5229.28 | 4620 |  | 12.19 | Weld |  |  |  | 9.34
| 5241.47 | 4630 |  | 12.16 | Weld |  |  |  | 9.34
| 5253.63 | 4640 |  | 12.18 | Weld |  |  |  | 9.34
| 5265.81 | 4650 |  | 12.18 | Weld |  |  |  | 9.34
| 5277.99 | 4660 |  | 12.18 | Weld |  |  |  | 9.34
| 5290.17 | 4670 |  | 5.01 | Weld |  |  |  | 9.34
| 5295.18 | 4680 |  | 12.21 | Weld |  |  |  | 9.34
| 5307.38 | 4690 |  | 12.24 | Weld |  |  |  | 9.34
| 5319.63 | 4700 |  | 12.19 | Weld |  |  |  | 9.34
| 5331.82 | 4710 |  | 12.16 | Weld |  |  |  | 9.34
| 5343.97 | 4720 |  | 12.2 | Weld |  |  |  | 9.34
| 5356.17 | 4730 |  | 12.18 | Weld |  |  |  | 9.34
| 5368.35 | 4740 |  | 12.2 | Weld |  |  |  | 9.34
| 5379.89 |  |  |  | Marker | [10 empty] | AGM13 - PKM 5+500
| 5380.55 | 4750 |  | 12.18 | Weld |  |  |  | 9.34
| 5392.73 | 4760 |  | 12.22 | Weld |  |  |  | 9.34
| 5401.23 |  | -8.5 |  | Metal Loss | Corrosion |  | 02:06 |  | 22 | 23 | 13 | External | 0.83 |  | FUIN
| 5404.12 |  | -11.39 |  | Metal Loss | Corrosion |  | 02:48 |  | 26 | 31 | 10 | External |  |  | FUIN
| 5404.95 | 4770 |  | 12.16 | Weld |  |  |  | 9.34
| 5417.08 |  | -12.13 |  | Metal Loss | Girth Weld Anomaly |  | 04:46 |  | 47 | 138 |  | Internal |  |  | HAZ
| 5417.11 | 4780 |  | 12.17 | Weld |  |  |  | 9.34
| 5429.28 | 4790 |  | 12.16 | Weld |  |  |  | 9.34
| 5441.44 | 4800 |  | 12.17 | Weld |  |  |  | 9.34
| 5453.61 | 4810 |  | 12.15 | Weld |  |  |  | 9.34
| 5465.75 | 4820 |  | 7.4 | Weld |  |  |  | 9.34
| 5469.35 |  | -3.6 |  | Metal Loss | Corrosion |  | 09:27 |  | 19 | 19 | 10 | External |  |  | FUIN
| 5469.42 |  | -3.67 |  | Metal Loss | Corrosion |  | 09:26 |  | 13 | 14 | 10 | External |  |  | FUIN
| 5469.43 |  | -3.68 |  | Metal Loss | Corrosion |  | 04:18 |  | 31 | 13 | 11 | Internal |  |  | FUIN
| 5469.47 |  | -3.72 |  | Metal Loss | Corrosion |  | 08:57 |  | 13 | 25 | 13 | External | 0.83 |  | FUIN
| 5473.16 | 4830 |  | 9.05 | Weld |  |  |  | 9.34
| 5482.21 | 4840 |  | 6.7 | Weld |  |  |  | 9.34
| 5483.5 |  |  |  | Casing Begin |  |  |  | 12.7
| 5488.9 | 4850 |  | 11.17 | Weld |  |  |  | 9.34 | [6 empty] | within casing
| 5500.07 | 4860 |  | 12.19 | Weld |  |  |  | 9.34 | [6 empty] | within casing
| 5511.42 |  |  |  | Casing End |  |  |  | 11.26
| 5512.26 | 4870 |  | 8.4 | Weld |  |  |  | 9.34
| 5519.38 |  | -7.12 |  | Metal Loss | Corrosion |  | 07:05 |  | 12 | 13 | 11 | Internal |  |  | FUIN
| 5520.66 | 4880 |  | 12.16 | Weld |  |  |  | 9.34
| 5532.82 | 4890 |  | 12.19 | Weld |  |  |  | 9.34
| 5539.8 |  | -6.98 |  | Metal Loss | Corrosion |  | 05:08 |  | 13 | 27 | 14 | External | 0.83 |  | FUIN
| 5545.01 | 4900 |  | 12.16 | Weld |  |  |  | 9.34
| 5557.17 | 4910 |  | 12.23 | Weld |  |  |  | 9.34
| 5569.41 | 4920 |  | 12.18 | Weld |  |  |  | 9.34
| 5581.59 | 4930 |  | 12.18 | Weld |  |  |  | 9.34
| 5593.77 | 4940 |  | 12.22 | Weld |  |  |  | 9.34
| 5605.99 | 4950 |  | 12.19 | Weld |  |  |  | 9.34
| 5618.18 | 4960 |  | 12.18 | Weld |  |  |  | 9.34
| 5630.36 | 4970 |  | 12.16 | Weld |  |  |  | 9.34
| 5642.52 | 4980 |  | 12.21 | Weld |  |  |  | 9.34
| 5654.73 | 4990 |  | 12.22 | Weld |  |  |  | 9.34
| 5666.94 | 5000 |  | 12.27 | Weld |  |  |  | 9.34
| 5679.22 | 5010 |  | 11.6 | Weld |  |  |  | 9.34
| 5690.81 | 5020 |  | 12.27 | Weld |  |  |  | 9.34
| 5691.93 |  | -1.11 |  | Metal Loss | Corrosion |  | 12:01 |  | 20 | 16 | 10 | Internal |  |  | FUIN
| 5702.88 |  | -12.07 |  | Metal Loss | Corrosion |  | 08:02 |  | 10 | 12 | 10 | Internal |  |  | FUIN
| 5703.08 | 5030 |  | 12.26 | Weld |  |  |  | 9.34
| 5705.22 |  |  |  | Other |  |  | 11:00 | [7 empty] | Noise
| 5715.34 | 5040 |  | 12.19 | Weld |  |  |  | 9.34
| 5727.54 | 5050 |  | 12.2 | Weld |  |  |  | 9.34
| 5739.74 | 5060 |  | 12.22 | Weld |  |  |  | 9.34
| 5751.96 | 5070 |  | 12.18 | Weld |  |  |  | 9.34
| 5764.14 | 5080 |  | 12.2 | Weld |  |  |  | 9.34
| 5776.34 | 5090 |  | 12.16 | Weld |  |  |  | 9.34
| 5788.5 | 5100 |  | 12.16 | Weld |  |  |  | 9.34
| 5800.66 | 5110 |  | 12.19 | Weld |  |  |  | 9.34
| 5812.85 | 5120 |  | 12.2 | Weld |  |  |  | 9.34
| 5825.05 | 5130 |  | 12.18 | Weld |  |  |  | 9.34
| 5837.23 | 5140 |  | 12.22 | Weld |  |  |  | 9.34
| 5849.44 | 5150 |  | 12.16 | Weld |  |  |  | 9.34
| 5861.61 | 5160 |  | 12.19 | Weld |  |  |  | 9.34
| 5873.8 | 5170 |  | 12.32 | Weld |  |  |  | 9.34
| 5886.12 | 5180 |  | 12.24 | Weld |  |  |  | 9.34
| 5898.35 | 5190 |  | 12.23 | Weld |  |  |  | 9.34
| 5910.59 | 5200 |  | 12.25 | Weld |  |  |  | 9.34
| 5922.84 | 5210 |  | 12.16 | Weld |  |  |  | 9.34
| 5934.99 | 5220 |  | 12.19 | Weld |  |  |  | 9.34
| 5947.18 | 5230 |  | 12.26 | Weld |  |  |  | 9.34
| 5959.44 | 5240 |  | 12.21 | Weld |  |  |  | 9.34
| 5971.65 | 5250 |  | 12.2 | Weld |  |  |  | 9.34
| 5981.16 |  |  |  | Other |  |  | 02:00 | [7 empty] | Noise
| 5983.84 | 5260 |  | 12.2 | Weld |  |  |  | 9.34
| 5996.04 | 5270 |  | 12.19 | Weld |  |  |  | 9.34
| 6008.23 | 5280 |  | 12.18 | Weld |  |  |  | 9.34
| 6020.41 | 5290 |  | 12.08 | Weld |  |  |  | 9.34
| 6032.49 | 5300 |  | 12.18 | Weld |  |  |  | 9.34
| 6044.67 | 5310 |  | 12.26 | Weld |  |  |  | 9.34
| 6056.93 | 5320 |  | 12.19 | Weld |  |  |  | 9.34
| 6069.12 | 5330 |  | 12.17 | Weld |  |  |  | 9.34
| 6069.59 |  | -0.47 |  | Metal Loss | Corrosion |  | 02:01 |  | 12 | 14 | 17 | Internal | 0.83 |  | FUIN
| 6070.38 |  | -1.26 |  | Metal Loss | Corrosion |  | 02:18 |  | 14 | 14 | 10 | Internal |  |  | FUIN
| 6080.2 |  |  |  | Marker | [10 empty] | AGM14 - PKM 6+000
| 6081.3 | 5340 |  | 1.87 | Weld |  |  |  | 9.34
| 6083.17 | 5350 |  | 12.19 | Weld |  |  |  | 9.34
| 6095.36 | 5360 |  | 12.2 | Weld |  |  |  | 9.34
| 6107.56 | 5370 |  | 12.19 | Weld |  |  |  | 9.34
| 6119.75 | 5380 |  | 12.16 | Weld |  |  |  | 9.34
| 6131.91 | 5390 |  | 12.12 | Weld |  |  |  | 9.34
| 6144.03 | 5400 |  | 12.21 | Weld |  |  |  | 9.34
| 6156.23 | 5410 |  | 12.27 | Weld |  |  |  | 9.34
| 6168.51 | 5420 |  | 12.21 | Weld |  |  |  | 9.34
| 6180.72 | 5430 |  | 12.18 | Weld |  |  |  | 9.34
| 6192.9 | 5440 |  | 12.2 | Weld |  |  |  | 9.34
| 6205.1 | 5450 |  | 5.03 | Weld |  |  |  | 9.34
| 6210.14 | 5460 |  | 12.23 | Weld |  |  |  | 9.34
| 6222.37 | 5470 |  | 12.15 | Weld |  |  |  | 9.34
| 6234.52 | 5480 |  | 12.18 | Weld |  |  |  | 9.34
| 6246.7 | 5490 |  | 12.18 | Weld |  |  |  | 9.34
| 6258.88 | 5500 |  | 12.29 | Weld |  |  |  | 9.34
| 6271.17 | 5510 |  | 6.57 | Weld |  |  |  | 9.34
| 6277.74 | 5520 |  | 12.19 | Weld |  |  |  | 9.34
| 6289.94 | 5530 |  | 12.21 | Weld |  |  |  | 9.34
| 6302.15 | 5540 |  | 12.18 | Weld |  |  |  | 9.34
| 6314.32 | 5550 |  | 12.15 | Weld |  |  |  | 9.34
| 6326.47 | 5560 |  | 11.18 | Weld |  |  |  | 9.34
| 6337.65 | 5570 |  | 11.2 | Weld |  |  |  | 9.34
| 6348.85 | 5580 |  | 12.22 | Weld |  |  |  | 9.34
| 6361.07 | 5590 |  | 4.87 | Weld |  |  |  | 9.34
| 6365.95 | 5600 |  | 12.15 | Weld |  |  |  | 9.34
| 6378.1 | 5610 |  | 7.15 | Weld |  |  |  | 9.34
| 6385.25 | 5620 |  | 12.16 | Weld |  |  |  | 9.34
| 6397.41 | 5630 |  | 12.17 | Weld |  |  |  | 9.34
| 6409.59 | 5640 |  | 12.25 | Weld |  |  |  | 9.34
| 6421.83 | 5650 |  | 12.17 | Weld |  |  |  | 9.34
| 6434 | 5660 |  | 12.03 | Weld |  |  |  | 9.34
| 6446.03 | 5670 |  | 12.19 | Weld |  |  |  | 9.34
| 6458.22 | 5680 |  | 12.22 | Weld |  |  |  | 9.34
| 6470.44 | 5690 |  | 12.24 | Weld |  |  |  | 9.34
| 6482.68 | 5700 |  | 12.29 | Weld |  |  |  | 9.34
| 6483.14 |  | -0.46 |  | Metal Loss | Corrosion |  | 03:14 |  | 12 | 18 | 14 | External | 0.83 |  | FUIN
| 6494.96 | 5710 |  | 12.12 | Weld |  |  |  | 9.34
| 6507.08 | 5720 |  | 12.25 | Weld |  |  |  | 9.34
| 6519.34 | 5730 |  | 11.18 | Weld |  |  |  | 9.34
| 6529.57 |  |  |  | Marker | [10 empty] | AGM15 - PKM 6+500
| 6530.51 | 5740 |  | 12.22 | Weld |  |  |  | 9.34
| 6542.73 | 5750 |  | 12.25 | Weld |  |  |  | 9.34
| 6554.98 | 5760 |  | 12.2 | Weld |  |  |  | 9.34
| 6567.18 | 5770 |  | 12.14 | Weld |  |  |  | 9.34
| 6579.33 | 5780 |  | 12.24 | Weld |  |  |  | 9.34
| 6591.57 | 5790 |  | 12.21 | Weld |  |  |  | 9.34
| 6600.61 |  | -9.05 |  | Metal Loss | Corrosion |  | 03:21 |  | 22 | 20 | 12 | External |  |  | FUIN
| 6603.63 |  | -12.06 |  | Metal Loss | Corrosion |  | 05:17 |  | 12 | 30 | 27 | External | 0.83 |  | FUIN
| 6603.64 |  | -12.07 |  | Metal Loss | Corrosion |  | 05:57 |  | 12 | 31 | 15 | External | 0.83 |  | FUIN
| 6603.78 | 5800 |  | 10.99 | Weld |  |  |  | 9.34
| 6614.77 | 5810 |  | 12.25 | Weld |  |  |  | 9.34
| 6627.02 | 5820 |  | 12.24 | Weld |  |  |  | 9.34
| 6639.27 | 5830 |  | 12.17 | Weld |  |  |  | 9.34
| 6651.44 | 5840 |  | 12.17 | Weld |  |  |  | 9.34
| 6663.61 | 5850 |  | 12.18 | Weld |  |  |  | 9.34
| 6675.79 | 5860 |  | 12.18 | Weld |  |  |  | 9.34
| 6687.97 | 5870 |  | 12.17 | Weld |  |  |  | 9.34
| 6700.14 | 5880 |  | 12.16 | Weld |  |  |  | 9.34
| 6712.3 | 5890 |  | 12.19 | Weld |  |  |  | 9.34
| 6724.49 | 5900 |  | 12.17 | Weld |  |  |  | 9.34
| 6736.65 | 5910 |  | 12.25 | Weld |  |  |  | 9.34
| 6748.9 | 5920 |  | 12.19 | Weld |  |  |  | 9.34
| 6761.1 | 5930 |  | 10.28 | Weld |  |  |  | 9.34
| 6764.07 |  | -2.97 |  | Metal Loss | Corrosion |  | 09:50 |  | 18 | 25 | 11 | External |  |  | FUIN
| 6771.38 | 5940 |  | 12.15 | Weld |  |  |  | 9.34
| 6783.53 | 5950 |  | 12.18 | Weld |  |  |  | 9.34
| 6795.71 | 5960 |  | 12.2 | Weld |  |  |  | 9.34
| 6807.9 | 5970 |  | 1.48 | Weld |  |  |  | 9.34
| 6809.38 | 5980 |  | 12.2 | Weld |  |  |  | 9.34
| 6821.58 | 5990 |  | 9.85 | Weld |  |  |  | 9.34
| 6831.43 | 6000 |  | 12.21 | Weld |  |  |  | 9.34
| 6841.19 |  | -9.76 |  | Metal Loss | Corrosion |  | 05:25 |  | 12 | 16 | 10 | External |  |  | FUIN
| 6843.63 | 6010 |  | 12.28 | Weld |  |  |  | 9.34
| 6855.91 | 6020 |  | 12.17 | Weld |  |  |  | 9.34
| 6868.08 | 6030 |  | 12.24 | Weld |  |  |  | 9.34
| 6871.31 |  | -3.24 |  | Metal Loss | Milling |  | 12:17 |  | 76 | 22 |  | Internal
| 6871.37 |  | -3.29 |  | Metal Loss | Milling |  | 04:39 |  | 46 | 59 |  | Internal
| 6880.32 | 6040 |  | 12.2 | Weld |  |  |  | 9.34
| 6892.52 | 6050 |  | 12.2 | Weld |  |  |  | 9.34
| 6904.72 | 6060 |  | 5.39 | Weld |  |  |  | 9.34
| 6910.11 | 6070 |  | 12.28 | Weld |  |  |  | 9.34
| 6922.38 | 6080 |  | 12.25 | Weld |  |  |  | 9.34
| 6926.13 |  | -3.74 |  | Metal Loss | Corrosion |  | 07:04 |  | 12 | 15 | 10 | External |  |  | FUIN
| 6933.74 |  | -11.36 |  | Metal Loss | Corrosion |  | 07:50 |  | 12 | 22 | 18 | External | 0.83 |  | FUIN
| 6933.75 |  | -11.37 |  | Metal Loss | Corrosion |  | 07:31 |  | 12 | 14 | 12 | External |  |  | FUIN
| 6933.77 |  | -11.38 |  | Metal Loss | Corrosion |  | 07:59 |  | 13 | 19 | 10 | External |  |  | FUIN
| 6934.63 | 6090 |  | 12.16 | Weld |  |  |  | 9.34
| 6946.79 | 6100 |  | 12.16 | Weld |  |  |  | 9.34
| 6958.95 | 6110 |  | 5.55 | Weld |  |  |  | 9.34
| 6964.5 | 6120 |  | 12.18 | Weld |  |  |  | 9.34
| 6976.69 | 6130 |  | 12.17 | Weld |  |  |  | 9.34
| 6976.87 |  | -0.18 |  | Metal Loss | Corrosion |  | 06:42 |  | 12 | 11 | 10 | Internal |  |  | FUIN
| 6988.86 | 6140 |  | 12.17 | Weld |  |  |  | 9.34
| 7001.03 | 6150 |  | 12.2 | Weld |  |  |  | 9.34
| 7013.24 | 6160 |  | 12.19 | Weld |  |  |  | 9.34
| 7025.42 | 6170 |  | 12.2 | Weld |  |  |  | 9.34
| 7037.62 | 6180 |  | 12.16 | Weld |  |  |  | 9.34
| 7049.78 | 6190 |  | 8.06 | Weld |  |  |  | 9.34
| 7057.84 | 6200 |  | 12.22 | Weld |  |  |  | 9.34
| 7070.06 | 6210 |  | 12.19 | Weld |  |  |  | 9.34
| 7080.43 |  |  |  | Marker | [10 empty] | AGM16 - PKM 7+000
| 7082.25 | 6220 |  | 12.2 | Weld |  |  |  | 9.34
| 7094.45 | 6230 |  | 12.16 | Weld |  |  |  | 9.34
| 7106.6 | 6240 |  | 12.13 | Weld |  |  |  | 9.34
| 7118.74 | 6250 |  | 1.29 | Weld |  |  |  | 9.34
| 7120.03 | 6260 |  | 10.18 | Weld |  |  |  | 9.34
| 7124.91 |  |  |  | Casing Begin |  |  |  | 12.41
| 7130.2 | 6270 |  | 12.19 | Weld |  |  |  | 9.34 | [6 empty] | within casing
| 7136.79 |  | -6.58 |  | Metal Loss | Repaired Anomaly |  | 05:15 |  | 14 | 14 |  | Not Applicable
| 7140.71 |  |  |  | Casing End |  |  |  | 11
| 7142.39 | 6280 |  | 11.07 | Weld |  |  |  | 9.34
| 7153.47 | 6290 |  | 2.07 | Weld |  |  |  | 9.34
| 7155.54 | 6300 |  | 5.25 | Weld |  |  |  | 9.34
| 7160.79 | 6310 |  | 1.06 | Weld |  |  |  | 9.34
| 7161.85 | 6320 |  | 12.27 | Weld |  |  |  | 9.34
| 7168.48 |  | -6.63 |  | Metal Loss | Corrosion |  | 03:55 |  | 18 | 69 | 10 | External |  |  | FUIN
| 7168.71 |  | -6.86 |  | Metal Loss | Corrosion |  | 03:09 |  | 14 | 27 | 11 | External |  |  | FUIN
| 7168.88 |  | -7.03 |  | Metal Loss | Corrosion |  | 04:06 |  | 24 | 88 | 11 | External |  |  | FUIN
| 7174.12 | 6330 |  | 12.15 | Weld |  |  |  | 9.34
| 7186.27 | 6340 |  | 12.16 | Weld |  |  |  | 9.34
| 7198.43 | 6350 |  | 12.13 | Weld |  |  |  | 9.34
| 7210.56 | 6360 |  | 12.22 | Weld |  |  |  | 9.34
| 7222.77 | 6370 |  | 12.19 | Weld |  |  |  | 9.34
| 7234.96 | 6380 |  | 8.75 | Weld |  |  |  | 9.34
| 7243.71 | 6390 |  | 12.2 | Weld |  |  |  | 9.34
| 7255.91 | 6400 |  | 11.2 | Weld |  |  |  | 9.34
| 7259.86 |  |  |  | Other |  |  | 09:00 | [7 empty] | Noise
| 7267.11 | 6410 |  | 12.23 | Weld |  |  |  | 9.34
| 7279.34 | 6420 |  | 12.18 | Weld |  |  |  | 9.34
| 7291.52 | 6430 |  | 12.29 | Weld |  |  |  | 9.34
| 7303.81 | 6440 |  | 12.16 | Weld |  |  |  | 9.34
| 7315.98 | 6450 |  | 12.18 | Weld |  |  |  | 9.34
| 7328.16 | 6460 |  | 12.15 | Weld |  |  |  | 9.34
| 7340.31 | 6470 |  | 12.18 | Weld |  |  |  | 9.34
| 7352.49 | 6480 |  | 12.17 | Weld |  |  |  | 9.34
| 7364.65 | 6490 |  | 12.17 | Weld |  |  |  | 9.34
| 7376.82 | 6500 |  | 12.19 | Weld |  |  |  | 9.34
| 7389.01 | 6510 |  | 12.18 | Weld |  |  |  | 9.34
| 7401.19 | 6520 |  | 12.26 | Weld |  |  |  | 9.34
| 7413.45 | 6530 |  | 12.15 | Weld |  |  |  | 9.34
| 7425.6 | 6540 |  | 12.16 | Weld |  |  |  | 9.34
| 7429.18 |  |  |  | Marker | [10 empty] | AGM17 - PKM 7+500
| 7437.76 | 6550 |  | 12.17 | Weld |  |  |  | 9.34
| 7449.92 | 6560 |  | 12.22 | Weld |  |  |  | 9.34
| 7462.14 | 6570 |  | 12.21 | Weld |  |  |  | 9.34
| 7474.35 | 6580 |  | 12.15 | Weld |  |  |  | 9.34
| 7486.5 | 6590 |  | 10.51 | Weld |  |  |  | 9.34
| 7497.01 | 6600 |  | 12.19 | Weld |  |  |  | 9.34
| 7509.21 | 6610 |  | 12.2 | Weld |  |  |  | 9.34
| 7515.51 |  | -6.3 |  | Metal Loss | Corrosion |  | 03:05 |  | 18 | 18 | 12 | External |  |  | FUIN
| 7515.56 |  | -6.35 |  | Metal Loss | Corrosion |  | 03:05 |  | 20 | 23 | 12 | External |  |  | FUIN
| 7521.4 | 6620 |  | 12.16 | Weld |  |  |  | 9.34
| 7533.57 | 6630 |  | 12.15 | Weld |  |  |  | 9.34
| 7545.71 | 6640 |  | 12.21 | Weld |  |  |  | 9.34
| 7557.92 | 6650 |  | 12.21 | Weld |  |  |  | 9.34
| 7563.47 |  | -5.55 |  | Metal Loss | Corrosion |  | 07:26 |  | 19 | 18 | 10 | External |  |  | FUIN
| 7570.12 | 6660 |  | 12.17 | Weld |  |  |  | 9.34
| 7582.3 | 6670 |  | 12.21 | Weld |  |  |  | 9.34
| 7594.51 | 6680 |  | 12.17 | Weld |  |  |  | 9.34
| 7606.68 | 6690 |  | 12.28 | Weld |  |  |  | 9.34
| 7618.96 | 6700 |  | 12.19 | Weld |  |  |  | 9.34
| 7631.15 | 6710 |  | 12.18 | Weld |  |  |  | 9.34
| 7643.32 | 6720 |  | 12.11 | Weld |  |  |  | 9.34
| 7655.44 | 6730 |  | 12.21 | Weld |  |  |  | 9.34
| 7667.64 | 6740 |  | 12.19 | Weld |  |  |  | 9.34
| 7679.83 | 6750 |  | 12.25 | Weld |  |  |  | 9.34
| 7692.08 | 6760 |  | 12.13 | Weld |  |  |  | 9.34
| 7704.22 | 6770 |  | 12.22 | Weld |  |  |  | 9.34
| 7716.44 | 6780 |  | 12.17 | Weld |  |  |  | 9.34
| 7728.6 | 6790 |  | 12.2 | Weld |  |  |  | 9.34
| 7740.81 | 6800 |  | 12.2 | Weld |  |  |  | 9.34
| 7753.01 | 6810 |  | 12.18 | Weld |  |  |  | 9.34
| 7753.01 |  | 0 |  | Metal Loss | Girth Weld Anomaly |  | 08:19 |  | 17 | 72 |  | Internal |  |  | HAZ
| 7765.19 | 6820 |  | 12.19 | Weld |  |  |  | 9.34
| 7777.38 | 6830 |  | 12.17 | Weld |  |  |  | 9.34
| 7789.55 | 6840 |  | 12.18 | Weld |  |  |  | 9.34
| 7801.73 | 6850 |  | 12.26 | Weld |  |  |  | 9.34
| 7813.99 | 6860 |  | 12.13 | Weld |  |  |  | 9.34
| 7826.12 | 6870 |  | 12.19 | Weld |  |  |  | 9.34
| 7838.31 | 6880 |  | 12.2 | Weld |  |  |  | 9.34
| 7850.51 | 6890 |  | 12.18 | Weld |  |  |  | 9.34
| 7862.69 | 6900 |  | 12.24 | Weld |  |  |  | 9.34
| 7874.93 | 6910 |  | 12.16 | Weld |  |  |  | 9.34
| 7887.09 | 6920 |  | 12.19 | Weld |  |  |  | 9.34
| 7899.28 | 6930 |  | 12.21 | Weld |  |  |  | 9.34
| 7911.49 | 6940 |  | 12.15 | Weld |  |  |  | 9.34
| 7918.9 |  | -7.41 |  | Metal Loss | Corrosion |  | 06:43 |  | 13 | 29 | 15 | External | 0.83 |  | FUIN
| 7919.37 |  | -7.88 |  | Metal Loss | Corrosion |  | 04:56 |  | 16 | 44 | 15 | External | 0.83 |  | FUIN
| 7919.37 |  | -7.88 |  | Metal Loss | Corrosion |  | 06:24 |  | 23 | 48 | 17 | External | 0.84 |  | FUIN
| 7919.42 |  | -7.93 |  | Metal Loss | Corrosion |  | 07:11 |  | 12 | 23 | 19 | External | 0.83 |  | FUIN
| 7919.5 |  | -8.01 |  | Metal Loss | Corrosion |  | 05:13 |  | 9 | 16 | 13 | External | 0.83 |  | FUIN
| 7919.93 |  | -8.44 |  | Metal Loss | Corrosion |  | 06:24 |  | 12 | 17 | 17 | External | 0.83 |  | FUIN
| 7920.09 |  | -8.6 |  | Metal Loss | Corrosion |  | 06:20 |  | 13 | 26 | 16 | External | 0.83 |  | FUIN
| 7920.23 |  | -8.74 |  | Metal Loss | Corrosion |  | 06:41 |  | 12 | 23 | 10 | External |  |  | FUIN
| 7923.64 | 6950 |  | 12.15 | Weld |  |  |  | 9.34
| 7935.79 | 6960 |  | 12.2 | Weld |  |  |  | 9.34
| 7945.03 |  | -9.24 |  | Metal Loss | Corrosion |  | 06:07 |  | 19 | 52 | 14 | External | 0.83 |  | FUIN
| 7945.04 |  | -9.25 |  | Metal Loss | Corrosion |  | 05:19 |  | 11 | 22 | 10 | External |  |  | FUIN
| 7947.98 | 6970 |  | 12.19 | Weld |  |  |  | 9.34
| 7960.17 | 6980 |  | 12.15 | Weld |  |  |  | 9.34
| 7972.32 | 6990 |  | 12.25 | Weld |  |  |  | 9.34
| 7980.28 |  |  |  | Marker | [10 empty] | AGM18 - PKM 8+000
| 7984.56 | 7000 |  | 12.16 | Weld |  |  |  | 9.34
| 7996.73 | 7010 |  | 11.51 | Weld |  |  |  | 9.34
| 8008.24 | 7020 |  | 1.05 | Weld |  |  |  | 9.34
| 8009.29 | 7030 |  | 12.23 | Weld |  |  |  | 9.34
| 8021.52 | 7040 |  | 12.21 | Weld |  |  |  | 9.34
| 8033.73 | 7050 |  | 12.36 | Weld |  |  |  | 9.34
| 8035.66 |  | -1.93 |  | Metal Loss | Corrosion |  | 03:18 |  | 13 | 20 | 10 | External |  |  | FUIN
| 8046.09 | 7060 |  | 12.24 | Weld |  |  |  | 9.34
| 8058.33 | 7070 |  | 12.2 | Weld |  |  |  | 9.34
| 8070.53 | 7080 |  | 12.13 | Weld |  |  |  | 9.34
| 8071.39 |  | -0.86 |  | Metal Loss | Corrosion |  | 07:23 |  | 19 | 71 | 10 | External |  |  | FUIN
| 8071.51 |  | -0.98 |  | Metal Loss | Corrosion |  | 07:10 |  | 22 | 73 | 14 | External | 0.83 |  | FUIN
| 8071.55 |  | -1.02 |  | Metal Loss | Corrosion |  | 04:02 |  | 15 | 42 | 11 | External |  |  | FUIN
| 8071.71 |  | -1.18 |  | Metal Loss | Corrosion |  | 04:15 |  | 12 | 16 | 10 | External |  |  | FUIN
| 8071.93 |  | -1.4 |  | Metal Loss | Corrosion |  | 03:25 |  | 19 | 113 | 11 | External |  |  | FUIN
| 8082.66 | 7090 |  | 12.13 | Weld |  |  |  | 9.34
| 8088.75 |  | -6.1 |  | Metal Loss | Corrosion |  | 04:35 |  | 12 | 15 | 10 | External |  |  | FUIN
| 8094.78 | 7100 |  | 12.2 | Weld |  |  |  | 9.34
| 8106.99 | 7110 |  | 12.19 | Weld |  |  |  | 9.34
| 8119.18 | 7120 |  | 12.17 | Weld |  |  |  | 9.34
| 8131.35 | 7130 |  | 12.28 | Weld |  |  |  | 9.34
| 8143.63 | 7140 |  | 12.25 | Weld |  |  |  | 9.34
| 8155.88 | 7150 |  | 12.2 | Weld |  |  |  | 9.34
| 8168.08 | 7160 |  | 12.15 | Weld |  |  |  | 9.34
| 8180.23 | 7170 |  | 12.18 | Weld |  |  |  | 9.34
| 8186.18 |  | -5.95 |  | Metal Loss | Corrosion |  | 04:41 |  | 12 | 26 | 11 | External |  |  | FUIN
| 8192.41 | 7180 |  | 12.18 | Weld |  |  |  | 9.34
| 8200.56 |  | -8.15 |  | Metal Loss | Corrosion |  | 07:22 |  | 13 | 13 | 11 | External |  |  | FUIN
| 8204.6 | 7190 |  | 12.19 | Weld |  |  |  | 9.34
| 8207.7 |  | -3.1 |  | Metal Loss | Corrosion |  | 05:05 |  | 13 | 18 | 17 | External | 0.83 |  | FUIN
| 8207.7 |  | -3.11 |  | Metal Loss | Corrosion |  | 06:14 |  | 23 | 33 | 10 | External |  |  | FUIN
| 8207.73 |  | -3.13 |  | Metal Loss | Corrosion |  | 03:25 |  | 13 | 17 | 12 | External |  |  | FUIN
| 8207.73 |  | -3.13 |  | Metal Loss | Corrosion |  | 05:04 |  | 12 | 18 | 10 | External |  |  | FUIN
| 8207.79 |  | -3.19 |  | Metal Loss | Corrosion |  | 03:36 |  | 28 | 57 | 11 | External |  |  | FUIN
| 8211.74 |  | -7.15 |  | Metal Loss | Corrosion |  | 06:37 |  | 16 | 27 | 13 | External | 0.83 |  | FUIN
| 8216.79 | 7200 |  | 12.17 | Weld |  |  |  | 9.34
| 8221.9 |  | -5.11 |  | Metal Loss | Corrosion |  | 01:12 |  | 13 | 19 | 14 | External | 0.83 |  | FUIN
| 8226.98 |  |  |  | Fitting
| 8228.96 | 7210 |  | 12.16 | Weld |  |  |  | 9.34
| 8241.12 | 7220 |  | 12.2 | Weld |  |  |  | 9.34
| 8253.31 | 7230 |  | 12.18 | Weld |  |  |  | 9.34
| 8265.5 | 7240 |  | 12.17 | Weld |  |  |  | 9.34
| 8273.4 |  | -7.9 |  | Metal Loss | Corrosion |  | 08:13 |  | 13 | 14 | 10 | External |  |  | FUIN
| 8277.67 | 7250 |  | 12.18 | Weld |  |  |  | 9.34
| 8289.52 |  | -11.85 |  | Metal Loss | Corrosion |  | 04:41 |  | 28 | 23 | 12 | External |  |  | FUIN
| 8289.6 |  | -11.93 |  | Metal Loss | Corrosion |  | 04:38 |  | 37 | 71 | 18 | External | 0.84 |  | FUIN
| 8289.85 | 7260 |  | 12.16 | Weld |  |  |  | 9.34
| 8302 | 7270 |  | 12.16 | Weld |  |  |  | 9.34
| 8309.92 |  | -7.92 |  | Metal Loss | Corrosion |  | 07:50 |  | 26 | 23 | 14 | External | 0.84 |  | FUIN
| 8310.02 |  | -8.02 |  | Metal Loss | Corrosion |  | 03:23 |  | 14 | 15 | 15 | External | 0.83 |  | FUIN
| 8314.16 | 7280 |  | 12.18 | Weld |  |  |  | 9.34
| 8326.34 | 7290 |  | 12.13 | Weld |  |  |  | 9.34
| 8332.74 |  |  |  | Marker | [10 empty] | AGM19 - PKM 8+500
| 8338.47 | 7300 |  | 12.14 | Weld |  |  |  | 9.34
| 8350.61 | 7310 |  | 12.16 | Weld |  |  |  | 9.34
| 8362.77 | 7320 |  | 12.11 | Weld |  |  |  | 9.34
| 8374.87 | 7330 |  | 12.17 | Weld |  |  |  | 9.34
| 8387.04 | 7340 |  | 12.18 | Weld |  |  |  | 9.34
| 8399.23 | 7350 |  | 12.17 | Weld |  |  |  | 9.34
| 8411.39 | 7360 |  | 12.19 | Weld |  |  |  | 9.34
| 8423.58 | 7370 |  | 12.13 | Weld |  |  |  | 9.34
| 8435.71 | 7380 |  | 12.25 | Weld |  |  |  | 9.34
| 8447.96 | 7390 |  | 12.21 | Weld |  |  |  | 9.34
| 8460.17 | 7400 |  | 12.15 | Weld |  |  |  | 9.34
| 8472.32 | 7410 |  | 12.17 | Weld |  |  |  | 9.34
| 8484.5 | 7420 |  | 12.18 | Weld |  |  |  | 9.34
| 8496.68 | 7430 |  | 12.19 | Weld |  |  |  | 9.34
| 8508.86 | 7440 |  | 12.16 | Weld |  |  |  | 9.34
| 8517.24 |  | -8.38 |  | Metal Loss | Corrosion |  | 11:29 |  | 32 | 36 | 17 | External | 0.84 |  | FUIN
| 8517.36 |  | -8.5 |  | Metal Loss | Corrosion |  | 11:42 |  | 41 | 22 | 10 | External |  |  | FUIN
| 8521.02 | 7450 |  | 12.18 | Weld |  |  |  | 9.34
| 8533.2 | 7460 |  | 12.1 | Weld |  |  |  | 9.34
| 8545.3 | 7470 |  | 12.16 | Weld |  |  |  | 9.34
| 8550.92 |  | -5.62 |  | Metal Loss | Corrosion |  | 06:14 |  | 12 | 13 | 13 | External | 0.83 |  | FUIN
| 8557.47 | 7480 |  | 12.22 | Weld |  |  |  | 9.34
| 8569.68 | 7490 |  | 12.18 | Weld |  |  |  | 9.34
| 8581.66 |  | -11.97 |  | Metal Loss | Corrosion |  | 08:37 |  | 17 | 22 | 15 | External | 0.83 |  | FUIN
| 8581.86 | 7500 |  | 12.21 | Weld |  |  |  | 9.34
| 8594.07 | 7510 |  | 12.19 | Weld |  |  |  | 9.34
| 8606.26 | 7520 |  | 12.12 | Weld |  |  |  | 9.34
| 8618.38 | 7530 |  | 12.16 | Weld |  |  |  | 9.34
| 8620.83 |  | -2.45 |  | Metal Loss | Corrosion |  | 12:06 |  | 13 | 13 | 11 | External |  |  | FUIN
| 8621.61 |  | -3.23 |  | Metal Loss | Corrosion |  | 10:02 |  | 13 | 13 | 10 | External |  |  | FUIN
| 8630.55 | 7540 |  | 12.16 | Weld |  |  |  | 9.34
| 8642.71 | 7550 |  | 12.18 | Weld |  |  |  | 9.34
| 8654.89 | 7560 |  | 12.17 | Weld |  |  |  | 9.34
| 8667.06 | 7570 |  | 12.15 | Weld |  |  |  | 9.34
| 8679.21 | 7580 |  | 12.17 | Weld |  |  |  | 9.34
| 8691.38 | 7590 |  | 12.18 | Weld |  |  |  | 9.34
| 8703.56 | 7600 |  | 11.71 | Weld |  |  |  | 9.34
| 8715.27 | 7610 |  | 12.11 | Weld |  |  |  | 9.34
| 8727.37 | 7620 |  | 11.99 | Weld |  |  |  | 9.34
| 8739.37 | 7630 |  | 12.2 | Weld |  |  |  | 9.34
| 8751.57 | 7640 |  | 12.18 | Weld |  |  |  | 9.34
| 8763.75 | 7650 |  | 12.18 | Weld |  |  |  | 9.34
| 8775.94 | 7660 |  | 12.18 | Weld |  |  |  | 9.34
| 8788.12 | 7670 |  | 12.2 | Weld |  |  |  | 9.34
| 8800.32 | 7680 |  | 12.2 | Weld |  |  |  | 9.34
| 8812.51 | 7690 |  | 12.23 | Weld |  |  |  | 9.34
| 8823.23 |  | -10.72 |  | Metal Loss | Corrosion |  | 01:17 |  | 13 | 13 | 10 | External |  |  | FUIN
| 8824.14 |  | -11.63 |  | Metal Loss | Corrosion |  | 09:15 |  | 13 | 13 | 11 | External |  |  | FUIN
| 8824.74 | 7700 |  | 12.2 | Weld |  |  |  | 9.34
| 8836.94 | 7710 |  | 12.24 | Weld |  |  |  | 9.34
| 8849.18 | 7720 |  | 12.16 | Weld |  |  |  | 9.34
| 8861.34 | 7730 |  | 12.2 | Weld |  |  |  | 9.34
| 8873.53 | 7740 |  | 12.2 | Weld |  |  |  | 9.34
| 8885.74 | 7750 |  | 12.19 | Weld |  |  |  | 9.34
| 8897.92 | 7760 |  | 12.28 | Weld |  |  |  | 9.34
| 8910.2 | 7770 |  | 12.18 | Weld |  |  |  | 9.34
| 8910.2 |  | 0 |  | Metal Loss | Corrosion |  | 05:33 |  | 20 | 76 | 10 | Internal |  |  | HAZ
| 8922.38 | 7780 |  | 12.19 | Weld |  |  |  | 9.34
| 8934.58 | 7790 |  | 12.19 | Weld |  |  |  | 9.34
| 8946.76 | 7800 |  | 12.17 | Weld |  |  |  | 9.34
| 8951.98 |  |  |  | Marker | [10 empty] | AGM20 - PKM 9+000
| 8958.93 | 7810 |  | 12.18 | Weld |  |  |  | 9.34
| 8971.12 | 7820 |  | 12.19 | Weld |  |  |  | 9.34
| 8983.29 |  | -12.17 |  | Metal Loss | Girth Weld Anomaly |  | 04:54 |  | 32 | 163 |  | Internal |  |  | HAZ
| 8983.31 | 7830 |  | 12.18 | Weld |  |  |  | 9.34
| 8995.49 | 7840 |  | 12.18 | Weld |  |  |  | 9.34
| 9007.66 | 7850 |  | 12.18 | Weld |  |  |  | 9.34
| 9019.85 | 7860 |  | 9.74 | Weld |  |  |  | 9.34
| 9029.59 | 7870 |  | 12.16 | Weld |  |  |  | 9.34
| 9041.75 | 7880 |  | 12.18 | Weld |  |  |  | 9.34
| 9053.93 | 7890 |  | 12.17 | Weld |  |  |  | 9.34
| 9066.1 | 7900 |  | 11.19 | Weld |  |  |  | 9.34
| 9077.29 | 7910 |  | 12.16 | Weld |  |  |  | 9.34
| 9089.45 | 7920 |  | 12.18 | Weld |  |  |  | 9.34
| 9101.63 | 7930 |  | 12.16 | Weld |  |  |  | 9.34
| 9113.78 | 7940 |  | 12.2 | Weld |  |  |  | 9.34
| 9125.99 | 7950 |  | 12.16 | Weld |  |  |  | 9.34
| 9138.15 | 7960 |  | 12.21 | Weld |  |  |  | 9.34
| 9150.36 | 7970 |  | 12.18 | Weld |  |  |  | 9.34
| 9162.54 | 7980 |  | 12.19 | Weld |  |  |  | 9.34
| 9174.73 | 7990 |  | 12.31 | Weld |  |  |  | 9.34
| 9187.04 | 8000 |  | 12.2 | Weld |  |  |  | 9.34
| 9199.23 | 8010 |  | 12.19 | Weld |  |  |  | 9.34
| 9211.42 | 8020 |  | 12.22 | Weld |  |  |  | 9.34
| 9223.63 | 8030 |  | 12.23 | Weld |  |  |  | 9.34
| 9223.64 |  | -0.01 |  | Metal Loss | Girth Weld Anomaly |  | 06:50 |  | 15 | 107 |  | Internal |  |  | HAZ
| 9228.22 |  | -4.58 |  | Metal Loss | Corrosion |  | 08:47 |  | 12 | 20 | 18 | External | 0.83 |  | FUIN
| 9228.46 |  | -4.82 |  | Metal Loss | Corrosion |  | 08:08 |  | 11 | 18 | 10 | External |  |  | FUIN
| 9235.86 | 8040 |  | 12.27 | Weld |  |  |  | 9.34
| 9248.13 | 8050 |  | 12.13 | Weld |  |  |  | 9.34
| 9248.13 |  | 0 |  | Metal Loss | Girth Weld Anomaly |  | 06:09 |  | 29 | 101 |  | Internal |  |  | HAZ
| 9260.26 | 8060 |  | 12.17 | Weld |  |  |  | 9.34
| 9272.43 | 8070 |  | 12.18 | Weld |  |  |  | 9.34
| 9284.61 | 8080 |  | 12.2 | Weld |  |  |  | 9.34
| 9293.59 |  | -8.98 |  | Metal Loss | Corrosion |  | 12:49 |  | 13 | 38 | 24 | External | 0.83 |  | FUIN
| 9296.81 | 8090 |  | 12.23 | Weld |  |  |  | 9.34
| 9309.03 | 8100 |  | 9.17 | Weld |  |  |  | 9.34
| 9318.21 | 8110 |  | 12.17 | Weld |  |  |  | 9.34
| 9330.38 | 8120 |  | 12.15 | Weld |  |  |  | 9.34
| 9342.53 | 8130 |  | 6.6 | Weld |  |  |  | 9.34
| 9349.13 | 8140 |  | 12.17 | Weld |  |  |  | 9.34
| 9361.3 | 8150 |  | 12.14 | Weld |  |  |  | 9.34
| 9373.44 | 8160 |  | 12.17 | Weld |  |  |  | 9.34
| 9385.61 | 8170 |  | 12.19 | Weld |  |  |  | 9.34
| 9397.8 | 8180 |  | 5.08 | Weld |  |  |  | 9.34
| 9401.92 |  | -4.12 |  | Metal Loss | Other |  | 11:24 |  | 119 | 106 |  | Internal
| 9402.87 | 8190 |  | 12.11 | Weld |  |  |  | 9.34
| 9414.99 | 8200 |  | 12.2 | Weld |  |  |  | 9.34
| 9427.18 | 8210 |  | 12.18 | Weld |  |  |  | 9.34
| 9439.36 | 8220 |  | 12.18 | Weld |  |  |  | 9.34
| 9440.27 |  | -0.91 |  | Metal Loss | Corrosion |  | 03:16 |  | 13 | 24 | 11 | External |  |  | FUIN
| 9451.54 | 8230 |  | 12.21 | Weld |  |  |  | 9.34
| 9463.75 | 8240 |  | 12.19 | Weld |  |  |  | 9.34
| 9475.95 | 8250 |  | 12.2 | Weld |  |  |  | 9.34
| 9488.15 | 8260 |  | 12.18 | Weld |  |  |  | 9.34
| 9491.92 |  |  |  | Fitting
| 9500.33 | 8270 |  | 12.17 | Weld |  |  |  | 9.34
| 9501.62 |  | -1.29 |  | Metal Loss | Corrosion |  | 10:30 |  | 13 | 27 | 10 | External |  |  | FUIN
| 9512.49 | 8280 |  | 12.17 | Weld |  |  |  | 9.34
| 9524.67 | 8290 |  | 12.2 | Weld |  |  |  | 9.34
| 9536.87 | 8300 |  | 12.18 | Weld |  |  |  | 9.34
| 9549.05 | 8310 |  | 12.22 | Weld |  |  |  | 9.34
| 9561.27 | 8320 |  | 12.19 | Weld |  |  |  | 9.34
| 9573.46 | 8330 |  | 12.23 | Weld |  |  |  | 9.34
| 9585.7 | 8340 |  | 12.19 | Weld |  |  |  | 9.34
| 9586.41 |  | -0.71 |  | Metal Loss | Corrosion |  | 06:48 |  | 12 | 16 | 11 | Internal |  |  | FUIN
| 9597.88 | 8350 |  | 12.18 | Weld |  |  |  | 9.34
| 9610.07 | 8360 |  | 12.18 | Weld |  |  |  | 9.34
| 9622.25 | 8370 |  | 12.14 | Weld |  |  |  | 9.34
| 9626.19 |  | -3.94 |  | Metal Loss | Corrosion |  | 09:40 |  | 14 | 16 | 10 | Internal |  |  | FUIN
| 9626.25 |  | -4 |  | Metal Loss | Corrosion |  | 06:32 |  | 14 | 13 | 17 | External | 0.83 |  | FUIN
| 9629.23 |  | -6.98 |  | Metal Loss | Corrosion |  | 04:05 |  | 14 | 21 | 12 | External |  |  | FUIN
| 9629.85 |  | -7.61 |  | Metal Loss | Corrosion |  | 05:15 |  | 15 | 16 | 10 | External |  |  | FUIN
| 9634.39 | 8380 |  | 12.28 | Weld |  |  |  | 9.34
| 9646.66 | 8390 |  | 12.2 | Weld |  |  |  | 9.34
| 9658.86 | 8400 |  | 12.15 | Weld |  |  |  | 9.34
| 9661.63 |  | -2.77 |  | Metal Loss | Corrosion |  | 07:01 |  | 12 | 17 | 10 | External |  |  | FUIN
| 9663.7 |  |  |  | Marker | [10 empty] | AGM21 - PKM 9+500
| 9671.01 | 8410 |  | 12.25 | Weld |  |  |  | 9.34
| 9683.26 | 8420 |  | 12.15 | Weld |  |  |  | 9.34
| 9695.41 | 8430 |  | 12.15 | Weld |  |  |  | 9.34
| 9707.56 | 8440 |  | 12.2 | Weld |  |  |  | 9.34
| 9719.76 | 8450 |  | 12.17 | Weld |  |  |  | 9.34
| 9731.93 | 8460 |  | 12.16 | Weld |  |  |  | 9.34
| 9737.73 |  | -5.8 |  | Metal Loss | Corrosion |  | 06:18 |  | 12 | 13 | 10 | External |  |  | FUIN
| 9738.05 |  | -6.12 |  | Metal Loss | Corrosion |  | 06:01 |  | 13 | 15 | 11 | External |  |  | FUIN
| 9744.09 | 8470 |  | 12.19 | Weld |  |  |  | 9.34
| 9756.27 | 8480 |  | 12.13 | Weld |  |  |  | 9.34
| 9768.41 | 8490 |  | 12.21 | Weld |  |  |  | 9.34
| 9780.62 | 8500 |  | 12.17 | Weld |  |  |  | 9.34
| 9792.77 |  | -12.15 |  | Metal Loss | Girth Weld Anomaly |  | 05:14 |  | 37 | 150 |  | Internal |  |  | HAZ
| 9792.78 | 8510 |  | 12.19 | Weld |  |  |  | 9.34
| 9804.97 | 8520 |  | 12.17 | Weld |  |  |  | 9.34
| 9817.15 | 8530 |  | 12.29 | Weld |  |  |  | 9.34
| 9829.43 | 8540 |  | 12.17 | Weld |  |  |  | 9.34
| 9841.6 | 8550 |  | 12.19 | Weld |  |  |  | 9.34
| 9853.79 | 8560 |  | 12.14 | Weld |  |  |  | 9.34
| 9865.93 | 8570 |  | 12.17 | Weld |  |  |  | 9.34
| 9878.1 |  | -12.17 |  | Metal Loss | Girth Weld Anomaly |  | 08:36 |  | 23 | 106 |  | Internal |  |  | HAZ
| 9878.11 | 8580 |  | 12.2 | Weld |  |  |  | 9.34
| 9890.31 | 8590 |  | 12.2 | Weld |  |  |  | 9.34
| 9902.51 | 8600 |  | 12.2 | Weld |  |  |  | 9.34
| 9914.7 | 8610 |  | 12.28 | Weld |  |  |  | 9.34
| 9923.69 |  | -8.99 |  | Metal Loss | Corrosion |  | 07:50 |  | 13 | 15 | 17 | External | 0.83 |  | FUIN
| 9926.98 | 8620 |  | 12.18 | Weld |  |  |  | 9.34
| 9939.16 | 8630 |  | 12.21 | Weld |  |  |  | 9.34
| 9951.37 | 8640 |  | 12.17 | Weld |  |  |  | 9.34
| 9963.53 | 8650 |  | 12.15 | Weld |  |  |  | 9.34
| 9975.68 | 8660 |  | 12.17 | Weld |  |  |  | 9.34
| 9983.17 |  | -7.49 |  | Metal Loss | Corrosion |  | 03:29 |  | 13 | 18 | 13 | External | 0.83 |  | FUIN
| 9983.25 |  | -7.57 |  | Metal Loss | Corrosion |  | 07:27 |  | 13 | 16 | 11 | External |  |  | FUIN
| 9987.85 | 8670 |  | 12.16 | Weld |  |  |  | 9.34
| 10000.01 | 8680 |  | 12.25 | Weld |  |  |  | 9.34
| 10001.06 |  | -1.06 |  | Metal Loss | Corrosion |  | 04:55 |  | 13 | 15 | 10 | Internal |  |  | FUIN
| 10001.21 |  | -1.21 |  | Metal Loss | Milling |  | 07:01 |  | 19 | 33 |  | Internal
| 10012.25 | 8690 |  | 12.16 | Weld |  |  |  | 9.34
| 10020.96 |  |  |  | Marker | [10 empty] | AGM22 - PKM 10+000
| 10024.42 | 8700 |  | 12.27 | Weld |  |  |  | 9.34
| 10036.68 | 8710 |  | 12.19 | Weld |  |  |  | 9.34
| 10048.87 | 8720 |  | 12.14 | Weld |  |  |  | 9.34
| 10061.01 | 8730 |  | 12.18 | Weld |  |  |  | 9.34
| 10073.18 | 8740 |  | 12.24 | Weld |  |  |  | 9.34
| 10085.42 | 8750 |  | 12.21 | Weld |  |  |  | 9.34
| 10097.63 | 8760 |  | 12.21 | Weld |  |  |  | 9.34
| 10109.84 | 8770 |  | 12.19 | Weld |  |  |  | 9.34
| 10122.03 | 8780 |  | 12.19 | Weld |  |  |  | 9.34
| 10134.23 | 8790 |  | 12.18 | Weld |  |  |  | 9.34
| 10146.41 | 8800 |  | 12.2 | Weld |  |  |  | 9.34
| 10158.6 | 8810 |  | 12.23 | Weld |  |  |  | 9.34
| 10170.83 | 8820 |  | 12.19 | Weld |  |  |  | 9.34
| 10183.02 | 8830 |  | 12.2 | Weld |  |  |  | 9.34
| 10195.22 | 8840 |  | 12.19 | Weld |  |  |  | 9.34
| 10207.41 | 8850 |  | 12.14 | Weld |  |  |  | 9.34
| 10216.24 |  | -8.83 |  | Metal Loss | Corrosion |  | 06:06 |  | 13 | 15 | 13 | External | 0.83 |  | FUIN
| 10216.3 |  | -8.89 |  | Metal Loss | Corrosion |  | 06:10 |  | 16 | 16 | 12 | Internal |  |  | FUIN
| 10219.53 |  | -12.12 |  | Metal Loss | Girth Weld Anomaly |  | 05:05 |  | 21 | 67 |  | Internal |  |  | HAZ
| 10219.55 | 8860 |  | 12.18 | Weld |  |  |  | 9.34
| 10231.73 | 8870 |  | 12.19 | Weld |  |  |  | 9.34
| 10243.92 | 8880 |  | 12.21 | Weld |  |  |  | 9.34
| 10256.13 | 8890 |  | 11.12 | Weld |  |  |  | 9.34
| 10267.25 | 8900 |  | 12.08 | Weld |  |  |  | 9.34
| 10279.33 | 8910 |  | 12.23 | Weld |  |  |  | 9.34
| 10291.56 | 8920 |  | 12.19 | Weld |  |  |  | 9.34
| 10303.74 | 8930 |  | 10.35 | Weld |  |  |  | 9.34
| 10314.09 | 8940 |  | 10.89 | Weld |  |  |  | 9.34
| 10324.98 | 8950 |  | 12.32 | Weld |  |  |  | 9.34
| 10337.3 | 8960 |  | 12.14 | Weld |  |  |  | 9.34
| 10349.44 | 8970 |  | 12.19 | Weld |  |  |  | 9.34
| 10361.63 | 8980 |  | 12.22 | Weld |  |  |  | 9.34
| 10373.85 | 8990 |  | 12.26 | Weld |  |  |  | 9.34
| 10386.11 | 9000 |  | 12.25 | Weld |  |  |  | 9.34
| 10387.45 |  | -1.34 |  | Metal Loss | Corrosion |  | 04:51 |  | 13 | 18 | 12 | Internal |  |  | FUIN
| 10398.36 | 9010 |  | 12.18 | Weld |  |  |  | 9.34
| 10410.53 | 9020 |  | 12.19 | Weld |  |  |  | 9.34
| 10422.72 | 9030 |  | 12.14 | Weld |  |  |  | 9.34
| 10434.86 | 9040 |  | 12.18 | Weld |  |  |  | 9.34
| 10447.04 | 9050 |  | 12.16 | Weld |  |  |  | 9.34
| 10459.2 | 9060 |  | 12.16 | Weld |  |  |  | 9.34
| 10471.35 | 9070 |  | 12.17 | Weld |  |  |  | 9.34
| 10483.52 | 9080 |  | 12.19 | Weld |  |  |  | 9.34
| 10495.71 | 9090 |  | 12.13 | Weld |  |  |  | 9.34
| 10507.84 | 9100 |  | 12.17 | Weld |  |  |  | 9.34
| 10520.01 | 9110 |  | 12.17 | Weld |  |  |  | 9.34
| 10532.17 | 9120 |  | 12.16 | Weld |  |  |  | 9.34
| 10544.33 | 9130 |  | 12.17 | Weld |  |  |  | 9.34
| 10556.5 | 9140 |  | 12.2 | Weld |  |  |  | 9.34
| 10568.7 | 9150 |  | 12.14 | Weld |  |  |  | 9.34
| 10580.83 | 9160 |  | 12.17 | Weld |  |  |  | 9.34
| 10593 | 9170 |  | 11.97 | Weld |  |  |  | 9.34
| 10594.17 |  | -1.17 |  | Metal Loss | Corrosion |  | 07:25 |  | 13 | 15 | 11 | Internal |  |  | FUIN
| 10604.97 | 9180 |  | 12.18 | Weld |  |  |  | 9.34
| 10617.15 | 9190 |  | 12.23 | Weld |  |  |  | 9.34
| 10629.38 | 9200 |  | 12.18 | Weld |  |  |  | 9.34
| 10641.56 | 9210 |  | 12.17 | Weld |  |  |  | 9.34
| 10653.73 | 9220 |  | 12.18 | Weld |  |  |  | 9.34
| 10665.92 | 9230 |  | 12.19 | Weld |  |  |  | 9.34
| 10678.11 | 9240 |  | 12.23 | Weld |  |  |  | 9.34
| 10690.34 | 9250 |  | 12.15 | Weld |  |  |  | 9.34
| 10702.49 | 9260 |  | 12.2 | Weld |  |  |  | 9.34
| 10714.69 | 9270 |  | 12.19 | Weld |  |  |  | 9.34
| 10726.87 | 9280 |  | 12.18 | Weld |  |  |  | 9.34
| 10739.06 | 9290 |  | 12.22 | Weld |  |  |  | 9.34
| 10751.28 | 9300 |  | 12.19 | Weld |  |  |  | 9.34
| 10763.47 | 9310 |  | 12.12 | Weld |  |  |  | 9.34
| 10775.59 | 9320 |  | 12.17 | Weld |  |  |  | 9.34
| 10787.75 | 9330 |  | 12.18 | Weld |  |  |  | 9.34
| 10799.93 | 9340 |  | 12.18 | Weld |  |  |  | 9.34
| 10812.1 | 9350 |  | 12.19 | Weld |  |  |  | 9.34
| 10824.3 | 9360 |  | 12.18 | Weld |  |  |  | 9.34
| 10836.48 | 9370 |  | 12.15 | Weld |  |  |  | 9.34
| 10848.63 | 9380 |  | 12.1 | Weld |  |  |  | 9.34
| 10860.73 | 9390 |  | 12.16 | Weld |  |  |  | 9.34
| 10872.9 | 9400 |  | 12.17 | Weld |  |  |  | 9.34
| 10885.07 | 9410 |  | 12.23 | Weld |  |  |  | 9.34
| 10897.3 | 9420 |  | 12.16 | Weld |  |  |  | 9.34
| 10909.46 | 9430 |  | 12.18 | Weld |  |  |  | 9.34
| 10921.64 | 9440 |  | 11.76 | Weld |  |  |  | 9.34
| 10933.39 | 9450 |  | 12.17 | Weld |  |  |  | 9.34
| 10945.56 | 9460 |  | 12.15 | Weld |  |  |  | 9.34
| 10957.71 | 9470 |  | 12.18 | Weld |  |  |  | 9.34
| 10962.2 |  |  |  | Marker | [10 empty] | AGM24 - PKM 11+000
| 10969.88 | 9480 |  | 12.15 | Weld |  |  |  | 9.34
| 10982.03 | 9490 |  | 12.24 | Weld |  |  |  | 9.34
| 10994.27 | 9500 |  | 12.21 | Weld |  |  |  | 9.34
| 11003.05 |  | -8.77 |  | Metal Loss | Corrosion |  | 04:25 |  | 13 | 14 | 11 | External |  |  | FUIN
| 11003.16 |  | -8.88 |  | Metal Loss | Corrosion |  | 05:13 |  | 16 | 16 | 11 | External |  |  | FUIN
| 11003.24 |  | -8.96 |  | Metal Loss | Corrosion |  | 05:13 |  | 19 | 30 | 16 | External | 0.83 |  | FUIN
| 11003.42 |  | -9.14 |  | Metal Loss | Corrosion |  | 04:03 |  | 13 | 13 | 11 | External |  |  | FUIN
| 11006.49 | 9510 |  | 12.21 | Weld |  |  |  | 9.34
| 11018.7 | 9520 |  | 12.15 | Weld |  |  |  | 9.34
| 11030.85 | 9530 |  | 12.16 | Weld |  |  |  | 9.34
| 11043.01 | 9540 |  | 12.14 | Weld |  |  |  | 9.34
| 11055.15 | 9550 |  | 12.14 | Weld |  |  |  | 9.34
| 11067.29 | 9560 |  | 12.22 | Weld |  |  |  | 9.34
| 11074.23 |  | -6.94 |  | Metal Loss | Corrosion |  | 04:28 |  | 13 | 13 | 12 | Internal |  |  | FUIN
| 11074.32 |  | -7.03 |  | Metal Loss | Corrosion |  | 04:22 |  | 13 | 13 | 10 | Internal |  |  | FUIN
| 11075.19 |  | -7.9 |  | Metal Loss | Corrosion |  | 04:30 |  | 13 | 13 | 10 | Internal |  |  | FUIN
| 11075.36 |  | -8.06 |  | Metal Loss | Corrosion |  | 07:55 |  | 13 | 14 | 10 | Internal |  |  | FUIN
| 11076.64 |  | -9.35 |  | Metal Loss | Corrosion |  | 05:09 |  | 19 | 13 | 11 | Internal |  |  | FUIN
| 11078.4 |  | -11.11 |  | Metal Loss | Corrosion |  | 04:44 |  | 13 | 13 | 12 | Internal |  |  | FUIN
| 11079.51 | 9570 |  | 12.15 | Weld |  |  |  | 9.34
| 11091.66 | 9580 |  | 12.12 | Weld |  |  |  | 9.34
| 11100.09 |  | -8.43 |  | Metal Loss | Corrosion |  | 08:06 |  | 12 | 15 | 10 | Internal |  |  | FUIN
| 11103.78 | 9590 |  | 11.07 | Weld |  |  |  | 9.34
| 11114.85 | 9600 |  | 10.79 | Weld |  |  |  | 9.34
| 11122.54 |  | -7.7 |  | Metal Loss | Corrosion |  | 04:55 |  | 12 | 13 | 11 | External |  |  | FUIN
| 11125.64 | 9610 |  | 3.62 | Weld |  |  |  | 9.34
| 11129.25 | 9620 |  | 12.14 | Weld |  |  |  | 9.34
| 11129.78 |  |  |  | Casing Begin |  |  |  | 13.17
| 11141.4 | 9630 |  | 12.23 | Weld |  |  |  | 9.34 | [6 empty] | within casing
| 11153.24 |  |  |  | Casing End |  |  |  | 11.25
| 11153.63 | 9640 |  | 7.12 | Weld |  |  |  | 9.34
| 11160.75 | 9650 |  | 12.17 | Weld |  |  |  | 9.34
| 11172.93 | 9660 |  | 11.18 | Weld |  |  |  | 9.34
| 11178.99 |  | -6.06 |  | Metal Loss | Corrosion |  | 02:43 |  | 15 | 12 | 10 | Internal |  |  | FUIN
| 11181.45 |  | -8.52 |  | Metal Loss | Corrosion |  | 03:09 |  | 12 | 13 | 10 | Internal |  |  | FUIN
| 11184.1 | 9670 |  | 11.69 | Weld |  |  |  | 9.34
| 11195.79 | 9680 |  | 12.17 | Weld |  |  |  | 9.34
| 11196.37 |  | -0.58 |  | Metal Loss | Corrosion |  | 12:46 |  | 19 | 13 | 10 | Internal |  |  | FUIN
| 11207.96 | 9690 |  | 2.98 | Weld |  |  |  | 9.34
| 11210.94 | 9700 |  | 5.66 | Weld |  |  |  | 9.34
| 11216.6 | 9710 |  | 3.36 | Weld |  |  |  | 9.34
| 11219.96 | 9720 |  | 12.17 | Weld |  |  |  | 9.34
| 11232.13 | 9730 |  | 12.16 | Weld |  |  |  | 9.34
| 11244.28 | 9740 |  | 12.16 | Weld |  |  |  | 9.34
| 11252.5 |  |  |  | Other |  |  | 06:00 | [7 empty] | unknown extra metal indication
| 11256.45 | 9750 |  | 12.17 | Weld |  |  |  | 9.34
| 11263.24 |  |  |  | Other |  |  | 01:00 | [7 empty] | Noise
| 11268.62 | 9760 |  | 9.18 | Weld |  |  |  | 9.34
| 11277.8 | 9770 |  | 12.17 | Weld |  |  |  | 9.34
| 11289.96 | 9780 |  | 12.15 | Weld |  |  |  | 9.34
| 11302.11 | 9790 |  | 12.18 | Weld |  |  |  | 9.34
| 11307.21 |  |  |  | Other |  |  | 09:00 | [7 empty] | Noise
| 11314.28 | 9800 |  | 2.9 | Weld |  |  |  | 9.34
| 11317.19 | 9810 |  | 5.35 | Weld |  |  |  | 9.34
| 11322.53 | 9820 |  | 12.14 | Weld |  |  |  | 9.34
| 11330.74 |  | -8.21 |  | Metal Loss | Corrosion |  | 12:29 |  | 13 | 13 | 11 | Internal |  |  | FUIN
| 11331.46 |  |  |  | Other |  |  | 02:00 | [7 empty] | Noise
| 11334.67 | 9830 |  | 6.05 | Weld |  |  |  | 9.34
| 11340.72 | 9840 |  | 12.01 | Weld |  |  |  | 9.34
| 11352.73 | 9850 |  | 9.68 | Weld |  |  |  | 9.34
| 11360.15 |  |  |  | Other |  |  | 12:00 | [7 empty] | Noise
| 11362.41 | 9860 |  | 12.18 | Weld |  |  |  | 9.34
| 11374.6 | 9870 |  | 12.18 | Weld |  |  |  | 9.34
| 11386.78 | 9880 |  | 12.22 | Weld |  |  |  | 9.34
| 11399 | 9890 |  | 12.16 | Weld |  |  |  | 9.34
| 11399.94 |  | -0.94 |  | Metal Loss | Corrosion |  | 03:09 |  | 13 | 13 | 10 | Internal |  |  | FUIN
| 11400.1 |  | -1.1 |  | Metal Loss | Corrosion |  | 02:44 |  | 13 | 16 | 14 | Internal | 0.83 |  | FUIN
| 11400.14 |  | -1.15 |  | Metal Loss | Corrosion |  | 02:44 |  | 13 | 13 | 13 | Internal | 0.83 |  | FUIN
| 11400.23 |  | -1.24 |  | Metal Loss | Corrosion |  | 02:00 |  | 13 | 13 | 11 | Internal |  |  | FUIN
| 11400.87 |  | -1.87 |  | Metal Loss | Corrosion |  | 02:44 |  | 13 | 13 | 10 | Internal |  |  | FUIN
| 11411.15 | 9900 |  | 12.15 | Weld |  |  |  | 9.34
| 11423.3 | 9910 |  | 12.19 | Weld |  |  |  | 9.34
| 11433.06 |  |  |  | Other |  |  | 07:00 | [7 empty] | Noise
| 11435.49 | 9920 |  | 12.17 | Weld |  |  |  | 9.34
| 11447.66 | 9930 |  | 12.16 | Weld |  |  |  | 9.34
| 11459.82 | 9940 |  | 12.12 | Weld |  |  |  | 9.34
| 11471.94 | 9950 |  | 12.09 | Weld |  |  |  | 9.34
| 11484.03 | 9960 |  | 12.13 | Weld |  |  |  | 9.34
| 11491.73 |  |  |  | Other |  |  | 03:00 | [7 empty] | Noise
| 11496.16 | 9970 |  | 12.15 | Weld |  |  |  | 9.34
| 11508.32 | 9980 |  | 12.2 | Weld |  |  |  | 9.34
| 11520.51 | 9990 |  | 12.13 | Weld |  |  |  | 9.34
| 11525.13 |  |  |  | Other |  |  | 01:00 | [7 empty] | Noise
| 11532.64 | 10000 |  | 12.16 | Weld |  |  |  | 9.34
| 11534.62 |  |  |  | Other |  |  | 11:00 | [7 empty] | Noise
| 11535.3 |  |  |  | Other |  |  | 03:00 | [7 empty] | Noise
| 11535.98 |  |  |  | Other |  |  | 06:00 | [7 empty] | Noise
| 11536.05 |  |  |  | Other |  |  | 03:00 | [7 empty] | Noise
| 11537.17 |  |  |  | Other |  |  | 02:00 | [7 empty] | Noise
| 11539.86 |  |  |  | Other |  |  | 03:00 | [7 empty] | Noise
| 11543.72 |  |  |  | Other |  |  | 12:00 | [7 empty] | Noise
| 11544.8 | 10010 |  | 12.19 | Weld |  |  |  | 9.34
| 11548.72 |  |  |  | Other |  |  | 12:00 | [7 empty] | Noise
| 11551.79 |  |  |  | Other |  |  | 11:00 | [7 empty] | Noise
| 11553.58 |  |  |  | Other |  |  | 12:00 | [7 empty] | Noise
| 11554.14 |  |  |  | Other |  |  | 03:00 | [7 empty] | Noise
| 11556.99 | 10020 |  | 12.12 | Weld |  |  |  | 9.34
| 11558.52 |  |  |  | Other |  |  | 12:00 | [7 empty] | Noise
| 11562.03 |  |  |  | Other |  |  | 10:00 | [7 empty] | Noise
| 11562.69 |  |  |  | Marker | [10 empty] | AGM25 - PKM 11+500
| 11564.89 |  |  |  | Other |  |  | 11:00 | [7 empty] | Noise
| 11567.61 |  |  |  | Other |  |  | 05:00 | [7 empty] | Noise
| 11569.12 | 10030 |  | 12.17 | Weld |  |  |  | 9.34
| 11574.52 |  |  |  | Other |  |  | 04:00 | [7 empty] | Noise
| 11575.03 |  |  |  | Other |  |  | 12:00 | [7 empty] | Noise
| 11575.66 |  |  |  | Other |  |  | 04:00 | [7 empty] | Noise
| 11575.86 |  |  |  | Other |  |  | 12:00 | [7 empty] | Noise
| 11579.95 |  |  |  | Other |  |  | 02:00 | [7 empty] | Noise
| 11581.28 | 10040 |  | 12.17 | Weld |  |  |  | 9.34
| 11581.54 |  |  |  | Other |  |  | 02:00 | [7 empty] | Noise
| 11584.12 |  |  |  | Other |  |  | 03:00 | [7 empty] | Noise
| 11584.32 |  |  |  | Other |  |  | 02:00 | [7 empty] | Noise
| 11584.68 |  |  |  | Other |  |  | 09:00 | [7 empty] | Noise
| 11584.76 |  |  |  | Other |  |  | 03:00 | [7 empty] | Noise
| 11587.73 |  |  |  | Other |  |  | 05:00 | [7 empty] | Noise
| 11593.46 | 10050 |  | 12.16 | Weld |  |  |  | 9.34
| 11602.37 |  |  |  | Other |  |  | 01:00 | [7 empty] | Noise
| 11605.61 | 10060 |  | 12.13 | Weld |  |  |  | 9.34
| 11617.74 | 10070 |  | 12.11 | Weld |  |  |  | 9.34
| 11625.26 |  |  |  | Other |  |  | 02:00 | [7 empty] | Noise
| 11629.85 | 10080 |  | 12.17 | Weld |  |  |  | 9.34
| 11639.96 |  |  |  | Other |  |  | 11:00 | [7 empty] | Noise
| 11642.02 | 10090 |  | 12.26 | Weld |  |  |  | 9.34
| 11654.28 | 10100 |  | 12.15 | Weld |  |  |  | 9.34
| 11654.83 |  |  |  | Other |  |  | 11:00 | [7 empty] | Noise
| 11666.43 | 10110 |  | 12.18 | Weld |  |  |  | 9.34
| 11668.74 |  |  |  | Other |  |  | 03:00 | [7 empty] | Noise
| 11672.87 |  | -6.45 |  | Metal Loss | Corrosion |  | 06:02 |  | 13 | 19 | 11 | Internal |  |  | FUIN
| 11676.08 |  |  |  | Other |  |  | 05:00 | [7 empty] | Noise
| 11678.6 | 10120 |  | 12.15 | Weld |  |  |  | 9.34
| 11681.37 |  |  |  | Other |  |  | 03:00 | [7 empty] | Noise
| 11686.49 |  |  |  | Other |  |  | 12:00 | [7 empty] | Noise
| 11688.41 |  |  |  | Other |  |  | 01:00 | [7 empty] | Noise
| 11690.75 | 10130 |  | 12.14 | Weld |  |  |  | 9.34
| 11702.89 | 10140 |  | 12.17 | Weld |  |  |  | 9.34
| 11715.06 | 10150 |  | 12.23 | Weld |  |  |  | 9.34
| 11717.87 |  | -2.81 |  | Metal Loss | Corrosion |  | 07:44 |  | 13 | 13 | 12 | External |  |  | FUIN
| 11717.92 |  | -2.86 |  | Metal Loss | Corrosion |  | 08:38 |  | 28 | 24 | 13 | External | 0.84 |  | FUIN
| 11717.99 |  | -2.93 |  | Metal Loss | Corrosion |  | 08:38 |  | 15 | 23 | 15 | External | 0.83 |  | FUIN
| 11719.37 |  |  |  | Fitting
| 11719.66 |  |  |  | Other |  |  | 12:00 | [7 empty] | Noise
| 11727.29 | 10160 |  | 12.16 | Weld |  |  |  | 9.34
| 11735.63 |  |  |  | Other |  |  | 01:00 | [7 empty] | Noise
| 11735.85 |  |  |  | Fitting
| 11736.17 |  |  |  | Other |  |  | 02:00 | [7 empty] | Noise
| 11736.31 |  |  |  | Other |  |  | 12:00 | [7 empty] | Noise
| 11739.45 | 10170 |  | 12.2 | Weld |  |  |  | 9.34
| 11747.54 |  |  |  | Other |  |  | 12:00 | [7 empty] | Noise
| 11751.64 | 10180 |  | 12.09 | Weld |  |  |  | 9.34
| 11760.82 |  |  |  | Other |  |  | 12:00 | [7 empty] | Noise
| 11761.18 |  |  |  | Other |  |  | 12:00 | [7 empty] | Noise
| 11763.73 | 10190 |  | 12.13 | Weld |  |  |  | 9.34
| 11764.74 |  |  |  | Other |  |  | 10:00 | [7 empty] | Noise
| 11773.68 |  |  |  | Other |  |  | 12:00 | [7 empty] | Noise
| 11775.86 | 10200 |  | 12.15 | Weld |  |  |  | 9.34
| 11784.3 |  |  |  | Other |  |  | 12:00 | [7 empty] | Noise
| 11788.01 | 10210 |  | 12.14 | Weld |  |  |  | 9.34
| 11793.95 |  |  |  | Other |  |  | 01:00 | [7 empty] | Noise
| 11794.55 |  |  |  | Other |  |  | 01:00 | [7 empty] | Noise
| 11795.97 |  |  |  | Other |  |  | 11:00 | [7 empty] | Noise
| 11796.96 |  |  |  | Other |  |  | 12:00 | [7 empty] | Noise
| 11797.15 |  |  |  | Other |  |  | 06:00 | [7 empty] | Noise
| 11797.66 |  |  |  | Other |  |  | 11:00 | [7 empty] | Noise
| 11800.15 | 10220 |  | 12.2 | Weld |  |  |  | 9.34
| 11801.18 |  |  |  | Other |  |  | 11:00 | [7 empty] | Noise
| 11806.5 |  |  |  | Other |  |  | 11:00 | [7 empty] | Noise
| 11812.35 | 10230 |  | 12.23 | Weld |  |  |  | 9.34
| 11819.05 |  |  |  | Other |  |  | 12:00 | [7 empty] | Noise
| 11821 |  |  |  | Other |  |  | 12:00 | [7 empty] | Noise
| 11821.21 |  |  |  | Other |  |  | 12:00 | [7 empty] | Noise
| 11821.59 |  |  |  | Other |  |  | 11:00 | [7 empty] | Noise
| 11823.47 |  |  |  | Other |  |  | 12:00 | [7 empty] | Noise
| 11823.75 |  |  |  | Other |  |  | 12:00 | [7 empty] | Noise
| 11824.57 | 10240 |  | 12.17 | Weld |  |  |  | 9.34
| 11827 |  |  |  | Other |  |  | 12:00 | [7 empty] | Noise
| 11829.32 |  | -4.75 |  | Metal Loss | Corrosion |  | 11:48 |  | 28 | 28 | 10 | Internal |  |  | FUIN
| 11830.5 |  | -5.93 |  | Metal Loss | Corrosion |  | 08:23 |  | 13 | 15 | 11 | External |  |  | FUIN
| 11834.42 |  | -9.85 |  | Metal Loss | Corrosion |  | 12:53 |  | 26 | 21 | 18 | External | 0.84 |  | FUIN
| 11835.35 |  | -10.78 |  | Metal Loss | Corrosion |  | 06:40 |  | 21 | 28 | 15 | External | 0.83 |  | FUIN
| 11836.74 | 10250 |  | 12.16 | Weld |  |  |  | 9.34
| 11839.84 |  | -3.1 |  | Metal Loss | Corrosion |  | 09:52 |  | 16 | 22 | 10 | External |  |  | FUIN
| 11839.86 |  | -3.12 |  | Metal Loss | Corrosion |  | 12:39 |  | 28 | 20 | 12 | External |  |  | FUIN
| 11840.39 |  | -3.65 |  | Metal Loss | Corrosion |  | 08:47 |  | 21 | 21 | 12 | External |  |  | FUIN
| 11840.47 |  | -3.73 |  | Metal Loss | Corrosion |  | 09:25 |  | 19 | 25 | 18 | External | 0.83 |  | FUIN
| 11844.28 |  | -7.54 |  | Metal Loss | Corrosion |  | 09:30 |  | 29 | 16 | 17 | External | 0.84 |  | FUIN
| 11844.46 |  | -7.72 |  | Metal Loss | Corrosion |  | 09:57 |  | 12 | 19 | 28 | External | 0.83 |  | FUIN
| 11847.23 |  | -10.49 |  | Metal Loss | Corrosion |  | 08:05 |  | 20 | 37 | 18 | External | 0.84 |  | FUIN
| 11847.51 |  | -10.77 |  | Metal Loss | Corrosion |  | 07:02 |  | 16 | 33 | 25 | External | 0.83 |  | FUIN
| 11847.68 |  | -10.94 |  | Metal Loss | Corrosion |  | 04:24 |  | 14 | 22 | 12 | Internal |  |  | FUIN
| 11848.9 | 10260 |  | 12.17 | Weld |  |  |  | 9.34
| 11852.57 |  | -3.67 |  | Metal Loss | Corrosion |  | 07:23 |  | 30 | 45 | 11 | External |  |  | FUIN
| 11857.39 |  | -8.49 |  | Metal Loss | Corrosion |  | 07:03 |  | 31 | 39 | 11 | Internal |  |  | FUIN
| 11858.32 |  | -9.41 |  | Metal Loss | Corrosion |  | 11:52 |  | 33 | 33 | 16 | External | 0.84 |  | FUIN
| 11861.07 | 10270 |  | 12.17 | Weld |  |  |  | 9.34
| 11863.11 |  | -2.04 |  | Metal Loss | Corrosion |  | 01:17 |  | 12 | 21 | 17 | Internal | 0.83 |  | FUIN
| 11868.57 |  |  |  | Other |  |  | 12:00 | [7 empty] | Noise
| 11871.24 |  |  |  | Other |  |  | 12:00 | [7 empty] | Noise
| 11872.28 |  |  |  | Other |  |  | 12:00 | [7 empty] | Noise
| 11873.24 | 10280 |  | 12.14 | Weld |  |  |  | 9.34
| 11874.97 |  |  |  | Other |  |  | 12:00 | [7 empty] | Noise
| 11879.77 |  | -6.54 |  | Metal Loss | Corrosion |  | 08:24 |  | 12 | 13 | 11 | External |  |  | FUIN
| 11884.81 |  | -11.57 |  | Metal Loss | Corrosion |  | 06:22 |  | 12 | 13 | 11 | External |  |  | FUIN
| 11885.38 | 10290 |  | 11.26 | Weld |  |  |  | 9.34
| 11896.64 | 10300 |  | 4.74 | Weld |  |  |  | 9.34
| 11901.38 | 10310 |  | 12.28 | Weld |  |  |  | 9.34
| 11913.66 | 10320 |  | 12.13 | Weld |  |  |  | 9.34
| 11921.7 |  | -8.04 |  | Metal Loss | Corrosion |  | 06:15 |  | 46 | 26 | 11 | External |  |  | FUIN
| 11922.77 |  | -9.11 |  | Metal Loss | Corrosion |  | 04:47 |  | 33 | 13 | 10 | External |  |  | FUIN
| 11924.9 |  | -11.24 |  | Metal Loss | Corrosion |  | 04:44 |  | 18 | 13 | 12 | External |  |  | FUIN
| 11925.78 | 10330 |  | 8.95 | Weld |  |  |  | 9.34
| 11934.73 | 10340 |  | 12.18 | Weld |  |  |  | 9.34
| 11946.91 | 10350 |  | 12.17 | Weld |  |  |  | 9.34
| 11957.9 |  | -10.98 |  | Metal Loss | Corrosion |  | 05:11 |  | 13 | 13 | 10 | Internal |  |  | FUIN
| 11959.08 | 10360 |  | 12.29 | Weld |  |  |  | 9.34
| 11971.37 | 10370 |  | 12.18 | Weld |  |  |  | 9.34
| 11978.67 |  | -7.3 |  | Metal Loss | Corrosion |  | 07:04 |  | 14 | 17 | 15 | External | 0.83 |  | FUIN
| 11983.55 | 10380 |  | 12.2 | Weld |  |  |  | 9.34
| 11995.75 | 10390 |  | 12.17 | Weld |  |  |  | 9.34
| 11998.08 |  |  |  | Other |  |  | 12:00 | [7 empty] | Noise
| 12007.91 | 10400 |  | 12.16 | Weld |  |  |  | 9.34
| 12020.07 | 10410 |  | 12.16 | Weld |  |  |  | 9.34
| 12032.23 | 10420 |  | 12.16 | Weld |  |  |  | 9.34
| 12043.18 |  | -10.95 |  | Metal Loss | Corrosion |  | 01:33 |  | 46 | 13 | 10 | Internal |  |  | FUIN
| 12044.39 | 10430 |  | 12.21 | Weld |  |  |  | 9.34
| 12056.6 | 10440 |  | 12.17 | Weld |  |  |  | 9.34
| 12067.37 |  | -10.77 |  | Metal Loss | Milling |  | 11:27 |  | 30 | 42 |  | Internal
| 12068.76 | 10450 |  | 12.15 | Weld |  |  |  | 9.34
| 12073.79 |  |  |  | Marker | [10 empty] | AGM26 - PKM 12+000
| 12080.91 | 10460 |  | 12.21 | Weld |  |  |  | 9.34
| 12093.12 | 10470 |  | 12.12 | Weld |  |  |  | 9.34
| 12102.8 |  | -9.68 |  | Metal Loss | Corrosion |  | 02:34 |  | 35 | 13 | 11 | Internal |  |  | FUIN
| 12105.24 | 10480 |  | 12.14 | Weld |  |  |  | 9.34
| 12117.38 | 10490 |  | 5.76 | Weld |  |  |  | 9.34
| 12117.51 |  | -0.13 |  | Metal Loss | Corrosion |  | 01:18 |  | 45 | 13 | 11 | Internal |  |  | FUIN
| 12120.2 |  |  |  | Other |  |  | 07:00 | [7 empty] | Noise
| 12123.14 | 10500 |  | 12.2 | Weld |  |  |  | 9.34
| 12135.34 | 10510 |  | 12.21 | Weld |  |  |  | 9.34
| 12137.14 |  |  |  | Other |  |  | 09:00 | [7 empty] | Noise
| 12147.55 | 10520 |  | 12.18 | Weld |  |  |  | 9.34
| 12159.73 | 10530 |  | 9.16 | Weld |  |  |  | 9.34
| 12168.89 | 10540 |  | 12.17 | Weld |  |  |  | 9.34
| 12181.06 | 10550 |  | 12.32 | Weld |  |  |  | 9.34
| 12186 |  |  |  | Other |  |  | 12:00 | [7 empty] | Noise
| 12186.15 |  |  |  | Other |  |  | 07:00 | [7 empty] | Noise
| 12193.38 | 10560 |  | 12.17 | Weld |  |  |  | 9.34
| 12201.57 |  |  |  | Other |  |  | 01:00 | [7 empty] | Noise
| 12205.19 |  |  |  | Other |  |  | 09:00 | [7 empty] | Noise
| 12205.55 | 10570 |  | 12.15 | Weld |  |  |  | 9.34
| 12206.89 |  |  |  | Other |  |  | 01:00 | [7 empty] | Noise
| 12207.39 |  |  |  | Other |  |  | 12:00 | [7 empty] | Noise
| 12216.2 |  | -10.65 |  | Metal Loss | Corrosion |  | 07:41 |  | 12 | 13 | 10 | External |  |  | FUIN
| 12217.7 | 10580 |  | 12.17 | Weld |  |  |  | 9.34
| 12223.02 |  |  |  | Other |  |  | 01:00 | [7 empty] | Noise
| 12229.88 | 10590 |  | 10.18 | Weld |  |  |  | 9.34
| 12240.05 | 10600 |  | 12.14 | Weld |  |  |  | 9.34
| 12252.19 | 10610 |  | 12.16 | Weld |  |  |  | 9.34
| 12264.35 | 10620 |  | 12.19 | Weld |  |  |  | 9.34
| 12273.23 |  |  |  | Other |  |  | 02:00 | [7 empty] | Noise
| 12273.7 |  |  |  | Other |  |  | 03:00 | [7 empty] | Noise
| 12276.55 | 10630 |  | 12.2 | Weld |  |  |  | 9.34
| 12286.21 |  |  |  | Other |  |  | 08:00 | [7 empty] | Noise
| 12288.75 | 10640 |  | 11.38 | Weld |  |  |  | 9.34
| 12300.12 | 10650 |  | 12.19 | Weld |  |  |  | 9.34
| 12312.31 | 10660 |  | 12.19 | Weld |  |  |  | 9.34
| 12324.5 | 10670 |  | 12.2 | Weld |  |  |  | 9.34
| 12336.7 | 10680 |  | 12.2 | Weld |  |  |  | 9.34
| 12348.9 | 10690 |  | 11.92 | Weld |  |  |  | 9.34
| 12352.28 |  |  |  | Other |  |  | 02:00 | [7 empty] | Noise
| 12355.5 |  |  |  | Other |  |  | 01:00 | [7 empty] | Noise
| 12360.82 | 10700 |  | 3.7 | Weld |  |  |  | 9.34
| 12364.51 | 10710 |  | 7.34 | Weld |  |  |  | 9.34
| 12371.85 | 10720 |  | 12.27 | Weld |  |  |  | 9.34
| 12384.12 | 10730 |  | 7.58 | Weld |  |  |  | 9.34
| 12391.7 | 10740 |  | 4.46 | Weld |  |  |  | 9.34
| 12396.16 | 10750 |  | 12.04 | Weld |  |  |  | 9.34
| 12399.21 |  | -3.05 |  | Metal Loss | Corrosion |  | 02:31 |  | 13 | 13 | 18 | External | 0.83 |  | FUIN
| 12408.19 | 10760 |  | 6.9 | Weld |  |  |  | 9.34
| 12415.09 | 10770 |  | 12.27 | Weld |  |  |  | 9.34
| 12427.36 | 10780 |  | 11.17 | Weld |  |  |  | 9.34
| 12438.53 | 10790 |  | 12.14 | Weld |  |  |  | 9.34
| 12445.28 |  | -6.75 |  | Metal Loss | Corrosion |  | 05:21 |  | 17 | 25 | 27 | External | 0.84 |  | FUIN
| 12450.67 | 10800 |  | 10.87 | Weld |  |  |  | 9.34
| 12459.2 |  | -8.52 |  | Metal Loss | Corrosion |  | 09:26 |  | 12 | 13 | 10 | Internal |  |  | FUIN
| 12461.55 | 10810 |  | 6.22 | Weld |  |  |  | 9.34
| 12467.77 | 10820 |  | 5.7 | Weld |  |  |  | 9.34
| 12473.47 | 10830 |  | 6.18 | Weld |  |  |  | 9.34
| 12479.65 | 10840 |  | 6.63 | Weld |  |  |  | 9.34
| 12486.28 | 10850 |  | 6.15 | Weld |  |  |  | 9.34
| 12490.68 |  | -4.4 |  | Metal Loss | Corrosion |  | 11:44 |  | 17 | 22 | 19 | External | 0.83 |  | FUIN
| 12492.43 | 10860 |  | 6.23 | Weld |  |  |  | 9.34
| 12498.66 | 10870 |  | 5.68 | Weld |  |  |  | 9.34
| 12504.34 | 10880 |  | 6.16 | Weld |  |  |  | 9.34
| 12508.34 |  | -4 |  | Metal Loss | Corrosion |  | 01:19 |  | 13 | 26 | 25 | External | 0.83 |  | FUIN
| 12510.5 | 10890 |  | 3.44 | Weld |  |  |  | 9.34
| 12513.95 | 10900 |  | 2.04 | Weld |  |  |  | 9.34
| 12514.31 |  |  |  | Bend | [10 empty] | 5D Bend [S]
| 12515.93 |  |  |  | Bend
| 12515.99 | 10910 |  | 0.77 | Weld |  |  |  | 9.34
| 12516.77 | 10920 |  | 0.99 | Weld |  |  |  | 9.34
| 12517.75 | 10930 |  | 2.09 | Weld |  |  |  | 9.34
| 12517.86 |  |  |  | Bend | [10 empty] | 5D Bend [O]
| 12518.68 |  |  |  | Marker | [10 empty] | AGMREC - Bend
| 12519.49 |  |  |  | Bend
| 12519.84 | 10940 |  |  | Weld | Receiver Begin |  |  | 9.34 | [6 empty] | SKG Lhok Tuan Bontang
| 12520.31 |  |  |  | Offtake |  |  | 12:00
| 12520.39 |  |  |  | Support |  |  | 06:00
| 12520.95 |  |  |  | Flange
| 12521.43 |  |  |  | Offtake |  |  | 12:00
| 12522.17 |  |  |  | Tee |  |  | 09:00
| 12523.08 |  |  |  | Valve
| 12523.97 |  |  |  | Tee |  |  | 12:00
| 12524.94 |  |  |  | Marker | [10 empty] | AGMREC - Valve
| 12524.94 |  |  |  | Valve
| 12529.11 |  |  |  | Offtake |  |  | 12:00
| 12529.11 |  |  |  | Support |  |  | 06:00
| 12529.36 |  |  |  | Offtake |  |  | 12:00
| 12530.15 |  |  |  | Tee |  |  | 03:00
| 12530.15 |  |  |  | Offtake |  |  | 12:00
| 12530.15 |  |  |  | Offtake |  |  | 06:00
| 12530.43 |  |  |  | Offtake |  |  | 12:00
| 12530.46 |  |  |  | Offtake |  |  | 12:00
| 12531.24 |  |  |  | Other |  |  | 03:00 | [7 empty] | extra metal
| 12531.75 |  |  |  | Support |  |  | 06:00
| 12532.52 |  |  |  | Recording

## Only in NEW
FITUR HANYA DI DATA BARU 2025 — 3,562 fitur
Log Dist NEW (m) | Feature Type NEW | Identif. NEW | Joint No. NEW | Joint Len NEW (m) | Dist GW NEW (m) | Wall WT NEW (mm) | O'Clock NEW | Length NEW (mm) | Width NEW (mm) | Depth NEW (%WT) | Surface NEW | ERF ASME NEW | Psafe NEW (bar) | Comment NEW
-0.661 | Weld | Valve pipe | 0 | 1.298
0.637 | Weld | Longitudinal weld pipe | 10 | 4.32 |  | 9.3
4.957 | Weld | Longitudinal weld pipe | 20 | 1.3 |  | 12.7
6.257 | Weld | Valve pipe | 30 | 1.249
7.601 | Offtake |  | 40 | 0.617 | 0.095 |  | 03:00 | 400 | 400
7.784 | Marker | AGM | 40 | 0.617 | 0.278 | [8 empty] | Launcher tee
8.489 | Offtake |  | 50 | 0.83 | 0.366 |  | 09:00 | 250 | 250
8.953 | Weld | Longitudinal weld pipe | 60 | 1.153 |  | 12.7
10.106 | Weld | Longitudinal weld pipe | 70 | 0.879 |  | 12.7
10.571 | Joint Insulation |  | 70 | 0.879 | 0.465 | 12.7
10.985 | Weld | Longitudinal weld pipe | 80 | 8.43 |  | 9.3 | 06:14
19.415 | Weld | Longitudinal weld pipe | 90 | 7.939 |  | 9.3 | 06:40
19.667 | Metal Loss | Corrosion | 90 | 7.939 | 0.252 | 9.3 | 07:12 | 15 | 35 | 9 | External
27.662 | Metal Loss | Corrosion | 100 | 6.154 | 0.308 | 9.3 | 05:56 | 15 | 78 | 7 | External
31.252 | Metal Loss | Corrosion | 100 | 6.154 | 3.898 | 9.3 | 02:20 | 6 | 21 | 7 | External
34.361 | Bend |  | 110 | 8.962 | 0.853 | 9.3 | 09:00 | 7218 | [5 empty] | left
38.643 | Metal Loss | Close To | 110 | 8.962 | 5.135 | 9.3 | 00:52 | 55 | 78
46.667 | Metal Loss | Corrosion | 120 | 5.884 | 4.197 | 9.3 | 05:14 | 19 | 128 | 8 | External
47.619 | Metal Loss | Corrosion | 120 | 5.884 | 5.149 | 9.3 | 06:46 | 10 | 50 | 7 | External
47.72 | Metal Loss | Corrosion | 120 | 5.884 | 5.25 | 9.3 | 06:06 | 9 | 43 | 10 | External | 0.702 | 105.4
49.634 | Bend |  | 130 | 9.661 | 1.28 | 9.3 | 03:00 | 7784 | [5 empty] | right
50.853 | Metal Loss | Corrosion | 130 | 9.661 | 2.499 | 9.3 | 10:26 | 7 | 28 | 7 | External
51.23 | Fitting |  | 130 | 9.661 | 2.876 | 9.3 |  | 500
51.756 | Metal Loss | Corrosion | 130 | 9.661 | 3.402 | 9.3 | 00:22 | 43 | 78 | 8 | External
58.182 | Metal Loss | Corrosion | 140 | 10.16 | 0.167 | 9.3 | 05:52 | 14 | 21 | 11 | External | 0.703 | 105.3
58.247 | Metal Loss | Corrosion | 140 | 10.16 | 0.232 | 9.3 | 05:24 | 15 | 106 | 8 | External
59.104 | Metal Loss | MFG | 140 | 10.16 | 1.089 | 9.3 | 05:32 | 20 | 128 | 12 | External | 0.704 | 105.1
59.219 | Metal Loss | MFG | 140 | 10.16 | 1.204 | 9.3 | 04:08 | 37 | 340 | 21 | External | 0.716 | 103.4
61.616 | Metal Loss | Corrosion | 140 | 10.16 | 3.601 | 9.3 | 01:26 | 7 | 50 | 7 | External
63.804 | Metal Loss | Corrosion | 140 | 10.16 | 5.789 | 9.3 | 10:10 | 7 | 28 | 8 | External
68.351 | Metal Loss | Corrosion | 150 | 10.11 | 0.176 | 9.3 | 01:02 | 9 | 57 | 8 | External
72.456 | Metal Loss | Close To | 150 | 10.11 | 4.281 | 9.3 | 08:10 | 77 | 170
81.202 | Offtake |  | 170 | 0.607 | 0.172 |  | 12:00 | 250 | 250
81.637 | Weld | Longitudinal weld pipe | 180 | 1.006 |  | 9.3
82.158 | Support |  | 180 | 1.006 | 0.521 | 9.3 | 06:00 | 100 | 130
82.35 | Support |  | 180 | 1.006 | 0.713 | 9.3 | 08:52 | 51 | 106
82.643 | Weld | Valve pipe | 190 | 1.27
83.913 | Weld | Longitudinal weld pipe | 200 | 1.554 |  | 9.3
84.346 | Offtake |  | 200 | 1.554 | 0.433 | 9.3 | 12:00 | 50 | 50
84.548 | Support |  | 200 | 1.554 | 0.635 | 9.3 | 06:00 | 120 | 180
85.467 | Weld | Longitudinal weld pipe | 210 | 3.069 |  | 9.3 | 02:56
90.741 | Bend |  | 230 | 3.052 | 0.731 | 9.3 | 12:00 | 1572 | [5 empty] | up
93.062 | Weld | Longitudinal weld pipe | 240 | 1.463 |  | 9.3
93.598 | Metal Loss | Close To | 240 | 1.463 | 0.536 | 9.3 | 06:32 | 27 | 85
94.525 | Weld | Longitudinal weld pipe | 250 | 9.19 |  | 9.3 | 01:34
97.678 | Metal Loss | Corrosion | 250 | 9.19 | 3.153 | 9.3 | 05:28 | 6 | 28 | 7 | External
103.267 | Metal Loss | Corrosion | 250 | 9.19 | 8.742 | 9.3 | 05:08 | 10 | 35 | 6 | External
103.383 | Metal Loss | Corrosion | 250 | 9.19 | 8.858 | 9.3 | 04:28 | 23 | 35 | 10 | External | 0.705 | 105
103.688 | Metal Loss | Corrosion | 250 | 9.19 | 9.163 | 9.3 | 07:12 | 7 | 28 | 10 | External | 0.702 | 105.4 | adj. to GW
104.228 | Metal Loss | Corrosion | 260 | 12.169 | 0.513 | 9.3 | 05:14 | 6 | 35 | 9 | Internal
104.257 | Metal Loss | Corrosion | 260 | 12.169 | 0.542 | 9.3 | 07:46 | 9 | 50 | 11 | Internal | 0.702 | 105.3
104.264 | Metal Loss | CLUSTER corrosion | 260 | 12.169 | 0.549 | 9.3 | 06:38 | 63 | 64 | 8 | Internal
104.37 | Metal Loss | Corrosion | 260 | 12.169 | 0.655 | 9.3 | 06:50 | 17 | 57 | 8 | Internal
104.672 | Metal Loss | Corrosion | 260 | 12.169 | 0.957 | 9.3 | 06:00 | 9 | 57 | 6 | Internal
104.72 | Metal Loss | Corrosion | 260 | 12.169 | 1.005 | 9.3 | 06:04 | 24 | 135 | 7 | Internal
104.986 | Metal Loss | Corrosion | 260 | 12.169 | 1.271 | 9.3 | 08:12 | 8 | 57 | 6 | Internal
105.272 | Metal Loss | Corrosion | 260 | 12.169 | 1.557 | 9.3 | 06:54 | 20 | 121 | 7 | Internal
109.79 | Metal Loss | Corrosion | 260 | 12.169 | 6.075 | 9.3 | 06:00 | 14 | 64 | 14 | Internal | 0.703 | 105.2
115.78 | Metal Loss | Corrosion | 260 | 12.169 | 12.065 | 9.3 | 09:48 | 10 | 43 | 8 | Internal
138.874 | Metal Loss | MFG | 280 | 12.125 | 10.814 | 9.3 | 06:14 | 8 | 43 | 7 | External
138.89 | Metal Loss | MFG | 280 | 12.125 | 10.83 | 9.3 | 07:34 | 12 | 85 | 7 | External
142.558 | Metal Loss | MFG | 290 | 12.179 | 2.373 | 9.3 | 07:28 | 9 | 43 | 8 | External
149.407 | Metal Loss | MFG | 290 | 12.179 | 9.222 | 9.3 | 08:06 | 9 | 50 | 6 | External
151.633 | Metal Loss | MFG | 290 | 12.179 | 11.448 | 9.3 | 06:14 | 26 | 163 | 17 | External | 0.708 | 104.6
152.612 | Metal Loss | Corrosion | 300 | 12.175 | 0.248 | 9.3 | 07:44 | 7 | 43 | 12 | Internal | 0.702 | 105.4
152.766 | Metal Loss | Corrosion | 300 | 12.175 | 0.402 | 9.3 | 07:20 | 7 | 28 | 6 | Internal
155.332 | Metal Loss | Corrosion | 300 | 12.175 | 2.968 | 9.3 | 05:58 | 6 | 14 | 6 | Internal
155.506 | Metal Loss | Corrosion | 300 | 12.175 | 3.142 | 9.3 | 05:44 | 11 | 43 | 9 | Internal
155.615 | Metal Loss | Corrosion | 300 | 12.175 | 3.251 | 9.3 | 05:48 | 8 | 35 | 6 | Internal
155.685 | Metal Loss | Corrosion | 300 | 12.175 | 3.321 | 9.3 | 05:44 | 9 | 21 | 7 | Internal
157.059 | Metal Loss | Corrosion | 300 | 12.175 | 4.695 | 9.3 | 05:44 | 12 | 28 | 7 | Internal
159.691 | Metal Loss | Corrosion | 300 | 12.175 | 7.327 | 9.3 | 05:48 | 6 | 28 | 6 | Internal
164.462 | Metal Loss | Corrosion | 300 | 12.175 | 12.098 | 9.3 | 04:40 | 10 | 50 | 17 | Internal | 0.703 | 105.3
178.092 | Metal Loss | Corrosion | 320 | 12.162 | 1.313 | 9.3 | 03:28 | 10 | 43 | 7 | External
200.208 | Metal Loss | MFG | 330 | 12.131 | 11.267 | 9.3 | 03:38 | 17 | 170 | 8 | External
200.365 | Metal Loss | MFG | 330 | 12.131 | 11.424 | 9.3 | 06:42 | 15 | 106 | 6 | External
202.685 | Metal Loss | MFG | 340 | 11.98 | 1.613 | 9.3 | 07:40 | 9 | 50 | 7 | External
226.011 | Metal Loss | Corrosion | 360 | 12.117 | 0.839 | 9.3 | 00:02 | 18 | 85 | 7 | Internal
226.042 | Metal Loss | Corrosion | 360 | 12.117 | 0.87 | 9.3 | 01:14 | 18 | 121 | 9 | Internal
249.391 | Metal Loss | CLUSTER corrosion | 370 | 12.272 | 12.102 | 9.3 | 09:04 | 37 | 85 | 7 | External
287.657 | Metal Loss | MFG | 410 | 12.128 | 1.564 | 9.3 | 11:00 | 18 | 71 | 12 | External | 0.704 | 105.1
305.158 | Metal Loss | Corrosion | 420 | 12.095 | 6.937 | 9.3 | 01:42 | 21 | 99 | 6 | External
313.147 | Metal Loss | Corrosion | 430 | 12.157 | 2.831 | 9.3 | 07:46 | 8 | 43 | 8 | External
334.617 | Metal Loss | Corrosion | 450 | 12.177 | 0.052 | 9.3 | 05:58 | 8 | 28 | 10 | External | 0.702 | 105.4
336.802 | Metal Loss | Corrosion | 450 | 12.177 | 2.237 | 9.3 | 04:02 | 8 | 28 | 9 | External
338.178 | Metal Loss | Corrosion | 450 | 12.177 | 3.613 | 9.3 | 07:08 | 23 | 71 | 7 | External
342.712 | Metal Loss | Corrosion | 450 | 12.177 | 8.147 | 9.3 | 10:00 | 6 | 35 | 9 | External
350.912 | Metal Loss | Corrosion | 460 | 12.139 | 4.17 | 9.3 | 01:22 | 8 | 28 | 6 | External
371.978 | Metal Loss | Corrosion | 480 | 12.112 | 0.969 | 9.3 | 08:06 | 15 | 78 | 7 | External
372.081 | Metal Loss | Corrosion | 480 | 12.112 | 1.072 | 9.3 | 03:48 | 6 | 14 | 9 | External
372.088 | Metal Loss | Corrosion | 480 | 12.112 | 1.079 | 9.3 | 04:16 | 11 | 35 | 11 | External | 0.703 | 105.3
372.148 | Metal Loss | Corrosion | 480 | 12.112 | 1.139 | 9.3 | 07:48 | 8 | 50 | 8 | External
375.64 | Metal Loss | Corrosion | 480 | 12.112 | 4.631 | 9.3 | 07:04 | 7 | 21 | 7 | External
376.613 | Metal Loss | Corrosion | 480 | 12.112 | 5.604 | 9.3 | 07:22 | 27 | 35 | 7 | External
376.617 | Metal Loss | Corrosion | 480 | 12.112 | 5.608 | 9.3 | 08:48 | 12 | 50 | 7 | External
376.776 | Metal Loss | Corrosion | 480 | 12.112 | 5.767 | 9.3 | 07:32 | 6 | 21 | 6 | External
376.819 | Metal Loss | Corrosion | 480 | 12.112 | 5.81 | 9.3 | 08:16 | 11 | 57 | 17 | External | 0.703 | 105.3
422.047 | Metal Loss | Corrosion | 520 | 12.166 | 2.519 | 9.3 | 11:30 | 9 | 64 | 7 | External
496.722 | Metal Loss | Corrosion | 580 | 12.128 | 5.276 | 9.3 | 06:48 | 9 | 71 | 8 | Internal
497.131 | Metal Loss | Corrosion | 580 | 12.128 | 5.685 | 9.3 | 05:38 | 10 | 64 | 7 | Internal
513.504 | Metal Loss | Close To | 590 | 12.121 | 9.93 | 9.3 | 07:24 | 39 | 78
519.859 | Metal Loss | Corrosion | 610 | 5.773 | 0.034 | 9.3 | 05:52 | 16 | 64 | 10 | External | 0.703 | 105.2 | adj. to GW
524.265 | Casing | Start | 610 | 5.773 | 4.44 | 9.3 |  | 19459
524.868 | Metal Loss | Corrosion | 610 | 5.773 | 5.043 | 9.3 | 05:34 | 6 | 43 | 6 | External |  |  | under casing
524.998 | Metal Loss | Corrosion | 610 | 5.773 | 5.173 | 9.3 | 04:46 | 14 | 106 | 7 | External |  |  | under casing
525.522 | Metal Loss | Corrosion | 610 | 5.773 | 5.697 | 9.3 | 05:16 | 18 | 71 | 7 | External |  |  | under casing
543.724 | Casing | End | 630 | 10.164 | 5.96 | 9.3
544.237 | Bend |  | 630 | 10.164 | 6.473 | 9.3 | 12:00 | 2251 | [5 empty] | up
546.591 | Metal Loss | Corrosion | 630 | 10.164 | 8.827 | 9.3 | 06:32 | 10 | 71 | 7 | External
547.233 | Metal Loss | Corrosion | 630 | 10.164 | 9.469 | 9.3 | 05:28 | 12 | 57 | 7 | External
547.528 | Metal Loss | Corrosion | 630 | 10.164 | 9.764 | 9.3 | 05:34 | 7 | 35 | 9 | External
547.715 | Metal Loss | Corrosion | 630 | 10.164 | 9.951 | 9.3 | 03:42 | 15 | 64 | 8 | External
547.836 | Metal Loss | Corrosion | 630 | 10.164 | 10.072 | 9.3 | 03:12 | 24 | 121 | 7 | External
547.852 | Metal Loss | Corrosion | 630 | 10.164 | 10.088 | 9.3 | 05:32 | 14 | 50 | 30 | External | 0.705 | 104.9
547.981 | Metal Loss | Corrosion | 640 | 11.406 | 0.053 | 9.3 | 05:16 | 12 | 50 | 8 | External
548.136 | Metal Loss | Corrosion | 640 | 11.406 | 0.208 | 9.3 | 06:34 | 10 | 50 | 6 | External
548.428 | Metal Loss | Corrosion | 640 | 11.406 | 0.5 | 9.3 | 05:18 | 7 | 28 | 7 | External
554.231 | Metal Loss | Corrosion | 640 | 11.406 | 6.303 | 9.3 | 07:46 | 10 | 64 | 12 | External | 0.703 | 105.3
620.748 | Metal Loss | Corrosion | 700 | 10.65 | 10.414 | 9.3 | 05:44 | 11 | 64 | 8 | External
621.275 | Metal Loss | Corrosion | 710 | 11.156 | 0.291 | 9.3 | 03:50 | 11 | 64 | 8 | External
631.804 | Metal Loss | Corrosion | 710 | 11.156 | 10.82 | 9.3 | 07:46 | 8 | 35 | 12 | External | 0.702 | 105.4
631.969 | Metal Loss | CLUSTER corrosion | 710 | 11.156 | 10.985 | 9.3 | 06:02 | 48 | 227 | 14 | External | 0.715 | 103.5
632.014 | Metal Loss | CLUSTER corrosion | 710 | 11.156 | 11.03 | 9.3 | 01:46 | 27 | 92 | 6 | External
632.024 | Metal Loss | Corrosion | 710 | 11.156 | 11.04 | 9.3 | 03:42 | 7 | 43 | 6 | External
632.026 | Metal Loss | Corrosion | 710 | 11.156 | 11.042 | 9.3 | 11:06 | 7 | 28 | 6 | External
632.037 | Metal Loss | Corrosion | 710 | 11.156 | 11.053 | 9.3 | 08:46 | 10 | 50 | 7 | External
632.039 | Metal Loss | Corrosion | 710 | 11.156 | 11.055 | 9.3 | 05:22 | 9 | 35 | 7 | External
632.07 | Metal Loss | CLUSTER corrosion | 710 | 11.156 | 11.086 | 9.3 | 06:10 | 42 | 71 | 9 | External |  |  | adj. to GW
632.101 | Metal Loss | CLUSTER corrosion | 710 | 11.156 | 11.117 | 9.3 | 09:58 | 19 | 114 | 12 | External | 0.704 | 105.1 | adj. to GW
632.106 | Metal Loss | Corrosion | 710 | 11.156 | 11.122 | 9.3 | 07:30 | 13 | 92 | 9 | External |  |  | adj. to GW
632.106 | Metal Loss | Corrosion | 710 | 11.156 | 11.122 | 9.3 | 00:14 | 10 | 50 | 7 | External |  |  | adj. to GW
632.112 | Metal Loss | Corrosion | 710 | 11.156 | 11.128 | 9.3 | 00:58 | 13 | 57 | 6 | External |  |  | adj. to GW
632.115 | Metal Loss | Corrosion | 710 | 11.156 | 11.131 | 9.3 | 02:38 | 9 | 28 | 6 | External |  |  | adj. to GW
632.151 | Metal Loss | Corrosion | 720 | 12.17 | 0.011 | 9.3 | 10:36 | 6 | 14 | 9 | External |  |  | adj. to GW
632.151 | Metal Loss | Corrosion | 720 | 12.17 | 0.011 | 9.3 | 11:00 | 26 | 43 | 11 | External | 0.706 | 104.9 | adj. to GW
632.152 | Metal Loss | Corrosion | 720 | 12.17 | 0.012 | 9.3 | 06:20 | 8 | 71 | 15 | External | 0.702 | 105.3 | adj. to GW
632.153 | Metal Loss | CLUSTER corrosion | 720 | 12.17 | 0.013 | 9.3 | 00:48 | 42 | 206 | 11 | External | 0.71 | 104.2 | adj. to GW
632.154 | Metal Loss | CLUSTER corrosion | 720 | 12.17 | 0.014 | 9.3 | 04:36 | 48 | 128 | 13 | External | 0.714 | 103.7 | adj. to GW
632.161 | Metal Loss | CLUSTER corrosion | 720 | 12.17 | 0.021 | 9.3 | 09:16 | 27 | 114 | 10 | External | 0.705 | 104.9 | adj. to GW
632.187 | Metal Loss | CLUSTER corrosion | 720 | 12.17 | 0.047 | 9.3 | 07:16 | 39 | 92 | 10 | External | 0.708 | 104.5 | adj. to GW
632.224 | Metal Loss | CLUSTER corrosion | 720 | 12.17 | 0.084 | 9.3 | 06:04 | 69 | 164 | 13 | External | 0.722 | 102.6
632.272 | Metal Loss | Corrosion | 720 | 12.17 | 0.132 | 9.3 | 07:52 | 14 | 35 | 14 | External | 0.703 | 105.2
632.311 | Metal Loss | Corrosion | 720 | 12.17 | 0.171 | 9.3 | 02:28 | 11 | 64 | 6 | External
632.318 | Metal Loss | CLUSTER corrosion | 720 | 12.17 | 0.178 | 9.3 | 05:48 | 72 | 106 | 10 | External | 0.717 | 103.1
632.325 | Metal Loss | Corrosion | 720 | 12.17 | 0.185 | 9.3 | 07:04 | 7 | 35 | 11 | External | 0.702 | 105.4
632.351 | Metal Loss | Corrosion | 720 | 12.17 | 0.211 | 9.3 | 08:04 | 14 | 78 | 6 | External
632.413 | Metal Loss | Corrosion | 720 | 12.17 | 0.273 | 9.3 | 02:36 | 16 | 92 | 9 | External
632.433 | Metal Loss | Corrosion | 720 | 12.17 | 0.293 | 9.3 | 01:28 | 10 | 92 | 6 | External
637.107 | Metal Loss | Corrosion | 720 | 12.17 | 4.967 | 9.3 | 04:18 | 6 | 35 | 9 | External
648.515 | Metal Loss | Corrosion | 730 | 12.172 | 4.205 | 9.3 | 07:46 | 7 | 28 | 7 | External
690.162 | Metal Loss | Corrosion | 760 | 9.654 | 9.325 | 9.3 | 06:08 | 18 | 43 | 11 | External | 0.704 | 105.2
690.492 | Weld |  | 770 | 8.676 | 0.001 | 9.3 | 08:16 |  | 156
807.165 | Metal Loss | Corrosion | 860 | 12.139 | 11.048 | 9.3 | 06:30 | 11 | 57 | 7 | External
807.325 | Metal Loss | Corrosion | 860 | 12.139 | 11.208 | 9.3 | 06:36 | 11 | 64 | 17 | External | 0.703 | 105.3
807.45 | Metal Loss | Corrosion | 860 | 12.139 | 11.333 | 9.3 | 06:36 | 12 | 57 | 8 | External
818.327 | Metal Loss | Corrosion | 870 | 12.145 | 10.071 | 9.3 | 07:32 | 21 | 163 | 6 | External
831.866 | Bend |  | 890 | 12.221 | 4.995 | 9.3 | 03:00 | 2986 | [5 empty] | right
833.197 | Metal Loss | Close To | 890 | 12.221 | 6.326 | 9.3 | 07:46 | 9 | 43
899.909 | Metal Loss | Close To | 950 | 12.145 | 6.996 | 9.3 | 00:14 | 51 | 71
929.383 | Weld |  | 980 | 12.175 | 0.001 | 9.3 | 05:50 |  | 78
938.507 | Metal Loss | Corrosion | 980 | 12.175 | 9.125 | 9.3 | 06:54 | 11 | 35 | 6 | External
941.613 | Metal Loss | Corrosion | 990 | 12.221 | 0.056 | 9.3 | 02:56 | 10 | 43 | 6 | External
962.368 | Metal Loss | Corrosion | 1000 | 12.128 | 8.59 | 9.3 | 07:50 | 14 | 64 | 6 | External
962.533 | Metal Loss | Corrosion | 1000 | 12.128 | 8.755 | 9.3 | 04:26 | 6 | 28 | 6 | External
962.537 | Metal Loss | Corrosion | 1000 | 12.128 | 8.759 | 9.3 | 07:38 | 16 | 71 | 8 | External
962.647 | Metal Loss | Corrosion | 1000 | 12.128 | 8.869 | 9.3 | 04:42 | 10 | 35 | 6 | External
962.754 | Metal Loss | Corrosion | 1000 | 12.128 | 8.976 | 9.3 | 08:50 | 14 | 64 | 8 | External
962.797 | Metal Loss | Corrosion | 1000 | 12.128 | 9.019 | 9.3 | 09:10 | 14 | 35 | 6 | External
962.844 | Metal Loss | Corrosion | 1000 | 12.128 | 9.066 | 9.3 | 08:46 | 11 | 50 | 7 | External
963.097 | Metal Loss | Corrosion | 1000 | 12.128 | 9.319 | 9.3 | 07:08 | 9 | 78 | 6 | External
963.209 | Metal Loss | Corrosion | 1000 | 12.128 | 9.431 | 9.3 | 07:08 | 17 | 64 | 7 | External
963.332 | Metal Loss | Corrosion | 1000 | 12.128 | 9.554 | 9.3 | 07:12 | 9 | 43 | 9 | External
963.635 | Metal Loss | CLUSTER corrosion | 1000 | 12.128 | 9.857 | 9.3 | 07:34 | 46 | 85 | 9 | External
963.73 | Metal Loss | Corrosion | 1000 | 12.128 | 9.952 | 9.3 | 07:26 | 11 | 28 | 6 | External
977.104 | Metal Loss | Corrosion | 1020 | 12.149 | 3.009 | 9.3 | 08:04 | 15 | 71 | 6 | External
977.436 | Metal Loss | Corrosion | 1020 | 12.149 | 3.341 | 9.3 | 09:22 | 15 | 57 | 8 | External
977.706 | Metal Loss | Corrosion | 1020 | 12.149 | 3.611 | 9.3 | 09:30 | 8 | 28 | 6 | External
977.789 | Metal Loss | Corrosion | 1020 | 12.149 | 3.694 | 9.3 | 08:16 | 11 | 64 | 6 | External
977.864 | Metal Loss | Corrosion | 1020 | 12.149 | 3.769 | 9.3 | 06:32 | 17 | 57 | 8 | External
978.116 | Metal Loss | Corrosion | 1020 | 12.149 | 4.021 | 9.3 | 09:12 | 11 | 78 | 7 | External
978.422 | Metal Loss | Corrosion | 1020 | 12.149 | 4.327 | 9.3 | 08:30 | 13 | 71 | 7 | External
978.632 | Metal Loss | Corrosion | 1020 | 12.149 | 4.537 | 9.3 | 08:36 | 17 | 78 | 10 | External | 0.703 | 105.2
978.636 | Metal Loss | Corrosion | 1020 | 12.149 | 4.541 | 9.3 | 07:08 | 7 | 50 | 6 | External
978.707 | Metal Loss | Corrosion | 1020 | 12.149 | 4.612 | 9.3 | 08:52 | 10 | 21 | 6 | External
979.045 | Metal Loss | Corrosion | 1020 | 12.149 | 4.95 | 9.3 | 09:22 | 12 | 85 | 8 | External
979.156 | Metal Loss | Corrosion | 1020 | 12.149 | 5.061 | 9.3 | 07:10 | 6 | 28 | 6 | External
979.18 | Metal Loss | Corrosion | 1020 | 12.149 | 5.085 | 9.3 | 09:26 | 11 | 71 | 7 | External
979.675 | Metal Loss | Corrosion | 1020 | 12.149 | 5.58 | 9.3 | 06:52 | 9 | 50 | 6 | External
979.826 | Metal Loss | Corrosion | 1020 | 12.149 | 5.731 | 9.3 | 08:54 | 6 | 28 | 11 | External | 0.702 | 105.4
979.959 | Metal Loss | Corrosion | 1020 | 12.149 | 5.864 | 9.3 | 08:50 | 8 | 35 | 11 | External | 0.702 | 105.4
980.214 | Metal Loss | Corrosion | 1020 | 12.149 | 6.119 | 9.3 | 08:44 | 11 | 50 | 6 | External
989.351 | Metal Loss | Corrosion | 1030 | 12.133 | 3.107 | 9.3 | 09:20 | 7 | 50 | 6 | External
998.083 | Dent |  | 1030 | 12.133 | 11.839 | 9.3 | 00:02 | 99 | 78 | 0.6
1050.47 | Metal Loss | Corrosion | 1080 | 12.107 | 4.046 | 9.3 | 04:30 | 8 | 71 | 12 | External | 0.702 | 105.4
1050.84 | Metal Loss | Corrosion | 1080 | 12.107 | 4.416 | 9.3 | 04:12 | 9 | 28 | 8 | External
1053.072 | Metal Loss | Corrosion | 1080 | 12.107 | 6.648 | 9.3 | 05:40 | 11 | 57 | 12 | External | 0.703 | 105.3
1054.199 | Metal Loss | Corrosion | 1080 | 12.107 | 7.775 | 9.3 | 06:18 | 9 | 50 | 6 | External
1055.104 | Metal Loss | Corrosion | 1080 | 12.107 | 8.68 | 9.3 | 06:18 | 9 | 64 | 6 | External
1089.11 | Metal Loss | Corrosion | 1120 | 12.116 | 0.093 | 9.3 | 00:30 | 24 | 220 | 8 | External
1089.111 | Metal Loss | Corrosion | 1120 | 12.116 | 0.094 | 9.3 | 07:30 | 12 | 85 | 6 | External
1089.162 | Metal Loss | Corrosion | 1120 | 12.116 | 0.145 | 9.3 | 08:14 | 14 | 78 | 9 | External
1089.232 | Metal Loss | Corrosion | 1120 | 12.116 | 0.215 | 9.3 | 07:18 | 12 | 142 | 11 | External | 0.703 | 105.3
1089.473 | Metal Loss | Corrosion | 1120 | 12.116 | 0.456 | 9.3 | 10:14 | 25 | 241 | 7 | External
1090.857 | Metal Loss | Corrosion | 1120 | 12.116 | 1.84 | 9.3 | 05:44 | 13 | 78 | 6 | External
1095.652 | Metal Loss | Corrosion | 1120 | 12.116 | 6.635 | 9.3 | 06:44 | 8 | 21 | 6 | External
1096.085 | Metal Loss | Corrosion | 1120 | 12.116 | 7.068 | 9.3 | 06:32 | 6 | 21 | 6 | External
1100.951 | Metal Loss | Corrosion | 1120 | 12.116 | 11.934 | 9.3 | 07:32 | 17 | 71 | 7 | External
1101.054 | Metal Loss | Corrosion | 1120 | 12.116 | 12.037 | 9.3 | 07:52 | 20 | 78 | 8 | External
1101.216 | Metal Loss | Corrosion | 1130 | 12.131 | 0.083 | 9.3 | 10:54 | 25 | 142 | 6 | External
1113.096 | Metal Loss | Corrosion | 1130 | 12.131 | 11.963 | 9.3 | 01:40 | 21 | 113 | 7 | External
1113.304 | Metal Loss | Corrosion | 1140 | 12.119 | 0.04 | 9.3 | 09:58 | 10 | 71 | 7 | External |  |  | adj. to GW
1113.316 | Metal Loss | Corrosion | 1140 | 12.119 | 0.052 | 9.3 | 00:42 | 11 | 64 | 6 | External
1190.231 | Metal Loss | Corrosion | 1210 | 5.946 | 0.268 | 9.3 | 11:08 | 17 | 106 | 8 | External
1190.326 | Metal Loss | Corrosion | 1210 | 5.946 | 0.363 | 9.3 | 06:34 | 14 | 85 | 7 | External
1190.353 | Metal Loss | Corrosion | 1210 | 5.946 | 0.39 | 9.3 | 09:14 | 9 | 121 | 7 | External
1190.395 | Metal Loss | Corrosion | 1210 | 5.946 | 0.432 | 9.3 | 01:46 | 14 | 99 | 6 | External
1191.662 | Bend |  | 1210 | 5.946 | 1.699 | 9.3 | 09:00 | 2186 | [5 empty] | left
1207.591 | Metal Loss | CLUSTER corrosion | 1230 | 5.063 | 4.964 | 9.3 | 02:38 | 59 | 277 | 8 | External |  |  | adj. to GW
1207.634 | Metal Loss | Corrosion | 1230 | 5.063 | 5.007 | 9.3 | 07:22 | 35 | 121 | 8 | External |  |  | adj. to GW
1207.989 | Metal Loss | Corrosion | 1240 | 6.162 | 0.299 | 9.3 | 08:32 | 8 | 57 | 6 | External
1210.353 | Bend |  | 1240 | 6.162 | 2.663 | 9.3 | 03:00 | 1860 | [5 empty] | right
1210.39 | Metal Loss | Corrosion | 1240 | 6.162 | 2.7 | 9.3 | 08:18 | 14 | 113 | 7 | External
1247.531 | Metal Loss | Corrosion | 1280 | 12.184 | 0.119 | 9.3 | 08:28 | 8 | 43 | 6 | External
1247.542 | Metal Loss | Corrosion | 1280 | 12.184 | 0.13 | 9.3 | 07:52 | 6 | 28 | 6 | External
1251.61 | Metal Loss | Corrosion | 1280 | 12.184 | 4.198 | 9.3 | 08:00 | 8 | 35 | 6 | External
1255.616 | Metal Loss | Corrosion | 1280 | 12.184 | 8.204 | 9.3 | 05:08 | 6 | 21 | 6 | External
1259.044 | Metal Loss | Corrosion | 1280 | 12.184 | 11.632 | 9.3 | 05:34 | 7 | 35 | 6 | External
1330.653 | Metal Loss | Corrosion | 1350 | 6.727 | 6.436 | 9.3 | 08:20 | 15 | 121 | 6 | External
1330.78 | Metal Loss | Corrosion | 1350 | 6.727 | 6.563 | 9.3 | 08:48 | 16 | 78 | 7 | External
1331.93 | Metal Loss | Corrosion | 1360 | 12.127 | 0.986 | 9.3 | 02:52 | 10 | 43 | 6 | External
1332.068 | Metal Loss | Corrosion | 1360 | 12.127 | 1.124 | 9.3 | 02:52 | 9 | 43 | 6 | External
1332.435 | Metal Loss | Corrosion | 1360 | 12.127 | 1.491 | 9.3 | 03:54 | 14 | 71 | 6 | External
1391.513 | Weld |  | 1410 | 12.18 | 0.001 | 9.3 | 04:04 |  | 262
1416.51 | Bend |  | 1430 | 12.172 | 4.366 | 9.3 | 03:00 | 4377 | [5 empty] | right
1425.946 | Metal Loss | Corrosion | 1440 | 3.261 | 1.63 | 9.3 | 08:42 | 19 | 43 | 6 | External
1427.633 | Metal Loss | Corrosion | 1450 | 4.306 | 0.056 | 9.3 | 00:58 | 8 | 64 | 11 | External | 0.702 | 105.4
1427.75 | Metal Loss | CLUSTER corrosion | 1450 | 4.306 | 0.173 | 9.3 | 01:20 | 20 | 114 | 7 | Internal
1428.822 | Metal Loss | Corrosion | 1450 | 4.306 | 1.245 | 9.3 | 10:24 | 7 | 64 | 7 | Internal
1429.078 | Metal Loss | Corrosion | 1450 | 4.306 | 1.501 | 9.3 | 10:00 | 10 | 21 | 6 | Internal
1429.257 | Metal Loss | Corrosion | 1450 | 4.306 | 1.68 | 9.3 | 09:34 | 15 | 14 | 11 | Internal | 0.703 | 105.2
1429.318 | Metal Loss | CLUSTER corrosion | 1450 | 4.306 | 1.741 | 9.3 | 08:30 | 25 | 42 | 8 | Internal
1429.43 | Metal Loss | Corrosion | 1450 | 4.306 | 1.853 | 9.3 | 11:34 | 7 | 28 | 9 | Internal
1429.611 | Metal Loss | Corrosion | 1450 | 4.306 | 2.034 | 9.3 | 09:42 | 7 | 57 | 7 | Internal
1429.723 | Metal Loss | CLUSTER corrosion | 1450 | 4.306 | 2.146 | 9.3 | 09:32 | 9 | 71 | 6 | Internal
1429.826 | Metal Loss | Corrosion | 1450 | 4.306 | 2.249 | 9.3 | 08:56 | 8 | 21 | 6 | Internal
1429.985 | Metal Loss | CLUSTER corrosion | 1450 | 4.306 | 2.408 | 9.3 | 08:52 | 15 | 64 | 8 | Internal
1430.078 | Metal Loss | Corrosion | 1450 | 4.306 | 2.501 | 9.3 | 09:04 | 8 | 71 | 7 | Internal
1430.517 | Metal Loss | Corrosion | 1450 | 4.306 | 2.94 | 9.3 | 00:30 | 8 | 35 | 8 | Internal
1430.517 | Metal Loss | Corrosion | 1450 | 4.306 | 2.94 | 9.3 | 11:30 | 11 | 35 | 8 | Internal
1431.883 | Weld | Longitudinal weld pipe | 1460 | 8.287 |  | 9.3 | 07:36
1432.566 | Metal Loss | Corrosion | 1460 | 8.287 | 0.683 | 9.3 | 07:14 | 7 | 43 | 8 | Internal
1433.962 | Metal Loss | Corrosion | 1460 | 8.287 | 2.079 | 9.3 | 07:34 | 6 | 35 | 9 | Internal
1489.219 | Metal Loss | Corrosion | 1510 | 12.166 | 0.298 | 9.3 | 06:48 | 7 | 21 | 6 | External
1511.215 | Metal Loss | Corrosion | 1520 | 12.172 | 10.128 | 9.3 | 08:12 | 23 | 142 | 7 | External
1537.334 | Marker | AGM | 1540 | 12.137 | 11.845 | 9.3 | [7 empty] | KM 1500
1537.627 | Weld |  | 1550 | 12.262 | 0.001 | 9.3 | 06:12 |  | 78
1683.678 | Weld |  | 1670 | 12.18 | 0.001 | 9.3 | 06:20 |  | 71
1707.983 | Weld |  | 1690 | 12.233 | 0.001 | 9.3 | 07:42 |  | 71
1722.947 | Metal Loss | Corrosion | 1700 | 12.17 | 2.732 | 9.3 | 04:58 | 13 | 106 | 6 | External
1754.084 | Metal Loss | Corrosion | 1720 | 12.104 | 9.547 | 9.3 | 06:10 | 7 | 35 | 7 | Internal
1854.86 | Metal Loss | Close To | 1810 | 12.124 | 0.763 | 9.3 | 00:04 | 24 | 64
1988.527 | Bend |  | 1920 | 3.949 | 0.648 | 9.3 | 06:00 | 2728 | [5 empty] | down
1992.039 | Metal Loss | Corrosion | 1930 | 11.221 | 0.211 | 9.3 | 06:46 | 14 | 113 | 6 | External
2010.514 | Metal Loss | Corrosion | 1940 | 12.161 | 7.465 | 9.3 | 03:06 | 10 | 50 | 9 | External
2013.507 | Marker | AGM | 1940 | 12.161 | 10.458 | 9.3 | [7 empty] | KM 2000
2034.151 | Metal Loss | Corrosion | 1960 | 12.175 | 6.808 | 9.3 | 05:14 | 41 | 177 | 7 | External
2035.323 | Metal Loss | Corrosion | 1960 | 12.175 | 7.98 | 9.3 | 04:46 | 17 | 64 | 6 | External
2035.431 | Metal Loss | Corrosion | 1960 | 12.175 | 8.088 | 9.3 | 04:40 | 28 | 128 | 8 | External
2035.48 | Metal Loss | Corrosion | 1960 | 12.175 | 8.137 | 9.3 | 09:44 | 12 | 71 | 11 | External | 0.703 | 105.3
2035.704 | Metal Loss | Corrosion | 1960 | 12.175 | 8.361 | 9.3 | 04:56 | 12 | 71 | 6 | External
2035.885 | Metal Loss | Corrosion | 1960 | 12.175 | 8.542 | 9.3 | 09:50 | 8 | 50 | 8 | External
2036.001 | Metal Loss | Corrosion | 1960 | 12.175 | 8.658 | 9.3 | 04:58 | 9 | 50 | 7 | External
2146.079 | Metal Loss | Corrosion | 2050 | 12.165 | 9.105 | 9.3 | 06:12 | 7 | 43 | 11 | External | 0.702 | 105.4
2147.524 | Metal Loss | Corrosion | 2050 | 12.165 | 10.55 | 9.3 | 06:36 | 8 | 50 | 10 | External | 0.702 | 105.4
2148.939 | Metal Loss | Corrosion | 2050 | 12.165 | 11.965 | 9.3 | 06:38 | 6 | 28 | 6 | External
2241.018 | Metal Loss | Corrosion | 2130 | 12.164 | 7.669 | 9.3 | 00:36 | 44 | 184 | 7 | External
2300.966 | Metal Loss | Corrosion | 2180 | 12.145 | 6.669 | 9.3 | 09:26 | 14 | 78 | 7 | External
2315.332 | Metal Loss | Corrosion | 2190 | 12.06 | 8.89 | 9.3 | 03:30 | 13 | 71 | 8 | External
2315.445 | Metal Loss | Corrosion | 2190 | 12.06 | 9.003 | 9.3 | 03:06 | 11 | 78 | 8 | External
2321.939 | Metal Loss | Corrosion | 2200 | 12.136 | 3.437 | 9.3 | 03:46 | 7 | 28 | 6 | External
2330.639 | Weld |  | 2210 | 12.188 | 0.001 | 9.3 | 06:38 |  | 99
2387.15 | Metal Loss | Corrosion | 2250 | 12.265 | 7.802 | 9.3 | 04:04 | 27 | 149 | 8 | External
2387.299 | Metal Loss | Corrosion | 2250 | 12.265 | 7.951 | 9.3 | 05:02 | 8 | 43 | 6 | External
2403.794 | Weld |  | 2270 | 12.282 | 0.001 | 9.3 | 05:54 |  | 135
2423.672 | Metal Loss | CLUSTER corrosion | 2280 | 12.15 | 7.597 | 9.3 | 07:12 | 59 | 107 | 9 | External
2428.226 | Weld |  | 2290 | 12.171 | 0.001 | 9.3 | 06:26 |  | 85
2440.982 | Metal Loss | MFG | 2300 | 12.173 | 0.586 | 9.3 | 11:44 | 26 | 305 | 7 | External
2456.633 | Metal Loss | Corrosion | 2310 | 12.16 | 4.064 | 9.3 | 06:56 | 6 | 21 | 6 | External
2456.647 | Metal Loss | Corrosion | 2310 | 12.16 | 4.078 | 9.3 | 08:46 | 14 | 128 | 6 | External
2456.704 | Metal Loss | Corrosion | 2310 | 12.16 | 4.135 | 9.3 | 02:50 | 13 | 78 | 6 | External
2532.038 | Marker | AGM | 2370 | 12.188 | 6.365 | 9.3 | [7 empty] | KM 2500
2555.478 | Metal Loss | Corrosion | 2390 | 12.173 | 5.374 | 9.3 | 02:28 | 15 | 78 | 7 | External
2555.623 | Metal Loss | Corrosion | 2390 | 12.173 | 5.519 | 9.3 | 03:28 | 22 | 135 | 16 | External | 0.706 | 104.8
2555.737 | Metal Loss | Corrosion | 2390 | 12.173 | 5.633 | 9.3 | 02:22 | 12 | 78 | 6 | External
2556.149 | Metal Loss | Corrosion | 2390 | 12.173 | 6.045 | 9.3 | 03:00 | 22 | 142 | 6 | External
2556.277 | Metal Loss | Corrosion | 2390 | 12.173 | 6.173 | 9.3 | 02:36 | 15 | 170 | 7 | External
2556.666 | Metal Loss | Corrosion | 2390 | 12.173 | 6.562 | 9.3 | 02:30 | 15 | 99 | 6 | External
2556.74 | Metal Loss | Corrosion | 2390 | 12.173 | 6.636 | 9.3 | 09:22 | 15 | 121 | 6 | External
2556.862 | Metal Loss | Corrosion | 2390 | 12.173 | 6.758 | 9.3 | 08:32 | 8 | 35 | 6 | External
2557.061 | Metal Loss | Corrosion | 2390 | 12.173 | 6.957 | 9.3 | 02:32 | 30 | 199 | 6 | External
2557.192 | Metal Loss | Corrosion | 2390 | 12.173 | 7.088 | 9.3 | 02:18 | 15 | 99 | 9 | External
2557.315 | Metal Loss | Corrosion | 2390 | 12.173 | 7.211 | 9.3 | 02:10 | 11 | 64 | 6 | External
2557.456 | Metal Loss | Corrosion | 2390 | 12.173 | 7.352 | 9.3 | 02:26 | 17 | 99 | 6 | External
2557.584 | Metal Loss | Corrosion | 2390 | 12.173 | 7.48 | 9.3 | 02:16 | 13 | 85 | 7 | External
2574.518 | Weld |  | 2410 | 12.167 | 0.001 | 9.3 | 05:28 |  | 57
2662.42 | Metal Loss | Corrosion | 2480 | 12.143 | 2.659 | 9.3 | 07:08 | 13 | 35 | 6 | External
2757.107 | Metal Loss | Corrosion | 2550 | 12.159 | 12.131 | 9.3 | 04:48 | 8 | 35 | 10 | External | 0.702 | 105.4 | adj. to GW
2763.46 | Metal Loss | Corrosion | 2560 | 12.181 | 6.325 | 9.3 | 07:26 | 11 | 50 | 8 | External
2764.005 | Metal Loss | Corrosion | 2560 | 12.181 | 6.87 | 9.3 | 07:42 | 8 | 28 | 6 | External
2766.466 | Metal Loss | Corrosion | 2560 | 12.181 | 9.331 | 9.3 | 07:52 | 17 | 35 | 11 | External | 0.704 | 105.2
2767.529 | Metal Loss | Corrosion | 2560 | 12.181 | 10.394 | 9.3 | 07:56 | 6 | 21 | 7 | External
2767.614 | Metal Loss | Corrosion | 2560 | 12.181 | 10.479 | 9.3 | 07:48 | 14 | 50 | 8 | External
2769.351 | Metal Loss | Corrosion | 2570 | 12.279 | 0.035 | 9.3 | 08:08 | 11 | 43 | 8 | External |  |  | adj. to GW
2781.758 | Metal Loss | Corrosion | 2580 | 12.196 | 0.163 | 9.3 | 00:56 | 6 | 28 | 7 | Internal
2781.963 | Metal Loss | Corrosion | 2580 | 12.196 | 0.368 | 9.3 | 11:34 | 11 | 35 | 7 | Internal
2785.059 | Bend |  | 2580 | 12.196 | 3.464 | 9.3 | 03:00 | 5618 | [5 empty] | right
2790.225 | Metal Loss | Close To | 2580 | 12.196 | 8.63 | 9.3 | 11:52 | 10 | 28
2790.295 | Support |  | 2580 | 12.196 | 8.7 | 9.3 | 11:52 | 21 | 35
2900.322 | Metal Loss | Close To | 2680 | 12.244 | 6.308 | 9.3 | 11:58 | 28 | 57
2939.546 | Metal Loss | Corrosion | 2710 | 11.182 | 8.933 | 9.3 | 09:16 | 13 | 71 | 6 | External
2941.026 | Metal Loss | Corrosion | 2710 | 11.182 | 10.413 | 9.3 | 05:26 | 10 | 35 | 6 | External
2942.269 | Metal Loss | Corrosion | 2720 | 12.177 | 0.474 | 9.3 | 08:50 | 8 | 43 | 6 | External
2943.204 | Metal Loss | Corrosion | 2720 | 12.177 | 1.409 | 9.3 | 07:10 | 10 | 50 | 6 | External
2943.539 | Metal Loss | Corrosion | 2720 | 12.177 | 1.744 | 9.3 | 07:34 | 17 | 85 | 6 | External
2944.024 | Metal Loss | Corrosion | 2720 | 12.177 | 2.229 | 9.3 | 07:44 | 21 | 99 | 6 | External
2944.268 | Metal Loss | Corrosion | 2720 | 12.177 | 2.473 | 9.3 | 02:14 | 33 | 177 | 7 | External
2944.725 | Metal Loss | Corrosion | 2720 | 12.177 | 2.93 | 9.3 | 09:00 | 13 | 106 | 6 | External
2944.845 | Metal Loss | Corrosion | 2720 | 12.177 | 3.05 | 9.3 | 07:12 | 14 | 85 | 7 | External
2945.037 | Metal Loss | Corrosion | 2720 | 12.177 | 3.242 | 9.3 | 07:00 | 7 | 35 | 7 | External
2945.095 | Metal Loss | CLUSTER corrosion | 2720 | 12.177 | 3.3 | 9.3 | 07:32 | 45 | 170 | 8 | External
2945.355 | Metal Loss | Corrosion | 2720 | 12.177 | 3.56 | 9.3 | 08:06 | 27 | 213 | 8 | External
2945.474 | Metal Loss | Corrosion | 2720 | 12.177 | 3.679 | 9.3 | 07:02 | 7 | 35 | 8 | External
2945.593 | Metal Loss | Corrosion | 2720 | 12.177 | 3.798 | 9.3 | 08:58 | 15 | 99 | 8 | External
2945.596 | Metal Loss | Corrosion | 2720 | 12.177 | 3.801 | 9.3 | 07:06 | 12 | 43 | 6 | External
2945.716 | Metal Loss | Corrosion | 2720 | 12.177 | 3.921 | 9.3 | 08:40 | 9 | 43 | 7 | External
2946.385 | Metal Loss | Corrosion | 2720 | 12.177 | 4.59 | 9.3 | 07:38 | 13 | 50 | 8 | External
2946.545 | Metal Loss | Corrosion | 2720 | 12.177 | 4.75 | 9.3 | 03:46 | 8 | 35 | 6 | External
2946.59 | Metal Loss | Corrosion | 2720 | 12.177 | 4.795 | 9.3 | 06:42 | 9 | 35 | 7 | External
2946.608 | Metal Loss | Corrosion | 2720 | 12.177 | 4.813 | 9.3 | 07:26 | 9 | 85 | 7 | External
2946.611 | Metal Loss | Corrosion | 2720 | 12.177 | 4.816 | 9.3 | 09:22 | 13 | 71 | 7 | External
2946.673 | Metal Loss | Corrosion | 2720 | 12.177 | 4.878 | 9.3 | 03:36 | 11 | 57 | 6 | External
2946.733 | Metal Loss | Corrosion | 2720 | 12.177 | 4.938 | 9.3 | 07:24 | 13 | 57 | 6 | External
2946.847 | Metal Loss | Corrosion | 2720 | 12.177 | 5.052 | 9.3 | 06:44 | 22 | 149 | 9 | External
2946.972 | Metal Loss | Corrosion | 2720 | 12.177 | 5.177 | 9.3 | 06:32 | 8 | 35 | 6 | External
2947.105 | Metal Loss | Corrosion | 2720 | 12.177 | 5.31 | 9.3 | 07:12 | 11 | 64 | 8 | External
2947.565 | Metal Loss | Corrosion | 2720 | 12.177 | 5.77 | 9.3 | 02:30 | 14 | 128 | 7 | External
2947.753 | Metal Loss | Corrosion | 2720 | 12.177 | 5.958 | 9.3 | 07:12 | 8 | 35 | 8 | External
2947.841 | Metal Loss | Corrosion | 2720 | 12.177 | 6.046 | 9.3 | 02:28 | 12 | 57 | 6 | External
2948.056 | Metal Loss | Corrosion | 2720 | 12.177 | 6.261 | 9.3 | 02:16 | 12 | 64 | 7 | External
2949.485 | Metal Loss | Corrosion | 2720 | 12.177 | 7.69 | 9.3 | 02:58 | 12 | 43 | 6 | External
2949.567 | Metal Loss | Corrosion | 2720 | 12.177 | 7.772 | 9.3 | 07:36 | 7 | 35 | 6 | External
2950.32 | Metal Loss | Corrosion | 2720 | 12.177 | 8.525 | 9.3 | 07:22 | 11 | 85 | 7 | External
2950.588 | Metal Loss | Corrosion | 2720 | 12.177 | 8.793 | 9.3 | 07:24 | 10 | 113 | 6 | External
2977.37 | Metal Loss | Corrosion | 2740 | 12.129 | 11.22 | 9.3 | 11:22 | 19 | 156 | 6 | External
2978.33 | Metal Loss | Corrosion | 2750 | 12.164 | 0.051 | 9.3 | 07:54 | 20 | 71 | 12 | External | 0.704 | 105.1
2978.571 | Metal Loss | Corrosion | 2750 | 12.164 | 0.292 | 9.3 | 09:42 | 11 | 92 | 6 | External
2990.333 | Metal Loss | Corrosion | 2750 | 12.164 | 12.054 | 9.3 | 02:30 | 24 | 121 | 7 | External
3022.688 | Metal Loss | CLUSTER corrosion | 2780 | 12.209 | 10.366 | 9.3 | 01:52 | 38 | 149 | 7 | External
3023.08 | Metal Loss | Corrosion | 2780 | 12.209 | 10.758 | 9.3 | 10:18 | 15 | 35 | 8 | External
3052.706 | Metal Loss | Corrosion | 2810 | 12.204 | 3.818 | 9.3 | 00:42 | 24 | 234 | 7 | External
3056.589 | Metal Loss | Corrosion | 2810 | 12.204 | 7.701 | 9.3 | 01:12 | 14 | 50 | 6 | External
3109.837 | Weld |  | 2860 | 12.18 | 0.001 | 9.3 | 10:20 |  | 85
3182.829 | Weld |  | 2920 | 12.213 | 0.001 | 9.3 | 08:46 |  | 78
3195.042 | Weld |  | 2930 | 12.199 | 0.001 | 9.3 | 09:36 |  | 99
3219.978 | Metal Loss | Corrosion | 2950 | 12.156 | 0.545 | 9.3 | 03:00 | 9 | 35 | 8 | External
3220.619 | Metal Loss | Corrosion | 2950 | 12.156 | 1.186 | 9.3 | 03:24 | 16 | 64 | 7 | External
3231.59 | Weld |  | 2960 | 12.16 | 0.001 | 9.3 | 06:28 |  | 220
3248.167 | Metal Loss | Corrosion | 2970 | 12.193 | 4.418 | 9.3 | 11:36 | 19 | 156 | 8 | External
3248.295 | Metal Loss | Corrosion | 2970 | 12.193 | 4.546 | 9.3 | 00:32 | 13 | 78 | 11 | External | 0.703 | 105.3
3248.412 | Metal Loss | Corrosion | 2970 | 12.193 | 4.663 | 9.3 | 11:48 | 8 | 43 | 9 | External
3248.53 | Metal Loss | Corrosion | 2970 | 12.193 | 4.781 | 9.3 | 11:18 | 9 | 78 | 6 | External
3248.654 | Metal Loss | Corrosion | 2970 | 12.193 | 4.905 | 9.3 | 11:26 | 21 | 170 | 8 | External
3248.782 | Metal Loss | Corrosion | 2970 | 12.193 | 5.033 | 9.3 | 11:42 | 6 | 43 | 13 | External | 0.702 | 105.4
3248.821 | Metal Loss | Corrosion | 2970 | 12.193 | 5.072 | 9.3 | 03:14 | 22 | 156 | 6 | External
3248.93 | Metal Loss | Corrosion | 2970 | 12.193 | 5.181 | 9.3 | 01:40 | 13 | 71 | 7 | External
3248.948 | Metal Loss | Corrosion | 2970 | 12.193 | 5.199 | 9.3 | 03:20 | 9 | 71 | 9 | External
3249.029 | Metal Loss | Corrosion | 2970 | 12.193 | 5.28 | 9.3 | 00:08 | 28 | 177 | 8 | External
3249.155 | Metal Loss | Corrosion | 2970 | 12.193 | 5.406 | 9.3 | 11:36 | 7 | 50 | 6 | External
3249.485 | Metal Loss | Corrosion | 2970 | 12.193 | 5.736 | 9.3 | 08:50 | 16 | 92 | 8 | External
3249.68 | Metal Loss | CLUSTER corrosion | 2970 | 12.193 | 5.931 | 9.3 | 11:18 | 18 | 170 | 9 | External
3249.951 | Metal Loss | Corrosion | 2970 | 12.193 | 6.202 | 9.3 | 00:28 | 10 | 64 | 6 | External
3250.203 | Metal Loss | Corrosion | 2970 | 12.193 | 6.454 | 9.3 | 11:20 | 27 | 192 | 8 | External
3250.323 | Metal Loss | Corrosion | 2970 | 12.193 | 6.574 | 9.3 | 00:06 | 11 | 113 | 6 | External
3250.425 | Metal Loss | Corrosion | 2970 | 12.193 | 6.676 | 9.3 | 11:26 | 13 | 177 | 9 | External
3250.515 | Metal Loss | CLUSTER corrosion | 2970 | 12.193 | 6.766 | 9.3 | 11:46 | 29 | 177 | 8 | External
3250.654 | Metal Loss | Corrosion | 2970 | 12.193 | 6.905 | 9.3 | 00:38 | 10 | 57 | 9 | External
3250.702 | Metal Loss | Corrosion | 2970 | 12.193 | 6.953 | 9.3 | 03:28 | 15 | 85 | 7 | External
3250.77 | Metal Loss | CLUSTER corrosion | 2970 | 12.193 | 7.021 | 9.3 | 11:24 | 25 | 227 | 7 | External
3250.817 | Metal Loss | Corrosion | 2970 | 12.193 | 7.068 | 9.3 | 03:32 | 19 | 128 | 7 | External
3250.898 | Metal Loss | Corrosion | 2970 | 12.193 | 7.149 | 9.3 | 11:36 | 21 | 199 | 10 | External | 0.704 | 105.1
3250.932 | Metal Loss | Corrosion | 2970 | 12.193 | 7.183 | 9.3 | 02:48 | 10 | 71 | 7 | External
3251.028 | Metal Loss | Corrosion | 2970 | 12.193 | 7.279 | 9.3 | 11:40 | 6 | 35 | 6 | External
3251.033 | Metal Loss | Corrosion | 2970 | 12.193 | 7.284 | 9.3 | 00:24 | 9 | 78 | 8 | External
3251.085 | Metal Loss | Corrosion | 2970 | 12.193 | 7.336 | 9.3 | 04:40 | 15 | 92 | 7 | External
3252.792 | Metal Loss | Corrosion | 2970 | 12.193 | 9.043 | 9.3 | 00:16 | 12 | 78 | 10 | External | 0.703 | 105.3
3252.911 | Metal Loss | Corrosion | 2970 | 12.193 | 9.162 | 9.3 | 11:34 | 17 | 184 | 8 | External
3252.944 | Metal Loss | Corrosion | 2970 | 12.193 | 9.195 | 9.3 | 03:10 | 26 | 199 | 6 | External
3253.422 | Metal Loss | Corrosion | 2970 | 12.193 | 9.673 | 9.3 | 00:20 | 11 | 71 | 6 | External
3253.454 | Metal Loss | Corrosion | 2970 | 12.193 | 9.705 | 9.3 | 03:28 | 18 | 106 | 7 | External
3253.979 | Metal Loss | Corrosion | 2970 | 12.193 | 10.23 | 9.3 | 04:54 | 16 | 85 | 6 | External
3254.058 | Metal Loss | Corrosion | 2970 | 12.193 | 10.309 | 9.3 | 00:26 | 11 | 71 | 9 | External
3254.096 | Metal Loss | Corrosion | 2970 | 12.193 | 10.347 | 9.3 | 04:02 | 6 | 35 | 6 | External
3254.478 | Metal Loss | Corrosion | 2970 | 12.193 | 10.729 | 9.3 | 04:08 | 14 | 92 | 7 | External
3254.559 | Metal Loss | Corrosion | 2970 | 12.193 | 10.81 | 9.3 | 11:28 | 21 | 213 | 6 | External
3254.643 | Metal Loss | Corrosion | 2970 | 12.193 | 10.894 | 9.3 | 07:24 | 7 | 50 | 6 | External
3254.688 | Metal Loss | Corrosion | 2970 | 12.193 | 10.939 | 9.3 | 00:26 | 32 | 241 | 6 | External
3254.788 | Metal Loss | Corrosion | 2970 | 12.193 | 11.039 | 9.3 | 09:22 | 13 | 99 | 8 | External
3254.819 | Metal Loss | Corrosion | 2970 | 12.193 | 11.07 | 9.3 | 00:26 | 32 | 248 | 7 | External
3254.842 | Metal Loss | Corrosion | 2970 | 12.193 | 11.093 | 9.3 | 03:06 | 30 | 213 | 8 | External
3254.932 | Metal Loss | Corrosion | 2970 | 12.193 | 11.183 | 9.3 | 11:18 | 12 | 85 | 6 | External
3255.054 | Metal Loss | Corrosion | 2970 | 12.193 | 11.305 | 9.3 | 11:02 | 11 | 85 | 6 | External
3255.079 | Metal Loss | Corrosion | 2970 | 12.193 | 11.33 | 9.3 | 01:30 | 21 | 135 | 6 | External
3255.163 | Metal Loss | Corrosion | 2970 | 12.193 | 11.414 | 9.3 | 09:00 | 42 | 433 | 8 | External
3255.212 | Metal Loss | Corrosion | 2970 | 12.193 | 11.463 | 9.3 | 02:00 | 17 | 85 | 7 | External
3255.225 | Metal Loss | Corrosion | 2970 | 12.193 | 11.476 | 9.3 | 03:08 | 8 | 35 | 6 | External
3255.239 | Metal Loss | Corrosion | 2970 | 12.193 | 11.49 | 9.3 | 04:20 | 19 | 135 | 7 | External
3255.291 | Metal Loss | Corrosion | 2970 | 12.193 | 11.542 | 9.3 | 09:00 | 14 | 142 | 8 | External
3255.419 | Metal Loss | CLUSTER corrosion | 2970 | 12.193 | 11.67 | 9.3 | 09:52 | 25 | 213 | 9 | External
3255.53 | Metal Loss | Corrosion | 2970 | 12.193 | 11.781 | 9.3 | 08:16 | 22 | 248 | 7 | External
3255.562 | Metal Loss | Corrosion | 2970 | 12.193 | 11.813 | 9.3 | 00:24 | 19 | 92 | 6 | External
3255.651 | Metal Loss | CLUSTER corrosion | 2970 | 12.193 | 11.902 | 9.3 | 07:48 | 39 | 419 | 10 | External | 0.708 | 104.5
3255.69 | Metal Loss | Corrosion | 2970 | 12.193 | 11.941 | 9.3 | 00:26 | 12 | 85 | 6 | External
3255.706 | Metal Loss | Corrosion | 2970 | 12.193 | 11.957 | 9.3 | 01:42 | 17 | 99 | 6 | External
3255.787 | Metal Loss | Corrosion | 2970 | 12.193 | 12.038 | 9.3 | 08:34 | 19 | 142 | 9 | External
3255.822 | Metal Loss | Corrosion | 2970 | 12.193 | 12.073 | 9.3 | 00:34 | 29 | 234 | 7 | External
3255.849 | Metal Loss | Corrosion | 2970 | 12.193 | 12.1 | 9.3 | 03:10 | 7 | 21 | 6 | External
3256.08 | Metal Loss | Corrosion | 2980 | 12.208 | 0.138 | 9.3 | 01:10 | 11 | 71 | 6 | External
3256.217 | Metal Loss | Corrosion | 2980 | 12.208 | 0.275 | 9.3 | 02:08 | 13 | 78 | 7 | External
3256.22 | Metal Loss | Corrosion | 2980 | 12.208 | 0.278 | 9.3 | 03:12 | 27 | 156 | 7 | External
3256.302 | Metal Loss | Corrosion | 2980 | 12.208 | 0.36 | 9.3 | 10:16 | 33 | 348 | 8 | External
3256.368 | Metal Loss | Corrosion | 2980 | 12.208 | 0.426 | 9.3 | 04:40 | 19 | 156 | 6 | External
3256.55 | Metal Loss | Corrosion | 2980 | 12.208 | 0.608 | 9.3 | 10:48 | 8 | 43 | 12 | External | 0.702 | 105.4
3256.591 | Metal Loss | Corrosion | 2980 | 12.208 | 0.649 | 9.3 | 02:24 | 11 | 50 | 8 | External
3256.597 | Metal Loss | Corrosion | 2980 | 12.208 | 0.655 | 9.3 | 03:12 | 21 | 128 | 8 | External
3256.72 | Metal Loss | Corrosion | 2980 | 12.208 | 0.778 | 9.3 | 02:18 | 7 | 57 | 6 | External
3256.734 | Metal Loss | Corrosion | 2980 | 12.208 | 0.792 | 9.3 | 03:54 | 18 | 142 | 10 | External | 0.704 | 105.2
3256.763 | Metal Loss | Corrosion | 2980 | 12.208 | 0.821 | 9.3 | 05:50 | 9 | 71 | 9 | External
3256.772 | Metal Loss | Corrosion | 2980 | 12.208 | 0.83 | 9.3 | 06:58 | 10 | 71 | 6 | External
3256.803 | Metal Loss | Corrosion | 2980 | 12.208 | 0.861 | 9.3 | 03:34 | 17 | 35 | 8 | External
3256.864 | Metal Loss | Corrosion | 2980 | 12.208 | 0.922 | 9.3 | 03:46 | 18 | 149 | 16 | External | 0.705 | 105
3256.89 | Metal Loss | Corrosion | 2980 | 12.208 | 0.948 | 9.3 | 06:14 | 6 | 28 | 9 | External
3256.971 | Metal Loss | Corrosion | 2980 | 12.208 | 1.029 | 9.3 | 02:02 | 17 | 92 | 8 | External
3256.984 | Metal Loss | CLUSTER corrosion | 2980 | 12.208 | 1.042 | 9.3 | 03:26 | 37 | 142 | 13 | External | 0.71 | 104.2
3257.018 | Metal Loss | Corrosion | 2980 | 12.208 | 1.076 | 9.3 | 06:06 | 8 | 43 | 6 | External
3257.028 | Metal Loss | Corrosion | 2980 | 12.208 | 1.086 | 9.3 | 06:54 | 11 | 78 | 7 | External
3257.11 | Metal Loss | CLUSTER corrosion | 2980 | 12.208 | 1.168 | 9.3 | 03:30 | 51 | 100 | 12 | External | 0.714 | 103.7
3257.172 | Metal Loss | Corrosion | 2980 | 12.208 | 1.23 | 9.3 | 09:30 | 22 | 199 | 8 | External
3257.227 | Metal Loss | Corrosion | 2980 | 12.208 | 1.285 | 9.3 | 02:24 | 7 | 50 | 9 | External
3257.344 | Metal Loss | Corrosion | 2980 | 12.208 | 1.402 | 9.3 | 06:16 | 7 | 35 | 7 | External
3257.982 | Metal Loss | Corrosion | 2980 | 12.208 | 2.04 | 9.3 | 03:38 | 14 | 64 | 7 | External
3259.815 | Metal Loss | Corrosion | 2980 | 12.208 | 3.873 | 9.3 | 01:08 | 20 | 135 | 10 | External | 0.704 | 105.1
3259.942 | Metal Loss | Corrosion | 2980 | 12.208 | 4 | 9.3 | 01:10 | 8 | 64 | 7 | External
3260.093 | Metal Loss | Corrosion | 2980 | 12.208 | 4.151 | 9.3 | 03:26 | 13 | 78 | 6 | External
3260.204 | Metal Loss | Corrosion | 2980 | 12.208 | 4.262 | 9.3 | 01:46 | 17 | 128 | 8 | External
3260.229 | Metal Loss | Corrosion | 2980 | 12.208 | 4.287 | 9.3 | 04:06 | 10 | 78 | 7 | External
3260.315 | Metal Loss | Corrosion | 2980 | 12.208 | 4.373 | 9.3 | 00:54 | 13 | 92 | 9 | External
3260.426 | Metal Loss | Corrosion | 2980 | 12.208 | 4.484 | 9.3 | 11:38 | 15 | 92 | 7 | External
3260.463 | Metal Loss | Corrosion | 2980 | 12.208 | 4.521 | 9.3 | 02:32 | 11 | 64 | 7 | External
3260.469 | Metal Loss | Corrosion | 2980 | 12.208 | 4.527 | 9.3 | 03:28 | 10 | 71 | 6 | External
3260.577 | Metal Loss | Corrosion | 2980 | 12.208 | 4.635 | 9.3 | 02:04 | 9 | 50 | 9 | External
3260.687 | Metal Loss | Corrosion | 2980 | 12.208 | 4.745 | 9.3 | 01:00 | 10 | 64 | 6 | External
3260.812 | Metal Loss | Corrosion | 2980 | 12.208 | 4.87 | 9.3 | 00:12 | 7 | 35 | 6 | External
3260.816 | Metal Loss | Corrosion | 2980 | 12.208 | 4.874 | 9.3 | 00:48 | 12 | 92 | 6 | External
3260.845 | Metal Loss | Corrosion | 2980 | 12.208 | 4.903 | 9.3 | 03:32 | 9 | 64 | 7 | External
3260.912 | Metal Loss | Corrosion | 2980 | 12.208 | 4.97 | 9.3 | 05:28 | 7 | 35 | 6 | External
3260.954 | Metal Loss | Corrosion | 2980 | 12.208 | 5.012 | 9.3 | 01:52 | 17 | 128 | 7 | External
3260.969 | Metal Loss | Corrosion | 2980 | 12.208 | 5.027 | 9.3 | 03:28 | 18 | 99 | 7 | External
3261.091 | Metal Loss | Corrosion | 2980 | 12.208 | 5.149 | 9.3 | 03:30 | 10 | 71 | 7 | External
3263.862 | Metal Loss | Corrosion | 2980 | 12.208 | 7.92 | 9.3 | 00:12 | 8 | 50 | 6 | External
3263.931 | Metal Loss | Corrosion | 2980 | 12.208 | 7.989 | 9.3 | 05:44 | 7 | 57 | 6 | External
3264.025 | Metal Loss | Corrosion | 2980 | 12.208 | 8.083 | 9.3 | 03:44 | 8 | 57 | 6 | External
3264.041 | Metal Loss | Corrosion | 2980 | 12.208 | 8.099 | 9.3 | 05:00 | 9 | 71 | 6 | External
3264.152 | Metal Loss | Corrosion | 2980 | 12.208 | 8.21 | 9.3 | 03:54 | 27 | 192 | 7 | External
3268.364 | Metal Loss | Corrosion | 2990 | 12.166 | 0.214 | 9.3 | 04:08 | 13 | 99 | 7 | External
3268.445 | Metal Loss | Corrosion | 2990 | 12.166 | 0.295 | 9.3 | 00:04 | 12 | 71 | 6 | External
3275.426 | Metal Loss | Corrosion | 2990 | 12.166 | 7.276 | 9.3 | 01:32 | 12 | 57 | 7 | External
3275.582 | Metal Loss | Corrosion | 2990 | 12.166 | 7.432 | 9.3 | 02:06 | 15 | 121 | 6 | External
3277.531 | Metal Loss | Corrosion | 2990 | 12.166 | 9.381 | 9.3 | 10:42 | 24 | 220 | 8 | External
3277.647 | Metal Loss | Corrosion | 2990 | 12.166 | 9.497 | 9.3 | 10:22 | 21 | 177 | 8 | External
3277.68 | Metal Loss | Corrosion | 2990 | 12.166 | 9.53 | 9.3 | 01:22 | 13 | 113 | 9 | External
3277.709 | Metal Loss | Corrosion | 2990 | 12.166 | 9.559 | 9.3 | 03:46 | 18 | 78 | 8 | External
3277.785 | Metal Loss | Corrosion | 2990 | 12.166 | 9.635 | 9.3 | 11:38 | 41 | 362 | 7 | External
3277.938 | Metal Loss | Corrosion | 2990 | 12.166 | 9.788 | 9.3 | 01:40 | 9 | 92 | 9 | External
3277.965 | Metal Loss | Corrosion | 2990 | 12.166 | 9.815 | 9.3 | 04:04 | 9 | 35 | 6 | External
3278.025 | Metal Loss | Corrosion | 2990 | 12.166 | 9.875 | 9.3 | 10:20 | 37 | 333 | 9 | External
3278.15 | Metal Loss | Corrosion | 2990 | 12.166 | 10 | 9.3 | 10:56 | 21 | 184 | 6 | External
3278.218 | Metal Loss | Corrosion | 2990 | 12.166 | 10.068 | 9.3 | 04:44 | 7 | 21 | 6 | External
3278.413 | Metal Loss | Corrosion | 2990 | 12.166 | 10.263 | 9.3 | 10:26 | 26 | 142 | 7 | External
3278.517 | Metal Loss | Corrosion | 2990 | 12.166 | 10.367 | 9.3 | 11:26 | 8 | 35 | 6 | External
3278.679 | Metal Loss | Corrosion | 2990 | 12.166 | 10.529 | 9.3 | 00:34 | 7 | 35 | 7 | External
3278.694 | Metal Loss | Corrosion | 2990 | 12.166 | 10.544 | 9.3 | 01:46 | 19 | 170 | 11 | External | 0.704 | 105.1
3278.773 | Metal Loss | Corrosion | 2990 | 12.166 | 10.623 | 9.3 | 09:40 | 29 | 262 | 7 | External
3278.805 | Metal Loss | Corrosion | 2990 | 12.166 | 10.655 | 9.3 | 01:04 | 21 | 213 | 9 | External
3278.889 | Metal Loss | Corrosion | 2990 | 12.166 | 10.739 | 9.3 | 09:48 | 22 | 241 | 6 | External
3278.926 | Metal Loss | Corrosion | 2990 | 12.166 | 10.776 | 9.3 | 01:48 | 28 | 213 | 10 | External | 0.706 | 104.9
3279.013 | Metal Loss | Corrosion | 2990 | 12.166 | 10.863 | 9.3 | 10:16 | 18 | 163 | 8 | External
3279.049 | Metal Loss | Corrosion | 2990 | 12.166 | 10.899 | 9.3 | 01:40 | 30 | 277 | 10 | External | 0.706 | 104.8
3279.171 | Metal Loss | Corrosion | 2990 | 12.166 | 11.021 | 9.3 | 02:14 | 6 | 50 | 6 | External
3280.317 | Weld |  | 3000 | 12.128 | 0.001 | 9.3 | 09:22 |  | 170
3282.681 | Metal Loss | Corrosion | 3000 | 12.128 | 2.365 | 9.3 | 08:52 | 8 | 57 | 7 | External
3282.705 | Metal Loss | Corrosion | 3000 | 12.128 | 2.389 | 9.3 | 11:44 | 18 | 156 | 6 | External
3282.728 | Metal Loss | Corrosion | 3000 | 12.128 | 2.412 | 9.3 | 01:40 | 10 | 92 | 6 | External
3285.275 | Metal Loss | Corrosion | 3000 | 12.128 | 4.959 | 9.3 | 11:34 | 10 | 121 | 8 | External
3285.312 | Metal Loss | Corrosion | 3000 | 12.128 | 4.996 | 9.3 | 03:06 | 19 | 128 | 6 | External
3285.353 | Metal Loss | Corrosion | 3000 | 12.128 | 5.037 | 9.3 | 05:58 | 10 | 35 | 7 | External
3285.419 | Metal Loss | Corrosion | 3000 | 12.128 | 5.103 | 9.3 | 01:34 | 19 | 149 | 7 | External
3285.514 | Metal Loss | Corrosion | 3000 | 12.128 | 5.198 | 9.3 | 11:34 | 17 | 50 | 6 | External
3300.01 | Metal Loss | Corrosion | 3010 | 12.153 | 7.566 | 9.3 | 02:58 | 16 | 57 | 7 | External
3304.616 | Metal Loss | Corrosion | 3020 | 12.145 | 0.019 | 9.3 | 09:24 | 8 | 35 | 13 | External | 0.702 | 105.3 | adj. to GW
3304.754 | Metal Loss | Corrosion | 3020 | 12.145 | 0.157 | 9.3 | 10:06 | 16 | 64 | 6 | External
3304.785 | Metal Loss | Corrosion | 3020 | 12.145 | 0.188 | 9.3 | 00:30 | 18 | 149 | 9 | External
3304.789 | Metal Loss | Corrosion | 3020 | 12.145 | 0.192 | 9.3 | 08:34 | 15 | 50 | 12 | External | 0.703 | 105.2
3304.792 | Metal Loss | Corrosion | 3020 | 12.145 | 0.195 | 9.3 | 09:26 | 7 | 28 | 9 | External
3304.802 | Metal Loss | Corrosion | 3020 | 12.145 | 0.205 | 9.3 | 06:34 | 17 | 85 | 8 | External
3304.937 | Metal Loss | Corrosion | 3020 | 12.145 | 0.34 | 9.3 | 08:10 | 18 | 92 | 7 | External
3304.946 | Metal Loss | Corrosion | 3020 | 12.145 | 0.349 | 9.3 | 03:06 | 10 | 35 | 6 | External
3304.947 | Metal Loss | Corrosion | 3020 | 12.145 | 0.35 | 9.3 | 02:06 | 8 | 35 | 6 | External
3304.984 | Metal Loss | Corrosion | 3020 | 12.145 | 0.387 | 9.3 | 08:02 | 8 | 43 | 6 | External
3305.138 | Metal Loss | Corrosion | 3020 | 12.145 | 0.541 | 9.3 | 01:30 | 17 | 99 | 6 | External
3305.903 | Metal Loss | Corrosion | 3020 | 12.145 | 1.306 | 9.3 | 02:38 | 12 | 71 | 7 | External
3311.737 | Metal Loss | Corrosion | 3020 | 12.145 | 7.14 | 9.3 | 01:22 | 15 | 128 | 9 | External
3311.755 | Metal Loss | Corrosion | 3020 | 12.145 | 7.158 | 9.3 | 03:18 | 10 | 43 | 8 | External
3311.802 | Metal Loss | Corrosion | 3020 | 12.145 | 7.205 | 9.3 | 07:06 | 24 | 206 | 10 | External | 0.705 | 105
3311.861 | Metal Loss | Corrosion | 3020 | 12.145 | 7.264 | 9.3 | 01:18 | 7 | 85 | 6 | External
3311.876 | Metal Loss | Corrosion | 3020 | 12.145 | 7.279 | 9.3 | 03:20 | 10 | 43 | 6 | External
3312.105 | Metal Loss | Corrosion | 3020 | 12.145 | 7.508 | 9.3 | 11:00 | 23 | 227 | 7 | External
3312.141 | Metal Loss | Corrosion | 3020 | 12.145 | 7.544 | 9.3 | 02:56 | 31 | 241 | 8 | External
3312.164 | Metal Loss | Corrosion | 3020 | 12.145 | 7.567 | 9.3 | 05:36 | 16 | 57 | 6 | External
3312.203 | Metal Loss | Corrosion | 3020 | 12.145 | 7.606 | 9.3 | 07:20 | 16 | 113 | 11 | External | 0.703 | 105.2
3312.215 | Metal Loss | Corrosion | 3020 | 12.145 | 7.618 | 9.3 | 08:56 | 6 | 14 | 9 | External
3312.234 | Metal Loss | Corrosion | 3020 | 12.145 | 7.637 | 9.3 | 10:36 | 19 | 199 | 7 | External
3312.276 | Metal Loss | Corrosion | 3020 | 12.145 | 7.679 | 9.3 | 03:00 | 21 | 170 | 9 | External
3312.358 | Metal Loss | Corrosion | 3020 | 12.145 | 7.761 | 9.3 | 09:06 | 20 | 106 | 8 | External
3312.372 | Metal Loss | Corrosion | 3020 | 12.145 | 7.775 | 9.3 | 11:14 | 7 | 50 | 7 | External
3312.382 | Metal Loss | Corrosion | 3020 | 12.145 | 7.785 | 9.3 | 00:22 | 18 | 184 | 12 | External | 0.704 | 105.1
3312.403 | Metal Loss | Corrosion | 3020 | 12.145 | 7.806 | 9.3 | 02:26 | 20 | 184 | 10 | External | 0.704 | 105.1
3312.473 | Metal Loss | Corrosion | 3020 | 12.145 | 7.876 | 9.3 | 08:18 | 14 | 78 | 11 | External | 0.703 | 105.3
3312.499 | Metal Loss | Corrosion | 3020 | 12.145 | 7.902 | 9.3 | 10:06 | 14 | 206 | 8 | External
3312.527 | Metal Loss | Corrosion | 3020 | 12.145 | 7.93 | 9.3 | 01:54 | 21 | 248 | 12 | External | 0.705 | 105
3312.577 | Metal Loss | Corrosion | 3020 | 12.145 | 7.98 | 9.3 | 07:26 | 46 | 369 | 7 | External
3312.644 | Metal Loss | Corrosion | 3020 | 12.145 | 8.047 | 9.3 | 02:02 | 22 | 170 | 8 | External
3312.725 | Metal Loss | Corrosion | 3020 | 12.145 | 8.128 | 9.3 | 08:26 | 11 | 78 | 12 | External | 0.703 | 105.3
3312.852 | Metal Loss | Corrosion | 3020 | 12.145 | 8.255 | 9.3 | 08:08 | 13 | 57 | 6 | External
3328.863 | Weld |  | 3040 | 12.284 | 0.001 | 9.3 | 08:20 |  | 142
3360.883 | Bend |  | 3070 | 12.196 | 2.848 | 9.3 | 09:00 | 5950 | [5 empty] | left
3370.851 | Metal Loss | Close To | 3080 | 1.426 | 0.62 | 9.3 | 02:24 | 12 | 43
3371.243 | Metal Loss | Close To | 3080 | 1.426 | 1.012 | 9.3 | 02:30 | 11 | 43
3388.864 | Metal Loss | Corrosion | 3100 | 12.212 | 5.015 | 9.3 | 09:14 | 6 | 28 | 6 | External
3397.837 | Metal Loss | Corrosion | 3110 | 12.177 | 1.776 | 9.3 | 06:16 | 17 | 99 | 8 | External
3397.98 | Metal Loss | CLUSTER corrosion | 3110 | 12.177 | 1.919 | 9.3 | 03:00 | 28 | 106 | 6 | External
3398.039 | Metal Loss | Corrosion | 3110 | 12.177 | 1.978 | 9.3 | 03:08 | 16 | 78 | 6 | External
3398.148 | Metal Loss | Corrosion | 3110 | 12.177 | 2.087 | 9.3 | 06:32 | 17 | 71 | 6 | External
3398.45 | Metal Loss | Corrosion | 3110 | 12.177 | 2.389 | 9.3 | 05:22 | 18 | 78 | 6 | External
3398.876 | Metal Loss | Corrosion | 3110 | 12.177 | 2.815 | 9.3 | 03:20 | 9 | 57 | 6 | External
3398.953 | Metal Loss | Corrosion | 3110 | 12.177 | 2.892 | 9.3 | 09:16 | 13 | 106 | 6 | External
3398.991 | Metal Loss | Corrosion | 3110 | 12.177 | 2.93 | 9.3 | 02:36 | 23 | 106 | 6 | External
3399.073 | Metal Loss | Corrosion | 3110 | 12.177 | 3.012 | 9.3 | 06:06 | 8 | 43 | 6 | External
3399.125 | Metal Loss | Corrosion | 3110 | 12.177 | 3.064 | 9.3 | 03:26 | 8 | 57 | 7 | External
3399.338 | Metal Loss | Corrosion | 3110 | 12.177 | 3.277 | 9.3 | 02:54 | 11 | 64 | 8 | External
3399.537 | Metal Loss | Corrosion | 3110 | 12.177 | 3.476 | 9.3 | 03:16 | 16 | 57 | 7 | External
3399.752 | Metal Loss | Corrosion | 3110 | 12.177 | 3.691 | 9.3 | 03:12 | 24 | 135 | 7 | External
3400.37 | Metal Loss | Corrosion | 3110 | 12.177 | 4.309 | 9.3 | 04:16 | 29 | 227 | 8 | External
3400.415 | Metal Loss | Corrosion | 3110 | 12.177 | 4.354 | 9.3 | 02:52 | 8 | 43 | 6 | External
3400.415 | Metal Loss | Corrosion | 3110 | 12.177 | 4.354 | 9.3 | 11:28 | 22 | 184 | 11 | External | 0.705 | 105
3400.511 | Metal Loss | Corrosion | 3110 | 12.177 | 4.45 | 9.3 | 11:52 | 10 | 113 | 9 | External
3400.529 | Metal Loss | CLUSTER corrosion | 3110 | 12.177 | 4.468 | 9.3 | 03:06 | 42 | 362 | 6 | External
3400.647 | Metal Loss | Corrosion | 3110 | 12.177 | 4.586 | 9.3 | 03:22 | 16 | 85 | 7 | External
3400.767 | Metal Loss | Corrosion | 3110 | 12.177 | 4.706 | 9.3 | 03:54 | 15 | 113 | 8 | External
3401.502 | Metal Loss | CLUSTER corrosion | 3110 | 12.177 | 5.441 | 9.3 | 01:38 | 40 | 78 | 7 | External
3401.725 | Metal Loss | Corrosion | 3110 | 12.177 | 5.664 | 9.3 | 02:40 | 30 | 220 | 8 | External
3401.741 | Metal Loss | Corrosion | 3110 | 12.177 | 5.68 | 9.3 | 01:52 | 7 | 28 | 11 | External | 0.702 | 105.4
3401.777 | Metal Loss | Corrosion | 3110 | 12.177 | 5.716 | 9.3 | 11:32 | 13 | 71 | 6 | External
3401.842 | Metal Loss | CLUSTER corrosion | 3110 | 12.177 | 5.781 | 9.3 | 09:06 | 30 | 156 | 6 | External
3401.862 | Metal Loss | Corrosion | 3110 | 12.177 | 5.801 | 9.3 | 05:14 | 12 | 64 | 6 | External
3402.751 | Metal Loss | Corrosion | 3110 | 12.177 | 6.69 | 9.3 | 10:26 | 22 | 142 | 10 | External | 0.704 | 105.1
3402.947 | Metal Loss | Corrosion | 3110 | 12.177 | 6.886 | 9.3 | 00:20 | 10 | 57 | 7 | External
3404.32 | Metal Loss | Corrosion | 3110 | 12.177 | 8.259 | 9.3 | 03:54 | 8 | 35 | 8 | External
3404.536 | Metal Loss | Corrosion | 3110 | 12.177 | 8.475 | 9.3 | 04:20 | 17 | 99 | 9 | External
3404.538 | Metal Loss | Corrosion | 3110 | 12.177 | 8.477 | 9.3 | 05:52 | 13 | 121 | 8 | External
3404.553 | Metal Loss | Corrosion | 3110 | 12.177 | 8.492 | 9.3 | 07:32 | 12 | 50 | 9 | External
3404.6 | Metal Loss | Corrosion | 3110 | 12.177 | 8.539 | 9.3 | 05:16 | 11 | 50 | 6 | External
3404.608 | Metal Loss | Corrosion | 3110 | 12.177 | 8.547 | 9.3 | 04:24 | 11 | 64 | 6 | External
3404.619 | Metal Loss | CLUSTER corrosion | 3110 | 12.177 | 8.558 | 9.3 | 06:32 | 24 | 227 | 7 | External
3404.74 | Metal Loss | CLUSTER corrosion | 3110 | 12.177 | 8.679 | 9.3 | 06:38 | 50 | 213 | 8 | External
3404.859 | Metal Loss | Corrosion | 3110 | 12.177 | 8.798 | 9.3 | 07:26 | 7 | 35 | 7 | External
3404.913 | Metal Loss | Corrosion | 3110 | 12.177 | 8.852 | 9.3 | 06:46 | 9 | 28 | 8 | External
3409.201 | Metal Loss | Corrosion | 3120 | 12.18 | 0.963 | 9.3 | 09:22 | 7 | 28 | 7 | External
3409.825 | Metal Loss | CLUSTER corrosion | 3120 | 12.18 | 1.587 | 9.3 | 08:28 | 10 | 78 | 8 | External
3410.011 | Metal Loss | Corrosion | 3120 | 12.18 | 1.773 | 9.3 | 08:50 | 6 | 21 | 12 | External | 0.702 | 105.4
3410.305 | Metal Loss | Corrosion | 3120 | 12.18 | 2.067 | 9.3 | 08:10 | 6 | 21 | 6 | External
3410.458 | Metal Loss | Corrosion | 3120 | 12.18 | 2.22 | 9.3 | 08:00 | 8 | 28 | 11 | External | 0.702 | 105.4
3410.502 | Metal Loss | Corrosion | 3120 | 12.18 | 2.264 | 9.3 | 08:04 | 15 | 35 | 12 | External | 0.703 | 105.2
3410.569 | Metal Loss | Corrosion | 3120 | 12.18 | 2.331 | 9.3 | 08:16 | 6 | 35 | 9 | External
3410.664 | Metal Loss | Corrosion | 3120 | 12.18 | 2.426 | 9.3 | 08:02 | 33 | 38 | 13 | External | 0.709 | 104.5
3410.672 | Metal Loss | Corrosion | 3120 | 12.18 | 2.434 | 9.3 | 09:12 | 6 | 21 | 10 | External | 0.702 | 105.4
3410.781 | Metal Loss | Corrosion | 3120 | 12.18 | 2.543 | 9.3 | 09:20 | 6 | 28 | 6 | External
3411.001 | Metal Loss | Corrosion | 3120 | 12.18 | 2.763 | 9.3 | 08:10 | 6 | 28 | 6 | External
3411.342 | Metal Loss | CLUSTER corrosion | 3120 | 12.18 | 3.104 | 9.3 | 08:40 | 10 | 78 | 10 | External | 0.702 | 105.3
3411.798 | Metal Loss | Corrosion | 3120 | 12.18 | 3.56 | 9.3 | 08:54 | 14 | 28 | 14 | External | 0.703 | 105.2
3532.08 | Marker | AGM | 3220 | 12.175 | 1.772 | 9.3 | [7 empty] | KM 3500
3533.808 | Metal Loss | MFG | 3220 | 12.175 | 3.5 | 9.3 | 02:26 | 8 | 28 | 7 | External
3534.001 | Metal Loss | MFG | 3220 | 12.175 | 3.693 | 9.3 | 02:26 | 8 | 28 | 6 | External
3534.194 | Metal Loss | MFG | 3220 | 12.175 | 3.886 | 9.3 | 02:30 | 10 | 28 | 7 | External
3534.251 | Metal Loss | MFG | 3220 | 12.175 | 3.943 | 9.3 | 02:34 | 14 | 35 | 6 | External
3534.38 | Metal Loss | MFG | 3220 | 12.175 | 4.072 | 9.3 | 02:28 | 11 | 43 | 8 | External
3534.491 | Metal Loss | MFG | 3220 | 12.175 | 4.183 | 9.3 | 02:28 | 23 | 57 | 6 | External
3571.225 | Metal Loss | Close To | 3250 | 12.211 | 4.286 | 9.3 | 03:50 | 27 | 64
3571.416 | Metal Loss | Close To | 3250 | 12.211 | 4.477 | 9.3 | 03:48 | 23 | 43
3571.665 | Metal Loss | Close To | 3250 | 12.211 | 4.726 | 9.3 | 06:20 | 32 | 71
3571.728 | Metal Loss | Close To | 3250 | 12.211 | 4.789 | 9.3 | 04:16 | 36 | 64
3631.557 | Metal Loss | Close To | 3300 | 12.15 | 3.578 | 9.3 | 04:00 | 24 | 28
3636.764 | Metal Loss | Close To | 3300 | 12.15 | 8.785 | 9.3 | 00:08 | 44 | 99
3639.442 | Metal Loss | Corrosion | 3300 | 12.15 | 11.463 | 9.3 | 03:06 | 11 | 35 | 7 | External
3661.636 | Metal Loss | Close To | 3320 | 12.258 | 9.353 | 9.3 | 00:34 | 22 | 64
3662.697 | Metal Loss | Close To | 3320 | 12.258 | 10.414 | 9.3 | 00:36 | 19 | 35
3668.804 | Metal Loss | Close To | 3330 | 12.122 | 4.263 | 9.3 | 00:14 | 29 | 35
3668.975 | Metal Loss | Close To | 3330 | 12.122 | 4.434 | 9.3 | 00:22 | 37 | 43
3669.021 | Metal Loss | Close To | 3330 | 12.122 | 4.48 | 9.3 | 10:52 | 20 | 35
3808.798 | Metal Loss | Corrosion | 3450 | 12.157 | 3.98 | 9.3 | 01:38 | 9 | 57 | 7 | External
3817.131 | Metal Loss | Close To | 3460 | 12.174 | 0.156 | 9.3 | 05:20 | 79 | 106
3818.515 | Metal Loss | Corrosion | 3460 | 12.174 | 1.54 | 9.3 | 03:34 | 10 | 50 | 6 | External
3822.925 | Metal Loss | Corrosion | 3460 | 12.174 | 5.95 | 9.3 | 00:06 | 9 | 43 | 6 | External
3849.135 | Metal Loss | MFG | 3480 | 11.669 | 7.816 | 9.3 | 06:06 | 15 | 43 | 7 | Internal
3864.822 | Metal Loss | Corrosion | 3490 | 12.181 | 11.834 | 9.3 | 07:54 | 20 | 28 | 6 | Internal
3902.637 | Metal Loss | Close To | 3530 | 12.192 | 1.64 | 9.3 | 09:48 | 57 | 85
3925.736 | Dent |  | 3550 | 12.26 | 0.367 | 9.3 | 03:54 | 313 | 404 | 4.2
3942.14 | Metal Loss | Corrosion | 3560 | 12.179 | 4.511 | 9.3 | 07:54 | 10 | 64 | 12 | External | 0.703 | 105.3
4035.581 | Marker | AGM | 3640 | 12.24 | 0.442 | 9.3 | [7 empty] | KM 4000
4069.689 | Metal Loss | Corrosion | 3660 | 12.177 | 10.04 | 9.3 | 08:40 | 16 | 57 | 7 | External
4069.742 | Metal Loss | Corrosion | 3660 | 12.177 | 10.093 | 9.3 | 07:48 | 7 | 35 | 6 | External
4070.083 | Metal Loss | Corrosion | 3660 | 12.177 | 10.434 | 9.3 | 07:26 | 30 | 142 | 8 | External
4071.393 | Metal Loss | Corrosion | 3660 | 12.177 | 11.744 | 9.3 | 07:38 | 10 | 64 | 7 | External
4077.091 | Metal Loss | Corrosion | 3670 | 12.18 | 5.265 | 9.3 | 08:56 | 33 | 31 | 11 | External | 0.707 | 104.6
4084.006 | Weld | Longitudinal weld pipe | 3680 | 12.204 |  | 9.3 | 08:28
4094.611 | Metal Loss | Corrosion | 3680 | 12.204 | 10.605 | 9.3 | 11:12 | 16 | 106 | 7 | External
4094.754 | Metal Loss | Corrosion | 3680 | 12.204 | 10.748 | 9.3 | 10:48 | 20 | 149 | 8 | External
4094.935 | Metal Loss | Corrosion | 3680 | 12.204 | 10.929 | 9.3 | 07:14 | 21 | 149 | 7 | External
4095.032 | Metal Loss | Corrosion | 3680 | 12.204 | 11.026 | 9.3 | 11:06 | 9 | 57 | 6 | External
4095.186 | Metal Loss | Corrosion | 3680 | 12.204 | 11.18 | 9.3 | 08:58 | 14 | 85 | 7 | External
4095.203 | Metal Loss | Corrosion | 3680 | 12.204 | 11.197 | 9.3 | 08:06 | 9 | 57 | 6 | External
4095.306 | Metal Loss | Corrosion | 3680 | 12.204 | 11.3 | 9.3 | 10:26 | 13 | 92 | 7 | External
4095.342 | Metal Loss | Corrosion | 3680 | 12.204 | 11.336 | 9.3 | 07:58 | 12 | 71 | 8 | External
4095.498 | Metal Loss | Corrosion | 3680 | 12.204 | 11.492 | 9.3 | 06:56 | 10 | 57 | 6 | External
4095.604 | Metal Loss | Corrosion | 3680 | 12.204 | 11.598 | 9.3 | 06:52 | 45 | 333 | 7 | External
4095.758 | Metal Loss | Corrosion | 3680 | 12.204 | 11.752 | 9.3 | 07:24 | 24 | 163 | 6 | External
4095.808 | Metal Loss | Corrosion | 3680 | 12.204 | 11.802 | 9.3 | 03:58 | 13 | 71 | 7 | External
4095.88 | Metal Loss | Corrosion | 3680 | 12.204 | 11.874 | 9.3 | 09:26 | 12 | 99 | 10 | External | 0.703 | 105.3
4096.144 | Metal Loss | Corrosion | 3680 | 12.204 | 12.138 | 9.3 | 01:34 | 14 | 71 | 7 | External
4096.148 | Metal Loss | Corrosion | 3680 | 12.204 | 12.142 | 9.3 | 08:58 | 16 | 106 | 15 | External | 0.704 | 105.1 | adj. to GW
4096.173 | Metal Loss | Corrosion | 3680 | 12.204 | 12.167 | 9.3 | 07:22 | 19 | 99 | 11 | External | 0.704 | 105.1 | adj. to GW
4096.192 | Metal Loss | Corrosion | 3680 | 12.204 | 12.186 | 9.3 | 06:34 | 7 | 43 | 8 | External |  |  | adj. to GW
4096.293 | Metal Loss | Corrosion | 3690 | 12.299 | 0.083 | 9.3 | 08:04 | 19 | 142 | 7 | External
4096.414 | Metal Loss | Corrosion | 3690 | 12.299 | 0.204 | 9.3 | 08:20 | 28 | 248 | 6 | External
4097.336 | Metal Loss | Corrosion | 3690 | 12.299 | 1.126 | 9.3 | 00:36 | 7 | 50 | 6 | External
4097.468 | Metal Loss | Corrosion | 3690 | 12.299 | 1.258 | 9.3 | 00:46 | 8 | 57 | 6 | External
4121.161 | Metal Loss | Corrosion | 3710 | 12.183 | 0.444 | 9.3 | 06:12 | 21 | 85 | 8 | External
4121.9 | Metal Loss | Corrosion | 3710 | 12.183 | 1.183 | 9.3 | 06:24 | 13 | 57 | 11 | External | 0.703 | 105.3
4122.094 | Metal Loss | Corrosion | 3710 | 12.183 | 1.377 | 9.3 | 06:28 | 10 | 35 | 6 | External
4122.19 | Metal Loss | Corrosion | 3710 | 12.183 | 1.473 | 9.3 | 06:12 | 15 | 35 | 6 | External
4122.28 | Metal Loss | Corrosion | 3710 | 12.183 | 1.563 | 9.3 | 06:12 | 10 | 35 | 7 | External
4122.688 | Metal Loss | Corrosion | 3710 | 12.183 | 1.971 | 9.3 | 06:02 | 17 | 57 | 10 | External | 0.703 | 105.2
4122.729 | Metal Loss | Corrosion | 3710 | 12.183 | 2.012 | 9.3 | 05:18 | 11 | 14 | 9 | External
4123.751 | Metal Loss | Corrosion | 3710 | 12.183 | 3.034 | 9.3 | 02:28 | 18 | 106 | 8 | External
4143.406 | Metal Loss | Corrosion | 3720 | 12.158 | 10.506 | 9.3 | 09:58 | 7 | 28 | 6 | External
4143.423 | Metal Loss | Corrosion | 3720 | 12.158 | 10.523 | 9.3 | 07:30 | 16 | 113 | 6 | External
4143.604 | Metal Loss | Corrosion | 3720 | 12.158 | 10.704 | 9.3 | 00:30 | 16 | 135 | 7 | External
4152.043 | Metal Loss | Corrosion | 3730 | 12.221 | 6.985 | 9.3 | 08:06 | 13 | 85 | 6 | External
4152.289 | Metal Loss | Corrosion | 3730 | 12.221 | 7.231 | 9.3 | 08:50 | 10 | 50 | 7 | External
4153.325 | Metal Loss | Corrosion | 3730 | 12.221 | 8.267 | 9.3 | 00:54 | 7 | 43 | 6 | External
4187.388 | Metal Loss | Corrosion | 3760 | 11.684 | 5.65 | 9.3 | 06:24 | 6 | 21 | 6 | External
4229.206 | Metal Loss | Close To | 3790 | 12.2 | 11.4 | 9.3 | 05:46 | 100 | 106
4241.838 | Metal Loss | Corrosion | 3800 | 12.201 | 11.832 | 9.3 | 05:56 | 12 | 50 | 8 | External
4242.067 | Metal Loss | Corrosion | 3800 | 12.201 | 12.061 | 9.3 | 06:06 | 8 | 43 | 6 | External
4254.612 | Metal Loss | Corrosion | 3820 | 12.251 | 0.205 | 9.3 | 03:20 | 22 | 99 | 7 | External
4266.595 | Metal Loss | Corrosion | 3820 | 12.251 | 12.188 | 9.3 | 11:32 | 18 | 57 | 7 | External |  |  | adj. to GW
4266.67 | Metal Loss | Corrosion | 3830 | 12.184 | 0.012 | 9.3 | 06:32 | 13 | 113 | 15 | External | 0.703 | 105.2 | adj. to GW
4266.683 | Metal Loss | Corrosion | 3830 | 12.184 | 0.025 | 9.3 | 03:28 | 26 | 71 | 10 | External | 0.705 | 104.9 | adj. to GW
4266.712 | Metal Loss | Corrosion | 3830 | 12.184 | 0.054 | 9.3 | 05:12 | 14 | 43 | 7 | External
4266.78 | Metal Loss | Corrosion | 3830 | 12.184 | 0.122 | 9.3 | 03:16 | 11 | 43 | 6 | External
4266.945 | Metal Loss | CLUSTER corrosion | 3830 | 12.184 | 0.287 | 9.3 | 03:12 | 29 | 177 | 7 | External
4276.868 | Metal Loss | Corrosion | 3830 | 12.184 | 10.21 | 9.3 | 06:32 | 47 | 348 | 8 | External
4277.577 | Metal Loss | Corrosion | 3830 | 12.184 | 10.919 | 9.3 | 05:10 | 18 | 113 | 10 | External | 0.704 | 105.2
4277.593 | Metal Loss | Corrosion | 3830 | 12.184 | 10.935 | 9.3 | 03:50 | 10 | 35 | 6 | External
4277.642 | Metal Loss | Corrosion | 3830 | 12.184 | 10.984 | 9.3 | 03:50 | 16 | 43 | 10 | External | 0.703 | 105.2
4277.677 | Metal Loss | CLUSTER corrosion | 3830 | 12.184 | 11.019 | 9.3 | 05:34 | 14 | 113 | 11 | External | 0.703 | 105.3
4277.697 | Metal Loss | Corrosion | 3830 | 12.184 | 11.039 | 9.3 | 03:50 | 26 | 121 | 7 | External
4278.15 | Metal Loss | Corrosion | 3830 | 12.184 | 11.492 | 9.3 | 07:04 | 20 | 121 | 6 | External
4279.26 | Metal Loss | Corrosion | 3840 | 12.244 | 0.418 | 9.3 | 08:56 | 21 | 99 | 7 | External
4279.817 | Metal Loss | Corrosion | 3840 | 12.244 | 0.975 | 9.3 | 01:22 | 10 | 28 | 15 | External | 0.703 | 105.3
4279.856 | Metal Loss | Corrosion | 3840 | 12.244 | 1.014 | 9.3 | 09:26 | 9 | 43 | 13 | External | 0.703 | 105.3
4279.86 | Metal Loss | Corrosion | 3840 | 12.244 | 1.018 | 9.3 | 07:34 | 12 | 85 | 12 | External | 0.703 | 105.3
4279.872 | Metal Loss | Corrosion | 3840 | 12.244 | 1.03 | 9.3 | 05:50 | 12 | 92 | 15 | External | 0.703 | 105.2
4279.881 | Metal Loss | Corrosion | 3840 | 12.244 | 1.039 | 9.3 | 04:54 | 10 | 57 | 12 | External | 0.703 | 105.3
4279.895 | Metal Loss | Corrosion | 3840 | 12.244 | 1.053 | 9.3 | 03:58 | 17 | 57 | 7 | External
4279.951 | Metal Loss | CLUSTER corrosion | 3840 | 12.244 | 1.109 | 9.3 | 07:02 | 19 | 78 | 9 | External
4279.965 | Metal Loss | CLUSTER corrosion | 3840 | 12.244 | 1.123 | 9.3 | 04:58 | 41 | 142 | 11 | External | 0.71 | 104.3
4281.39 | Offtake |  | 3840 | 12.244 | 2.548 | 9.3 | 12:00 | 50 | 50
4282.031 | Metal Loss | Corrosion | 3840 | 12.244 | 3.189 | 9.3 | 09:48 | 7 | 35 | 6 | Internal
4282.613 | Metal Loss | Corrosion | 3840 | 12.244 | 3.771 | 9.3 | 09:50 | 15 | 92 | 6 | Internal
4282.973 | Metal Loss | Close To | 3840 | 12.244 | 4.131 | 9.3 | 09:44 | 12 | 50
4283 | Metal Loss | Corrosion | 3840 | 12.244 | 4.158 | 9.3 | 09:36 | 11 | 64 | 6 | Internal
4283.294 | Metal Loss | Corrosion | 3840 | 12.244 | 4.452 | 9.3 | 09:36 | 11 | 35 | 6 | Internal
4286.117 | Metal Loss | Close To | 3840 | 12.244 | 7.275 | 9.3 | 05:12 | 22 | 149
4288.296 | Metal Loss | Corrosion | 3840 | 12.244 | 9.454 | 9.3 | 09:00 | 15 | 85 | 12 | External | 0.703 | 105.2
4288.502 | Metal Loss | Corrosion | 3840 | 12.244 | 9.66 | 9.3 | 06:24 | 8 | 50 | 6 | External
4288.594 | Metal Loss | Corrosion | 3840 | 12.244 | 9.752 | 9.3 | 09:40 | 22 | 64 | 7 | External
4288.656 | Metal Loss | Corrosion | 3840 | 12.244 | 9.814 | 9.3 | 02:44 | 14 | 78 | 7 | External
4288.658 | Metal Loss | Corrosion | 3840 | 12.244 | 9.816 | 9.3 | 05:08 | 21 | 71 | 10 | External | 0.704 | 105.1
4288.766 | Metal Loss | Corrosion | 3840 | 12.244 | 9.924 | 9.3 | 05:04 | 10 | 28 | 6 | External
4288.796 | Metal Loss | Corrosion | 3840 | 12.244 | 9.954 | 9.3 | 10:02 | 11 | 35 | 6 | External
4288.984 | Metal Loss | CLUSTER corrosion | 3840 | 12.244 | 10.142 | 9.3 | 05:10 | 73 | 362 | 11 | External | 0.719 | 102.9
4289.002 | Metal Loss | CLUSTER corrosion | 3840 | 12.244 | 10.16 | 9.3 | 03:14 | 41 | 92 | 8 | External
4289.05 | Metal Loss | Corrosion | 3840 | 12.244 | 10.208 | 9.3 | 09:50 | 13 | 78 | 9 | External
4289.051 | Metal Loss | Corrosion | 3840 | 12.244 | 10.209 | 9.3 | 11:30 | 9 | 85 | 7 | External
4289.319 | Metal Loss | Corrosion | 3840 | 12.244 | 10.477 | 9.3 | 04:30 | 14 | 43 | 6 | External
4289.604 | Metal Loss | Corrosion | 3840 | 12.244 | 10.762 | 9.3 | 05:04 | 15 | 57 | 6 | External
4289.835 | Metal Loss | Corrosion | 3840 | 12.244 | 10.993 | 9.3 | 06:12 | 10 | 35 | 12 | Internal | 0.703 | 105.3
4289.979 | Metal Loss | CLUSTER corrosion | 3840 | 12.244 | 11.137 | 9.3 | 05:54 | 53 | 71 | 18 | Internal | 0.722 | 102.5
4289.991 | Metal Loss | Corrosion | 3840 | 12.244 | 11.149 | 9.3 | 05:02 | 11 | 35 | 15 | Internal | 0.703 | 105.3
4290.11 | Metal Loss | Corrosion | 3840 | 12.244 | 11.268 | 9.3 | 06:18 | 9 | 28 | 7 | Internal
4290.191 | Metal Loss | Corrosion | 3840 | 12.244 | 11.349 | 9.3 | 07:22 | 8 | 35 | 10 | Internal | 0.702 | 105.4
4290.482 | Metal Loss | Corrosion | 3840 | 12.244 | 11.64 | 9.3 | 03:16 | 8 | 43 | 6 | Internal
4290.544 | Metal Loss | Corrosion | 3840 | 12.244 | 11.702 | 9.3 | 09:20 | 13 | 35 | 6 | Internal
4290.602 | Metal Loss | Corrosion | 3840 | 12.244 | 11.76 | 9.3 | 08:00 | 14 | 85 | 6 | Internal
4290.616 | Metal Loss | Corrosion | 3840 | 12.244 | 11.774 | 9.3 | 09:20 | 10 | 28 | 6 | Internal
4291.121 | Metal Loss | Corrosion | 3850 | 10.063 | 0.035 | 9.3 | 07:34 | 14 | 99 | 12 | External | 0.703 | 105.2 | adj. to GW
4291.18 | Metal Loss | Corrosion | 3850 | 10.063 | 0.094 | 9.3 | 07:50 | 14 | 57 | 6 | External
4291.368 | Metal Loss | Corrosion | 3850 | 10.063 | 0.282 | 9.3 | 07:26 | 15 | 50 | 7 | External
4291.652 | Metal Loss | Corrosion | 3850 | 10.063 | 0.566 | 9.3 | 07:00 | 17 | 78 | 8 | External
4291.789 | Metal Loss | Corrosion | 3850 | 10.063 | 0.703 | 9.3 | 07:28 | 8 | 35 | 6 | External
4292.015 | Metal Loss | Corrosion | 3850 | 10.063 | 0.929 | 9.3 | 07:24 | 12 | 43 | 6 | External
4292.432 | Metal Loss | Corrosion | 3850 | 10.063 | 1.346 | 9.3 | 08:18 | 12 | 50 | 7 | External
4292.954 | Metal Loss | Corrosion | 3850 | 10.063 | 1.868 | 9.3 | 06:44 | 12 | 71 | 6 | External
4293.1 | Metal Loss | CLUSTER corrosion | 3850 | 10.063 | 2.014 | 9.3 | 08:04 | 40 | 50 | 7 | External
4293.258 | Metal Loss | Corrosion | 3850 | 10.063 | 2.172 | 9.3 | 07:54 | 10 | 50 | 7 | External
4293.272 | Metal Loss | Corrosion | 3850 | 10.063 | 2.186 | 9.3 | 07:02 | 19 | 64 | 7 | External
4293.334 | Metal Loss | CLUSTER corrosion | 3850 | 10.063 | 2.248 | 9.3 | 07:34 | 40 | 35 | 7 | External
4293.465 | Metal Loss | CLUSTER corrosion | 3850 | 10.063 | 2.379 | 9.3 | 05:26 | 46 | 291 | 8 | External
4293.571 | Metal Loss | Corrosion | 3850 | 10.063 | 2.485 | 9.3 | 07:46 | 19 | 92 | 7 | External
4293.732 | Metal Loss | Corrosion | 3850 | 10.063 | 2.646 | 9.3 | 08:20 | 21 | 18 | 10 | External | 0.704 | 105.1
4293.928 | Metal Loss | Corrosion | 3850 | 10.063 | 2.842 | 9.3 | 08:56 | 15 | 78 | 7 | External
4294.026 | Metal Loss | Corrosion | 3850 | 10.063 | 2.94 | 9.3 | 07:28 | 23 | 113 | 6 | External
4294.033 | Metal Loss | Corrosion | 3850 | 10.063 | 2.947 | 9.3 | 09:16 | 8 | 28 | 6 | External
4294.167 | Metal Loss | CLUSTER corrosion | 3850 | 10.063 | 3.081 | 9.3 | 07:36 | 32 | 128 | 9 | External
4294.315 | Metal Loss | Corrosion | 3850 | 10.063 | 3.229 | 9.3 | 08:18 | 8 | 35 | 8 | External
4294.326 | Metal Loss | Corrosion | 3850 | 10.063 | 3.24 | 9.3 | 09:06 | 12 | 78 | 8 | External
4294.851 | Metal Loss | Corrosion | 3850 | 10.063 | 3.765 | 9.3 | 08:00 | 10 | 57 | 6 | External
4294.94 | Metal Loss | Corrosion | 3850 | 10.063 | 3.854 | 9.3 | 03:48 | 12 | 78 | 7 | External
4295.197 | Metal Loss | Corrosion | 3850 | 10.063 | 4.111 | 9.3 | 03:08 | 15 | 92 | 6 | External
4296.835 | Metal Loss | Corrosion | 3850 | 10.063 | 5.749 | 9.3 | 03:42 | 11 | 99 | 6 | External
4300.186 | Metal Loss | Corrosion | 3850 | 10.063 | 9.1 | 9.3 | 10:48 | 8 | 35 | 9 | External
4305.31 | Metal Loss | Corrosion | 3870 | 12.227 | 1.673 | 9.3 | 06:02 | 18 | 78 | 7 | External
4305.781 | Metal Loss | Corrosion | 3870 | 12.227 | 2.144 | 9.3 | 05:48 | 17 | 64 | 7 | External
4309.168 | Metal Loss | Corrosion | 3870 | 12.227 | 5.531 | 9.3 | 05:00 | 9 | 35 | 9 | External
4309.44 | Metal Loss | Corrosion | 3870 | 12.227 | 5.803 | 9.3 | 05:28 | 42 | 71 | 8 | External
4309.662 | Metal Loss | Corrosion | 3870 | 12.227 | 6.025 | 9.3 | 05:14 | 34 | 71 | 12 | External | 0.708 | 104.5
4309.768 | Metal Loss | Corrosion | 3870 | 12.227 | 6.131 | 9.3 | 05:42 | 16 | 43 | 13 | External | 0.704 | 105.2
4309.807 | Casing | Start | 3870 | 12.227 | 6.17 | 9.3 |  | 14351
4309.842 | Metal Loss | Corrosion | 3870 | 12.227 | 6.205 | 9.3 | 06:26 | 17 | 57 | 6 | External |  |  | under casing
4310.033 | Metal Loss | Corrosion | 3870 | 12.227 | 6.396 | 9.3 | 05:54 | 15 | 35 | 9 | External |  |  | under casing
4310.182 | Metal Loss | Corrosion | 3870 | 12.227 | 6.545 | 9.3 | 05:46 | 12 | 28 | 9 | External |  |  | under casing
4318.617 | Metal Loss | Corrosion | 3880 | 12.168 | 2.753 | 9.3 | 06:56 | 7 | 64 | 6 | External |  |  | under casing
4323.308 | Metal Loss | Corrosion | 3880 | 12.168 | 7.444 | 9.3 | 04:24 | 14 | 92 | 6 | External |  |  | under casing
4323.47 | Metal Loss | Corrosion | 3880 | 12.168 | 7.606 | 9.3 | 05:08 | 14 | 35 | 6 | External |  |  | under casing
4323.596 | Metal Loss | Corrosion | 3880 | 12.168 | 7.732 | 9.3 | 05:02 | 13 | 14 | 7 | External |  |  | under casing
4323.764 | Metal Loss | Corrosion | 3880 | 12.168 | 7.9 | 9.3 | 03:42 | 11 | 43 | 11 | External | 0.703 | 105.3 | under casing
4323.823 | Metal Loss | Corrosion | 3880 | 12.168 | 7.959 | 9.3 | 03:18 | 8 | 21 | 6 | External |  |  | under casing
4323.944 | Metal Loss | Corrosion | 3880 | 12.168 | 8.08 | 9.3 | 04:54 | 21 | 35 | 6 | External |  |  | under casing
4324.126 | Metal Loss | Corrosion | 3880 | 12.168 | 8.262 | 9.3 | 03:32 | 17 | 28 | 11 | External | 0.704 | 105.2 | under casing
4324.147 | Metal Loss | Corrosion | 3880 | 12.168 | 8.283 | 9.3 | 04:52 | 15 | 64 | 19 | External | 0.704 | 105.1 | under casing
4324.158 | Casing | End | 3880 | 12.168 | 8.294 | 9.3
4324.256 | Metal Loss | CLUSTER corrosion | 3880 | 12.168 | 8.392 | 9.3 | 04:36 | 32 | 106 | 8 | External
4324.358 | Metal Loss | Corrosion | 3880 | 12.168 | 8.494 | 9.3 | 03:04 | 20 | 57 | 7 | External
4324.424 | Metal Loss | Corrosion | 3880 | 12.168 | 8.56 | 9.3 | 04:24 | 12 | 16 | 10 | External | 0.703 | 105.3
4324.624 | Metal Loss | Corrosion | 3880 | 12.168 | 8.76 | 9.3 | 04:26 | 18 | 71 | 8 | External
4324.929 | Metal Loss | Corrosion | 3880 | 12.168 | 9.065 | 9.3 | 04:14 | 9 | 21 | 12 | External | 0.702 | 105.3
4324.974 | Metal Loss | Corrosion | 3880 | 12.168 | 9.11 | 9.3 | 04:30 | 8 | 35 | 7 | External
4325.092 | Metal Loss | Corrosion | 3880 | 12.168 | 9.228 | 9.3 | 04:12 | 30 | 24 | 11 | External | 0.707 | 104.7
4325.42 | Metal Loss | Corrosion | 3880 | 12.168 | 9.556 | 9.3 | 04:28 | 12 | 50 | 6 | External
4325.493 | Metal Loss | Corrosion | 3880 | 12.168 | 9.629 | 9.3 | 04:24 | 12 | 28 | 6 | External
4326.077 | Metal Loss | Corrosion | 3880 | 12.168 | 10.213 | 9.3 | 02:56 | 12 | 43 | 6 | External
4327.56 | Metal Loss | Corrosion | 3880 | 12.168 | 11.696 | 9.3 | 04:40 | 10 | 43 | 8 | External
4328.199 | Metal Loss | Corrosion | 3890 | 9.098 | 0.167 | 9.3 | 04:24 | 9 | 35 | 6 | External
4340.841 | Metal Loss | Corrosion | 3900 | 10.636 | 3.711 | 9.3 | 03:06 | 9 | 64 | 9 | External
4364.376 | Metal Loss | Close To | 3920 | 12.226 | 4.393 | 9.3 | 00:52 | 34 | 50
4367.226 | Metal Loss | Close To | 3920 | 12.226 | 7.243 | 9.3 | 10:50 | 56 | 106
4368.21 | Metal Loss | Close To | 3920 | 12.226 | 8.227 | 9.3 | 09:16 | 161 | 199
4369.276 | Metal Loss | Corrosion | 3920 | 12.226 | 9.293 | 9.3 | 05:24 | 7 | 21 | 6 | External
4386.467 | Metal Loss | Corrosion | 3940 | 12.201 | 1.931 | 9.3 | 04:06 | 9 | 43 | 6 | External
4386.583 | Metal Loss | Corrosion | 3940 | 12.201 | 2.047 | 9.3 | 04:04 | 28 | 92 | 10 | External | 0.706 | 104.9
4386.631 | Metal Loss | Corrosion | 3940 | 12.201 | 2.095 | 9.3 | 01:24 | 14 | 64 | 6 | External
4386.749 | Metal Loss | Corrosion | 3940 | 12.201 | 2.213 | 9.3 | 03:52 | 14 | 85 | 7 | External
4408.813 | Metal Loss | Close To | 3960 | 11.201 | 0.866 | 9.3 | 10:18 | 30 | 50
4408.941 | Metal Loss | Close To | 3960 | 11.201 | 0.994 | 9.3 | 06:40 | 28 | 57
4421.433 | Metal Loss | Corrosion | 3970 | 12.219 | 2.285 | 9.3 | 07:58 | 11 | 50 | 14 | External | 0.703 | 105.3
4432.987 | Marker | AGM | 3980 | 12.223 | 1.62 | 9.3 | [7 empty] | KM 4500
4455.67 | Metal Loss | Corrosion | 4000 | 12.271 | 1.616 | 9.3 | 00:24 | 27 | 78 | 8 | External
4455.8 | Metal Loss | Corrosion | 4000 | 12.271 | 1.746 | 9.3 | 00:40 | 13 | 50 | 7 | External
4460.405 | Dent |  | 4000 | 12.271 | 6.351 | 9.3 | 08:40 | 102 | 220 | 1
4472.711 | Metal Loss | Close To | 4010 | 12.155 | 6.386 | 9.3 | 11:26 | 49 | 71
4499.665 | Metal Loss | Corrosion | 4030 | 12.184 | 9.128 | 9.3 | 04:42 | 9 | 43 | 8 | External
4551.512 | Metal Loss | Corrosion | 4070 | 12.221 | 12.089 | 9.3 | 06:22 | 7 | 35 | 8 | External
4628.677 | Metal Loss | Close To | 4140 | 12.197 | 3.719 | 9.3 | 09:14 | 30 | 64
4639.842 | Metal Loss | Corrosion | 4150 | 12.286 | 2.687 | 9.3 | 08:02 | 6 | 21 | 6 | External
4640.412 | Metal Loss | Corrosion | 4150 | 12.286 | 3.257 | 9.3 | 06:32 | 8 | 43 | 6 | External
4641.513 | Metal Loss | Corrosion | 4150 | 12.286 | 4.358 | 9.3 | 06:40 | 10 | 43 | 6 | External
4684.358 | Metal Loss | Corrosion | 4180 | 12.18 | 10.539 | 9.3 | 03:54 | 7 | 35 | 11 | External | 0.702 | 105.4
4705.108 | Metal Loss | Corrosion | 4200 | 12.238 | 6.901 | 9.3 | 07:46 | 19 | 106 | 11 | External | 0.704 | 105.1
4705.128 | Metal Loss | Corrosion | 4200 | 12.238 | 6.921 | 9.3 | 06:34 | 13 | 85 | 6 | External
4705.23 | Metal Loss | Corrosion | 4200 | 12.238 | 7.023 | 9.3 | 08:32 | 12 | 99 | 15 | External | 0.703 | 105.2
4705.244 | Metal Loss | Corrosion | 4200 | 12.238 | 7.037 | 9.3 | 07:36 | 8 | 50 | 16 | External | 0.703 | 105.3
4705.258 | Metal Loss | Corrosion | 4200 | 12.238 | 7.051 | 9.3 | 06:48 | 6 | 28 | 12 | External | 0.702 | 105.4
4709.981 | Metal Loss | Corrosion | 4200 | 12.238 | 11.774 | 9.3 | 07:30 | 12 | 64 | 6 | External
4710.574 | Metal Loss | Corrosion | 4210 | 12.243 | 0.129 | 9.3 | 04:44 | 23 | 177 | 42 | External | 0.716 | 103.4 | poss. int
4746.622 | Metal Loss | Corrosion | 4230 | 12.202 | 11.717 | 9.3 | 06:36 | 12 | 57 | 6 | External
4771.699 | Metal Loss | Corrosion | 4260 | 12.204 | 0.218 | 9.3 | 03:50 | 9 | 57 | 6 | Internal
4771.82 | Metal Loss | CLUSTER corrosion | 4260 | 12.204 | 0.339 | 9.3 | 03:26 | 16 | 78 | 7 | Internal
4771.946 | Metal Loss | Corrosion | 4260 | 12.204 | 0.465 | 9.3 | 03:26 | 12 | 78 | 7 | Internal
4772.128 | Metal Loss | Corrosion | 4260 | 12.204 | 0.647 | 9.3 | 04:00 | 8 | 21 | 6 | Internal
4772.172 | Metal Loss | Corrosion | 4260 | 12.204 | 0.691 | 9.3 | 03:20 | 6 | 28 | 6 | Internal
4792.986 | Metal Loss | Corrosion | 4280 | 12.057 | 7.831 | 9.3 | 02:44 | 6 | 71 | 6 | External
4802.932 | Metal Loss | Corrosion | 4290 | 12.128 | 5.72 | 9.3 | 07:52 | 25 | 128 | 12 | External | 0.706 | 104.9
4803.063 | Metal Loss | Corrosion | 4290 | 12.128 | 5.851 | 9.3 | 08:16 | 18 | 121 | 12 | External | 0.704 | 105.1
4804.163 | Metal Loss | Corrosion | 4290 | 12.128 | 6.951 | 9.3 | 07:58 | 20 | 113 | 12 | External | 0.704 | 105.1
4806.683 | Metal Loss | Corrosion | 4290 | 12.128 | 9.471 | 9.3 | 06:42 | 14 | 85 | 6 | External
4818.943 | Metal Loss | Corrosion | 4300 | 12.061 | 9.603 | 9.3 | 05:50 | 14 | 64 | 7 | External
4858.077 | Weld |  | 4340 | 12.195 | 0.001 | 9.3 | 11:46 |  | 156
4870.938 | Metal Loss | Corrosion | 4350 | 12.223 | 0.667 | 9.3 | 01:50 | 8 | 21 | 7 | Internal
4893.272 | Metal Loss | Corrosion | 4360 | 12.19 | 10.778 | 9.3 | 06:52 | 9 | 43 | 7 | Internal
4893.484 | Metal Loss | Corrosion | 4360 | 12.19 | 10.99 | 9.3 | 06:36 | 8 | 43 | 6 | Internal
4893.49 | Metal Loss | Corrosion | 4360 | 12.19 | 10.996 | 9.3 | 07:28 | 12 | 28 | 6 | Internal
4893.596 | Metal Loss | Corrosion | 4360 | 12.19 | 11.102 | 9.3 | 06:34 | 11 | 78 | 7 | Internal
4893.689 | Metal Loss | Corrosion | 4360 | 12.19 | 11.195 | 9.3 | 07:06 | 15 | 78 | 7 | Internal
4893.795 | Metal Loss | Corrosion | 4360 | 12.19 | 11.301 | 9.3 | 06:42 | 19 | 71 | 6 | Internal
4894.133 | Metal Loss | Corrosion | 4360 | 12.19 | 11.639 | 9.3 | 07:08 | 15 | 64 | 6 | Internal
4983.209 | Metal Loss | Corrosion | 4440 | 12.183 | 3.241 | 9.3 | 06:40 | 17 | 113 | 15 | External | 0.704 | 105.1
4983.226 | Metal Loss | Corrosion | 4440 | 12.183 | 3.258 | 9.3 | 05:08 | 14 | 85 | 19 | External | 0.704 | 105.1
5013.343 | Metal Loss | Corrosion | 4460 | 12.236 | 9 | 9.3 | 00:06 | 7 | 28 | 6 | External
5016.58 | Weld |  | 4470 | 12.232 | 0.001 | 9.3 | 06:28 |  | 177
5036.012 | Marker | AGM | 4480 | 12.358 | 7.201 | 9.3 | [7 empty] | KM 5000
5045.055 | Metal Loss | Corrosion | 4490 | 12.213 | 3.886 | 9.3 | 11:22 | 33 | 57 | 8 | External
5065.599 | Weld |  | 4510 | 12.234 | 0.001 | 9.3 | 04:38 |  | 99
5120.007 | Metal Loss | Close To | 4550 | 12.255 | 5.542 | 9.3 | 04:48 | 27 | 35
5133.337 | Metal Loss | Close To | 4560 | 12.22 | 6.617 | 9.3 | 10:20 | 40 | 71
5286.611 | Metal Loss | Corrosion | 4690 | 4.973 | 1.316 | 9.3 | 07:26 | 6 | 14 | 6 | Internal
5398.569 | Metal Loss | Close To | 4780 | 12.167 | 10.884 | 9.3 | 11:04 | 30 | 106
5398.948 | Metal Loss | Close To | 4780 | 12.167 | 11.263 | 9.3 | 10:30 | 30 | 78
5399.369 | Metal Loss | Close To | 4780 | 12.167 | 11.684 | 9.3 | 11:28 | 25 | 106
5399.552 | Metal Loss | Close To | 4780 | 12.167 | 11.867 | 9.3 | 10:28 | 17 | 71
5399.786 | Metal Loss | Corrosion | 4780 | 12.167 | 12.101 | 9.3 | 04:54 | 19 | 57 | 7 | Internal |  |  | adj. to GW
5400.139 | Metal Loss | Corrosion | 4790 | 12.113 | 0.287 | 9.3 | 03:26 | 12 | 35 | 7 | Internal
5400.546 | Metal Loss | Corrosion | 4790 | 12.113 | 0.694 | 9.3 | 03:52 | 10 | 35 | 6 | Internal
5400.547 | Metal Loss | Corrosion | 4790 | 12.113 | 0.695 | 9.3 | 04:28 | 6 | 21 | 6 | Internal
5400.807 | Metal Loss | Corrosion | 4790 | 12.113 | 0.955 | 9.3 | 03:22 | 15 | 50 | 8 | Internal
5411.966 | Weld |  | 4800 | 12.202 | 0.001 | 9.3 | 05:26 |  | 92
5424.299 | Metal Loss | Corrosion | 4810 | 12.21 | 0.132 | 9.3 | 03:26 | 10 | 35 | 6 | Internal
5424.482 | Metal Loss | Corrosion | 4810 | 12.21 | 0.315 | 9.3 | 08:30 | 6 | 28 | 6 | Internal
5425.502 | Metal Loss | Corrosion | 4810 | 12.21 | 1.335 | 9.3 | 06:14 | 7 | 57 | 6 | Internal
5425.628 | Metal Loss | Corrosion | 4810 | 12.21 | 1.461 | 9.3 | 05:44 | 9 | 64 | 7 | Internal
5425.896 | Metal Loss | Corrosion | 4810 | 12.21 | 1.729 | 9.3 | 06:44 | 12 | 78 | 8 | Internal
5425.963 | Metal Loss | Corrosion | 4810 | 12.21 | 1.796 | 9.3 | 05:40 | 11 | 92 | 9 | Internal
5426.013 | Metal Loss | Corrosion | 4810 | 12.21 | 1.846 | 9.3 | 05:26 | 8 | 35 | 6 | Internal
5426.024 | Metal Loss | Corrosion | 4810 | 12.21 | 1.857 | 9.3 | 06:46 | 8 | 71 | 9 | Internal
5426.049 | Metal Loss | Corrosion | 4810 | 12.21 | 1.882 | 9.3 | 07:42 | 7 | 28 | 6 | Internal
5426.144 | Metal Loss | Corrosion | 4810 | 12.21 | 1.977 | 9.3 | 05:34 | 6 | 28 | 6 | Internal
5426.791 | Metal Loss | Corrosion | 4810 | 12.21 | 2.624 | 9.3 | 04:04 | 13 | 71 | 7 | Internal
5427.413 | Metal Loss | Corrosion | 4810 | 12.21 | 3.246 | 9.3 | 04:56 | 11 | 43 | 7 | Internal
5427.652 | Metal Loss | Corrosion | 4810 | 12.21 | 3.485 | 9.3 | 02:12 | 6 | 35 | 6 | Internal
5427.659 | Metal Loss | Corrosion | 4810 | 12.21 | 3.492 | 9.3 | 04:56 | 20 | 92 | 7 | Internal
5427.876 | Metal Loss | Corrosion | 4810 | 12.21 | 3.709 | 9.3 | 04:18 | 9 | 50 | 6 | Internal
5428.092 | Metal Loss | Corrosion | 4810 | 12.21 | 3.925 | 9.3 | 04:18 | 7 | 57 | 9 | Internal
5428.783 | Metal Loss | Corrosion | 4810 | 12.21 | 4.616 | 9.3 | 04:10 | 7 | 28 | 7 | Internal
5429.437 | Metal Loss | Corrosion | 4810 | 12.21 | 5.27 | 9.3 | 08:06 | 8 | 71 | 6 | Internal
5429.491 | Metal Loss | Close To | 4810 | 12.21 | 5.324 | 9.3 | 11:06 | 35 | 71
5430.204 | Metal Loss | Corrosion | 4810 | 12.21 | 6.037 | 9.3 | 06:58 | 12 | 64 | 6 | Internal
5437.877 | Metal Loss | Corrosion | 4820 | 12.146 | 1.5 | 9.3 | 06:54 | 8 | 57 | 6 | External
5440.329 | Metal Loss | Corrosion | 4820 | 12.146 | 3.952 | 9.3 | 03:58 | 9 | 35 | 6 | External
5440.701 | Metal Loss | Corrosion | 4820 | 12.146 | 4.324 | 9.3 | 04:00 | 16 | 121 | 8 | External
5440.773 | Metal Loss | Corrosion | 4820 | 12.146 | 4.396 | 9.3 | 10:16 | 20 | 113 | 11 | External | 0.704 | 105.1
5444.973 | Metal Loss | Corrosion | 4820 | 12.146 | 8.596 | 9.3 | 07:18 | 21 | 142 | 7 | External
5445.785 | Metal Loss | Corrosion | 4820 | 12.146 | 9.408 | 9.3 | 11:18 | 15 | 99 | 7 | External
5445.952 | Metal Loss | Corrosion | 4820 | 12.146 | 9.575 | 9.3 | 04:28 | 8 | 35 | 6 | External
5446.16 | Metal Loss | Corrosion | 4820 | 12.146 | 9.783 | 9.3 | 08:16 | 16 | 71 | 9 | External
5446.221 | Metal Loss | Corrosion | 4820 | 12.146 | 9.844 | 9.3 | 03:34 | 27 | 135 | 8 | External
5446.313 | Metal Loss | Corrosion | 4820 | 12.146 | 9.936 | 9.3 | 11:14 | 22 | 121 | 9 | External
5446.617 | Metal Loss | Corrosion | 4820 | 12.146 | 10.24 | 9.3 | 03:44 | 17 | 78 | 15 | External | 0.704 | 105.1
5446.668 | Metal Loss | Corrosion | 4820 | 12.146 | 10.291 | 9.3 | 08:16 | 10 | 57 | 7 | External
5446.751 | Metal Loss | Corrosion | 4820 | 12.146 | 10.374 | 9.3 | 04:08 | 14 | 78 | 9 | External
5446.855 | Metal Loss | Corrosion | 4820 | 12.146 | 10.478 | 9.3 | 06:08 | 9 | 43 | 6 | External
5446.88 | Metal Loss | Corrosion | 4820 | 12.146 | 10.503 | 9.3 | 03:52 | 19 | 106 | 8 | External
5447.055 | Metal Loss | Corrosion | 4820 | 12.146 | 10.678 | 9.3 | 06:34 | 7 | 71 | 6 | External
5447.256 | Metal Loss | CLUSTER corrosion | 4820 | 12.146 | 10.879 | 9.3 | 03:14 | 17 | 114 | 12 | External | 0.704 | 105.2
5447.385 | Metal Loss | Corrosion | 4820 | 12.146 | 11.008 | 9.3 | 03:12 | 27 | 184 | 8 | External
5447.445 | Metal Loss | Corrosion | 4820 | 12.146 | 11.068 | 9.3 | 08:20 | 8 | 50 | 6 | External
5447.531 | Metal Loss | Corrosion | 4820 | 12.146 | 11.154 | 9.3 | 04:12 | 7 | 35 | 6 | External
5447.579 | Metal Loss | Corrosion | 4820 | 12.146 | 11.202 | 9.3 | 08:20 | 13 | 113 | 12 | External | 0.703 | 105.3
5453.567 | Metal Loss | Corrosion | 4830 | 12.148 | 5.044 | 9.3 | 06:08 | 20 | 64 | 7 | Internal
5460.233 | Metal Loss | Corrosion | 4830 | 12.148 | 11.71 | 9.3 | 11:54 | 19 | 128 | 6 | External
5460.629 | Metal Loss | Corrosion | 4830 | 12.148 | 12.106 | 9.3 | 02:36 | 11 | 43 | 7 | External |  |  | adj. to GW
5461.075 | Metal Loss | Corrosion | 4840 | 7.382 | 0.404 | 9.3 | 04:58 | 6 | 28 | 6 | External
5462.602 | Metal Loss | Corrosion | 4840 | 7.382 | 1.931 | 9.3 | 03:40 | 9 | 21 | 6 | External
5464.243 | Metal Loss | CLUSTER corrosion | 4840 | 7.382 | 3.572 | 9.3 | 07:28 | 49 | 156 | 8 | External
5464.265 | Metal Loss | Corrosion | 4840 | 7.382 | 3.594 | 9.3 | 09:32 | 20 | 19 | 10 | External | 0.704 | 105.1
5464.269 | Metal Loss | Corrosion | 4840 | 7.382 | 3.598 | 9.3 | 02:52 | 33 | 106 | 9 | External
5464.27 | Metal Loss | Corrosion | 4840 | 7.382 | 3.599 | 9.3 | 10:28 | 16 | 99 | 6 | External
5464.285 | Metal Loss | Corrosion | 4840 | 7.382 | 3.614 | 9.3 | 04:08 | 9 | 35 | 10 | External | 0.702 | 105.4
5464.339 | Metal Loss | CLUSTER corrosion | 4840 | 7.382 | 3.668 | 9.3 | 02:40 | 17 | 106 | 10 | External | 0.703 | 105.2
5464.833 | Metal Loss | Corrosion | 4840 | 7.382 | 4.162 | 9.3 | 08:06 | 12 | 57 | 6 | External
5467.805 | Metal Loss | Corrosion | 4840 | 7.382 | 7.134 | 9.3 | 06:52 | 7 | 21 | 6 | External
5467.806 | Metal Loss | Corrosion | 4840 | 7.382 | 7.135 | 9.3 | 05:52 | 11 | 35 | 6 | External
5467.845 | Metal Loss | Corrosion | 4840 | 7.382 | 7.174 | 9.3 | 06:56 | 8 | 35 | 7 | External
5467.949 | Metal Loss | CLUSTER corrosion | 4840 | 7.382 | 7.278 | 9.3 | 07:20 | 43 | 85 | 8 | External
5469.296 | Metal Loss | Corrosion | 4850 | 9.045 | 1.243 | 9.3 | 02:56 | 12 | 85 | 6 | External
5474.86 | Metal Loss | Corrosion | 4850 | 9.045 | 6.807 | 9.3 | 05:26 | 7 | 28 | 6 | External
5474.861 | Metal Loss | Corrosion | 4850 | 9.045 | 6.808 | 9.3 | 04:06 | 6 | 21 | 6 | External
5474.909 | Metal Loss | Corrosion | 4850 | 9.045 | 6.856 | 9.3 | 04:26 | 10 | 50 | 8 | External
5475.135 | Metal Loss | Corrosion | 4850 | 9.045 | 7.082 | 9.3 | 04:06 | 7 | 21 | 6 | External
5475.214 | Metal Loss | Corrosion | 4850 | 9.045 | 7.161 | 9.3 | 04:52 | 20 | 57 | 8 | External
5475.416 | Metal Loss | Corrosion | 4850 | 9.045 | 7.363 | 9.3 | 04:04 | 10 | 35 | 7 | External
5477.041 | Metal Loss | Corrosion | 4850 | 9.045 | 8.988 | 9.3 | 05:40 | 10 | 43 | 7 | External |  |  | adj. to GW
5477.074 | Metal Loss | Corrosion | 4850 | 9.045 | 9.021 | 9.3 | 02:56 | 8 | 35 | 6 | External |  |  | adj. to GW
5477.12 | Metal Loss | Corrosion | 4860 | 6.706 | 0.022 | 9.3 | 03:00 | 14 | 50 | 7 | External |  |  | adj. to GW
5478.403 | Casing | Start eccentric | 4860 | 6.706 | 1.305 | 9.3 | 05:14 | 27810 | 227
5495.507 | Metal Loss | Corrosion | 4880 | 12.188 | 0.531 | 9.3 | 01:54 | 31 | 128 | 6 | Internal |  |  | under casing
5506.26 | Casing | End | 4880 | 12.188 | 11.284 | 9.3
5507.165 | Weld |  | 4890 | 8.376 | 0.001 | 9.3 | 00:32 |  | 121
5512.441 | Metal Loss | Corrosion | 4890 | 8.376 | 5.277 | 9.3 | 08:54 | 6 | 28 | 6 | Internal
5512.917 | Metal Loss | Corrosion | 4890 | 8.376 | 5.753 | 9.3 | 08:40 | 12 | 57 | 7 | Internal
5513.452 | Metal Loss | Corrosion | 4890 | 8.376 | 6.288 | 9.3 | 09:24 | 6 | 21 | 7 | Internal
5513.865 | Metal Loss | Corrosion | 4890 | 8.376 | 6.701 | 9.3 | 06:50 | 7 | 21 | 7 | Internal
5514.04 | Metal Loss | Corrosion | 4890 | 8.376 | 6.876 | 9.3 | 06:58 | 6 | 21 | 6 | Internal
5514.242 | Metal Loss | Corrosion | 4890 | 8.376 | 7.078 | 9.3 | 09:16 | 6 | 14 | 6 | Internal
5514.317 | Metal Loss | Corrosion | 4890 | 8.376 | 7.153 | 9.3 | 06:40 | 6 | 28 | 7 | Internal
5514.331 | Metal Loss | Corrosion | 4890 | 8.376 | 7.167 | 9.3 | 09:00 | 12 | 28 | 9 | Internal
5514.39 | Metal Loss | Corrosion | 4890 | 8.376 | 7.226 | 9.3 | 09:28 | 7 | 35 | 7 | Internal
5514.597 | Metal Loss | Corrosion | 4890 | 8.376 | 7.433 | 9.3 | 07:10 | 7 | 21 | 7 | Internal
5514.626 | Metal Loss | CLUSTER corrosion | 4890 | 8.376 | 7.462 | 9.3 | 08:46 | 41 | 71 | 9 | Internal
5514.959 | Metal Loss | Corrosion | 4890 | 8.376 | 7.795 | 9.3 | 06:36 | 9 | 28 | 8 | Internal
5515.06 | Metal Loss | Corrosion | 4890 | 8.376 | 7.896 | 9.3 | 07:00 | 7 | 21 | 6 | Internal
5515.079 | Metal Loss | CLUSTER corrosion | 4890 | 8.376 | 7.915 | 9.3 | 09:00 | 29 | 85 | 7 | Internal
5515.188 | Metal Loss | Corrosion | 4890 | 8.376 | 8.024 | 9.3 | 09:28 | 6 | 21 | 6 | Internal
5515.327 | Metal Loss | Corrosion | 4890 | 8.376 | 8.163 | 9.3 | 09:06 | 11 | 43 | 10 | Internal | 0.703 | 105.3
5515.474 | Metal Loss | CLUSTER corrosion | 4890 | 8.376 | 8.31 | 9.3 | 10:46 | 39 | 99 | 8 | Internal |  |  | adj. to GW
5515.481 | Metal Loss | Corrosion | 4890 | 8.376 | 8.317 | 9.3 | 07:38 | 10 | 21 | 7 | Internal |  |  | adj. to GW
5522.352 | Metal Loss | Corrosion | 4900 | 12.138 | 6.812 | 9.3 | 03:32 | 7 | 35 | 6 | Internal
5527.261 | Metal Loss | CLUSTER corrosion | 4900 | 12.138 | 11.721 | 9.3 | 04:46 | 49 | 156 | 10 | Internal | 0.711 | 104
5527.286 | Metal Loss | Corrosion | 4900 | 12.138 | 11.746 | 9.3 | 06:46 | 24 | 170 | 7 | Internal
5527.85 | Metal Loss | Corrosion | 4910 | 12.225 | 0.172 | 9.3 | 01:26 | 9 | 43 | 6 | External
5528.08 | Metal Loss | Corrosion | 4910 | 12.225 | 0.402 | 9.3 | 06:30 | 22 | 78 | 7 | External
5528.136 | Metal Loss | Corrosion | 4910 | 12.225 | 0.458 | 9.3 | 08:38 | 15 | 128 | 6 | External
5528.226 | Metal Loss | Corrosion | 4910 | 12.225 | 0.548 | 9.3 | 04:44 | 15 | 106 | 6 | External
5528.337 | Metal Loss | Corrosion | 4910 | 12.225 | 0.659 | 9.3 | 04:04 | 19 | 156 | 8 | External
5528.359 | Metal Loss | Corrosion | 4910 | 12.225 | 0.681 | 9.3 | 05:52 | 10 | 71 | 10 | External | 0.702 | 105.3
5528.479 | Metal Loss | Corrosion | 4910 | 12.225 | 0.801 | 9.3 | 07:56 | 11 | 35 | 6 | External
5528.485 | Metal Loss | Corrosion | 4910 | 12.225 | 0.807 | 9.3 | 05:48 | 9 | 57 | 6 | External
5534.378 | Marker | AGM | 4910 | 12.225 | 6.7 | 9.3 | [7 empty] | KM 5500
5555.169 | Metal Loss | Corrosion | 4930 | 12.225 | 3.092 | 9.3 | 04:34 | 13 | 64 | 7 | External
5569.725 | Metal Loss | Corrosion | 4940 | 12.223 | 5.423 | 9.3 | 08:54 | 14 | 71 | 6 | External
5627.402 | Metal Loss | Corrosion | 4990 | 12.16 | 2.097 | 9.3 | 03:00 | 6 | 28 | 7 | External
5636.151 | Metal Loss | Corrosion | 4990 | 12.16 | 10.846 | 9.3 | 08:44 | 15 | 43 | 6 | External
5676.065 | Metal Loss | Corrosion | 5030 | 11.656 | 1.889 | 9.3 | 01:32 | 8 | 28 | 6 | Internal
5677.083 | Metal Loss | Corrosion | 5030 | 11.656 | 2.907 | 9.3 | 01:48 | 11 | 43 | 7 | Internal
5700.266 | Metal Loss | Close To | 5050 | 12.308 | 2.127 | 9.3 | 10:56 | 16 | 35
5772.323 | Metal Loss | Close To | 5110 | 12.188 | 0.796 | 9.3 | 08:18 | 18 | 50
5801.282 | Metal Loss | Corrosion | 5130 | 12.211 | 5.407 | 9.3 | 02:34 | 8 | 50 | 9 | External
5906.775 | Metal Loss | Corrosion | 5220 | 12.259 | 0.826 | 9.3 | 06:26 | 8 | 50 | 10 | External | 0.702 | 105.4
5907.895 | Metal Loss | CLUSTER corrosion | 5220 | 12.259 | 1.946 | 9.3 | 05:22 | 13 | 121 | 13 | External | 0.703 | 105.3
5907.898 | Metal Loss | CLUSTER corrosion | 5220 | 12.259 | 1.949 | 9.3 | 07:10 | 38 | 85 | 11 | External | 0.709 | 104.4
5930.425 | Weld |  | 5240 | 12.219 | 0.001 | 9.3 | 05:42 |  | 149
5976.251 | Metal Loss | Corrosion | 5270 | 12.198 | 9.188 | 9.3 | 06:00 | 14 | 57 | 8 | External
5976.558 | Metal Loss | Close To | 5270 | 12.198 | 9.495 | 9.3 | 01:50 | 20 | 43
5998.597 | Metal Loss | Corrosion | 5290 | 12.286 | 7.117 | 9.3 | 07:50 | 10 | 64 | 7 | External
5999.311 | Metal Loss | Corrosion | 5290 | 12.286 | 7.831 | 9.3 | 07:48 | 9 | 64 | 6 | External
6063.759 | Metal Loss | Corrosion | 5340 | 12.226 | 11.118 | 9.3 | 05:40 | 9 | 35 | 7 | External
6063.85 | Metal Loss | CLUSTER corrosion | 5340 | 12.226 | 11.209 | 9.3 | 06:36 | 36 | 142 | 7 | External
6065.817 | Metal Loss | Corrosion | 5350 | 12.204 | 0.95 | 9.3 | 02:52 | 7 | 21 | 11 | Internal | 0.702 | 105.4
6068.123 | Bend |  | 5350 | 12.204 | 3.256 | 9.3 | 09:00 | 5578 | [5 empty] | left
6076.264 | Metal Loss | Corrosion | 5350 | 12.204 | 11.397 | 9.3 | 03:32 | 12 | 28 | 6 | Internal
6076.82 | Metal Loss | Corrosion | 5350 | 12.204 | 11.953 | 9.3 | 03:28 | 8 | 28 | 6 | Internal
6082.411 | Bend |  | 5370 | 12.191 | 3.474 | 9.3 | 09:00 | 5489 | [5 empty] | left
6101.278 | Metal Loss | Close To | 5380 | 12.205 | 10.15 | 9.3 | 00:10 | 38 | 50
6113.735 | Metal Loss | MFG | 5390 | 12.176 | 10.402 | 9.3 | 01:38 | 15 | 163 | 11 | External | 0.703 | 105.2
6127.611 | Metal Loss | CLUSTER corrosion | 5400 | 12.18 | 12.102 | 9.3 | 04:24 | 45 | 57 | 10 | External | 0.71 | 104.2 | adj. to GW
6131.031 | Metal Loss | Corrosion | 5410 | 12.089 | 3.342 | 9.3 | 04:00 | 8 | 28 | 6 | External
6133.274 | Metal Loss | Corrosion | 5410 | 12.089 | 5.585 | 9.3 | 05:38 | 11 | 50 | 6 | External
6133.332 | Metal Loss | Corrosion | 5410 | 12.089 | 5.643 | 9.3 | 05:42 | 7 | 35 | 10 | External | 0.702 | 105.4
6134.368 | Metal Loss | Corrosion | 5410 | 12.089 | 6.679 | 9.3 | 03:38 | 6 | 21 | 6 | External
6136.706 | Metal Loss | Corrosion | 5410 | 12.089 | 9.017 | 9.3 | 04:44 | 8 | 28 | 8 | External
6137.143 | Metal Loss | Corrosion | 5410 | 12.089 | 9.454 | 9.3 | 08:02 | 11 | 43 | 6 | External
6137.366 | Metal Loss | Corrosion | 5410 | 12.089 | 9.677 | 9.3 | 04:44 | 13 | 64 | 6 | External
6163.282 | Metal Loss | Corrosion | 5430 | 12.26 | 11.305 | 9.3 | 05:02 | 7 | 43 | 6 | External
6163.319 | Metal Loss | Corrosion | 5430 | 12.26 | 11.342 | 9.3 | 05:18 | 7 | 43 | 9 | External
6164.799 | Metal Loss | Corrosion | 5440 | 12.234 | 0.562 | 9.3 | 04:42 | 11 | 57 | 8 | External
6176.677 | Metal Loss | Corrosion | 5450 | 12.209 | 0.206 | 9.3 | 05:20 | 9 | 35 | 6 | External
6188.885 | Metal Loss | Corrosion | 5460 | 12.263 | 0.205 | 9.3 | 05:34 | 12 | 57 | 6 | External
6189.643 | Metal Loss | Corrosion | 5460 | 12.263 | 0.963 | 9.3 | 04:34 | 10 | 43 | 6 | External
6190.144 | Metal Loss | Corrosion | 5460 | 12.263 | 1.464 | 9.3 | 04:32 | 14 | 71 | 7 | External
6190.295 | Metal Loss | Corrosion | 5460 | 12.263 | 1.615 | 9.3 | 05:10 | 7 | 28 | 6 | External
6203.773 | Metal Loss | Corrosion | 5470 | 5.067 | 2.83 | 9.3 | 06:36 | 13 | 50 | 6 | External
6209.546 | Bend |  | 5480 | 12.278 | 3.536 | 9.3 | 03:00 | 5248 | [5 empty] | right
6258.773 | Bend |  | 5520 | 12.254 | 3.878 | 9.3 | 03:00 | 4417 | [5 empty] | right
6322.929 | Metal Loss | Corrosion | 5580 | 11.206 | 0.505 | 9.3 | 04:40 | 6 | 14 | 6 | Internal
6347.904 | Metal Loss | Corrosion | 5600 | 12.217 | 3.07 | 9.3 | 04:40 | 11 | 57 | 6 | External
6347.989 | Metal Loss | Corrosion | 5600 | 12.217 | 3.155 | 9.3 | 04:44 | 14 | 78 | 8 | External
6366.367 | Bend |  | 5620 | 12.163 | 4.444 | 9.3 | 03:00 | 2933 | [5 empty] | right
6379.733 | Metal Loss | Corrosion | 5630 | 7.207 | 5.647 | 9.3 | 06:14 | 11 | 85 | 7 | External
6379.849 | Metal Loss | Corrosion | 5630 | 7.207 | 5.763 | 9.3 | 06:18 | 6 | 64 | 9 | External
6416.021 | Metal Loss | Corrosion | 5660 | 12.263 | 10.331 | 9.3 | 11:50 | 11 | 28 | 6 | External |  |  | adj. to LW
6418.325 | Metal Loss | Corrosion | 5670 | 12.164 | 0.372 | 9.3 | 09:52 | 14 | 71 | 6 | Internal
6429.667 | Metal Loss | Corrosion | 5670 | 12.164 | 11.714 | 9.3 | 01:00 | 25 | 64 | 7 | External |  |  | adj. to LW
6437.913 | Metal Loss | Close To | 5680 | 12.076 | 7.796 | 9.3 | 09:54 | 28 | 35
6440.785 | Metal Loss | Corrosion | 5680 | 12.076 | 10.668 | 9.3 | 03:28 | 6 | 28 | 9 | External
6443.083 | Metal Loss | MFG | 5690 | 12.197 | 0.89 | 9.3 | 09:54 | 24 | 262 | 7 | External
6446.509 | Metal Loss | Corrosion | 5690 | 12.197 | 4.316 | 9.3 | 07:16 | 7 | 43 | 7 | External
6457.43 | Metal Loss | Corrosion | 5700 | 12.184 | 3.04 | 9.3 | 01:08 | 6 | 21 | 6 | Internal
6461.411 | Metal Loss | Corrosion | 5700 | 12.184 | 7.021 | 9.3 | 11:46 | 7 | 21 | 6 | Internal
6463.257 | Metal Loss | Corrosion | 5700 | 12.184 | 8.867 | 9.3 | 00:54 | 10 | 28 | 6 | Internal
6478.994 | Metal Loss | Corrosion | 5720 | 12.309 | 0.185 | 9.3 | 03:26 | 7 | 43 | 15 | External | 0.702 | 105.4
6479.545 | Metal Loss | Corrosion | 5720 | 12.309 | 0.736 | 9.3 | 02:36 | 18 | 135 | 7 | External
6479.684 | Metal Loss | Corrosion | 5720 | 12.309 | 0.875 | 9.3 | 02:00 | 7 | 43 | 13 | External | 0.702 | 105.4
6479.813 | Metal Loss | Corrosion | 5720 | 12.309 | 1.004 | 9.3 | 01:58 | 9 | 78 | 8 | External
6504.816 | Metal Loss | Corrosion | 5740 | 12.297 | 1.553 | 9.3 | 07:32 | 12 | 64 | 7 | External
6507.496 | Metal Loss | Corrosion | 5740 | 12.297 | 4.233 | 9.3 | 05:08 | 12 | 71 | 6 | External
6558.479 | Metal Loss | Corrosion | 5780 | 12.247 | 7.293 | 9.3 | 04:22 | 7 | 28 | 6 | External
6576.976 | Metal Loss | Corrosion | 5800 | 12.261 | 1.385 | 9.3 | 07:10 | 8 | 57 | 6 | External
6576.998 | Metal Loss | Corrosion | 5800 | 12.261 | 1.407 | 9.3 | 05:50 | 13 | 57 | 6 | External
6577.42 | Metal Loss | Corrosion | 5800 | 12.261 | 1.829 | 9.3 | 07:32 | 10 | 50 | 6 | External
6589.91 | Metal Loss | Corrosion | 5810 | 10.945 | 2.058 | 9.3 | 09:34 | 9 | 35 | 7 | Internal
6595.775 | Bend |  | 5810 | 10.945 | 7.923 | 9.3 | 03:00 | 2332 | [5 empty] | right
6597.548 | Metal Loss | Corrosion | 5810 | 10.945 | 9.696 | 9.3 | 10:34 | 12 | 35 | 8 | Internal
6597.688 | Metal Loss | Corrosion | 5810 | 10.945 | 9.836 | 9.3 | 09:20 | 10 | 50 | 6 | Internal
6598.012 | Metal Loss | Corrosion | 5810 | 10.945 | 10.16 | 9.3 | 09:18 | 9 | 35 | 7 | Internal
6598.797 | Weld | Longitudinal weld pipe | 5820 | 2.262 |  | 9.3 | 10:04
6599.471 | Metal Loss | Corrosion | 5820 | 2.262 | 0.674 | 9.3 | 02:14 | 7 | 43 | 7 | Internal
6600.225 | Metal Loss | Corrosion | 5820 | 2.262 | 1.428 | 9.3 | 05:00 | 7 | 35 | 8 | Internal
6600.819 | Metal Loss | Corrosion | 5820 | 2.262 | 2.022 | 9.3 | 02:08 | 6 | 28 | 6 | Internal
6601.059 | Weld | Longitudinal weld pipe | 5830 | 10.01 |  | 9.3 | 06:50
6638.804 | Metal Loss | Corrosion | 5860 | 12.184 | 3.222 | 9.3 | 07:02 | 8 | 43 | 7 | External
6639.752 | Metal Loss | Corrosion | 5860 | 12.184 | 4.17 | 9.3 | 07:22 | 10 | 50 | 7 | External
6651.399 | Metal Loss | Corrosion | 5870 | 12.198 | 3.633 | 9.3 | 03:04 | 10 | 35 | 7 | External
6689.635 | Metal Loss | Close To | 5900 | 12.176 | 5.263 | 9.3 | 10:04 | 27 | 43
6697.196 | Metal Loss | Close To | 5910 | 12.188 | 0.648 | 9.3 | 09:54 | 30 | 43
6750.3 | Bend |  | 5950 | 12.23 | 4.899 | 9.3 | 09:00 | 3469 | [5 empty] | left
6768.984 | Metal Loss | Corrosion | 5970 | 12.172 | 1.021 | 9.3 | 08:04 | 8 | 43 | 8 | External
6774.347 | Metal Loss | Corrosion | 5970 | 12.172 | 6.384 | 9.3 | 06:50 | 8 | 43 | 6 | External
6774.368 | Metal Loss | Corrosion | 5970 | 12.172 | 6.405 | 9.3 | 08:58 | 6 | 21 | 6 | External
6774.616 | Metal Loss | Corrosion | 5970 | 12.172 | 6.653 | 9.3 | 07:46 | 6 | 28 | 6 | External
6781.166 | Metal Loss | Corrosion | 5980 | 12.185 | 1.031 | 9.3 | 04:42 | 7 | 57 | 6 | External
6787.996 | Metal Loss | Corrosion | 5980 | 12.185 | 7.861 | 9.3 | 07:24 | 6 | 43 | 6 | External
6797.885 | Metal Loss | Corrosion | 5990 | 12.227 | 5.565 | 9.3 | 04:00 | 14 | 50 | 7 | External
6805.033 | Metal Loss | Corrosion | 6000 | 1.497 | 0.486 | 9.3 | 08:16 | 10 | 43 | 7 | External
6816.243 | Metal Loss | Corrosion | 6010 | 12.228 | 10.199 | 9.3 | 08:24 | 7 | 21 | 7 | Internal
6816.299 | Metal Loss | Corrosion | 6010 | 12.228 | 10.255 | 9.3 | 05:42 | 13 | 71 | 8 | External
6817.04 | Metal Loss | Corrosion | 6010 | 12.228 | 10.996 | 9.3 | 08:16 | 9 | 35 | 7 | Internal
6817.398 | Metal Loss | Corrosion | 6010 | 12.228 | 11.354 | 9.3 | 08:10 | 11 | 50 | 7 | Internal
6817.458 | Metal Loss | Corrosion | 6010 | 12.228 | 11.414 | 9.3 | 07:42 | 12 | 71 | 7 | Internal
6830.957 | Metal Loss | Corrosion | 6030 | 12.206 | 2.778 | 9.3 | 05:42 | 14 | 78 | 7 | External
6832.057 | Metal Loss | Corrosion | 6030 | 12.206 | 3.878 | 9.3 | 07:42 | 10 | 85 | 7 | External
6832.142 | Metal Loss | Corrosion | 6030 | 12.206 | 3.963 | 9.3 | 04:02 | 19 | 85 | 14 | External | 0.705 | 105
6833.531 | Metal Loss | CLUSTER corrosion | 6030 | 12.206 | 5.352 | 9.3 | 05:28 | 23 | 64 | 9 | External
6833.554 | Metal Loss | CLUSTER corrosion | 6030 | 12.206 | 5.375 | 9.3 | 06:32 | 46 | 92 | 8 | External
6833.827 | Metal Loss | Corrosion | 6030 | 12.206 | 5.648 | 9.3 | 05:54 | 7 | 28 | 6 | External
6835.057 | Metal Loss | Corrosion | 6030 | 12.206 | 6.878 | 9.3 | 05:02 | 6 | 21 | 6 | External
6838.069 | Metal Loss | Corrosion | 6030 | 12.206 | 9.89 | 9.3 | 05:50 | 9 | 78 | 6 | External
6840.928 | Metal Loss | Corrosion | 6040 | 12.262 | 0.543 | 9.3 | 06:22 | 9 | 28 | 7 | External
6841.854 | Metal Loss | Corrosion | 6040 | 12.262 | 1.469 | 9.3 | 07:30 | 11 | 57 | 7 | Internal
6841.989 | Metal Loss | Corrosion | 6040 | 12.262 | 1.604 | 9.3 | 07:30 | 15 | 78 | 7 | Internal
6842.029 | Metal Loss | Corrosion | 6040 | 12.262 | 1.644 | 9.3 | 04:22 | 7 | 21 | 6 | External
6842.144 | Metal Loss | Corrosion | 6040 | 12.262 | 1.759 | 9.3 | 07:26 | 13 | 43 | 6 | Internal
6842.396 | Metal Loss | Corrosion | 6040 | 12.262 | 2.011 | 9.3 | 07:20 | 11 | 43 | 7 | Internal
6842.585 | Metal Loss | Corrosion | 6040 | 12.262 | 2.2 | 9.3 | 08:04 | 6 | 21 | 6 | Internal
6842.691 | Metal Loss | Corrosion | 6040 | 12.262 | 2.306 | 9.3 | 06:52 | 9 | 50 | 7 | Internal
6843.919 | Metal Loss | Corrosion | 6040 | 12.262 | 3.534 | 9.3 | 08:22 | 8 | 43 | 10 | Internal | 0.702 | 105.4
6844.299 | Metal Loss | Corrosion | 6040 | 12.262 | 3.914 | 9.3 | 06:20 | 7 | 21 | 6 | Internal
6844.666 | Metal Loss | Corrosion | 6040 | 12.262 | 4.281 | 9.3 | 06:34 | 11 | 35 | 7 | Internal
6844.771 | Metal Loss | Corrosion | 6040 | 12.262 | 4.386 | 9.3 | 06:46 | 9 | 35 | 6 | Internal
6844.958 | Metal Loss | Corrosion | 6040 | 12.262 | 4.573 | 9.3 | 06:50 | 11 | 35 | 6 | Internal
6845.104 | Metal Loss | Corrosion | 6040 | 12.262 | 4.719 | 9.3 | 07:34 | 8 | 71 | 6 | Internal
6845.108 | Metal Loss | Corrosion | 6040 | 12.262 | 4.723 | 9.3 | 05:58 | 17 | 106 | 7 | Internal
6845.18 | Metal Loss | Corrosion | 6040 | 12.262 | 4.795 | 9.3 | 07:56 | 10 | 43 | 8 | Internal
6845.219 | Metal Loss | Corrosion | 6040 | 12.262 | 4.834 | 9.3 | 05:48 | 7 | 21 | 6 | Internal
6845.509 | Metal Loss | Corrosion | 6040 | 12.262 | 5.124 | 9.3 | 05:08 | 9 | 43 | 9 | External
6845.51 | Metal Loss | Corrosion | 6040 | 12.262 | 5.125 | 9.3 | 06:24 | 16 | 71 | 7 | Internal
6845.774 | Metal Loss | Corrosion | 6040 | 12.262 | 5.389 | 9.3 | 05:06 | 8 | 43 | 11 | External | 0.702 | 105.4
6845.81 | Metal Loss | Corrosion | 6040 | 12.262 | 5.425 | 9.3 | 08:54 | 9 | 35 | 6 | Internal
6846.063 | Metal Loss | Corrosion | 6040 | 12.262 | 5.678 | 9.3 | 08:22 | 11 | 35 | 7 | Internal
6846.287 | Metal Loss | Corrosion | 6040 | 12.262 | 5.902 | 9.3 | 06:08 | 11 | 57 | 8 | Internal
6846.331 | Metal Loss | Corrosion | 6040 | 12.262 | 5.946 | 9.3 | 09:08 | 7 | 35 | 6 | Internal
6846.597 | Metal Loss | Corrosion | 6040 | 12.262 | 6.212 | 9.3 | 08:28 | 9 | 35 | 6 | Internal
6847.001 | Metal Loss | Corrosion | 6040 | 12.262 | 6.616 | 9.3 | 08:50 | 7 | 35 | 9 | Internal
6847.304 | Metal Loss | Corrosion | 6040 | 12.262 | 6.919 | 9.3 | 07:00 | 7 | 28 | 6 | Internal
6847.378 | Metal Loss | Corrosion | 6040 | 12.262 | 6.993 | 9.3 | 05:52 | 16 | 64 | 8 | Internal
6847.481 | Metal Loss | Corrosion | 6040 | 12.262 | 7.096 | 9.3 | 06:24 | 11 | 28 | 6 | Internal
6847.647 | Metal Loss | CLUSTER corrosion | 6040 | 12.262 | 7.262 | 9.3 | 06:14 | 15 | 149 | 7 | Internal
6847.887 | Metal Loss | Corrosion | 6040 | 12.262 | 7.502 | 9.3 | 05:46 | 14 | 78 | 9 | Internal
6848.121 | Metal Loss | Corrosion | 6040 | 12.262 | 7.736 | 9.3 | 06:28 | 23 | 121 | 7 | Internal
6848.394 | Metal Loss | Corrosion | 6040 | 12.262 | 8.009 | 9.3 | 08:44 | 6 | 21 | 6 | Internal
6848.599 | Metal Loss | Corrosion | 6040 | 12.262 | 8.214 | 9.3 | 08:18 | 13 | 57 | 6 | Internal
6849.447 | Metal Loss | Corrosion | 6040 | 12.262 | 9.062 | 9.3 | 05:52 | 15 | 57 | 9 | Internal
6850.824 | Metal Loss | Corrosion | 6040 | 12.262 | 10.439 | 9.3 | 05:58 | 14 | 50 | 7 | Internal
6850.851 | Metal Loss | Corrosion | 6040 | 12.262 | 10.466 | 9.3 | 07:06 | 12 | 35 | 7 | Internal
6851.083 | Metal Loss | Corrosion | 6040 | 12.262 | 10.698 | 9.3 | 07:00 | 6 | 28 | 9 | Internal
6851.209 | Metal Loss | Corrosion | 6040 | 12.262 | 10.824 | 9.3 | 06:08 | 12 | 28 | 6 | Internal
6851.259 | Metal Loss | Corrosion | 6040 | 12.262 | 10.874 | 9.3 | 06:36 | 8 | 57 | 6 | Internal
6851.916 | Metal Loss | Corrosion | 6040 | 12.262 | 11.531 | 9.3 | 06:52 | 9 | 43 | 8 | Internal
6851.989 | Metal Loss | Corrosion | 6040 | 12.262 | 11.604 | 9.3 | 07:00 | 9 | 21 | 7 | Internal
6852.454 | Metal Loss | Corrosion | 6040 | 12.262 | 12.069 | 9.3 | 05:54 | 7 | 43 | 6 | Internal
6864.956 | Metal Loss | Corrosion | 6060 | 12.275 | 0.117 | 9.3 | 06:52 | 7 | 43 | 9 | External
6865.713 | Metal Loss | Corrosion | 6060 | 12.275 | 0.874 | 9.3 | 05:32 | 9 | 43 | 7 | External
6867.552 | Metal Loss | Corrosion | 6060 | 12.275 | 2.713 | 9.3 | 04:36 | 12 | 57 | 6 | External
6868.08 | Metal Loss | Corrosion | 6060 | 12.275 | 3.241 | 9.3 | 04:08 | 13 | 71 | 8 | External
6868.139 | Metal Loss | Corrosion | 6060 | 12.275 | 3.3 | 9.3 | 00:40 | 13 | 28 | 9 | External
6868.174 | Metal Loss | Corrosion | 6060 | 12.275 | 3.335 | 9.3 | 04:56 | 6 | 21 | 10 | External | 0.702 | 105.4
6868.224 | Metal Loss | Corrosion | 6060 | 12.275 | 3.385 | 9.3 | 04:48 | 6 | 35 | 9 | External
6868.354 | Metal Loss | Corrosion | 6060 | 12.275 | 3.515 | 9.3 | 04:12 | 10 | 78 | 7 | External
6869.055 | Metal Loss | Corrosion | 6060 | 12.275 | 4.216 | 9.3 | 04:04 | 15 | 64 | 7 | External
6869.562 | Metal Loss | Corrosion | 6060 | 12.275 | 4.723 | 9.3 | 04:18 | 7 | 57 | 7 | External
6870.551 | Metal Loss | Corrosion | 6060 | 12.275 | 5.712 | 9.3 | 07:48 | 6 | 28 | 11 | External | 0.702 | 105.4
6875.004 | Metal Loss | Corrosion | 6060 | 12.275 | 10.165 | 9.3 | 08:00 | 14 | 64 | 15 | External | 0.704 | 105.2
6875.027 | Metal Loss | Corrosion | 6060 | 12.275 | 10.188 | 9.3 | 04:44 | 8 | 71 | 10 | External | 0.702 | 105.4
6875.173 | Metal Loss | Corrosion | 6060 | 12.275 | 10.334 | 9.3 | 05:56 | 8 | 50 | 8 | External
6876.255 | Metal Loss | Corrosion | 6060 | 12.275 | 11.416 | 9.3 | 02:10 | 15 | 106 | 8 | External
6898.505 | Metal Loss | Corrosion | 6080 | 12.2 | 9.207 | 9.3 | 04:44 | 10 | 43 | 6 | External
6898.913 | Metal Loss | Corrosion | 6080 | 12.2 | 9.615 | 9.3 | 02:26 | 22 | 149 | 8 | External
6898.989 | Metal Loss | Corrosion | 6080 | 12.2 | 9.691 | 9.3 | 03:30 | 17 | 85 | 6 | External
6899.389 | Metal Loss | Corrosion | 6080 | 12.2 | 10.091 | 9.3 | 04:36 | 8 | 43 | 6 | External
6908.794 | Metal Loss | Corrosion | 6100 | 12.266 | 1.918 | 9.3 | 10:52 | 6 | 43 | 6 | External
6909.387 | Metal Loss | Corrosion | 6100 | 12.266 | 2.511 | 9.3 | 08:14 | 10 | 57 | 6 | External
6909.552 | Metal Loss | Corrosion | 6100 | 12.266 | 2.676 | 9.3 | 07:56 | 15 | 99 | 6 | External
6909.639 | Metal Loss | Corrosion | 6100 | 12.266 | 2.763 | 9.3 | 06:20 | 7 | 35 | 6 | External
6909.839 | Metal Loss | Corrosion | 6100 | 12.266 | 2.963 | 9.3 | 10:44 | 11 | 128 | 12 | External | 0.703 | 105.3
6910.009 | Metal Loss | Corrosion | 6100 | 12.266 | 3.133 | 9.3 | 04:42 | 10 | 50 | 6 | External
6910.294 | Bend |  | 6100 | 12.266 | 3.418 | 9.3 | 03:00 | 5819 | [5 empty] | right
6910.398 | Metal Loss | Corrosion | 6100 | 12.266 | 3.522 | 9.3 | 04:22 | 12 | 85 | 7 | External
6910.496 | Metal Loss | Corrosion | 6100 | 12.266 | 3.62 | 9.3 | 11:40 | 22 | 149 | 8 | External
6911.159 | Metal Loss | Corrosion | 6100 | 12.266 | 4.283 | 9.3 | 00:34 | 13 | 113 | 7 | External
6911.407 | Metal Loss | Corrosion | 6100 | 12.266 | 4.531 | 9.3 | 11:48 | 10 | 50 | 8 | External
6911.449 | Metal Loss | Corrosion | 6100 | 12.266 | 4.573 | 9.3 | 05:00 | 14 | 113 | 6 | External
6911.602 | Metal Loss | Corrosion | 6100 | 12.266 | 4.726 | 9.3 | 05:50 | 9 | 35 | 6 | External
6912.382 | Metal Loss | Corrosion | 6100 | 12.266 | 5.506 | 9.3 | 06:02 | 8 | 21 | 7 | External
6921.122 | Metal Loss | Corrosion | 6110 | 12.265 | 1.98 | 9.3 | 06:00 | 20 | 99 | 8 | External
6921.379 | Metal Loss | Corrosion | 6110 | 12.265 | 2.237 | 9.3 | 06:32 | 6 | 28 | 11 | External | 0.702 | 105.4
6923.246 | Metal Loss | Corrosion | 6110 | 12.265 | 4.104 | 9.3 | 04:40 | 16 | 78 | 8 | External
6927.152 | Metal Loss | Corrosion | 6110 | 12.265 | 8.01 | 9.3 | 03:10 | 7 | 50 | 6 | External
6930.512 | Metal Loss | Corrosion | 6110 | 12.265 | 11.37 | 9.3 | 03:34 | 17 | 128 | 6 | External
6950.229 | Metal Loss | Corrosion | 6130 | 12.188 | 6.647 | 9.3 | 05:02 | 13 | 57 | 7 | External
6951.598 | Metal Loss | Corrosion | 6130 | 12.188 | 8.016 | 9.3 | 04:52 | 9 | 78 | 6 | External
6954.612 | Metal Loss | Corrosion | 6130 | 12.188 | 11.03 | 9.3 | 08:46 | 8 | 35 | 7 | External
6956.341 | Metal Loss | Corrosion | 6140 | 5.556 | 0.571 | 9.3 | 06:00 | 11 | 64 | 9 | External
6956.356 | Metal Loss | Corrosion | 6140 | 5.556 | 0.586 | 9.3 | 07:48 | 10 | 50 | 7 | External
6956.484 | Metal Loss | Corrosion | 6140 | 5.556 | 0.714 | 9.3 | 07:52 | 7 | 43 | 7 | External
6956.497 | Metal Loss | Corrosion | 6140 | 5.556 | 0.727 | 9.3 | 05:36 | 8 | 43 | 8 | External
6956.505 | Metal Loss | CLUSTER corrosion | 6140 | 5.556 | 0.735 | 9.3 | 06:24 | 26 | 121 | 12 | External | 0.706 | 104.8
6956.61 | Metal Loss | CLUSTER corrosion | 6140 | 5.556 | 0.84 | 9.3 | 07:24 | 54 | 135 | 7 | External
6956.754 | Metal Loss | Corrosion | 6140 | 5.556 | 0.984 | 9.3 | 05:10 | 25 | 113 | 6 | External
6956.838 | Metal Loss | CLUSTER corrosion | 6140 | 5.556 | 1.068 | 9.3 | 03:34 | 22 | 156 | 7 | External
6957.09 | Metal Loss | Corrosion | 6140 | 5.556 | 1.32 | 9.3 | 02:14 | 10 | 50 | 18 | External | 0.703 | 105.3
6957.105 | Metal Loss | Corrosion | 6140 | 5.556 | 1.335 | 9.3 | 03:14 | 7 | 43 | 8 | External
6957.46 | Metal Loss | Corrosion | 6140 | 5.556 | 1.69 | 9.3 | 05:56 | 12 | 106 | 6 | External
6958.655 | Metal Loss | CLUSTER corrosion | 6140 | 5.556 | 2.885 | 9.3 | 08:20 | 46 | 107 | 7 | External
6958.687 | Metal Loss | Corrosion | 6140 | 5.556 | 2.917 | 9.3 | 06:20 | 16 | 78 | 7 | External
6958.697 | Metal Loss | Corrosion | 6140 | 5.556 | 2.927 | 9.3 | 07:44 | 19 | 78 | 8 | External
6958.816 | Metal Loss | Corrosion | 6140 | 5.556 | 3.046 | 9.3 | 07:44 | 11 | 99 | 7 | External
6959.296 | Metal Loss | Corrosion | 6140 | 5.556 | 3.526 | 9.3 | 02:24 | 9 | 43 | 6 | External
6959.406 | Metal Loss | Corrosion | 6140 | 5.556 | 3.636 | 9.3 | 07:04 | 6 | 28 | 6 | External
6960.238 | Metal Loss | Corrosion | 6140 | 5.556 | 4.468 | 9.3 | 02:28 | 15 | 35 | 6 | External
6960.688 | Metal Loss | Corrosion | 6140 | 5.556 | 4.918 | 9.3 | 10:42 | 12 | 50 | 11 | External | 0.703 | 105.3
6960.973 | Metal Loss | CLUSTER corrosion | 6140 | 5.556 | 5.203 | 9.3 | 08:52 | 33 | 71 | 9 | External
6961.127 | Metal Loss | Corrosion | 6140 | 5.556 | 5.357 | 9.3 | 08:12 | 15 | 71 | 8 | External
6961.259 | Metal Loss | Corrosion | 6140 | 5.556 | 5.489 | 9.3 | 07:50 | 16 | 57 | 6 | External
6961.356 | Metal Loss | Corrosion | 6150 | 12.216 | 0.03 | 9.3 | 07:06 | 10 | 43 | 13 | External | 0.703 | 105.3 | adj. to GW
6973.924 | Metal Loss | Corrosion | 6160 | 12.171 | 0.382 | 9.3 | 05:18 | 9 | 43 | 7 | Internal
6974.021 | Metal Loss | Corrosion | 6160 | 12.171 | 0.479 | 9.3 | 06:26 | 8 | 35 | 6 | Internal
6974.069 | Metal Loss | Corrosion | 6160 | 12.171 | 0.527 | 9.3 | 06:02 | 8 | 35 | 6 | Internal
6974.136 | Metal Loss | Corrosion | 6160 | 12.171 | 0.594 | 9.3 | 06:46 | 7 | 28 | 7 | Internal
6974.173 | Metal Loss | Corrosion | 6160 | 12.171 | 0.631 | 9.3 | 06:46 | 18 | 35 | 6 | Internal
6974.263 | Metal Loss | Corrosion | 6160 | 12.171 | 0.721 | 9.3 | 05:14 | 10 | 35 | 6 | Internal
6974.284 | Metal Loss | Corrosion | 6160 | 12.171 | 0.742 | 9.3 | 06:06 | 7 | 43 | 6 | Internal
6974.467 | Metal Loss | Corrosion | 6160 | 12.171 | 0.925 | 9.3 | 06:32 | 6 | 35 | 9 | Internal
6977.234 | Metal Loss | Corrosion | 6160 | 12.171 | 3.692 | 9.3 | 05:40 | 20 | 50 | 9 | Internal
6977.742 | Metal Loss | Corrosion | 6160 | 12.171 | 4.2 | 9.3 | 06:58 | 9 | 28 | 6 | Internal
6977.875 | Metal Loss | Corrosion | 6160 | 12.171 | 4.333 | 9.3 | 03:22 | 15 | 78 | 7 | External
6978.151 | Metal Loss | Corrosion | 6160 | 12.171 | 4.609 | 9.3 | 04:34 | 15 | 78 | 6 | Internal
6978.161 | Metal Loss | Corrosion | 6160 | 12.171 | 4.619 | 9.3 | 05:42 | 10 | 35 | 6 | Internal
6997.327 | Metal Loss | Corrosion | 6170 | 12.205 | 11.614 | 9.3 | 08:14 | 9 | 50 | 6 | Internal
7015.544 | Metal Loss | Corrosion | 6190 | 12.196 | 5.43 | 9.3 | 05:14 | 8 | 28 | 7 | Internal
7016.636 | Metal Loss | Corrosion | 6190 | 12.196 | 6.522 | 9.3 | 03:46 | 7 | 28 | 6 | Internal
7027.89 | Marker | AGM | 6200 | 12.192 | 5.58 | 9.3 | [7 empty] | KM 7000
7035.352 | Metal Loss | Close To | 6210 | 12.204 | 0.85 | 9.3 | 05:08 | 39 | 64
7056.353 | Bend |  | 6230 | 12.267 | 1.579 | 9.3 | 09:00 | 8343 | [5 empty] | left
7117.829 | Metal Loss | Corrosion | 6290 | 10.22 | 0.811 | 9.3 | 09:28 | 11 | 21 | 7 | External
7118.108 | Metal Loss | Corrosion | 6290 | 10.22 | 1.09 | 9.3 | 03:22 | 10 | 57 | 8 | External
7118.254 | Metal Loss | Corrosion | 6290 | 10.22 | 1.236 | 9.3 | 09:30 | 13 | 35 | 7 | External
7118.923 | Metal Loss | Corrosion | 6290 | 10.22 | 1.905 | 9.3 | 06:16 | 9 | 43 | 11 | External | 0.702 | 105.3
7119.607 | Metal Loss | Corrosion | 6290 | 10.22 | 2.589 | 9.3 | 06:16 | 22 | 85 | 11 | External | 0.705 | 105
7120.437 | Metal Loss | Corrosion | 6290 | 10.22 | 3.419 | 9.3 | 11:40 | 7 | 21 | 10 | External | 0.702 | 105.4
7121.978 | Casing | Start | 6290 | 10.22 | 4.96 | 9.3 |  | 15697
7127.919 | Casing | Middle eccentric | 6300 | 12.205 | 0.681 | 9.3 | 06:02
7132.866 | Metal Loss | Corrosion | 6300 | 12.205 | 5.628 | 9.3 | 05:40 | 15 | 50 | 7 | External |  |  | under casing
7133.83 | Metal Loss | Corrosion | 6300 | 12.205 | 6.592 | 9.3 | 05:20 | 16 | 15 | 6 | External |  |  | under casing
7137.629 | Casing | End eccentric | 6300 | 12.205 | 10.391 | 9.3 | 10:48 |  | 284
7138.65 | Metal Loss | Corrosion | 6300 | 12.205 | 11.412 | 9.3 | 07:28 | 7 | 35 | 10 | External | 0.702 | 105.4
7138.715 | Metal Loss | Corrosion | 6300 | 12.205 | 11.477 | 9.3 | 05:38 | 6 | 28 | 6 | External
7144.344 | Metal Loss | Corrosion | 6310 | 11.116 | 4.901 | 9.3 | 04:32 | 7 | 35 | 9 | External
7145.58 | Metal Loss | Corrosion | 6310 | 11.116 | 6.137 | 9.3 | 07:22 | 9 | 71 | 6 | External
7147.851 | Metal Loss | Corrosion | 6310 | 11.116 | 8.408 | 9.3 | 09:48 | 6 | 35 | 9 | External
7158.304 | Metal Loss | Corrosion | 6340 | 1.053 | 0.399 | 9.3 | 09:02 | 23 | 234 | 10 | External | 0.705 | 105
7158.348 | Metal Loss | Corrosion | 6340 | 1.053 | 0.443 | 9.3 | 05:22 | 16 | 85 | 6 | External
7158.388 | Metal Loss | Corrosion | 6340 | 1.053 | 0.483 | 9.3 | 11:52 | 25 | 206 | 9 | External
7158.48 | Metal Loss | Corrosion | 6340 | 1.053 | 0.575 | 9.3 | 03:56 | 16 | 106 | 9 | External
7159.686 | Metal Loss | Close To | 6350 | 12.275 | 0.728 | 9.3 | 01:56 | 23 | 35
7161.591 | Metal Loss | Corrosion | 6350 | 12.275 | 2.633 | 9.3 | 03:32 | 10 | 43 | 10 | External | 0.702 | 105.3
7165.339 | Metal Loss | Corrosion | 6350 | 12.275 | 6.381 | 9.3 | 03:42 | 11 | 92 | 8 | External
7165.464 | Metal Loss | Corrosion | 6350 | 12.275 | 6.506 | 9.3 | 04:40 | 14 | 92 | 6 | External
7165.481 | Metal Loss | Corrosion | 6350 | 12.275 | 6.523 | 9.3 | 03:08 | 12 | 78 | 7 | External
7165.571 | Metal Loss | Corrosion | 6350 | 12.275 | 6.613 | 9.3 | 07:32 | 9 | 43 | 6 | External
7165.584 | Metal Loss | Corrosion | 6350 | 12.275 | 6.626 | 9.3 | 05:56 | 8 | 57 | 8 | External
7165.604 | Metal Loss | Corrosion | 6350 | 12.275 | 6.646 | 9.3 | 04:20 | 20 | 71 | 13 | External | 0.705 | 105
7165.622 | Metal Loss | Corrosion | 6350 | 12.275 | 6.664 | 9.3 | 02:32 | 11 | 92 | 6 | External
7165.673 | Metal Loss | Corrosion | 6350 | 12.275 | 6.715 | 9.3 | 06:12 | 17 | 50 | 7 | External
7165.823 | Metal Loss | Corrosion | 6350 | 12.275 | 6.865 | 9.3 | 05:24 | 17 | 57 | 7 | External
7165.825 | Metal Loss | Corrosion | 6350 | 12.275 | 6.867 | 9.3 | 03:28 | 13 | 71 | 11 | External | 0.703 | 105.3
7165.963 | Metal Loss | Corrosion | 6350 | 12.275 | 7.005 | 9.3 | 07:22 | 10 | 57 | 8 | External
7194.751 | Metal Loss | Corrosion | 6370 | 12.196 | 11.33 | 9.3 | 03:26 | 12 | 85 | 6 | External
7195.618 | Weld |  | 6380 | 12.129 | 0.001 | 9.3 | 08:26 |  | 71
7205.641 | Metal Loss | Close To | 6380 | 12.129 | 10.024 | 9.3 | 10:04 | 39 | 71
7241.237 | Metal Loss | Corrosion | 6420 | 12.033 | 0.286 | 9.3 | 00:48 | 9 | 21 | 6 | Internal
7241.246 | Metal Loss | Corrosion | 6420 | 12.033 | 0.295 | 9.3 | 11:52 | 12 | 43 | 6 | Internal
7241.27 | Metal Loss | Corrosion | 6420 | 12.033 | 0.319 | 9.3 | 02:12 | 14 | 113 | 8 | Internal
7241.757 | Metal Loss | Corrosion | 6420 | 12.033 | 0.806 | 9.3 | 11:34 | 12 | 43 | 6 | Internal
7241.899 | Metal Loss | Corrosion | 6420 | 12.033 | 0.948 | 9.3 | 11:10 | 6 | 14 | 6 | Internal
7242.391 | Bend |  | 6420 | 12.033 | 1.44 | 9.3 | 03:00 | 9796 | [5 empty] | right
7252.563 | Metal Loss | Corrosion | 6420 | 12.033 | 11.612 | 9.3 | 11:56 | 18 | 43 | 6 | Internal
7252.674 | Metal Loss | Corrosion | 6420 | 12.033 | 11.723 | 9.3 | 11:58 | 14 | 50 | 6 | Internal
7256.923 | Support |  | 6430 | 11.236 | 3.939 | 9.3 | 08:06 | 55 | 99
7290.901 | Metal Loss | Corrosion | 6460 | 12.324 | 2.253 | 9.3 | 07:22 | 11 | 64 | 8 | External
7299.976 | Metal Loss | Corrosion | 6460 | 12.324 | 11.328 | 9.3 | 06:36 | 24 | 177 | 8 | External
7300.005 | Metal Loss | Corrosion | 6460 | 12.324 | 11.357 | 9.3 | 05:16 | 8 | 78 | 6 | External
7300.019 | Metal Loss | Corrosion | 6460 | 12.324 | 11.371 | 9.3 | 04:20 | 8 | 50 | 6 | External
7300.132 | Metal Loss | Corrosion | 6460 | 12.324 | 11.484 | 9.3 | 06:16 | 15 | 106 | 7 | External
7301.222 | Metal Loss | Corrosion | 6470 | 12.168 | 0.25 | 9.3 | 07:18 | 19 | 78 | 7 | External
7302.9 | Metal Loss | Corrosion | 6470 | 12.168 | 1.928 | 9.3 | 05:00 | 23 | 64 | 7 | External
7302.985 | Metal Loss | Corrosion | 6470 | 12.168 | 2.013 | 9.3 | 04:48 | 12 | 35 | 12 | External | 0.703 | 105.3
7308.639 | Metal Loss | Corrosion | 6470 | 12.168 | 7.667 | 9.3 | 07:14 | 10 | 71 | 6 | External
7313.553 | Metal Loss | Corrosion | 6480 | 12.193 | 0.413 | 9.3 | 06:28 | 17 | 113 | 6 | External
7314.008 | Metal Loss | Corrosion | 6480 | 12.193 | 0.868 | 9.3 | 07:10 | 13 | 71 | 7 | External
7314.051 | Metal Loss | Corrosion | 6480 | 12.193 | 0.911 | 9.3 | 06:18 | 10 | 43 | 6 | External
7385.61 | Metal Loss | Corrosion | 6530 | 12.125 | 11.642 | 9.3 | 05:14 | 13 | 57 | 7 | Internal
7407.761 | Metal Loss | CLUSTER corrosion | 6550 | 12.263 | 9.523 | 9.3 | 02:16 | 26 | 227 | 7 | External
7407.842 | Metal Loss | Corrosion | 6550 | 12.263 | 9.604 | 9.3 | 08:00 | 10 | 28 | 10 | External | 0.702 | 105.3
7416.022 | Metal Loss | Corrosion | 6560 | 12.197 | 5.521 | 9.3 | 11:56 | 16 | 50 | 8 | External
7423.846 | Metal Loss | Corrosion | 6570 | 12.158 | 1.148 | 9.3 | 04:04 | 10 | 71 | 6 | External
7424.8 | Metal Loss | Corrosion | 6570 | 12.158 | 2.102 | 9.3 | 08:08 | 11 | 64 | 8 | External
7426.381 | Metal Loss | Corrosion | 6570 | 12.158 | 3.683 | 9.3 | 07:46 | 10 | 50 | 6 | External
7429.165 | Metal Loss | Corrosion | 6570 | 12.158 | 6.467 | 9.3 | 03:52 | 15 | 43 | 6 | External
7431.299 | Metal Loss | Corrosion | 6570 | 12.158 | 8.601 | 9.3 | 08:58 | 7 | 50 | 6 | External
7432.993 | Metal Loss | Corrosion | 6570 | 12.158 | 10.295 | 9.3 | 07:38 | 8 | 35 | 6 | External
7433.569 | Metal Loss | Corrosion | 6570 | 12.158 | 10.871 | 9.3 | 07:18 | 12 | 106 | 7 | External
7434.298 | Metal Loss | Corrosion | 6570 | 12.158 | 11.6 | 9.3 | 08:58 | 8 | 50 | 7 | External
7434.331 | Metal Loss | Corrosion | 6570 | 12.158 | 11.633 | 9.3 | 07:46 | 8 | 28 | 6 | External
7434.467 | Metal Loss | Corrosion | 6570 | 12.158 | 11.769 | 9.3 | 03:54 | 13 | 85 | 6 | External
7434.472 | Metal Loss | Corrosion | 6570 | 12.158 | 11.774 | 9.3 | 06:18 | 21 | 184 | 7 | External
7434.926 | Metal Loss | Corrosion | 6580 | 12.153 | 0.07 | 9.3 | 02:16 | 15 | 78 | 7 | External
7435.043 | Metal Loss | Corrosion | 6580 | 12.153 | 0.187 | 9.3 | 03:54 | 16 | 106 | 8 | External
7435.18 | Metal Loss | Corrosion | 6580 | 12.153 | 0.324 | 9.3 | 04:10 | 7 | 57 | 6 | External
7441.864 | Metal Loss | Corrosion | 6580 | 12.153 | 7.008 | 9.3 | 00:10 | 17 | 156 | 7 | External
7441.968 | Metal Loss | Corrosion | 6580 | 12.153 | 7.112 | 9.3 | 00:58 | 48 | 390 | 7 | External
7442.041 | Metal Loss | Corrosion | 6580 | 12.153 | 7.185 | 9.3 | 09:38 | 16 | 113 | 7 | External
7442.134 | Metal Loss | Corrosion | 6580 | 12.153 | 7.278 | 9.3 | 02:32 | 12 | 50 | 7 | External
7442.273 | Metal Loss | Corrosion | 6580 | 12.153 | 7.417 | 9.3 | 02:20 | 13 | 85 | 9 | External
7442.559 | Metal Loss | Corrosion | 6580 | 12.153 | 7.703 | 9.3 | 02:30 | 13 | 92 | 7 | External
7442.581 | Metal Loss | Corrosion | 6580 | 12.153 | 7.725 | 9.3 | 00:10 | 16 | 113 | 8 | External
7442.722 | Metal Loss | Corrosion | 6580 | 12.153 | 7.866 | 9.3 | 00:22 | 12 | 113 | 6 | External
7442.848 | Metal Loss | Corrosion | 6580 | 12.153 | 7.992 | 9.3 | 02:36 | 13 | 106 | 6 | External
7442.871 | Metal Loss | Corrosion | 6580 | 12.153 | 8.015 | 9.3 | 11:44 | 20 | 142 | 8 | External
7443.401 | Metal Loss | CLUSTER corrosion | 6580 | 12.153 | 8.545 | 9.3 | 03:02 | 26 | 191 | 7 | External
7443.491 | Metal Loss | Corrosion | 6580 | 12.153 | 8.635 | 9.3 | 08:46 | 13 | 71 | 6 | External
7443.544 | Metal Loss | Corrosion | 6580 | 12.153 | 8.688 | 9.3 | 04:22 | 13 | 78 | 6 | External
7443.702 | Metal Loss | Corrosion | 6580 | 12.153 | 8.846 | 9.3 | 03:08 | 13 | 78 | 6 | External
7443.914 | Metal Loss | Corrosion | 6580 | 12.153 | 9.058 | 9.3 | 08:44 | 19 | 113 | 7 | External
7443.997 | Metal Loss | Corrosion | 6580 | 12.153 | 9.141 | 9.3 | 02:02 | 17 | 135 | 6 | External
7444.246 | Metal Loss | Corrosion | 6580 | 12.153 | 9.39 | 9.3 | 04:50 | 17 | 113 | 8 | External
7444.418 | Metal Loss | Corrosion | 6580 | 12.153 | 9.562 | 9.3 | 02:32 | 8 | 50 | 9 | External
7444.437 | Metal Loss | Corrosion | 6580 | 12.153 | 9.581 | 9.3 | 01:04 | 6 | 28 | 7 | External
7444.546 | Metal Loss | Corrosion | 6580 | 12.153 | 9.69 | 9.3 | 03:48 | 9 | 50 | 7 | External
7444.559 | Metal Loss | Corrosion | 6580 | 12.153 | 9.703 | 9.3 | 01:48 | 18 | 149 | 6 | External
7444.612 | Metal Loss | Corrosion | 6580 | 12.153 | 9.756 | 9.3 | 10:08 | 6 | 50 | 6 | External
7444.712 | Metal Loss | Corrosion | 6580 | 12.153 | 9.856 | 9.3 | 01:50 | 10 | 78 | 7 | External
7444.851 | Metal Loss | Corrosion | 6580 | 12.153 | 9.995 | 9.3 | 00:54 | 11 | 85 | 6 | External
7445.045 | Metal Loss | Corrosion | 6580 | 12.153 | 10.189 | 9.3 | 07:58 | 15 | 142 | 7 | External
7445.136 | Metal Loss | Corrosion | 6580 | 12.153 | 10.28 | 9.3 | 01:12 | 7 | 35 | 6 | External
7445.191 | Metal Loss | Corrosion | 6580 | 12.153 | 10.335 | 9.3 | 08:32 | 13 | 78 | 8 | External
7445.278 | Metal Loss | Corrosion | 6580 | 12.153 | 10.422 | 9.3 | 12:00 | 20 | 170 | 8 | External
7445.332 | Metal Loss | Corrosion | 6580 | 12.153 | 10.476 | 9.3 | 08:00 | 18 | 99 | 6 | External
7445.466 | Metal Loss | Corrosion | 6580 | 12.153 | 10.61 | 9.3 | 08:58 | 15 | 78 | 6 | External
7447.036 | Metal Loss | Corrosion | 6590 | 12.152 | 0.027 | 9.3 | 07:18 | 17 | 85 | 6 | External |  |  | adj. to GW
7447.037 | Metal Loss | Corrosion | 6590 | 12.152 | 0.028 | 9.3 | 09:02 | 8 | 50 | 7 | External |  |  | adj. to GW
7447.128 | Metal Loss | Corrosion | 6590 | 12.152 | 0.119 | 9.3 | 11:18 | 8 | 35 | 6 | External
7448.706 | Metal Loss | Corrosion | 6590 | 12.152 | 1.697 | 9.3 | 05:26 | 29 | 270 | 6 | External
7449.016 | Metal Loss | Corrosion | 6590 | 12.152 | 2.007 | 9.3 | 04:52 | 13 | 43 | 8 | External
7449.075 | Metal Loss | Corrosion | 6590 | 12.152 | 2.066 | 9.3 | 09:08 | 6 | 28 | 6 | External
7449.268 | Metal Loss | Corrosion | 6590 | 12.152 | 2.259 | 9.3 | 06:52 | 14 | 85 | 8 | External
7449.542 | Metal Loss | CLUSTER corrosion | 6590 | 12.152 | 2.533 | 9.3 | 05:46 | 26 | 241 | 8 | External
7449.692 | Metal Loss | Corrosion | 6590 | 12.152 | 2.683 | 9.3 | 06:30 | 8 | 50 | 6 | External
7492.842 | Metal Loss | Corrosion | 6620 | 10.524 | 9.329 | 9.3 | 04:22 | 12 | 35 | 6 | External
7492.887 | Metal Loss | CLUSTER corrosion | 6620 | 10.524 | 9.374 | 9.3 | 04:18 | 18 | 85 | 6 | External
7493.159 | Metal Loss | Corrosion | 6620 | 10.524 | 9.646 | 9.3 | 06:40 | 15 | 113 | 6 | External
7493.185 | Metal Loss | Corrosion | 6620 | 10.524 | 9.672 | 9.3 | 04:20 | 11 | 121 | 6 | External
7498.564 | Metal Loss | CLUSTER corrosion | 6630 | 12.154 | 4.527 | 9.3 | 03:30 | 79 | 43 | 16 | External | 0.731 | 101.3
7498.575 | Metal Loss | Corrosion | 6630 | 12.154 | 4.538 | 9.3 | 04:30 | 7 | 21 | 9 | External
7498.693 | Metal Loss | Corrosion | 6630 | 12.154 | 4.656 | 9.3 | 03:34 | 10 | 35 | 6 | External
7512.45 | Metal Loss | Corrosion | 6640 | 12.133 | 6.259 | 9.3 | 03:24 | 23 | 43 | 14 | External | 0.706 | 104.9
7512.58 | Metal Loss | Corrosion | 6640 | 12.133 | 6.389 | 9.3 | 08:32 | 19 | 64 | 10 | External | 0.704 | 105.2
7519.202 | Metal Loss | Corrosion | 6650 | 12.125 | 0.878 | 9.3 | 01:56 | 8 | 43 | 6 | External
7536.18 | Marker | AGM | 6660 | 12.114 | 5.731 | 9.3 | [7 empty] | KM 7500
7559.528 | Metal Loss | Corrosion | 6680 | 12.186 | 4.783 | 9.3 | 04:52 | 9 | 35 | 8 | External
7586.971 | Metal Loss | Corrosion | 6700 | 12.257 | 7.868 | 9.3 | 06:28 | 13 | 92 | 6 | External
7625.406 | Metal Loss | Corrosion | 6730 | 12.157 | 9.689 | 9.3 | 08:20 | 6 | 43 | 6 | External
7659.798 | Metal Loss | Corrosion | 6760 | 12.203 | 7.563 | 9.3 | 07:16 | 11 | 43 | 7 | External
7693.474 | Metal Loss | Corrosion | 6790 | 12.165 | 4.662 | 9.3 | 07:54 | 15 | 92 | 9 | External
7693.575 | Metal Loss | Corrosion | 6790 | 12.165 | 4.763 | 9.3 | 07:54 | 13 | 78 | 8 | External
7701.573 | Metal Loss | Corrosion | 6800 | 12.226 | 0.596 | 9.3 | 07:10 | 10 | 43 | 8 | Internal
7707.66 | Metal Loss | Corrosion | 6800 | 12.226 | 6.683 | 9.3 | 03:58 | 28 | 85 | 7 | External
7707.771 | Metal Loss | Corrosion | 6800 | 12.226 | 6.794 | 9.3 | 03:36 | 17 | 128 | 7 | External
7749.78 | Weld |  | 6840 | 12.248 | 0.001 | 9.3 | 08:16 |  | 121
7762.028 | Weld |  | 6850 | 12.22 | 0.001 | 9.3 | 06:12 |  | 113
7854.677 | Metal Loss | Corrosion | 6920 | 12.204 | 7.161 | 9.3 | 00:44 | 20 | 57 | 6 | External
7854.826 | Metal Loss | Corrosion | 6920 | 12.204 | 7.31 | 9.3 | 06:10 | 21 | 71 | 7 | External
7855.064 | Metal Loss | Corrosion | 6920 | 12.204 | 7.548 | 9.3 | 05:34 | 13 | 64 | 7 | External
7876.909 | Metal Loss | Corrosion | 6940 | 12.208 | 4.967 | 9.3 | 05:52 | 6 | 28 | 10 | External | 0.702 | 105.4
7876.948 | Metal Loss | Corrosion | 6940 | 12.208 | 5.006 | 9.3 | 05:48 | 6 | 21 | 6 | External
7908.624 | Metal Loss | Corrosion | 6970 | 12.179 | 0.068 | 9.3 | 05:36 | 19 | 142 | 12 | External | 0.704 | 105.1
7908.756 | Metal Loss | Corrosion | 6970 | 12.179 | 0.2 | 9.3 | 06:40 | 10 | 57 | 9 | External
7909.189 | Metal Loss | Corrosion | 6970 | 12.179 | 0.633 | 9.3 | 06:22 | 9 | 57 | 16 | External | 0.703 | 105.3
7909.336 | Metal Loss | Corrosion | 6970 | 12.179 | 0.78 | 9.3 | 06:06 | 8 | 78 | 10 | External | 0.702 | 105.4
7909.603 | Metal Loss | Corrosion | 6970 | 12.179 | 1.047 | 9.3 | 06:44 | 13 | 78 | 17 | External | 0.704 | 105.2
7909.759 | Metal Loss | Corrosion | 6970 | 12.179 | 1.203 | 9.3 | 06:28 | 7 | 35 | 6 | External
7913.299 | Metal Loss | Corrosion | 6970 | 12.179 | 4.743 | 9.3 | 04:28 | 9 | 35 | 8 | External
7915.424 | Metal Loss | Corrosion | 6970 | 12.179 | 6.868 | 9.3 | 06:56 | 6 | 28 | 6 | External
7915.634 | Metal Loss | Corrosion | 6970 | 12.179 | 7.078 | 9.3 | 06:34 | 7 | 28 | 6 | External
7915.734 | Metal Loss | Corrosion | 6970 | 12.179 | 7.178 | 9.3 | 05:18 | 10 | 35 | 14 | External | 0.703 | 105.3
7916.155 | Metal Loss | Corrosion | 6970 | 12.179 | 7.599 | 9.3 | 05:16 | 6 | 28 | 10 | External | 0.702 | 105.4
7916.451 | Metal Loss | Corrosion | 6970 | 12.179 | 7.895 | 9.3 | 05:14 | 17 | 44 | 17 | External | 0.705 | 105
7916.581 | Metal Loss | Corrosion | 6970 | 12.179 | 8.025 | 9.3 | 05:26 | 9 | 18 | 10 | External | 0.702 | 105.4
7929.74 | Metal Loss | Corrosion | 6980 | 12.188 | 9.005 | 9.3 | 06:14 | 7 | 35 | 10 | External | 0.702 | 105.4
7935.779 | Metal Loss | Corrosion | 6990 | 12.201 | 2.856 | 9.3 | 01:38 | 6 | 28 | 7 | External
7941.725 | Metal Loss | CLUSTER corrosion | 6990 | 12.201 | 8.802 | 9.3 | 06:46 | 20 | 113 | 9 | External
7941.763 | Metal Loss | Corrosion | 6990 | 12.201 | 8.84 | 9.3 | 04:50 | 7 | 43 | 9 | External
7944.822 | Metal Loss | Corrosion | 6990 | 12.201 | 11.899 | 9.3 | 05:34 | 12 | 57 | 14 | External | 0.703 | 105.3
8043.465 | Metal Loss | Corrosion | 7090 | 12.285 | 0.126 | 9.3 | 01:04 | 14 | 64 | 6 | Internal
8057.474 | Metal Loss | Close To | 7100 | 12.258 | 1.85 | 9.3 | 07:14 | 42 | 50
8068.067 | Metal Loss | Corrosion | 7110 | 12.168 | 0.185 | 9.3 | 03:54 | 15 | 50 | 8 | External
8068.081 | Metal Loss | Corrosion | 7110 | 12.168 | 0.199 | 9.3 | 06:54 | 6 | 21 | 6 | External
8068.082 | Metal Loss | Corrosion | 7110 | 12.168 | 0.2 | 9.3 | 11:38 | 10 | 71 | 7 | External
8068.131 | Metal Loss | Corrosion | 7110 | 12.168 | 0.249 | 9.3 | 06:58 | 16 | 99 | 7 | External
8068.257 | Metal Loss | Corrosion | 7110 | 12.168 | 0.375 | 9.3 | 06:56 | 17 | 149 | 7 | External
8068.426 | Metal Loss | Corrosion | 7110 | 12.168 | 0.544 | 9.3 | 03:28 | 20 | 163 | 6 | External
8068.435 | Metal Loss | Corrosion | 7110 | 12.168 | 0.553 | 9.3 | 00:40 | 15 | 64 | 8 | External
8068.496 | Metal Loss | Corrosion | 7110 | 12.168 | 0.614 | 9.3 | 06:32 | 23 | 199 | 7 | External
8068.528 | Metal Loss | Corrosion | 7110 | 12.168 | 0.646 | 9.3 | 04:08 | 13 | 106 | 6 | External
8068.574 | Metal Loss | Corrosion | 7110 | 12.168 | 0.692 | 9.3 | 11:48 | 10 | 57 | 8 | External
8068.621 | Metal Loss | Corrosion | 7110 | 12.168 | 0.739 | 9.3 | 07:04 | 17 | 142 | 7 | External
8068.659 | Metal Loss | Corrosion | 7110 | 12.168 | 0.777 | 9.3 | 03:40 | 13 | 99 | 9 | External
8068.682 | Metal Loss | Corrosion | 7110 | 12.168 | 0.8 | 9.3 | 01:28 | 9 | 50 | 6 | External
8068.745 | Metal Loss | Corrosion | 7110 | 12.168 | 0.863 | 9.3 | 07:36 | 19 | 71 | 11 | External | 0.704 | 105.1
8068.788 | Metal Loss | Corrosion | 7110 | 12.168 | 0.906 | 9.3 | 03:22 | 14 | 121 | 10 | External | 0.703 | 105.3
8068.807 | Metal Loss | Corrosion | 7110 | 12.168 | 0.925 | 9.3 | 07:38 | 8 | 35 | 9 | External
8068.909 | Metal Loss | Corrosion | 7110 | 12.168 | 1.027 | 9.3 | 03:42 | 15 | 106 | 11 | External | 0.703 | 105.2
8068.988 | Metal Loss | Corrosion | 7110 | 12.168 | 1.106 | 9.3 | 07:34 | 22 | 192 | 8 | External
8069.037 | Metal Loss | CLUSTER corrosion | 7110 | 12.168 | 1.155 | 9.3 | 03:22 | 43 | 149 | 8 | External
8069.128 | Metal Loss | Corrosion | 7110 | 12.168 | 1.246 | 9.3 | 06:06 | 9 | 57 | 11 | External | 0.702 | 105.3
8069.153 | Metal Loss | Corrosion | 7110 | 12.168 | 1.271 | 9.3 | 04:02 | 11 | 78 | 9 | External
8069.28 | Metal Loss | Corrosion | 7110 | 12.168 | 1.398 | 9.3 | 03:34 | 22 | 113 | 13 | External | 0.705 | 104.9
8069.878 | Metal Loss | Corrosion | 7110 | 12.168 | 1.996 | 9.3 | 07:22 | 19 | 106 | 9 | External
8070.012 | Metal Loss | Corrosion | 7110 | 12.168 | 2.13 | 9.3 | 07:30 | 11 | 71 | 6 | External
8070.056 | Metal Loss | Corrosion | 7110 | 12.168 | 2.174 | 9.3 | 03:26 | 8 | 71 | 8 | External
8070.543 | Metal Loss | Corrosion | 7110 | 12.168 | 2.661 | 9.3 | 05:40 | 8 | 85 | 6 | External
8071.786 | Metal Loss | Corrosion | 7110 | 12.168 | 3.904 | 9.3 | 08:24 | 15 | 128 | 6 | External
8071.89 | Metal Loss | Corrosion | 7110 | 12.168 | 4.008 | 9.3 | 10:28 | 10 | 78 | 6 | External
8073.832 | Metal Loss | Corrosion | 7110 | 12.168 | 5.95 | 9.3 | 07:04 | 25 | 220 | 7 | External
8074.068 | Metal Loss | Corrosion | 7110 | 12.168 | 6.186 | 9.3 | 09:54 | 13 | 85 | 6 | External
8075.243 | Metal Loss | Corrosion | 7110 | 12.168 | 7.361 | 9.3 | 07:42 | 20 | 163 | 6 | External
8075.291 | Metal Loss | Corrosion | 7110 | 12.168 | 7.409 | 9.3 | 04:26 | 10 | 57 | 6 | External
8075.341 | Metal Loss | Corrosion | 7110 | 12.168 | 7.459 | 9.3 | 11:10 | 11 | 71 | 6 | External
8075.482 | Metal Loss | Corrosion | 7110 | 12.168 | 7.6 | 9.3 | 10:00 | 15 | 78 | 6 | External
8075.598 | Metal Loss | Corrosion | 7110 | 12.168 | 7.716 | 9.3 | 03:24 | 17 | 50 | 6 | External
8075.678 | Metal Loss | Corrosion | 7110 | 12.168 | 7.796 | 9.3 | 04:24 | 8 | 64 | 6 | External
8075.976 | Metal Loss | Corrosion | 7110 | 12.168 | 8.094 | 9.3 | 00:38 | 6 | 21 | 6 | External
8076.102 | Metal Loss | Corrosion | 7110 | 12.168 | 8.22 | 9.3 | 00:30 | 10 | 43 | 9 | External
8076.508 | Metal Loss | Corrosion | 7110 | 12.168 | 8.626 | 9.3 | 09:40 | 20 | 135 | 6 | External
8077.217 | Metal Loss | CLUSTER corrosion | 7110 | 12.168 | 9.335 | 9.3 | 04:46 | 41 | 78 | 6 | External
8078.169 | Metal Loss | Corrosion | 7110 | 12.168 | 10.287 | 9.3 | 10:08 | 28 | 234 | 6 | External
8078.276 | Metal Loss | Corrosion | 7110 | 12.168 | 10.394 | 9.3 | 01:20 | 11 | 43 | 6 | External
8078.406 | Metal Loss | Corrosion | 7110 | 12.168 | 10.524 | 9.3 | 01:20 | 9 | 50 | 6 | External
8078.421 | Metal Loss | Corrosion | 7110 | 12.168 | 10.539 | 9.3 | 00:44 | 6 | 28 | 6 | External
8078.441 | Metal Loss | Corrosion | 7110 | 12.168 | 10.559 | 9.3 | 09:56 | 16 | 92 | 9 | External
8078.531 | Metal Loss | Corrosion | 7110 | 12.168 | 10.649 | 9.3 | 01:20 | 18 | 64 | 8 | External
8078.571 | Metal Loss | Corrosion | 7110 | 12.168 | 10.689 | 9.3 | 09:34 | 19 | 135 | 6 | External
8078.683 | Metal Loss | Corrosion | 7110 | 12.168 | 10.801 | 9.3 | 09:54 | 34 | 241 | 8 | External
8078.767 | Metal Loss | Corrosion | 7110 | 12.168 | 10.885 | 9.3 | 03:54 | 15 | 121 | 7 | External
8078.781 | Metal Loss | Corrosion | 7110 | 12.168 | 10.899 | 9.3 | 02:30 | 11 | 99 | 6 | External
8078.809 | Metal Loss | Corrosion | 7110 | 12.168 | 10.927 | 9.3 | 11:02 | 16 | 156 | 7 | External
8078.913 | Metal Loss | Corrosion | 7110 | 12.168 | 11.031 | 9.3 | 01:22 | 18 | 142 | 7 | External
8079.213 | Metal Loss | Corrosion | 7110 | 12.168 | 11.331 | 9.3 | 10:04 | 13 | 78 | 6 | External
8079.298 | Metal Loss | Corrosion | 7110 | 12.168 | 11.416 | 9.3 | 02:24 | 11 | 92 | 6 | External
8079.331 | Metal Loss | Corrosion | 7110 | 12.168 | 11.449 | 9.3 | 09:36 | 34 | 270 | 6 | External
8079.424 | Metal Loss | Corrosion | 7110 | 12.168 | 11.542 | 9.3 | 01:24 | 24 | 255 | 8 | External
8079.449 | Metal Loss | Corrosion | 7110 | 12.168 | 11.567 | 9.3 | 00:44 | 7 | 35 | 6 | External
8079.462 | Metal Loss | Corrosion | 7110 | 12.168 | 11.58 | 9.3 | 10:12 | 24 | 177 | 7 | External
8079.538 | Metal Loss | Corrosion | 7110 | 12.168 | 11.656 | 9.3 | 04:26 | 8 | 57 | 7 | External
8079.557 | Metal Loss | Corrosion | 7110 | 12.168 | 11.675 | 9.3 | 01:30 | 15 | 170 | 7 | External
8079.622 | Metal Loss | Corrosion | 7110 | 12.168 | 11.74 | 9.3 | 07:38 | 20 | 163 | 7 | External
8079.67 | Metal Loss | Corrosion | 7110 | 12.168 | 11.788 | 9.3 | 03:34 | 14 | 106 | 6 | External
8079.701 | Metal Loss | Corrosion | 7110 | 12.168 | 11.819 | 9.3 | 10:14 | 33 | 305 | 8 | External
8079.803 | Metal Loss | Corrosion | 7110 | 12.168 | 11.921 | 9.3 | 01:58 | 16 | 135 | 6 | External
8079.825 | Metal Loss | Corrosion | 7110 | 12.168 | 11.943 | 9.3 | 10:06 | 41 | 298 | 7 | External
8079.99 | Metal Loss | Corrosion | 7110 | 12.168 | 12.108 | 9.3 | 08:32 | 16 | 99 | 8 | External |  |  | adj. to GW
8080.182 | Metal Loss | Corrosion | 7120 | 12.144 | 0.132 | 9.3 | 00:28 | 9 | 71 | 9 | External
8080.262 | Metal Loss | Corrosion | 7120 | 12.144 | 0.212 | 9.3 | 04:08 | 8 | 57 | 11 | External | 0.702 | 105.4
8080.292 | Metal Loss | Corrosion | 7120 | 12.144 | 0.242 | 9.3 | 00:04 | 8 | 78 | 6 | External
8080.323 | Metal Loss | Corrosion | 7120 | 12.144 | 0.273 | 9.3 | 08:32 | 13 | 85 | 7 | External
8080.367 | Metal Loss | Corrosion | 7120 | 12.144 | 0.317 | 9.3 | 02:40 | 26 | 234 | 8 | External
8080.392 | Metal Loss | Corrosion | 7120 | 12.144 | 0.342 | 9.3 | 00:14 | 24 | 113 | 9 | External
8080.516 | Metal Loss | Corrosion | 7120 | 12.144 | 0.466 | 9.3 | 10:30 | 28 | 156 | 8 | External
8080.644 | Metal Loss | Corrosion | 7120 | 12.144 | 0.594 | 9.3 | 02:26 | 14 | 92 | 6 | External
8080.678 | Metal Loss | Corrosion | 7120 | 12.144 | 0.628 | 9.3 | 11:02 | 16 | 128 | 6 | External
8080.753 | Metal Loss | Corrosion | 7120 | 12.144 | 0.703 | 9.3 | 10:06 | 32 | 291 | 10 | External | 0.707 | 104.7
8080.83 | Metal Loss | Corrosion | 7120 | 12.144 | 0.78 | 9.3 | 02:48 | 25 | 220 | 6 | External
8080.852 | Metal Loss | Corrosion | 7120 | 12.144 | 0.802 | 9.3 | 12:00 | 26 | 206 | 10 | External | 0.705 | 104.9
8080.877 | Metal Loss | Corrosion | 7120 | 12.144 | 0.827 | 9.3 | 09:48 | 22 | 192 | 9 | External
8080.982 | Metal Loss | Corrosion | 7120 | 12.144 | 0.932 | 9.3 | 09:00 | 39 | 411 | 7 | External
8081.093 | Metal Loss | Corrosion | 7120 | 12.144 | 1.043 | 9.3 | 00:40 | 10 | 28 | 6 | External
8081.101 | Metal Loss | Corrosion | 7120 | 12.144 | 1.051 | 9.3 | 11:28 | 12 | 92 | 6 | External
8081.191 | Metal Loss | Corrosion | 7120 | 12.144 | 1.141 | 9.3 | 07:44 | 14 | 64 | 9 | External
8081.242 | Metal Loss | Corrosion | 7120 | 12.144 | 1.192 | 9.3 | 03:24 | 24 | 163 | 9 | External
8081.253 | Metal Loss | Corrosion | 7120 | 12.144 | 1.203 | 9.3 | 11:52 | 15 | 113 | 9 | External
8081.375 | Metal Loss | Corrosion | 7120 | 12.144 | 1.325 | 9.3 | 11:46 | 18 | 156 | 8 | External
8081.435 | Metal Loss | Corrosion | 7120 | 12.144 | 1.385 | 9.3 | 03:18 | 34 | 177 | 8 | External
8081.538 | Metal Loss | Corrosion | 7120 | 12.144 | 1.488 | 9.3 | 10:54 | 11 | 121 | 7 | External
8081.547 | Metal Loss | Corrosion | 7120 | 12.144 | 1.497 | 9.3 | 08:18 | 12 | 106 | 6 | External
8081.595 | Metal Loss | Corrosion | 7120 | 12.144 | 1.545 | 9.3 | 03:54 | 14 | 57 | 6 | External
8082.057 | Metal Loss | Corrosion | 7120 | 12.144 | 2.007 | 9.3 | 11:52 | 12 | 106 | 8 | External
8082.17 | Metal Loss | Corrosion | 7120 | 12.144 | 2.12 | 9.3 | 01:38 | 10 | 28 | 8 | External
8082.416 | Metal Loss | Corrosion | 7120 | 12.144 | 2.366 | 9.3 | 03:42 | 8 | 57 | 6 | External
8082.576 | Metal Loss | Corrosion | 7120 | 12.144 | 2.526 | 9.3 | 11:04 | 18 | 142 | 7 | External
8082.825 | Metal Loss | Corrosion | 7120 | 12.144 | 2.775 | 9.3 | 03:48 | 25 | 85 | 7 | External
8082.936 | Metal Loss | Corrosion | 7120 | 12.144 | 2.886 | 9.3 | 02:56 | 17 | 85 | 7 | External
8083.623 | Metal Loss | Corrosion | 7120 | 12.144 | 3.573 | 9.3 | 12:00 | 10 | 57 | 7 | External
8085.836 | Metal Loss | Corrosion | 7120 | 12.144 | 5.786 | 9.3 | 05:02 | 17 | 64 | 6 | External
8086.149 | Metal Loss | Corrosion | 7120 | 12.144 | 6.099 | 9.3 | 04:54 | 12 | 16 | 10 | External | 0.703 | 105.3
8088.402 | Metal Loss | Corrosion | 7120 | 12.144 | 8.352 | 9.3 | 01:28 | 13 | 43 | 9 | External
8088.646 | Metal Loss | Corrosion | 7120 | 12.144 | 8.596 | 9.3 | 03:00 | 10 | 28 | 6 | External
8104.15 | Metal Loss | Corrosion | 7130 | 12.208 | 11.956 | 9.3 | 00:22 | 15 | 71 | 7 | External
8104.345 | Metal Loss | Corrosion | 7130 | 12.208 | 12.151 | 9.3 | 08:18 | 18 | 57 | 7 | External |  |  | adj. to GW
8135.959 | Metal Loss | Corrosion | 7160 | 12.299 | 7.136 | 9.3 | 07:00 | 13 | 71 | 6 | External
8136.812 | Metal Loss | Corrosion | 7160 | 12.299 | 7.989 | 9.3 | 06:34 | 11 | 50 | 7 | External
8137.219 | Metal Loss | Corrosion | 7160 | 12.299 | 8.396 | 9.3 | 04:52 | 9 | 57 | 6 | External
8143.899 | Metal Loss | Corrosion | 7170 | 12.274 | 2.777 | 9.3 | 07:12 | 19 | 106 | 7 | External
8144.552 | Metal Loss | Corrosion | 7170 | 12.274 | 3.43 | 9.3 | 07:18 | 15 | 85 | 10 | External | 0.703 | 105.3
8145.423 | Metal Loss | Corrosion | 7170 | 12.274 | 4.301 | 9.3 | 03:58 | 19 | 85 | 6 | External
8145.493 | Metal Loss | Corrosion | 7170 | 12.274 | 4.371 | 9.3 | 05:42 | 12 | 43 | 7 | External
8146.83 | Metal Loss | Corrosion | 7170 | 12.274 | 5.708 | 9.3 | 05:48 | 10 | 50 | 9 | External
8147.178 | Metal Loss | Corrosion | 7170 | 12.274 | 6.056 | 9.3 | 10:00 | 13 | 71 | 7 | External
8147.241 | Metal Loss | Corrosion | 7170 | 12.274 | 6.119 | 9.3 | 04:22 | 13 | 57 | 6 | External
8147.311 | Metal Loss | Corrosion | 7170 | 12.274 | 6.189 | 9.3 | 10:06 | 11 | 50 | 6 | External
8148.542 | Metal Loss | Corrosion | 7170 | 12.274 | 7.42 | 9.3 | 07:40 | 9 | 50 | 6 | External
8153.04 | Metal Loss | Corrosion | 7170 | 12.274 | 11.918 | 9.3 | 00:02 | 11 | 71 | 6 | External
8153.36 | Metal Loss | Corrosion | 7170 | 12.274 | 12.238 | 9.3 | 08:04 | 10 | 43 | 10 | External | 0.702 | 105.3 | adj. to GW
8159.528 | Metal Loss | Corrosion | 7180 | 12.228 | 6.132 | 9.3 | 07:38 | 9 | 35 | 6 | External
8159.597 | Metal Loss | CLUSTER corrosion | 7180 | 12.228 | 6.201 | 9.3 | 08:54 | 56 | 418 | 6 | External
8159.722 | Metal Loss | Corrosion | 7180 | 12.228 | 6.326 | 9.3 | 10:50 | 39 | 333 | 7 | External
8159.969 | Metal Loss | Corrosion | 7180 | 12.228 | 6.573 | 9.3 | 03:36 | 6 | 43 | 6 | External
8160.003 | Metal Loss | Corrosion | 7180 | 12.228 | 6.607 | 9.3 | 11:16 | 21 | 149 | 6 | External
8160.519 | Metal Loss | Corrosion | 7180 | 12.228 | 7.123 | 9.3 | 10:58 | 29 | 142 | 6 | External
8160.546 | Metal Loss | Corrosion | 7180 | 12.228 | 7.15 | 9.3 | 10:06 | 16 | 64 | 6 | External
8161.158 | Metal Loss | Corrosion | 7180 | 12.228 | 7.762 | 9.3 | 04:52 | 13 | 78 | 14 | External | 0.703 | 105.2
8161.247 | Metal Loss | Corrosion | 7180 | 12.228 | 7.851 | 9.3 | 06:12 | 6 | 28 | 11 | External | 0.702 | 105.4
8165.381 | Metal Loss | Corrosion | 7180 | 12.228 | 11.985 | 9.3 | 07:00 | 10 | 57 | 6 | External
8165.421 | Metal Loss | Corrosion | 7180 | 12.228 | 12.025 | 9.3 | 03:16 | 8 | 50 | 9 | External
8166.778 | Metal Loss | Corrosion | 7190 | 12.205 | 1.154 | 9.3 | 03:02 | 7 | 28 | 7 | External
8185.495 | Metal Loss | Corrosion | 7200 | 12.22 | 7.666 | 9.3 | 04:36 | 12 | 71 | 7 | External
8185.781 | Metal Loss | Corrosion | 7200 | 12.22 | 7.952 | 9.3 | 04:26 | 11 | 78 | 6 | External
8198.43 | Metal Loss | Corrosion | 7210 | 12.23 | 8.381 | 9.3 | 06:38 | 11 | 50 | 13 | External | 0.703 | 105.3
8198.451 | Metal Loss | Corrosion | 7210 | 12.23 | 8.402 | 9.3 | 05:26 | 13 | 57 | 7 | External
8198.725 | Metal Loss | Corrosion | 7210 | 12.23 | 8.676 | 9.3 | 05:34 | 10 | 35 | 7 | External
8198.821 | Metal Loss | Corrosion | 7210 | 12.23 | 8.772 | 9.3 | 05:20 | 9 | 50 | 14 | External | 0.703 | 105.3
8199.066 | Metal Loss | Corrosion | 7210 | 12.23 | 9.017 | 9.3 | 05:44 | 11 | 35 | 7 | External
8199.521 | Metal Loss | Corrosion | 7210 | 12.23 | 9.472 | 9.3 | 06:14 | 6 | 28 | 6 | External
8199.656 | Metal Loss | Corrosion | 7210 | 12.23 | 9.607 | 9.3 | 05:22 | 9 | 28 | 6 | External
8199.743 | Metal Loss | Corrosion | 7210 | 12.23 | 9.694 | 9.3 | 07:18 | 8 | 28 | 6 | External
8200.082 | Metal Loss | Corrosion | 7210 | 12.23 | 10.033 | 9.3 | 06:32 | 7 | 35 | 6 | External
8200.122 | Metal Loss | Corrosion | 7210 | 12.23 | 10.073 | 9.3 | 05:44 | 12 | 43 | 8 | External
8200.196 | Metal Loss | Corrosion | 7210 | 12.23 | 10.147 | 9.3 | 06:32 | 14 | 64 | 10 | External | 0.703 | 105.3
8200.276 | Metal Loss | Corrosion | 7210 | 12.23 | 10.227 | 9.3 | 06:08 | 7 | 28 | 11 | External | 0.702 | 105.4
8200.391 | Metal Loss | Corrosion | 7210 | 12.23 | 10.342 | 9.3 | 06:52 | 10 | 71 | 7 | External
8205.378 | Metal Loss | CLUSTER corrosion | 7220 | 12.21 | 3.099 | 9.3 | 05:08 | 103 | 142 | 17 | External | 0.742 | 99.8
8205.393 | Metal Loss | CLUSTER corrosion | 7220 | 12.21 | 3.114 | 9.3 | 03:12 | 106 | 121 | 20 | External | 0.751 | 98.5
8205.598 | Metal Loss | Corrosion | 7220 | 12.21 | 3.319 | 9.3 | 06:52 | 9 | 57 | 8 | External
8206.282 | Metal Loss | Corrosion | 7220 | 12.21 | 4.003 | 9.3 | 07:16 | 14 | 57 | 6 | External
8209.347 | Metal Loss | CLUSTER corrosion | 7220 | 12.21 | 7.068 | 9.3 | 06:54 | 31 | 50 | 10 | External | 0.706 | 104.8
8221.8 | Metal Loss | Corrosion | 7230 | 12.196 | 7.311 | 9.3 | 07:36 | 8 | 50 | 6 | External
8251.541 | Metal Loss | Corrosion | 7260 | 12.212 | 0.436 | 9.3 | 04:32 | 13 | 43 | 6 | External
8251.937 | Metal Loss | Corrosion | 7260 | 12.212 | 0.832 | 9.3 | 05:06 | 7 | 28 | 7 | External
8253.185 | Metal Loss | Corrosion | 7260 | 12.212 | 2.08 | 9.3 | 04:06 | 8 | 35 | 6 | External
8253.187 | Metal Loss | Corrosion | 7260 | 12.212 | 2.082 | 9.3 | 07:22 | 19 | 85 | 6 | External
8253.356 | Metal Loss | Corrosion | 7260 | 12.212 | 2.251 | 9.3 | 03:56 | 9 | 35 | 10 | External | 0.702 | 105.4
8253.487 | Metal Loss | Corrosion | 7260 | 12.212 | 2.382 | 9.3 | 04:48 | 6 | 21 | 6 | External
8253.67 | Metal Loss | CLUSTER corrosion | 7260 | 12.212 | 2.565 | 9.3 | 03:48 | 26 | 50 | 6 | External
8253.803 | Metal Loss | Corrosion | 7260 | 12.212 | 2.698 | 9.3 | 04:06 | 13 | 43 | 9 | External
8253.85 | Metal Loss | CLUSTER corrosion | 7260 | 12.212 | 2.745 | 9.3 | 04:42 | 33 | 50 | 11 | External | 0.707 | 104.6
8259.716 | Metal Loss | Corrosion | 7260 | 12.212 | 8.611 | 9.3 | 06:58 | 21 | 106 | 8 | External
8259.857 | Metal Loss | CLUSTER corrosion | 7260 | 12.212 | 8.752 | 9.3 | 06:54 | 48 | 127 | 7 | External
8260.005 | Metal Loss | CLUSTER corrosion | 7260 | 12.212 | 8.9 | 9.3 | 06:14 | 50 | 171 | 8 | External
8260.112 | Metal Loss | Corrosion | 7260 | 12.212 | 9.007 | 9.3 | 05:30 | 10 | 35 | 6 | External
8260.386 | Metal Loss | Corrosion | 7260 | 12.212 | 9.281 | 9.3 | 05:16 | 16 | 113 | 6 | External
8260.571 | Metal Loss | Corrosion | 7260 | 12.212 | 9.466 | 9.3 | 05:04 | 17 | 78 | 7 | External
8262.74 | Metal Loss | Corrosion | 7260 | 12.212 | 11.635 | 9.3 | 05:18 | 29 | 241 | 8 | External
8263.154 | Metal Loss | Corrosion | 7260 | 12.212 | 12.049 | 9.3 | 06:52 | 8 | 28 | 6 | External
8263.284 | Metal Loss | Corrosion | 7260 | 12.212 | 12.179 | 9.3 | 06:24 | 12 | 50 | 7 | External |  |  | adj. to GW
8264.292 | Metal Loss | Corrosion | 7270 | 12.243 | 0.975 | 9.3 | 08:56 | 18 | 43 | 8 | External
8269.188 | Metal Loss | Corrosion | 7270 | 12.243 | 5.871 | 9.3 | 05:28 | 22 | 135 | 9 | External
8269.341 | Metal Loss | Corrosion | 7270 | 12.243 | 6.024 | 9.3 | 07:06 | 16 | 57 | 8 | External
8269.35 | Metal Loss | Corrosion | 7270 | 12.243 | 6.033 | 9.3 | 05:18 | 11 | 57 | 9 | External
8269.457 | Metal Loss | Corrosion | 7270 | 12.243 | 6.14 | 9.3 | 07:30 | 9 | 35 | 6 | External
8269.501 | Metal Loss | Corrosion | 7270 | 12.243 | 6.184 | 9.3 | 05:30 | 13 | 57 | 11 | External | 0.703 | 105.3
8269.524 | Metal Loss | CLUSTER corrosion | 7270 | 12.243 | 6.207 | 9.3 | 05:58 | 37 | 135 | 9 | External
8269.566 | Metal Loss | Corrosion | 7270 | 12.243 | 6.249 | 9.3 | 06:50 | 10 | 28 | 6 | External
8269.634 | Metal Loss | CLUSTER corrosion | 7270 | 12.243 | 6.317 | 9.3 | 05:54 | 74 | 164 | 8 | External
8269.697 | Metal Loss | Corrosion | 7270 | 12.243 | 6.38 | 9.3 | 07:58 | 8 | 43 | 13 | External | 0.702 | 105.3
8269.705 | Metal Loss | Corrosion | 7270 | 12.243 | 6.388 | 9.3 | 05:46 | 13 | 57 | 10 | External | 0.703 | 105.3
8269.761 | Metal Loss | CLUSTER corrosion | 7270 | 12.243 | 6.444 | 9.3 | 06:12 | 39 | 135 | 12 | External | 0.71 | 104.2
8269.836 | Metal Loss | Corrosion | 7270 | 12.243 | 6.519 | 9.3 | 08:04 | 6 | 28 | 6 | External
8270.116 | Metal Loss | Corrosion | 7270 | 12.243 | 6.799 | 9.3 | 05:28 | 12 | 50 | 11 | External | 0.703 | 105.3
8270.217 | Metal Loss | Corrosion | 7270 | 12.243 | 6.9 | 9.3 | 05:18 | 20 | 85 | 6 | External
8270.295 | Metal Loss | Corrosion | 7270 | 12.243 | 6.978 | 9.3 | 07:22 | 19 | 106 | 8 | External
8270.38 | Metal Loss | Corrosion | 7270 | 12.243 | 7.063 | 9.3 | 07:22 | 14 | 85 | 6 | External
8270.445 | Metal Loss | Corrosion | 7270 | 12.243 | 7.128 | 9.3 | 06:06 | 8 | 28 | 6 | External
8270.497 | Metal Loss | Corrosion | 7270 | 12.243 | 7.18 | 9.3 | 06:18 | 14 | 50 | 6 | External
8270.508 | Metal Loss | Corrosion | 7270 | 12.243 | 7.191 | 9.3 | 07:26 | 17 | 35 | 6 | External
8270.58 | Metal Loss | Corrosion | 7270 | 12.243 | 7.263 | 9.3 | 05:42 | 11 | 50 | 11 | External | 0.703 | 105.3
8270.593 | Metal Loss | Corrosion | 7270 | 12.243 | 7.276 | 9.3 | 06:54 | 31 | 78 | 6 | External
8270.64 | Metal Loss | Corrosion | 7270 | 12.243 | 7.323 | 9.3 | 05:54 | 11 | 57 | 8 | External
8270.717 | Metal Loss | CLUSTER corrosion | 7270 | 12.243 | 7.4 | 9.3 | 06:04 | 49 | 71 | 8 | External
8270.84 | Metal Loss | Corrosion | 7270 | 12.243 | 7.523 | 9.3 | 06:28 | 8 | 35 | 9 | External
8270.912 | Metal Loss | Corrosion | 7270 | 12.243 | 7.595 | 9.3 | 07:40 | 19 | 78 | 8 | External
8271.371 | Metal Loss | Corrosion | 7270 | 12.243 | 8.054 | 9.3 | 04:02 | 20 | 78 | 10 | External | 0.704 | 105.1
8271.382 | Metal Loss | Corrosion | 7270 | 12.243 | 8.065 | 9.3 | 08:02 | 20 | 64 | 7 | External
8271.508 | Metal Loss | Corrosion | 7270 | 12.243 | 8.191 | 9.3 | 03:22 | 23 | 163 | 15 | External | 0.706 | 104.8
8271.644 | Metal Loss | Corrosion | 7270 | 12.243 | 8.327 | 9.3 | 04:04 | 15 | 85 | 10 | External | 0.703 | 105.3
8271.729 | Metal Loss | Corrosion | 7270 | 12.243 | 8.412 | 9.3 | 08:08 | 19 | 92 | 9 | External
8271.776 | Metal Loss | Corrosion | 7270 | 12.243 | 8.459 | 9.3 | 04:32 | 11 | 57 | 6 | External
8271.796 | Metal Loss | Corrosion | 7270 | 12.243 | 8.479 | 9.3 | 08:24 | 14 | 78 | 12 | External | 0.703 | 105.2
8271.82 | Metal Loss | Corrosion | 7270 | 12.243 | 8.503 | 9.3 | 04:52 | 16 | 71 | 7 | External
8271.867 | Metal Loss | Corrosion | 7270 | 12.243 | 8.55 | 9.3 | 08:48 | 10 | 71 | 14 | External | 0.703 | 105.3
8271.881 | Metal Loss | Corrosion | 7270 | 12.243 | 8.564 | 9.3 | 07:52 | 6 | 28 | 9 | External
8271.923 | Metal Loss | Corrosion | 7270 | 12.243 | 8.606 | 9.3 | 08:24 | 14 | 50 | 13 | External | 0.703 | 105.2
8271.944 | Metal Loss | Corrosion | 7270 | 12.243 | 8.627 | 9.3 | 09:08 | 6 | 7 | 9 | External
8271.986 | Metal Loss | Corrosion | 7270 | 12.243 | 8.669 | 9.3 | 09:32 | 10 | 64 | 9 | External
8272.007 | Metal Loss | Corrosion | 7270 | 12.243 | 8.69 | 9.3 | 08:30 | 12 | 43 | 7 | External
8272.056 | Metal Loss | Corrosion | 7270 | 12.243 | 8.739 | 9.3 | 02:50 | 23 | 106 | 7 | External
8274.194 | Metal Loss | Corrosion | 7270 | 12.243 | 10.877 | 9.3 | 08:30 | 12 | 50 | 12 | External | 0.703 | 105.3
8274.406 | Metal Loss | Corrosion | 7270 | 12.243 | 11.089 | 9.3 | 08:12 | 11 | 43 | 9 | External
8274.446 | Metal Loss | CLUSTER corrosion | 7270 | 12.243 | 11.129 | 9.3 | 07:56 | 46 | 57 | 10 | External | 0.71 | 104.2
8274.451 | Metal Loss | Corrosion | 7270 | 12.243 | 11.134 | 9.3 | 09:00 | 7 | 28 | 6 | External
8287.452 | Metal Loss | Corrosion | 7280 | 12.232 | 11.892 | 9.3 | 05:56 | 9 | 43 | 7 | External
8292.076 | Metal Loss | Corrosion | 7290 | 12.235 | 4.284 | 9.3 | 06:36 | 8 | 35 | 6 | External
8292.507 | Metal Loss | Corrosion | 7290 | 12.235 | 4.715 | 9.3 | 05:38 | 8 | 35 | 6 | External
8292.717 | Metal Loss | Corrosion | 7290 | 12.235 | 4.925 | 9.3 | 05:58 | 8 | 35 | 8 | External
8293.656 | Metal Loss | Corrosion | 7290 | 12.235 | 5.864 | 9.3 | 03:38 | 7 | 43 | 13 | External | 0.702 | 105.4
8294.652 | Metal Loss | Corrosion | 7290 | 12.235 | 6.86 | 9.3 | 04:24 | 9 | 28 | 9 | External
8298.34 | Metal Loss | Corrosion | 7290 | 12.235 | 10.548 | 9.3 | 03:28 | 8 | 50 | 12 | External | 0.702 | 105.4
8307.181 | Metal Loss | Corrosion | 7300 | 12.207 | 7.154 | 9.3 | 08:46 | 9 | 50 | 8 | External
8307.386 | Metal Loss | Corrosion | 7300 | 12.207 | 7.359 | 9.3 | 03:42 | 7 | 43 | 6 | External
8307.82 | Metal Loss | Corrosion | 7300 | 12.207 | 7.793 | 9.3 | 04:28 | 9 | 35 | 7 | External
8308.027 | Metal Loss | Corrosion | 7300 | 12.207 | 8 | 9.3 | 03:50 | 9 | 50 | 7 | External
8308.175 | Metal Loss | CLUSTER corrosion | 7300 | 12.207 | 8.148 | 9.3 | 03:42 | 36 | 36 | 8 | External
8308.253 | Metal Loss | Corrosion | 7300 | 12.207 | 8.226 | 9.3 | 03:30 | 9 | 35 | 6 | External
8321.568 | Metal Loss | Corrosion | 7310 | 12.221 | 9.334 | 9.3 | 05:36 | 12 | 43 | 6 | External
8321.572 | Metal Loss | Corrosion | 7310 | 12.221 | 9.338 | 9.3 | 06:44 | 6 | 28 | 6 | External
8325.656 | Metal Loss | Corrosion | 7320 | 12.18 | 1.201 | 9.3 | 06:54 | 11 | 43 | 6 | Internal
8326.019 | Metal Loss | Corrosion | 7320 | 12.18 | 1.564 | 9.3 | 07:12 | 13 | 28 | 9 | Internal
8327.525 | Metal Loss | Corrosion | 7320 | 12.18 | 3.07 | 9.3 | 05:30 | 14 | 43 | 9 | Internal
8327.979 | Metal Loss | CLUSTER corrosion | 7320 | 12.18 | 3.524 | 9.3 | 05:18 | 44 | 71 | 11 | Internal | 0.711 | 104.1
8328.058 | Metal Loss | Corrosion | 7320 | 12.18 | 3.603 | 9.3 | 03:46 | 11 | 50 | 9 | Internal
8328.392 | Metal Loss | Corrosion | 7320 | 12.18 | 3.937 | 9.3 | 04:14 | 8 | 35 | 6 | Internal
8328.527 | Metal Loss | Corrosion | 7320 | 12.18 | 4.072 | 9.3 | 07:08 | 8 | 43 | 6 | Internal
8329.489 | Metal Loss | Corrosion | 7320 | 12.18 | 5.034 | 9.3 | 04:00 | 14 | 35 | 6 | Internal
8329.756 | Metal Loss | Corrosion | 7320 | 12.18 | 5.301 | 9.3 | 07:22 | 6 | 43 | 6 | Internal
8335.121 | Metal Loss | Corrosion | 7320 | 12.18 | 10.666 | 9.3 | 06:46 | 8 | 35 | 6 | Internal
8335.147 | Metal Loss | Corrosion | 7320 | 12.18 | 10.692 | 9.3 | 06:02 | 8 | 28 | 6 | Internal
8335.95 | Metal Loss | Corrosion | 7320 | 12.18 | 11.495 | 9.3 | 05:42 | 15 | 57 | 10 | Internal | 0.703 | 105.3
8342.589 | Metal Loss | Corrosion | 7330 | 12.193 | 5.954 | 9.3 | 07:30 | 7 | 21 | 7 | External
8342.627 | Metal Loss | Corrosion | 7330 | 12.193 | 5.992 | 9.3 | 07:14 | 22 | 57 | 7 | External
8342.693 | Metal Loss | Corrosion | 7330 | 12.193 | 6.058 | 9.3 | 07:18 | 15 | 43 | 6 | External
8342.819 | Metal Loss | Corrosion | 7330 | 12.193 | 6.184 | 9.3 | 05:26 | 10 | 50 | 7 | External
8342.834 | Metal Loss | Corrosion | 7330 | 12.193 | 6.199 | 9.3 | 04:22 | 12 | 78 | 8 | External
8342.931 | Metal Loss | Corrosion | 7330 | 12.193 | 6.296 | 9.3 | 07:22 | 10 | 35 | 9 | External
8354.516 | Metal Loss | Close To | 7340 | 12.208 | 5.688 | 9.3 | 02:50 | 43 | 50
8367.911 | Metal Loss | Corrosion | 7350 | 12.132 | 6.875 | 9.3 | 04:28 | 21 | 156 | 6 | External
8367.935 | Metal Loss | Corrosion | 7350 | 12.132 | 6.899 | 9.3 | 03:28 | 8 | 50 | 6 | External
8377.848 | Metal Loss | Corrosion | 7360 | 12.222 | 4.68 | 9.3 | 06:06 | 17 | 71 | 8 | External
8379.688 | Metal Loss | Corrosion | 7360 | 12.222 | 6.52 | 9.3 | 07:36 | 22 | 85 | 8 | External
8379.696 | Metal Loss | Corrosion | 7360 | 12.222 | 6.528 | 9.3 | 04:40 | 10 | 43 | 7 | External
8379.705 | Metal Loss | Corrosion | 7360 | 12.222 | 6.537 | 9.3 | 05:24 | 29 | 99 | 7 | External
8379.726 | Metal Loss | Corrosion | 7360 | 12.222 | 6.558 | 9.3 | 03:36 | 13 | 71 | 11 | External | 0.703 | 105.3
8379.769 | Metal Loss | CLUSTER corrosion | 7360 | 12.222 | 6.601 | 9.3 | 03:36 | 52 | 142 | 8 | External
8379.858 | Metal Loss | Corrosion | 7360 | 12.222 | 6.69 | 9.3 | 05:20 | 8 | 43 | 6 | External
8379.936 | Metal Loss | Corrosion | 7360 | 12.222 | 6.768 | 9.3 | 03:06 | 24 | 92 | 6 | External
8379.95 | Metal Loss | Corrosion | 7360 | 12.222 | 6.782 | 9.3 | 04:30 | 10 | 57 | 6 | External
8423.191 | Metal Loss | Corrosion | 7400 | 12.238 | 1.156 | 9.3 | 05:52 | 9 | 57 | 6 | External
8437.443 | Metal Loss | Corrosion | 7410 | 12.231 | 3.17 | 9.3 | 05:52 | 16 | 85 | 8 | External
8440.652 | Metal Loss | Corrosion | 7410 | 12.231 | 6.379 | 9.3 | 04:46 | 8 | 35 | 6 | External
8529.633 | Metal Loss | Corrosion | 7480 | 12.208 | 9.853 | 9.3 | 06:54 | 10 | 43 | 6 | External
8542.038 | Marker | AGM | 7490 | 12.134 | 10.05 | 9.3 | [7 empty] | KM 8500
8580.509 | Metal Loss | Corrosion | 7520 | 12.239 | 11.919 | 9.3 | 08:42 | 9 | 28 | 6 | External
8580.706 | Metal Loss | Corrosion | 7520 | 12.239 | 12.116 | 9.3 | 02:52 | 9 | 35 | 7 | External
8597.434 | Metal Loss | Corrosion | 7540 | 12.212 | 4.345 | 9.3 | 05:42 | 15 | 35 | 9 | External
8597.832 | Metal Loss | CLUSTER corrosion | 7540 | 12.212 | 4.743 | 9.3 | 05:36 | 47 | 57 | 7 | External
8598.569 | Metal Loss | Corrosion | 7540 | 12.212 | 5.48 | 9.3 | 05:38 | 14 | 64 | 8 | External
8598.986 | Metal Loss | Corrosion | 7540 | 12.212 | 5.897 | 9.3 | 05:20 | 8 | 28 | 6 | External
8599.12 | Metal Loss | Corrosion | 7540 | 12.212 | 6.031 | 9.3 | 06:30 | 11 | 50 | 9 | External
8630.978 | Metal Loss | Corrosion | 7570 | 12.171 | 1.28 | 9.3 | 06:18 | 14 | 92 | 9 | External
8644.387 | Metal Loss | Close To | 7580 | 12.193 | 2.518 | 9.3 | 10:08 | 77 | 71
8674.237 | Metal Loss | CLUSTER corrosion | 7600 | 12.212 | 7.956 | 9.3 | 02:50 | 44 | 128 | 7 | External
8674.254 | Metal Loss | Corrosion | 7600 | 12.212 | 7.973 | 9.3 | 08:10 | 12 | 78 | 7 | External
8802.569 | Metal Loss | Corrosion | 7710 | 12.212 | 2.77 | 9.3 | 07:24 | 12 | 50 | 6 | External
8802.778 | Metal Loss | Corrosion | 7710 | 12.212 | 2.979 | 9.3 | 04:38 | 7 | 43 | 6 | External
8803.206 | Metal Loss | Corrosion | 7710 | 12.212 | 3.407 | 9.3 | 06:14 | 15 | 35 | 6 | External
8812.27 | Metal Loss | Corrosion | 7720 | 12.243 | 0.259 | 9.3 | 01:06 | 17 | 57 | 12 | External | 0.704 | 105.2
8832.323 | Metal Loss | Corrosion | 7730 | 12.232 | 8.069 | 9.3 | 02:52 | 6 | 28 | 6 | External
8854.156 | Metal Loss | Corrosion | 7750 | 12.232 | 5.408 | 9.3 | 06:14 | 15 | 92 | 7 | External
8854.162 | Metal Loss | Corrosion | 7750 | 12.232 | 5.414 | 9.3 | 03:38 | 6 | 28 | 6 | External
8879.849 | Metal Loss | Corrosion | 7770 | 12.246 | 6.626 | 9.3 | 06:36 | 8 | 35 | 6 | External
8879.937 | Metal Loss | Corrosion | 7770 | 12.246 | 6.714 | 9.3 | 06:36 | 13 | 43 | 6 | External
8909.996 | Metal Loss | Corrosion | 7790 | 12.309 | 12.296 | 9.3 | 05:40 | 11 | 35 | 10 | Internal | 0.703 | 105.3 | adj. to GW
8915.093 | Metal Loss | Corrosion | 7800 | 12.234 | 5.084 | 9.3 | 04:46 | 17 | 64 | 13 | External | 0.704 | 105.1
8958.851 | Weld | Longitudinal weld pipe | 7840 | 12.223 |  | 9.3 | 03:42
8983.289 | Weld |  | 7860 | 12.2 | 0.001 | 9.3 | 04:58 |  | 121
9030.065 | Dent |  | 7900 | 12.223 | 0.421 | 9.3 | 09:16 | 53 | 71 | 0.6
9077.613 | Metal Loss | Corrosion | 7940 | 12.199 | 0.051 | 9.3 | 05:54 | 9 | 64 | 7 | External
9091.222 | Metal Loss | Corrosion | 7950 | 12.168 | 1.461 | 9.3 | 07:54 | 6 | 35 | 9 | External
9091.514 | Metal Loss | Corrosion | 7950 | 12.168 | 1.753 | 9.3 | 07:54 | 10 | 50 | 10 | External | 0.702 | 105.3
9136.582 | Dent |  | 7980 | 12.188 | 10.236 | 9.3 | 10:00 | 105 | 298 | 1
9150.766 | Weld |  | 8000 | 12.204 | 0.001 | 9.3 | 07:28 |  | 128
9187.278 | Metal Loss | Corrosion | 8020 | 12.347 | 12.108 | 9.3 | 09:24 | 7 | 43 | 6 | Internal
9199.217 | Metal Loss | Corrosion | 8030 | 12.227 | 11.7 | 9.3 | 03:32 | 16 | 64 | 6 | External
9201.224 | Metal Loss | Corrosion | 8040 | 12.232 | 1.48 | 9.3 | 07:32 | 10 | 43 | 6 | External
9201.356 | Metal Loss | CLUSTER corrosion | 8040 | 12.232 | 1.612 | 9.3 | 05:20 | 31 | 128 | 8 | External
9209.775 | Metal Loss | Corrosion | 8040 | 12.232 | 10.031 | 9.3 | 05:50 | 12 | 64 | 8 | External
9216.091 | Metal Loss | Corrosion | 8050 | 12.246 | 4.115 | 9.3 | 04:38 | 9 | 50 | 7 | External
9224.223 | Weld |  | 8060 | 12.298 | 0.001 | 9.3 | 07:06 |  | 121
9228.825 | Metal Loss | CLUSTER corrosion | 8060 | 12.298 | 4.603 | 9.3 | 08:32 | 52 | 63 | 19 | External | 0.723 | 102.4
9248.765 | Weld |  | 8080 | 12.157 | 0.001 | 9.3 | 06:18 |  | 142
9294.172 | Metal Loss | Corrosion | 8120 | 2.09 | 0.775 | 9.3 | 08:10 | 10 | 28 | 8 | External
9295.487 | Weld | Longitudinal weld pipe | 8130 | 2.091 |  | 9.3 | 08:32
9297.578 | Weld | Longitudinal weld pipe | 8140 | 12.212 |  | 9.3 | 07:26
9297.729 | Metal Loss | Corrosion | 8140 | 12.212 | 0.151 | 9.3 | 07:44 | 6 | 43 | 6 | External
9299.979 | Bend |  | 8140 | 12.212 | 2.401 | 9.3 | 09:00 | 7030 | [5 empty] | left
9331.221 | Metal Loss | Corrosion | 8170 | 12.2 | 0.087 | 9.3 | 05:46 | 22 | 64 | 8 | External
9334.768 | Metal Loss | Corrosion | 8170 | 12.2 | 3.634 | 9.3 | 05:44 | 9 | 35 | 8 | Internal
9334.859 | Metal Loss | Corrosion | 8170 | 12.2 | 3.725 | 9.3 | 05:00 | 21 | 106 | 6 | Internal
9334.995 | Metal Loss | Corrosion | 8170 | 12.2 | 3.861 | 9.3 | 05:46 | 10 | 50 | 6 | Internal
9335.104 | Metal Loss | CLUSTER corrosion | 8170 | 12.2 | 3.97 | 9.3 | 05:38 | 46 | 121 | 6 | Internal
9342.762 | Metal Loss | CLUSTER corrosion | 8170 | 12.2 | 11.628 | 9.3 | 07:40 | 35 | 170 | 7 | Internal
9343.667 | Bend |  | 8180 | 6.633 | 0.333 | 9.3 | 09:00 | 2532 | [5 empty] | left
9357.196 | Metal Loss | Corrosion | 8190 | 12.205 | 7.229 | 9.3 | 06:18 | 8 | 43 | 9 | External
9370.563 | Extraneous Body |  | 8200 | 12.208 | 8.391 | 9.3 | 00:26 | 28 | 78 |  |  |  |  | poss.hard debris
9377.804 | Bend |  | 8210 | 12.195 | 3.424 | 9.3 | 09:00 | 4681 | [5 empty] | left
9377.998 | Metal Loss | CLUSTER corrosion | 8210 | 12.195 | 3.618 | 9.3 | 05:40 | 37 | 92 | 7 | External
9378.081 | Metal Loss | Corrosion | 8210 | 12.195 | 3.701 | 9.3 | 05:48 | 10 | 92 | 8 | External
9386.197 | Metal Loss | CLUSTER corrosion | 8210 | 12.195 | 11.817 | 9.3 | 07:04 | 24 | 128 | 7 | External
9394.335 | Metal Loss | Corrosion | 8220 | 12.238 | 7.76 | 9.3 | 06:42 | 20 | 156 | 6 | External
9394.424 | Metal Loss | Corrosion | 8220 | 12.238 | 7.849 | 9.3 | 06:10 | 27 | 220 | 7 | External
9402.952 | Extraneous Body |  | 8230 | 5.114 | 4.139 | 9.3 | 11:56 | 88 | 71 |  |  |  |  | poss.hard debris
9416.108 | Weld |  | 8250 | 12.212 | 0.001 | 9.3 | 02:06 |  | 99
9441.312 | Metal Loss | Corrosion | 8270 | 12.196 | 0.804 | 9.3 | 03:56 | 6 | 50 | 11 | External | 0.702 | 105.4
9441.367 | Metal Loss | Corrosion | 8270 | 12.196 | 0.859 | 9.3 | 10:56 | 12 | 71 | 7 | External
9441.415 | Metal Loss | Corrosion | 8270 | 12.196 | 0.907 | 9.3 | 03:24 | 8 | 35 | 16 | External | 0.703 | 105.3
9441.591 | Metal Loss | Corrosion | 8270 | 12.196 | 1.083 | 9.3 | 03:26 | 12 | 113 | 8 | External
9451.756 | Marker | AGM | 8270 | 12.196 | 11.248 | 9.3 | [7 empty] | KM 9400
9465.059 | Metal Loss | MFG | 8290 | 12.203 | 0.139 | 9.3 | 09:50 | 59 | 468 | 8 | External
9465.175 | Metal Loss | MFG | 8290 | 12.203 | 0.255 | 9.3 | 11:14 | 68 | 610 | 9 | External
9472.294 | Metal Loss | Corrosion | 8290 | 12.203 | 7.374 | 9.3 | 09:58 | 12 | 92 | 6 | External
9472.753 | Metal Loss | Corrosion | 8290 | 12.203 | 7.833 | 9.3 | 04:36 | 11 | 57 | 7 | External
9472.754 | Metal Loss | Corrosion | 8290 | 12.203 | 7.834 | 9.3 | 05:36 | 11 | 64 | 6 | External
9473.45 | Metal Loss | Corrosion | 8290 | 12.203 | 8.53 | 9.3 | 03:24 | 6 | 35 | 6 | External
9473.708 | Metal Loss | Corrosion | 8290 | 12.203 | 8.788 | 9.3 | 02:48 | 17 | 149 | 8 | External
9480.181 | Metal Loss | Corrosion | 8300 | 12.236 | 3.058 | 9.3 | 03:34 | 9 | 64 | 8 | External
9480.219 | Metal Loss | Corrosion | 8300 | 12.236 | 3.096 | 9.3 | 11:54 | 11 | 71 | 6 | External
9480.307 | Metal Loss | Corrosion | 8300 | 12.236 | 3.184 | 9.3 | 03:38 | 13 | 113 | 10 | External | 0.703 | 105.3
9480.352 | Metal Loss | Corrosion | 8300 | 12.236 | 3.229 | 9.3 | 11:46 | 8 | 64 | 6 | External
9480.402 | Metal Loss | Corrosion | 8300 | 12.236 | 3.279 | 9.3 | 05:26 | 32 | 241 | 6 | External
9480.522 | Metal Loss | Corrosion | 8300 | 12.236 | 3.399 | 9.3 | 08:26 | 11 | 64 | 6 | External
9480.567 | Metal Loss | Corrosion | 8300 | 12.236 | 3.444 | 9.3 | 04:18 | 14 | 85 | 6 | External
9489.031 | Metal Loss | Corrosion | 8300 | 12.236 | 11.908 | 9.3 | 10:42 | 16 | 50 | 6 | Internal
9503.689 | Metal Loss | Corrosion | 8320 | 12.223 | 2.103 | 9.3 | 01:26 | 16 | 57 | 8 | External
9519.245 | Metal Loss | Corrosion | 8330 | 12.239 | 5.436 | 9.3 | 02:52 | 6 | 14 | 6 | External
9533.105 | Metal Loss | Corrosion | 8340 | 12.236 | 7.057 | 9.3 | 02:44 | 7 | 35 | 7 | External
9533.243 | Metal Loss | Corrosion | 8340 | 12.236 | 7.195 | 9.3 | 02:46 | 6 | 28 | 11 | External | 0.702 | 105.4
9587.766 | Metal Loss | Corrosion | 8390 | 12.208 | 0.56 | 9.3 | 05:54 | 8 | 50 | 7 | Internal
9587.854 | Metal Loss | Corrosion | 8390 | 12.208 | 0.648 | 9.3 | 07:08 | 10 | 57 | 6 | Internal
9588.114 | Metal Loss | Corrosion | 8390 | 12.208 | 0.908 | 9.3 | 07:24 | 10 | 43 | 8 | Internal
9588.169 | Metal Loss | Corrosion | 8390 | 12.208 | 0.963 | 9.3 | 07:24 | 15 | 50 | 7 | Internal
9588.194 | Metal Loss | Corrosion | 8390 | 12.208 | 0.988 | 9.3 | 06:00 | 12 | 43 | 6 | Internal
9588.376 | Metal Loss | Corrosion | 8390 | 12.208 | 1.17 | 9.3 | 06:46 | 18 | 78 | 8 | Internal
9588.597 | Metal Loss | Corrosion | 8390 | 12.208 | 1.391 | 9.3 | 07:30 | 11 | 57 | 6 | Internal
9588.675 | Metal Loss | Corrosion | 8390 | 12.208 | 1.469 | 9.3 | 05:58 | 10 | 50 | 6 | Internal
9589.301 | Metal Loss | Corrosion | 8390 | 12.208 | 2.095 | 9.3 | 07:26 | 9 | 43 | 6 | Internal
9589.828 | Metal Loss | Corrosion | 8390 | 12.208 | 2.622 | 9.3 | 06:08 | 10 | 43 | 6 | Internal
9589.964 | Metal Loss | Corrosion | 8390 | 12.208 | 2.758 | 9.3 | 05:52 | 9 | 43 | 8 | Internal
9590.027 | Metal Loss | Corrosion | 8390 | 12.208 | 2.821 | 9.3 | 05:44 | 10 | 14 | 6 | Internal
9590.513 | Metal Loss | Corrosion | 8390 | 12.208 | 3.307 | 9.3 | 05:44 | 27 | 92 | 6 | Internal
9591.385 | Metal Loss | Corrosion | 8390 | 12.208 | 4.179 | 9.3 | 06:12 | 10 | 50 | 6 | Internal
9591.39 | Metal Loss | Corrosion | 8390 | 12.208 | 4.184 | 9.3 | 05:24 | 6 | 28 | 6 | Internal
9591.92 | Metal Loss | Corrosion | 8390 | 12.208 | 4.714 | 9.3 | 04:38 | 6 | 21 | 6 | Internal
9592.016 | Metal Loss | Corrosion | 8390 | 12.208 | 4.81 | 9.3 | 06:22 | 8 | 35 | 6 | Internal
9592.062 | Metal Loss | Corrosion | 8390 | 12.208 | 4.856 | 9.3 | 07:06 | 9 | 35 | 6 | Internal
9592.072 | Metal Loss | Corrosion | 8390 | 12.208 | 4.866 | 9.3 | 08:42 | 8 | 35 | 7 | Internal
9592.215 | Metal Loss | Corrosion | 8390 | 12.208 | 5.009 | 9.3 | 08:44 | 7 | 35 | 7 | Internal
9592.332 | Metal Loss | Corrosion | 8390 | 12.208 | 5.126 | 9.3 | 05:16 | 14 | 57 | 6 | Internal
9592.44 | Metal Loss | Corrosion | 8390 | 12.208 | 5.234 | 9.3 | 07:48 | 11 | 35 | 6 | Internal
9592.5 | Metal Loss | Corrosion | 8390 | 12.208 | 5.294 | 9.3 | 06:08 | 7 | 35 | 6 | Internal
9593.015 | Metal Loss | Corrosion | 8390 | 12.208 | 5.809 | 9.3 | 07:14 | 10 | 71 | 6 | Internal
9594.701 | Metal Loss | Corrosion | 8390 | 12.208 | 7.495 | 9.3 | 06:18 | 9 | 35 | 10 | Internal | 0.702 | 105.4
9595.249 | Metal Loss | Corrosion | 8390 | 12.208 | 8.043 | 9.3 | 07:20 | 16 | 64 | 6 | Internal
9595.407 | Metal Loss | Corrosion | 8390 | 12.208 | 8.201 | 9.3 | 07:26 | 16 | 35 | 6 | Internal
9595.507 | Metal Loss | Corrosion | 8390 | 12.208 | 8.301 | 9.3 | 05:54 | 12 | 35 | 10 | Internal | 0.703 | 105.3
9595.857 | Metal Loss | Corrosion | 8390 | 12.208 | 8.651 | 9.3 | 05:52 | 8 | 21 | 10 | Internal | 0.702 | 105.4
9612.504 | Metal Loss | CLUSTER corrosion | 8410 | 12.221 | 0.894 | 9.3 | 07:14 | 32 | 50 | 9 | External
9612.573 | Metal Loss | Corrosion | 8410 | 12.221 | 0.963 | 9.3 | 02:18 | 16 | 121 | 8 | External
9620.838 | Metal Loss | Corrosion | 8410 | 12.221 | 9.228 | 9.3 | 08:28 | 6 | 28 | 6 | External
9620.846 | Metal Loss | Corrosion | 8410 | 12.221 | 9.236 | 9.3 | 10:08 | 11 | 50 | 6 | External
9620.889 | Metal Loss | Corrosion | 8410 | 12.221 | 9.279 | 9.3 | 05:36 | 30 | 262 | 8 | External
9620.973 | Metal Loss | CLUSTER corrosion | 8410 | 12.221 | 9.363 | 9.3 | 06:48 | 30 | 192 | 6 | External
9621.018 | Metal Loss | Corrosion | 8410 | 12.221 | 9.408 | 9.3 | 05:28 | 9 | 64 | 6 | External
9621.068 | Metal Loss | Corrosion | 8410 | 12.221 | 9.458 | 9.3 | 08:24 | 16 | 43 | 8 | External
9621.299 | Metal Loss | Corrosion | 8410 | 12.221 | 9.689 | 9.3 | 07:46 | 13 | 57 | 6 | External
9621.431 | Metal Loss | Corrosion | 8410 | 12.221 | 9.821 | 9.3 | 04:42 | 7 | 28 | 6 | External
9621.45 | Metal Loss | Corrosion | 8410 | 12.221 | 9.84 | 9.3 | 06:50 | 11 | 57 | 14 | External | 0.703 | 105.3
9621.466 | Metal Loss | Corrosion | 8410 | 12.221 | 9.856 | 9.3 | 05:50 | 10 | 64 | 7 | External
9621.578 | Metal Loss | Corrosion | 8410 | 12.221 | 9.968 | 9.3 | 04:58 | 13 | 156 | 7 | External
9621.726 | Metal Loss | Corrosion | 8410 | 12.221 | 10.116 | 9.3 | 09:12 | 16 | 35 | 7 | External
9621.741 | Metal Loss | Corrosion | 8410 | 12.221 | 10.131 | 9.3 | 08:28 | 12 | 43 | 7 | External
9621.814 | Metal Loss | Corrosion | 8410 | 12.221 | 10.204 | 9.3 | 01:44 | 18 | 99 | 9 | External
9621.87 | Metal Loss | Corrosion | 8410 | 12.221 | 10.26 | 9.3 | 08:44 | 27 | 163 | 9 | External
9621.934 | Metal Loss | Corrosion | 8410 | 12.221 | 10.324 | 9.3 | 08:28 | 15 | 50 | 8 | External
9622.021 | Metal Loss | Corrosion | 8410 | 12.221 | 10.411 | 9.3 | 09:12 | 16 | 121 | 6 | External
9622.041 | Metal Loss | Corrosion | 8410 | 12.221 | 10.431 | 9.3 | 08:20 | 12 | 57 | 7 | External
9622.117 | Metal Loss | Corrosion | 8410 | 12.221 | 10.507 | 9.3 | 01:56 | 10 | 71 | 9 | External
9622.172 | Metal Loss | Corrosion | 8410 | 12.221 | 10.562 | 9.3 | 09:12 | 16 | 78 | 10 | External | 0.703 | 105.2
9622.185 | Metal Loss | Corrosion | 8410 | 12.221 | 10.575 | 9.3 | 08:30 | 11 | 50 | 8 | External
9622.317 | Metal Loss | Corrosion | 8410 | 12.221 | 10.707 | 9.3 | 09:18 | 13 | 78 | 6 | External
9622.464 | Metal Loss | Corrosion | 8410 | 12.221 | 10.854 | 9.3 | 09:14 | 16 | 85 | 6 | External
9622.609 | Metal Loss | Corrosion | 8410 | 12.221 | 10.999 | 9.3 | 09:14 | 20 | 113 | 8 | External
9622.704 | Metal Loss | Corrosion | 8410 | 12.221 | 11.094 | 9.3 | 02:00 | 14 | 78 | 7 | External
9622.76 | Metal Loss | Corrosion | 8410 | 12.221 | 11.15 | 9.3 | 09:16 | 23 | 99 | 8 | External
9622.82 | Metal Loss | Corrosion | 8410 | 12.221 | 11.21 | 9.3 | 08:24 | 9 | 28 | 8 | External
9622.898 | Metal Loss | Corrosion | 8410 | 12.221 | 11.288 | 9.3 | 10:16 | 15 | 106 | 8 | External
9623.078 | Metal Loss | Corrosion | 8410 | 12.221 | 11.468 | 9.3 | 08:32 | 9 | 35 | 6 | External
9623.116 | Metal Loss | Corrosion | 8410 | 12.221 | 11.506 | 9.3 | 02:08 | 18 | 78 | 7 | External
9623.167 | Metal Loss | CLUSTER corrosion | 8410 | 12.221 | 11.557 | 9.3 | 05:08 | 39 | 121 | 6 | External
9623.435 | Metal Loss | Corrosion | 8410 | 12.221 | 11.825 | 9.3 | 02:18 | 11 | 78 | 6 | External
9623.471 | Metal Loss | Corrosion | 8410 | 12.221 | 11.861 | 9.3 | 11:14 | 11 | 50 | 6 | External
9623.553 | Metal Loss | Corrosion | 8410 | 12.221 | 11.943 | 9.3 | 02:54 | 10 | 71 | 6 | External
9623.788 | Metal Loss | Corrosion | 8410 | 12.221 | 12.178 | 9.3 | 09:20 | 10 | 85 | 11 | External | 0.703 | 105.3 | adj. to GW
9623.861 | Metal Loss | Corrosion | 8420 | 12.199 | 0.03 | 9.3 | 03:12 | 15 | 92 | 10 | External | 0.703 | 105.3 | adj. to GW
9623.977 | Metal Loss | CLUSTER corrosion | 8420 | 12.199 | 0.146 | 9.3 | 05:12 | 29 | 128 | 10 | External | 0.706 | 104.8
9624.123 | Metal Loss | Corrosion | 8420 | 12.199 | 0.292 | 9.3 | 05:12 | 6 | 28 | 6 | External
9624.294 | Metal Loss | Corrosion | 8420 | 12.199 | 0.463 | 9.3 | 02:14 | 18 | 85 | 7 | External
9624.306 | Metal Loss | Corrosion | 8420 | 12.199 | 0.475 | 9.3 | 06:18 | 8 | 43 | 6 | External
9624.362 | Metal Loss | Corrosion | 8420 | 12.199 | 0.531 | 9.3 | 06:14 | 10 | 43 | 6 | External
9624.388 | Metal Loss | Corrosion | 8420 | 12.199 | 0.557 | 9.3 | 04:50 | 10 | 64 | 8 | External
9624.398 | Metal Loss | Corrosion | 8420 | 12.199 | 0.567 | 9.3 | 02:54 | 18 | 50 | 6 | External
9624.447 | Metal Loss | Corrosion | 8420 | 12.199 | 0.616 | 9.3 | 04:30 | 18 | 57 | 8 | External
9624.491 | Metal Loss | Corrosion | 8420 | 12.199 | 0.66 | 9.3 | 07:10 | 7 | 43 | 8 | External
9624.508 | Metal Loss | CLUSTER corrosion | 8420 | 12.199 | 0.677 | 9.3 | 06:02 | 29 | 29 | 11 | External | 0.706 | 104.8
9624.523 | Metal Loss | CLUSTER corrosion | 8420 | 12.199 | 0.692 | 9.3 | 04:42 | 34 | 43 | 8 | External
9624.573 | Metal Loss | Corrosion | 8420 | 12.199 | 0.742 | 9.3 | 06:10 | 8 | 35 | 7 | External
9624.713 | Metal Loss | Corrosion | 8420 | 12.199 | 0.882 | 9.3 | 03:14 | 12 | 71 | 6 | External
9624.858 | Metal Loss | Corrosion | 8420 | 12.199 | 1.027 | 9.3 | 02:32 | 16 | 106 | 7 | External
9624.967 | Metal Loss | CLUSTER corrosion | 8420 | 12.199 | 1.136 | 9.3 | 05:44 | 25 | 213 | 9 | External
9624.988 | Metal Loss | Corrosion | 8420 | 12.199 | 1.157 | 9.3 | 02:16 | 28 | 106 | 7 | External
9625.055 | Metal Loss | Corrosion | 8420 | 12.199 | 1.224 | 9.3 | 08:52 | 10 | 21 | 6 | External
9625.068 | Metal Loss | Corrosion | 8420 | 12.199 | 1.237 | 9.3 | 05:24 | 14 | 78 | 7 | External
9625.223 | Metal Loss | Corrosion | 8420 | 12.199 | 1.392 | 9.3 | 04:40 | 11 | 99 | 10 | External | 0.703 | 105.3
9625.33 | Metal Loss | Corrosion | 8420 | 12.199 | 1.499 | 9.3 | 05:22 | 7 | 35 | 6 | External
9625.381 | Metal Loss | Corrosion | 8420 | 12.199 | 1.55 | 9.3 | 05:34 | 26 | 121 | 12 | External | 0.706 | 104.8
9625.609 | Metal Loss | CLUSTER corrosion | 8420 | 12.199 | 1.778 | 9.3 | 05:54 | 29 | 106 | 9 | External
9625.643 | Metal Loss | Corrosion | 8420 | 12.199 | 1.812 | 9.3 | 04:42 | 6 | 50 | 9 | External
9625.709 | Metal Loss | Corrosion | 8420 | 12.199 | 1.878 | 9.3 | 03:30 | 16 | 99 | 6 | External
9625.712 | Metal Loss | CLUSTER corrosion | 8420 | 12.199 | 1.881 | 9.3 | 06:26 | 28 | 43 | 9 | External
9625.737 | Metal Loss | Corrosion | 8420 | 12.199 | 1.906 | 9.3 | 07:22 | 9 | 35 | 11 | External | 0.702 | 105.3
9625.761 | Metal Loss | Corrosion | 8420 | 12.199 | 1.93 | 9.3 | 04:14 | 7 | 43 | 7 | External
9625.897 | Metal Loss | CLUSTER corrosion | 8420 | 12.199 | 2.066 | 9.3 | 04:16 | 26 | 64 | 9 | External
9625.907 | Metal Loss | Corrosion | 8420 | 12.199 | 2.076 | 9.3 | 07:00 | 17 | 57 | 7 | External
9626.102 | Metal Loss | Corrosion | 8420 | 12.199 | 2.271 | 9.3 | 04:08 | 13 | 78 | 7 | External
9626.207 | Metal Loss | Corrosion | 8420 | 12.199 | 2.376 | 9.3 | 06:12 | 11 | 43 | 6 | External
9626.281 | Metal Loss | Corrosion | 8420 | 12.199 | 2.45 | 9.3 | 06:20 | 7 | 43 | 6 | External
9626.291 | Metal Loss | Corrosion | 8420 | 12.199 | 2.46 | 9.3 | 04:40 | 15 | 85 | 6 | External
9626.529 | Metal Loss | Corrosion | 8420 | 12.199 | 2.698 | 9.3 | 09:42 | 11 | 50 | 8 | External
9626.61 | Metal Loss | Corrosion | 8420 | 12.199 | 2.779 | 9.3 | 09:42 | 9 | 28 | 7 | External
9626.749 | Metal Loss | CLUSTER corrosion | 8420 | 12.199 | 2.918 | 9.3 | 07:34 | 49 | 35 | 10 | External | 0.711 | 104
9626.835 | Metal Loss | Corrosion | 8420 | 12.199 | 3.004 | 9.3 | 07:40 | 7 | 50 | 6 | External
9626.856 | Metal Loss | Corrosion | 8420 | 12.199 | 3.025 | 9.3 | 09:36 | 10 | 35 | 10 | External | 0.702 | 105.3
9626.86 | Metal Loss | Corrosion | 8420 | 12.199 | 3.029 | 9.3 | 02:28 | 10 | 35 | 6 | External
9626.901 | Metal Loss | Corrosion | 8420 | 12.199 | 3.07 | 9.3 | 02:20 | 10 | 43 | 6 | External
9626.904 | Metal Loss | Corrosion | 8420 | 12.199 | 3.073 | 9.3 | 07:56 | 9 | 43 | 6 | External
9627.024 | Metal Loss | Corrosion | 8420 | 12.199 | 3.193 | 9.3 | 01:52 | 7 | 28 | 9 | External
9627.184 | Metal Loss | Corrosion | 8420 | 12.199 | 3.353 | 9.3 | 01:52 | 20 | 85 | 8 | External
9627.267 | Metal Loss | Corrosion | 8420 | 12.199 | 3.436 | 9.3 | 08:44 | 8 | 43 | 6 | External
9627.276 | Metal Loss | Corrosion | 8420 | 12.199 | 3.445 | 9.3 | 09:36 | 7 | 35 | 13 | External | 0.702 | 105.4
9627.401 | Metal Loss | Corrosion | 8420 | 12.199 | 3.57 | 9.3 | 02:18 | 11 | 35 | 6 | External
9627.497 | Metal Loss | Corrosion | 8420 | 12.199 | 3.666 | 9.3 | 03:34 | 15 | 43 | 7 | External
9627.526 | Metal Loss | Corrosion | 8420 | 12.199 | 3.695 | 9.3 | 09:38 | 14 | 92 | 9 | External
9627.613 | Metal Loss | Corrosion | 8420 | 12.199 | 3.782 | 9.3 | 09:50 | 24 | 135 | 6 | External
9627.742 | Metal Loss | Corrosion | 8420 | 12.199 | 3.911 | 9.3 | 02:06 | 18 | 78 | 8 | External
9627.77 | Metal Loss | Corrosion | 8420 | 12.199 | 3.939 | 9.3 | 08:50 | 12 | 35 | 10 | External | 0.703 | 105.3
9627.81 | Metal Loss | Corrosion | 8420 | 12.199 | 3.979 | 9.3 | 04:00 | 6 | 28 | 6 | External
9627.948 | Metal Loss | Corrosion | 8420 | 12.199 | 4.117 | 9.3 | 08:56 | 7 | 28 | 12 | External | 0.702 | 105.4
9628.035 | Metal Loss | Corrosion | 8420 | 12.199 | 4.204 | 9.3 | 03:16 | 9 | 43 | 7 | External
9628.108 | Metal Loss | Corrosion | 8420 | 12.199 | 4.277 | 9.3 | 03:16 | 13 | 43 | 6 | External
9628.289 | Metal Loss | Corrosion | 8420 | 12.199 | 4.458 | 9.3 | 02:38 | 16 | 43 | 6 | External
9628.333 | Metal Loss | Corrosion | 8420 | 12.199 | 4.502 | 9.3 | 06:34 | 10 | 43 | 8 | External
9628.51 | Metal Loss | Corrosion | 8420 | 12.199 | 4.679 | 9.3 | 06:38 | 7 | 35 | 6 | External
9628.575 | Metal Loss | Corrosion | 8420 | 12.199 | 4.744 | 9.3 | 02:18 | 9 | 35 | 6 | External
9628.621 | Metal Loss | Corrosion | 8420 | 12.199 | 4.79 | 9.3 | 02:22 | 10 | 28 | 10 | External | 0.702 | 105.3
9628.874 | Metal Loss | Corrosion | 8420 | 12.199 | 5.043 | 9.3 | 04:52 | 19 | 85 | 6 | External
9629.579 | Metal Loss | Corrosion | 8420 | 12.199 | 5.748 | 9.3 | 06:30 | 6 | 28 | 6 | External
9629.74 | Metal Loss | CLUSTER corrosion | 8420 | 12.199 | 5.909 | 9.3 | 04:00 | 23 | 99 | 9 | External
9629.814 | Metal Loss | Corrosion | 8420 | 12.199 | 5.983 | 9.3 | 07:24 | 9 | 50 | 6 | External
9629.886 | Metal Loss | Corrosion | 8420 | 12.199 | 6.055 | 9.3 | 03:00 | 13 | 78 | 6 | External
9629.939 | Metal Loss | CLUSTER corrosion | 8420 | 12.199 | 6.108 | 9.3 | 05:20 | 54 | 93 | 7 | External
9630.053 | Metal Loss | Corrosion | 8420 | 12.199 | 6.222 | 9.3 | 08:24 | 7 | 35 | 7 | External
9630.266 | Metal Loss | CLUSTER corrosion | 8420 | 12.199 | 6.435 | 9.3 | 06:42 | 42 | 78 | 6 | External
9630.326 | Metal Loss | Corrosion | 8420 | 12.199 | 6.495 | 9.3 | 03:02 | 13 | 78 | 6 | External
9630.513 | Metal Loss | Corrosion | 8420 | 12.199 | 6.682 | 9.3 | 05:30 | 16 | 64 | 6 | External
9630.522 | Metal Loss | Corrosion | 8420 | 12.199 | 6.691 | 9.3 | 06:42 | 17 | 64 | 7 | External
9630.568 | Metal Loss | Corrosion | 8420 | 12.199 | 6.737 | 9.3 | 04:54 | 9 | 50 | 6 | External
9630.687 | Metal Loss | Corrosion | 8420 | 12.199 | 6.856 | 9.3 | 03:28 | 24 | 128 | 7 | External
9630.718 | Metal Loss | Corrosion | 8420 | 12.199 | 6.887 | 9.3 | 05:12 | 14 | 57 | 8 | External
9630.757 | Metal Loss | Corrosion | 8420 | 12.199 | 6.926 | 9.3 | 04:00 | 19 | 64 | 7 | External
9630.779 | Metal Loss | Corrosion | 8420 | 12.199 | 6.948 | 9.3 | 05:20 | 11 | 21 | 12 | External | 0.703 | 105.3
9631.36 | Metal Loss | Corrosion | 8420 | 12.199 | 7.529 | 9.3 | 04:02 | 22 | 50 | 6 | External
9631.424 | Metal Loss | CLUSTER corrosion | 8420 | 12.199 | 7.593 | 9.3 | 03:54 | 46 | 114 | 9 | External
9631.775 | Metal Loss | Corrosion | 8420 | 12.199 | 7.944 | 9.3 | 06:16 | 8 | 43 | 6 | External
9631.983 | Metal Loss | Corrosion | 8420 | 12.199 | 8.152 | 9.3 | 07:26 | 10 | 92 | 6 | External
9633.052 | Metal Loss | CLUSTER corrosion | 8420 | 12.199 | 9.221 | 9.3 | 04:46 | 25 | 57 | 9 | External
9648.437 | Metal Loss | Corrosion | 8440 | 12.221 | 0.079 | 9.3 | 06:42 | 11 | 57 | 7 | External
9648.499 | Metal Loss | Corrosion | 8440 | 12.221 | 0.141 | 9.3 | 07:06 | 12 | 57 | 7 | External
9648.603 | Metal Loss | Corrosion | 8440 | 12.221 | 0.245 | 9.3 | 08:10 | 7 | 43 | 6 | External
9666.423 | Metal Loss | Corrosion | 8450 | 12.184 | 5.844 | 9.3 | 05:16 | 9 | 43 | 6 | Internal
9666.869 | Metal Loss | Corrosion | 8450 | 12.184 | 6.29 | 9.3 | 04:06 | 6 | 43 | 6 | Internal
9666.974 | Metal Loss | Corrosion | 8450 | 12.184 | 6.395 | 9.3 | 04:58 | 16 | 64 | 7 | Internal
9667.367 | Metal Loss | Corrosion | 8450 | 12.184 | 6.788 | 9.3 | 05:32 | 12 | 71 | 6 | Internal
9667.493 | Metal Loss | Corrosion | 8450 | 12.184 | 6.914 | 9.3 | 05:00 | 12 | 43 | 6 | Internal
9667.703 | Metal Loss | Corrosion | 8450 | 12.184 | 7.124 | 9.3 | 05:42 | 8 | 28 | 6 | Internal
9668.934 | Metal Loss | Corrosion | 8450 | 12.184 | 8.355 | 9.3 | 04:50 | 12 | 35 | 6 | Internal
9670.194 | Metal Loss | Corrosion | 8450 | 12.184 | 9.615 | 9.3 | 03:18 | 7 | 35 | 6 | Internal
9670.907 | Metal Loss | Corrosion | 8450 | 12.184 | 10.328 | 9.3 | 09:42 | 7 | 64 | 6 | External
9702.36 | Metal Loss | Corrosion | 8480 | 12.187 | 5.101 | 9.3 | 04:30 | 12 | 78 | 6 | External
9732.911 | Metal Loss | Corrosion | 8500 | 12.194 | 11.236 | 9.3 | 07:40 | 20 | 92 | 7 | External
9735.043 | Metal Loss | Corrosion | 8510 | 12.14 | 1.174 | 9.3 | 08:18 | 7 | 35 | 6 | External
9735.598 | Metal Loss | Corrosion | 8510 | 12.14 | 1.729 | 9.3 | 07:26 | 18 | 121 | 7 | External
9738.119 | Metal Loss | Corrosion | 8510 | 12.14 | 4.25 | 9.3 | 04:32 | 6 | 21 | 6 | Internal
9738.972 | Metal Loss | Corrosion | 8510 | 12.14 | 5.103 | 9.3 | 04:56 | 16 | 78 | 7 | Internal
9739.315 | Metal Loss | Corrosion | 8510 | 12.14 | 5.446 | 9.3 | 03:46 | 17 | 85 | 8 | Internal
9739.664 | Metal Loss | Corrosion | 8510 | 12.14 | 5.795 | 9.3 | 08:32 | 6 | 28 | 11 | External | 0.702 | 105.4
9739.67 | Metal Loss | Corrosion | 8510 | 12.14 | 5.801 | 9.3 | 07:44 | 8 | 50 | 8 | External
9739.966 | Metal Loss | Corrosion | 8510 | 12.14 | 6.097 | 9.3 | 07:28 | 11 | 71 | 10 | External | 0.703 | 105.3
9740.091 | Metal Loss | Corrosion | 8510 | 12.14 | 6.222 | 9.3 | 03:10 | 7 | 21 | 6 | Internal
9740.113 | Metal Loss | Corrosion | 8510 | 12.14 | 6.244 | 9.3 | 07:26 | 18 | 113 | 8 | External
9740.161 | Metal Loss | Corrosion | 8510 | 12.14 | 6.292 | 9.3 | 05:38 | 8 | 21 | 6 | Internal
9740.215 | Metal Loss | Corrosion | 8510 | 12.14 | 6.346 | 9.3 | 03:50 | 10 | 21 | 6 | Internal
9740.258 | Metal Loss | Corrosion | 8510 | 12.14 | 6.389 | 9.3 | 07:58 | 10 | 57 | 9 | External
9740.357 | Metal Loss | Corrosion | 8510 | 12.14 | 6.488 | 9.3 | 03:06 | 11 | 21 | 6 | Internal
9740.401 | Metal Loss | Corrosion | 8510 | 12.14 | 6.532 | 9.3 | 08:16 | 9 | 43 | 6 | External
9741.175 | Metal Loss | Corrosion | 8510 | 12.14 | 7.306 | 9.3 | 03:32 | 14 | 92 | 6 | Internal
9742.31 | Metal Loss | Corrosion | 8510 | 12.14 | 8.441 | 9.3 | 05:30 | 9 | 35 | 8 | Internal
9744.051 | Metal Loss | Corrosion | 8510 | 12.14 | 10.182 | 9.3 | 04:26 | 9 | 43 | 6 | Internal
9758.564 | Metal Loss | Corrosion | 8530 | 12.166 | 0.383 | 9.3 | 06:32 | 13 | 106 | 6 | Internal
9794.781 | Weld |  | 8560 | 12.244 | 0.001 | 9.3 | 05:28 |  | 156
9857.891 | Metal Loss | Corrosion | 8610 | 12.198 | 1.973 | 9.3 | 08:22 | 9 | 57 | 6 | External
9858.18 | Metal Loss | Corrosion | 8610 | 12.198 | 2.262 | 9.3 | 07:08 | 12 | 92 | 8 | External
9858.192 | Metal Loss | Corrosion | 8610 | 12.198 | 2.274 | 9.3 | 05:52 | 14 | 78 | 6 | External
9877.439 | Metal Loss | Corrosion | 8620 | 12.171 | 9.323 | 9.3 | 06:08 | 12 | 85 | 6 | Internal
9878.991 | Metal Loss | Corrosion | 8620 | 12.171 | 10.875 | 9.3 | 05:56 | 9 | 43 | 6 | Internal
9880.288 | Weld |  | 8630 | 12.208 | 0.001 | 9.3 | 08:56 |  | 85
9898.293 | Metal Loss | Corrosion | 8640 | 12.181 | 5.798 | 9.3 | 07:34 | 24 | 128 | 8 | External
9925.882 | Metal Loss | CLUSTER corrosion | 8660 | 12.298 | 8.986 | 9.3 | 06:02 | 34 | 57 | 7 | External
9960.941 | Metal Loss | Corrosion | 8690 | 12.209 | 7.311 | 9.3 | 08:12 | 14 | 71 | 8 | External
9977.253 | Metal Loss | Corrosion | 8700 | 12.156 | 11.414 | 9.3 | 04:06 | 8 | 35 | 9 | External
9985.61 | Metal Loss | Corrosion | 8710 | 12.165 | 7.615 | 9.3 | 02:58 | 11 | 106 | 8 | External
9985.638 | Metal Loss | Corrosion | 8710 | 12.165 | 7.643 | 9.3 | 08:40 | 11 | 57 | 6 | External
9985.702 | Metal Loss | Corrosion | 8710 | 12.165 | 7.707 | 9.3 | 07:36 | 9 | 21 | 6 | External
9985.733 | Metal Loss | Corrosion | 8710 | 12.165 | 7.738 | 9.3 | 03:52 | 6 | 28 | 6 | External
9986.466 | Metal Loss | Corrosion | 8710 | 12.165 | 8.471 | 9.3 | 01:10 | 21 | 21 | 6 | External
9990 | Metal Loss | Corrosion | 8710 | 12.165 | 12.005 | 9.3 | 07:08 | 11 | 28 | 9 | Internal
9996.844 | Metal Loss | Corrosion | 8720 | 12.2 | 6.684 | 9.3 | 03:56 | 8 | 43 | 7 | External
10002.301 | Metal Loss | Corrosion | 8720 | 12.2 | 12.141 | 9.3 | 07:48 | 7 | 71 | 9 | External
10002.451 | Metal Loss | Corrosion | 8730 | 12.293 | 0.091 | 9.3 | 04:26 | 10 | 43 | 6 | External
10003.292 | Metal Loss | CLUSTER corrosion | 8730 | 12.293 | 0.932 | 9.3 | 05:06 | 46 | 71 | 8 | Internal
10003.422 | Metal Loss | Corrosion | 8730 | 12.293 | 1.062 | 9.3 | 05:16 | 14 | 17 | 10 | Internal | 0.703 | 105.3
10003.57 | Metal Loss |  | 8730 | 12.293 | 1.21 | 9.3 | 07:20 | 19 | 28
10013.815 | Marker | AGM | 8730 | 12.293 | 11.455 | 9.3 | [7 empty] | KM 10000
10020.193 | Metal Loss | Close To | 8740 | 12.162 | 5.54 | 9.3 | 01:06 | 46 | 71
10082.274 | Metal Loss | Corrosion | 8790 | 12.265 | 6.645 | 9.3 | 04:44 | 7 | 50 | 6 | External
10099.296 | Metal Loss | Corrosion | 8800 | 12.2 | 11.402 | 9.3 | 05:14 | 6 | 21 | 6 | Internal
10099.518 | Metal Loss | Corrosion | 8800 | 12.2 | 11.624 | 9.3 | 04:48 | 6 | 35 | 8 | Internal
10099.682 | Metal Loss | Corrosion | 8800 | 12.2 | 11.788 | 9.3 | 04:40 | 6 | 50 | 6 | Internal
10100.393 | Metal Loss | Corrosion | 8810 | 12.263 | 0.299 | 9.3 | 06:00 | 7 | 71 | 6 | Internal
10100.433 | Metal Loss | Corrosion | 8810 | 12.263 | 0.339 | 9.3 | 03:20 | 19 | 21 | 6 | Internal
10101.098 | Metal Loss | Corrosion | 8810 | 12.263 | 1.004 | 9.3 | 04:46 | 7 | 43 | 10 | Internal | 0.702 | 105.4
10124.487 | Metal Loss | Corrosion | 8820 | 12.183 | 12.13 | 9.3 | 06:06 | 14 | 64 | 9 | External |  |  | adj. to GW
10124.574 | Metal Loss | Corrosion | 8830 | 12.189 | 0.034 | 9.3 | 10:54 | 29 | 92 | 7 | External |  |  | adj. to GW
10124.587 | Metal Loss | Corrosion | 8830 | 12.189 | 0.047 | 9.3 | 06:30 | 16 | 78 | 17 | External | 0.704 | 105.1 | adj. to GW
10124.783 | Metal Loss | Corrosion | 8830 | 12.189 | 0.243 | 9.3 | 06:14 | 10 | 43 | 6 | External
10124.826 | Metal Loss | Corrosion | 8830 | 12.189 | 0.286 | 9.3 | 05:22 | 9 | 57 | 6 | External
10124.908 | Metal Loss | Corrosion | 8830 | 12.189 | 0.368 | 9.3 | 05:50 | 13 | 71 | 8 | External
10125.232 | Metal Loss | Corrosion | 8830 | 12.189 | 0.692 | 9.3 | 06:08 | 10 | 50 | 6 | External
10126.355 | Metal Loss | Corrosion | 8830 | 12.189 | 1.815 | 9.3 | 07:40 | 11 | 50 | 6 | External
10126.435 | Metal Loss | Corrosion | 8830 | 12.189 | 1.895 | 9.3 | 05:42 | 12 | 71 | 8 | External
10126.752 | Metal Loss | Corrosion | 8830 | 12.189 | 2.212 | 9.3 | 08:02 | 12 | 78 | 6 | External
10126.982 | Metal Loss | Corrosion | 8830 | 12.189 | 2.442 | 9.3 | 07:28 | 24 | 92 | 7 | External
10127.312 | Metal Loss | Corrosion | 8830 | 12.189 | 2.772 | 9.3 | 08:00 | 9 | 43 | 6 | External
10127.622 | Metal Loss | Corrosion | 8830 | 12.189 | 3.082 | 9.3 | 06:54 | 21 | 113 | 7 | External
10127.692 | Metal Loss | Corrosion | 8830 | 12.189 | 3.152 | 9.3 | 07:18 | 15 | 99 | 7 | External
10127.849 | Metal Loss | Corrosion | 8830 | 12.189 | 3.309 | 9.3 | 07:08 | 14 | 71 | 6 | External
10128.082 | Metal Loss | Corrosion | 8830 | 12.189 | 3.542 | 9.3 | 05:48 | 14 | 50 | 6 | External
10132.348 | Metal Loss | Corrosion | 8830 | 12.189 | 7.808 | 9.3 | 07:18 | 8 | 35 | 6 | External
10160.943 | Metal Loss | Corrosion | 8850 | 12.26 | 12.003 | 9.3 | 06:42 | 10 | 57 | 7 | External
10161.066 | Metal Loss | Corrosion | 8850 | 12.26 | 12.126 | 9.3 | 09:02 | 10 | 43 | 6 | External
10161.125 | Metal Loss | Corrosion | 8850 | 12.26 | 12.185 | 9.3 | 08:20 | 11 | 28 | 6 | External
10161.146 | Metal Loss | Corrosion | 8850 | 12.26 | 12.206 | 9.3 | 06:48 | 23 | 135 | 8 | External |  |  | adj. to GW
10186.052 | Metal Loss | CLUSTER corrosion | 8880 | 12.199 | 0.383 | 9.3 | 05:56 | 18 | 50 | 12 | External | 0.704 | 105.1
10186.451 | Metal Loss | Corrosion | 8880 | 12.199 | 0.782 | 9.3 | 06:30 | 13 | 57 | 7 | External
10197.869 | Weld |  | 8890 | 12.2 | 0.001 | 9.3 | 07:42 |  | 142
10210.557 | Metal Loss | Corrosion | 8900 | 12.168 | 0.489 | 9.3 | 06:00 | 18 | 78 | 6 | External
10210.658 | Metal Loss | Corrosion | 8900 | 12.168 | 0.59 | 9.3 | 05:28 | 6 | 35 | 6 | External
10211.237 | Metal Loss | Corrosion | 8900 | 12.168 | 1.169 | 9.3 | 05:52 | 8 | 35 | 7 | External
10211.488 | Metal Loss | Corrosion | 8900 | 12.168 | 1.42 | 9.3 | 06:36 | 6 | 28 | 6 | External
10211.63 | Metal Loss | Corrosion | 8900 | 12.168 | 1.562 | 9.3 | 05:50 | 8 | 43 | 7 | External
10211.788 | Metal Loss | Corrosion | 8900 | 12.168 | 1.72 | 9.3 | 07:14 | 12 | 50 | 9 | External
10211.917 | Metal Loss | Corrosion | 8900 | 12.168 | 1.849 | 9.3 | 06:22 | 9 | 43 | 9 | External
10212.459 | Metal Loss | Corrosion | 8900 | 12.168 | 2.391 | 9.3 | 05:22 | 11 | 57 | 7 | External
10216.702 | Metal Loss | Corrosion | 8900 | 12.168 | 6.634 | 9.3 | 06:48 | 18 | 71 | 6 | External
10216.999 | Metal Loss | Corrosion | 8900 | 12.168 | 6.931 | 9.3 | 05:56 | 12 | 50 | 7 | External
10217.398 | Metal Loss | Corrosion | 8900 | 12.168 | 7.33 | 9.3 | 06:18 | 11 | 71 | 8 | External
10217.55 | Metal Loss | Corrosion | 8900 | 12.168 | 7.482 | 9.3 | 05:52 | 8 | 57 | 7 | External
10217.603 | Metal Loss | Corrosion | 8900 | 12.168 | 7.535 | 9.3 | 06:36 | 8 | 35 | 6 | External
10218.017 | Metal Loss | Corrosion | 8900 | 12.168 | 7.949 | 9.3 | 06:10 | 7 | 43 | 6 | External
10218.115 | Metal Loss | Corrosion | 8900 | 12.168 | 8.047 | 9.3 | 06:38 | 8 | 57 | 8 | External
10218.59 | Metal Loss | Corrosion | 8900 | 12.168 | 8.522 | 9.3 | 06:16 | 16 | 85 | 7 | External
10218.809 | Metal Loss | Corrosion | 8900 | 12.168 | 8.741 | 9.3 | 06:46 | 7 | 21 | 6 | External
10218.972 | Metal Loss | Corrosion | 8900 | 12.168 | 8.904 | 9.3 | 06:22 | 19 | 28 | 12 | External | 0.704 | 105.1
10219.24 | Metal Loss | Corrosion | 8900 | 12.168 | 9.172 | 9.3 | 09:40 | 8 | 57 | 6 | External
10220.202 | Metal Loss | Corrosion | 8900 | 12.168 | 10.134 | 9.3 | 05:52 | 12 | 50 | 6 | External
10221.079 | Metal Loss | Corrosion | 8900 | 12.168 | 11.011 | 9.3 | 03:12 | 12 | 71 | 7 | External
10221.289 | Metal Loss | Corrosion | 8900 | 12.168 | 11.221 | 9.3 | 03:50 | 7 | 35 | 6 | External
10221.328 | Metal Loss | Corrosion | 8900 | 12.168 | 11.26 | 9.3 | 06:18 | 9 | 50 | 6 | External
10221.504 | Metal Loss | Corrosion | 8900 | 12.168 | 11.436 | 9.3 | 04:02 | 7 | 35 | 6 | External
10221.629 | Metal Loss | Corrosion | 8900 | 12.168 | 11.561 | 9.3 | 05:58 | 8 | 85 | 6 | External
10221.697 | Metal Loss | Corrosion | 8900 | 12.168 | 11.629 | 9.3 | 06:46 | 6 | 28 | 6 | External
10222.237 | Weld |  | 8910 | 12.176 | 0.001 | 9.3 | 05:18 |  | 99
10226.131 | Metal Loss | Corrosion | 8910 | 12.176 | 3.895 | 9.3 | 05:38 | 9 | 43 | 6 | External
10285.4 | Metal Loss | CLUSTER corrosion | 8960 | 12.251 | 3.295 | 9.3 | 06:06 | 41 | 49 | 8 | Internal
10294.229 | Metal Loss | Corrosion | 8960 | 12.251 | 12.124 | 9.3 | 06:56 | 28 | 85 | 8 | External
10294.579 | Metal Loss | Corrosion | 8970 | 12.201 | 0.223 | 9.3 | 01:30 | 18 | 113 | 6 | External
10308.8 | Bend |  | 8980 | 10.331 | 2.243 | 9.3 | 03:00 | 7753 | [5 empty] | right
10329.491 | Bend |  | 9000 | 12.247 | 1.682 | 9.3 | 03:00 | 8587 | [5 empty] | right
10352.074 | Metal Loss | Corrosion | 9010 | 12.148 | 12.018 | 9.3 | 07:26 | 8 | 28 | 6 | External
10364.353 | Metal Loss | Corrosion | 9020 | 12.198 | 12.149 | 9.3 | 03:52 | 17 | 106 | 7 | External |  |  | adj. to GW
10364.431 | Metal Loss | Corrosion | 9030 | 12.193 | 0.029 | 9.3 | 01:24 | 16 | 64 | 11 | Internal | 0.703 | 105.2 | adj. to GW
10364.446 | Metal Loss | Corrosion | 9030 | 12.193 | 0.044 | 9.3 | 03:52 | 15 | 78 | 10 | Internal | 0.703 | 105.3 | adj. to GW
10364.45 | Metal Loss | Corrosion | 9030 | 12.193 | 0.048 | 9.3 | 02:28 | 16 | 50 | 11 | Internal | 0.703 | 105.2 | adj. to GW
10364.802 | Metal Loss | Corrosion | 9030 | 12.193 | 0.4 | 9.3 | 02:10 | 7 | 28 | 6 | Internal
10368.402 | Bend |  | 9030 | 12.193 | 4 | 9.3 | 03:00 | 3573 | [5 empty] | right
10373.386 | Metal Loss | Corrosion | 9030 | 12.193 | 8.984 | 9.3 | 09:12 | 24 | 99 | 7 | External
10375.018 | Metal Loss | Corrosion | 9030 | 12.193 | 10.616 | 9.3 | 12:00 | 7 | 28 | 6 | Internal
10375.228 | Metal Loss | Corrosion | 9030 | 12.193 | 10.826 | 9.3 | 10:56 | 33 | 142 | 7 | Internal
10375.348 | Metal Loss | Corrosion | 9030 | 12.193 | 10.946 | 9.3 | 11:20 | 14 | 78 | 6 | Internal
10375.476 | Metal Loss | Corrosion | 9030 | 12.193 | 11.074 | 9.3 | 00:18 | 9 | 43 | 6 | Internal
10375.662 | Metal Loss | Corrosion | 9030 | 12.193 | 11.26 | 9.3 | 00:02 | 10 | 50 | 7 | Internal
10375.732 | Metal Loss | CLUSTER corrosion | 9030 | 12.193 | 11.33 | 9.3 | 11:38 | 49 | 113 | 10 | Internal | 0.711 | 104
10375.869 | Metal Loss | Corrosion | 9030 | 12.193 | 11.467 | 9.3 | 00:22 | 10 | 35 | 8 | Internal
10376.023 | Metal Loss | Corrosion | 9030 | 12.193 | 11.621 | 9.3 | 00:40 | 13 | 28 | 7 | Internal
10376.139 | Metal Loss | Corrosion | 9030 | 12.193 | 11.737 | 9.3 | 00:44 | 6 | 21 | 8 | Internal
10376.322 | Metal Loss | Corrosion | 9030 | 12.193 | 11.92 | 9.3 | 00:32 | 10 | 57 | 6 | Internal
10389.25 | Metal Loss | Corrosion | 9050 | 12.249 | 0.367 | 9.3 | 03:28 | 8 | 14 | 6 | Internal
10389.289 | Metal Loss | Corrosion | 9050 | 12.249 | 0.406 | 9.3 | 03:40 | 18 | 121 | 8 | Internal
10389.336 | Metal Loss | Corrosion | 9050 | 12.249 | 0.453 | 9.3 | 03:36 | 16 | 99 | 7 | Internal
10389.358 | Metal Loss | Corrosion | 9050 | 12.249 | 0.475 | 9.3 | 05:44 | 15 | 57 | 8 | Internal
10389.398 | Metal Loss | Corrosion | 9050 | 12.249 | 0.515 | 9.3 | 04:24 | 11 | 50 | 8 | Internal
10389.427 | Metal Loss | CLUSTER corrosion | 9050 | 12.249 | 0.544 | 9.3 | 04:48 | 27 | 128 | 9 | Internal
10389.473 | Metal Loss | CLUSTER corrosion | 9050 | 12.249 | 0.59 | 9.3 | 03:32 | 27 | 128 | 7 | Internal
10389.515 | Metal Loss | Corrosion | 9050 | 12.249 | 0.632 | 9.3 | 05:36 | 7 | 21 | 6 | Internal
10389.567 | Metal Loss | Corrosion | 9050 | 12.249 | 0.684 | 9.3 | 05:36 | 11 | 43 | 7 | Internal
10389.59 | Metal Loss | Corrosion | 9050 | 12.249 | 0.707 | 9.3 | 03:58 | 10 | 57 | 8 | Internal
10389.635 | Metal Loss | Corrosion | 9050 | 12.249 | 0.752 | 9.3 | 04:02 | 8 | 43 | 7 | Internal
10389.72 | Metal Loss | Corrosion | 9050 | 12.249 | 0.837 | 9.3 | 04:10 | 9 | 28 | 9 | Internal
10389.761 | Metal Loss | Corrosion | 9050 | 12.249 | 0.878 | 9.3 | 03:46 | 8 | 28 | 9 | Internal
10389.886 | Metal Loss | Corrosion | 9050 | 12.249 | 1.003 | 9.3 | 03:50 | 7 | 14 | 6 | Internal
10389.913 | Metal Loss | Corrosion | 9050 | 12.249 | 1.03 | 9.3 | 04:58 | 8 | 35 | 6 | Internal
10389.914 | Metal Loss | Corrosion | 9050 | 12.249 | 1.031 | 9.3 | 04:18 | 8 | 43 | 7 | Internal
10389.955 | Metal Loss | CLUSTER corrosion | 9050 | 12.249 | 1.072 | 9.3 | 04:46 | 28 | 142 | 8 | Internal
10390.035 | Metal Loss | Corrosion | 9050 | 12.249 | 1.152 | 9.3 | 04:06 | 11 | 35 | 6 | Internal
10390.052 | Metal Loss | Corrosion | 9050 | 12.249 | 1.169 | 9.3 | 05:38 | 13 | 35 | 6 | Internal
10390.114 | Metal Loss | Corrosion | 9050 | 12.249 | 1.231 | 9.3 | 04:18 | 10 | 57 | 6 | Internal
10390.133 | Metal Loss | Corrosion | 9050 | 12.249 | 1.25 | 9.3 | 05:30 | 13 | 19 | 10 | Internal | 0.703 | 105.3
10390.216 | Metal Loss | Corrosion | 9050 | 12.249 | 1.333 | 9.3 | 06:00 | 12 | 50 | 10 | Internal | 0.703 | 105.3
10390.276 | Metal Loss | CLUSTER corrosion | 9050 | 12.249 | 1.393 | 9.3 | 04:20 | 16 | 85 | 7 | Internal
10390.322 | Metal Loss | CLUSTER corrosion | 9050 | 12.249 | 1.439 | 9.3 | 04:16 | 31 | 64 | 9 | Internal
10390.325 | Metal Loss | Corrosion | 9050 | 12.249 | 1.442 | 9.3 | 06:36 | 6 | 21 | 6 | Internal
10390.44 | Metal Loss | Corrosion | 9050 | 12.249 | 1.557 | 9.3 | 04:20 | 10 | 78 | 9 | Internal
10390.468 | Metal Loss | Corrosion | 9050 | 12.249 | 1.585 | 9.3 | 06:20 | 20 | 50 | 6 | Internal
10390.499 | Metal Loss | CLUSTER corrosion | 9050 | 12.249 | 1.616 | 9.3 | 05:00 | 46 | 71 | 8 | Internal
10390.503 | Metal Loss | Corrosion | 9050 | 12.249 | 1.62 | 9.3 | 04:36 | 7 | 21 | 10 | Internal | 0.702 | 105.4
10390.578 | Metal Loss | CLUSTER corrosion | 9050 | 12.249 | 1.695 | 9.3 | 05:00 | 26 | 43 | 11 | Internal | 0.706 | 104.9
10390.686 | Metal Loss | Corrosion | 9050 | 12.249 | 1.803 | 9.3 | 04:32 | 10 | 85 | 8 | Internal
10390.731 | Metal Loss | Corrosion | 9050 | 12.249 | 1.848 | 9.3 | 05:02 | 7 | 28 | 7 | Internal
10390.742 | Metal Loss | Corrosion | 9050 | 12.249 | 1.859 | 9.3 | 05:38 | 7 | 28 | 7 | Internal
10390.771 | Metal Loss | Corrosion | 9050 | 12.249 | 1.888 | 9.3 | 04:34 | 10 | 43 | 8 | Internal
10390.811 | Metal Loss | Corrosion | 9050 | 12.249 | 1.928 | 9.3 | 04:22 | 11 | 35 | 7 | Internal
10390.847 | Metal Loss | Corrosion | 9050 | 12.249 | 1.964 | 9.3 | 05:02 | 6 | 14 | 6 | Internal
10390.885 | Metal Loss | Corrosion | 9050 | 12.249 | 2.002 | 9.3 | 04:58 | 6 | 28 | 6 | Internal
10400.007 | Metal Loss | Corrosion | 9050 | 12.249 | 11.124 | 9.3 | 08:42 | 8 | 28 | 6 | Internal
10400.009 | Metal Loss | Corrosion | 9050 | 12.249 | 11.126 | 9.3 | 04:06 | 16 | 135 | 7 | Internal
10400.02 | Metal Loss | Corrosion | 9050 | 12.249 | 11.137 | 9.3 | 07:10 | 8 | 43 | 6 | Internal
10400.09 | Metal Loss | Corrosion | 9050 | 12.249 | 11.207 | 9.3 | 04:56 | 9 | 28 | 6 | Internal
10400.095 | Metal Loss | CLUSTER corrosion | 9050 | 12.249 | 11.212 | 9.3 | 07:24 | 16 | 106 | 8 | Internal
10400.1 | Metal Loss | CLUSTER corrosion | 9050 | 12.249 | 11.217 | 9.3 | 05:52 | 39 | 121 | 13 | Internal | 0.711 | 104.1
10400.212 | Metal Loss | Corrosion | 9050 | 12.249 | 11.329 | 9.3 | 07:08 | 10 | 78 | 7 | Internal
10402.589 | Metal Loss | Corrosion | 9060 | 12.163 | 1.457 | 9.3 | 11:14 | 8 | 21 | 6 | Internal
10438.786 | Metal Loss | Corrosion | 9090 | 12.209 | 1.15 | 9.3 | 04:02 | 9 | 50 | 7 | External
10452.985 | Metal Loss | Corrosion | 9100 | 12.184 | 3.14 | 9.3 | 06:46 | 10 | 50 | 8 | External
10453.002 | Metal Loss | Corrosion | 9100 | 12.184 | 3.157 | 9.3 | 05:42 | 6 | 43 | 9 | External
10462.829 | Metal Loss | Corrosion | 9110 | 12.22 | 0.8 | 9.3 | 08:36 | 9 | 57 | 6 | External
10472.179 | Metal Loss | Corrosion | 9110 | 12.22 | 10.15 | 9.3 | 07:10 | 12 | 106 | 6 | Internal
10472.204 | Metal Loss | Corrosion | 9110 | 12.22 | 10.175 | 9.3 | 04:54 | 14 | 99 | 10 | Internal | 0.703 | 105.3
10472.225 | Metal Loss | Corrosion | 9110 | 12.22 | 10.196 | 9.3 | 06:58 | 15 | 43 | 6 | Internal
10472.329 | Metal Loss | Corrosion | 9110 | 12.22 | 10.3 | 9.3 | 07:24 | 23 | 92 | 7 | Internal
10507.403 | Metal Loss | Corrosion | 9140 | 12.144 | 8.773 | 9.3 | 06:00 | 7 | 21 | 6 | External
10507.612 | Metal Loss | Corrosion | 9140 | 12.144 | 8.982 | 9.3 | 06:58 | 13 | 50 | 9 | External
10507.67 | Metal Loss | Corrosion | 9140 | 12.144 | 9.04 | 9.3 | 07:30 | 8 | 50 | 7 | External
10507.709 | Metal Loss | Corrosion | 9140 | 12.144 | 9.079 | 9.3 | 02:26 | 10 | 50 | 6 | External
10512.791 | Marker | AGM | 9150 | 12.188 | 2.017 | 9.3 | [7 empty] | KM 10450
10526.141 | Metal Loss | Corrosion | 9160 | 12.176 | 3.179 | 9.3 | 06:04 | 9 | 50 | 8 | Internal
10526.148 | Metal Loss | Corrosion | 9160 | 12.176 | 3.186 | 9.3 | 03:28 | 17 | 35 | 6 | Internal
10526.295 | Metal Loss | Corrosion | 9160 | 12.176 | 3.333 | 9.3 | 07:36 | 6 | 14 | 6 | Internal
10527.193 | Metal Loss | Corrosion | 9160 | 12.176 | 4.231 | 9.3 | 03:36 | 6 | 35 | 7 | Internal
10530.358 | Metal Loss | Corrosion | 9160 | 12.176 | 7.396 | 9.3 | 05:26 | 14 | 50 | 7 | Internal
10530.779 | Metal Loss | Corrosion | 9160 | 12.176 | 7.817 | 9.3 | 05:44 | 6 | 28 | 7 | Internal
10532.453 | Metal Loss | Corrosion | 9160 | 12.176 | 9.491 | 9.3 | 04:52 | 9 | 43 | 7 | Internal
10538.858 | Metal Loss | Corrosion | 9170 | 12.215 | 3.72 | 9.3 | 04:32 | 8 | 43 | 6 | Internal
10539.053 | Metal Loss | Corrosion | 9170 | 12.215 | 3.915 | 9.3 | 05:12 | 11 | 35 | 6 | Internal
10539.338 | Metal Loss | Corrosion | 9170 | 12.215 | 4.2 | 9.3 | 05:58 | 10 | 21 | 6 | Internal
10540.04 | Metal Loss | Corrosion | 9170 | 12.215 | 4.902 | 9.3 | 07:32 | 9 | 57 | 6 | Internal
10540.179 | Metal Loss | Corrosion | 9170 | 12.215 | 5.041 | 9.3 | 07:18 | 13 | 85 | 7 | Internal
10540.735 | Metal Loss | Corrosion | 9170 | 12.215 | 5.597 | 9.3 | 04:28 | 7 | 35 | 6 | Internal
10540.782 | Metal Loss | Corrosion | 9170 | 12.215 | 5.644 | 9.3 | 04:28 | 11 | 35 | 7 | Internal
10541.179 | Metal Loss | Corrosion | 9170 | 12.215 | 6.041 | 9.3 | 03:42 | 6 | 35 | 6 | Internal
10542.191 | Metal Loss | Corrosion | 9170 | 12.215 | 7.053 | 9.3 | 05:26 | 6 | 21 | 6 | Internal
10544.9 | Metal Loss | Corrosion | 9170 | 12.215 | 9.762 | 9.3 | 05:28 | 10 | 43 | 8 | Internal
10576.873 | Metal Loss | Corrosion | 9200 | 12.176 | 5.123 | 9.3 | 04:58 | 6 | 35 | 6 | External
10576.929 | Metal Loss | Corrosion | 9200 | 12.176 | 5.179 | 9.3 | 06:26 | 6 | 21 | 6 | External
10577.675 | Metal Loss | Corrosion | 9200 | 12.176 | 5.925 | 9.3 | 08:14 | 9 | 43 | 6 | External
10596.437 | Metal Loss | Corrosion | 9220 | 12.008 | 0.307 | 9.3 | 08:58 | 11 | 28 | 6 | Internal
10596.898 | Metal Loss | Corrosion | 9220 | 12.008 | 0.768 | 9.3 | 08:56 | 6 | 14 | 6 | Internal
10597.038 | Metal Loss | Corrosion | 9220 | 12.008 | 0.908 | 9.3 | 08:00 | 13 | 50 | 7 | Internal
10597.123 | Metal Loss | Corrosion | 9220 | 12.008 | 0.993 | 9.3 | 08:02 | 14 | 92 | 7 | Internal
10597.222 | Metal Loss | Corrosion | 9220 | 12.008 | 1.092 | 9.3 | 08:18 | 15 | 28 | 8 | Internal
10597.302 | Metal Loss | CLUSTER corrosion | 9220 | 12.008 | 1.172 | 9.3 | 07:14 | 15 | 57 | 12 | Internal | 0.703 | 105.2
10597.303 | Metal Loss | Corrosion | 9220 | 12.008 | 1.173 | 9.3 | 08:34 | 7 | 21 | 10 | Internal | 0.702 | 105.4
10597.49 | Metal Loss | Corrosion | 9220 | 12.008 | 1.36 | 9.3 | 08:24 | 7 | 21 | 7 | Internal
10598.73 | Metal Loss | Corrosion | 9220 | 12.008 | 2.6 | 9.3 | 08:50 | 8 | 43 | 8 | Internal
10598.809 | Metal Loss | CLUSTER corrosion | 9220 | 12.008 | 2.679 | 9.3 | 07:34 | 14 | 106 | 7 | Internal
10599.068 | Metal Loss | Corrosion | 9220 | 12.008 | 2.938 | 9.3 | 07:52 | 6 | 28 | 7 | Internal
10599.14 | Metal Loss | CLUSTER corrosion | 9220 | 12.008 | 3.01 | 9.3 | 08:16 | 10 | 71 | 7 | Internal
10599.631 | Metal Loss | Corrosion | 9220 | 12.008 | 3.501 | 9.3 | 07:38 | 8 | 35 | 6 | Internal
10600.092 | Metal Loss | Corrosion | 9220 | 12.008 | 3.962 | 9.3 | 07:28 | 8 | 50 | 6 | Internal
10600.901 | Metal Loss | Corrosion | 9220 | 12.008 | 4.771 | 9.3 | 08:16 | 13 | 64 | 19 | External | 0.704 | 105.2
10602.318 | Dent |  | 9220 | 12.008 | 6.188 | 9.3 | 11:32 | 41 | 92 | 0.6
10605.722 | Metal Loss | Corrosion | 9220 | 12.008 | 9.592 | 9.3 | 08:02 | 12 | 57 | 7 | Internal
10605.773 | Metal Loss | Corrosion | 9220 | 12.008 | 9.643 | 9.3 | 04:44 | 11 | 50 | 8 | Internal
10688.557 | Metal Loss | Close To | 9290 | 12.269 | 7.166 | 9.3 | 10:56 | 23 | 78
10934.886 | Metal Loss | Corrosion | 9490 | 11.794 | 9.07 | 9.3 | 07:10 | 6 | 35 | 6 | External
10961.977 | Weld | Longitudinal weld pipe | 9520 | 12.173 |  | 9.3 | 10:44
10964.688 | Metal Loss | Close To | 9520 | 12.173 | 2.711 | 9.3 | 11:02 | 19 | 71
10969.127 | Metal Loss | Corrosion | 9520 | 12.173 | 7.15 | 9.3 | 03:00 | 12 | 43 | 7 | External
10991.339 | Metal Loss | Corrosion | 9540 | 12.284 | 5.03 | 9.3 | 08:30 | 9 | 50 | 6 | External
10991.991 | Metal Loss | Corrosion | 9540 | 12.284 | 5.682 | 9.3 | 00:22 | 33 | 270 | 8 | External
10992.045 | Metal Loss | Corrosion | 9540 | 12.284 | 5.736 | 9.3 | 10:06 | 13 | 135 | 7 | External
10992.266 | Metal Loss | Corrosion | 9540 | 12.284 | 5.957 | 9.3 | 04:02 | 7 | 43 | 11 | External | 0.702 | 105.4
10992.311 | Metal Loss | CLUSTER corrosion | 9540 | 12.284 | 6.002 | 9.3 | 03:22 | 32 | 142 | 11 | External | 0.707 | 104.7
10992.342 | Metal Loss | Corrosion | 9540 | 12.284 | 6.033 | 9.3 | 07:30 | 6 | 28 | 6 | External
10992.454 | Metal Loss | Corrosion | 9540 | 12.284 | 6.145 | 9.3 | 02:48 | 11 | 35 | 6 | External
10992.519 | Metal Loss | Corrosion | 9540 | 12.284 | 6.21 | 9.3 | 04:24 | 14 | 50 | 6 | External
10992.594 | Metal Loss | Corrosion | 9540 | 12.284 | 6.285 | 9.3 | 03:08 | 8 | 28 | 6 | External
10992.729 | Metal Loss | Corrosion | 9540 | 12.284 | 6.42 | 9.3 | 03:44 | 24 | 128 | 8 | External
10993.126 | Metal Loss | Corrosion | 9540 | 12.284 | 6.817 | 9.3 | 02:50 | 21 | 99 | 7 | External
10994.7 | Metal Loss | Corrosion | 9540 | 12.284 | 8.391 | 9.3 | 05:58 | 9 | 43 | 6 | External
10995.048 | Metal Loss | Corrosion | 9540 | 12.284 | 8.739 | 9.3 | 05:28 | 12 | 35 | 6 | External
10995.151 | Metal Loss | Corrosion | 9540 | 12.284 | 8.842 | 9.3 | 06:24 | 9 | 28 | 11 | External | 0.702 | 105.3
10995.251 | Metal Loss | Corrosion | 9540 | 12.284 | 8.942 | 9.3 | 06:52 | 12 | 43 | 7 | External
10995.252 | Metal Loss | Corrosion | 9540 | 12.284 | 8.943 | 9.3 | 05:04 | 18 | 57 | 6 | External
10995.384 | Metal Loss | Corrosion | 9540 | 12.284 | 9.075 | 9.3 | 05:16 | 9 | 35 | 6 | External
10995.555 | Metal Loss | CLUSTER corrosion | 9540 | 12.284 | 9.246 | 9.3 | 05:54 | 51 | 114 | 9 | External
10998.083 | Metal Loss | Corrosion | 9540 | 12.284 | 11.774 | 9.3 | 06:14 | 11 | 35 | 6 | External
10998.342 | Metal Loss | Corrosion | 9540 | 12.284 | 12.033 | 9.3 | 05:10 | 12 | 28 | 6 | External
10998.593 | Weld | Longitudinal weld pipe | 9550 | 12.228 |  | 9.3
11001.806 | Metal Loss | Corrosion | 9550 | 12.228 | 3.213 | 9.3 | 03:08 | 15 | 64 | 6 | External
11005.699 | Metal Loss | Corrosion | 9550 | 12.228 | 7.106 | 9.3 | 05:14 | 13 | 43 | 6 | External
11006.015 | Metal Loss | Corrosion | 9550 | 12.228 | 7.422 | 9.3 | 04:20 | 11 | 71 | 6 | External
11006.182 | Metal Loss | Corrosion | 9550 | 12.228 | 7.589 | 9.3 | 03:24 | 12 | 35 | 9 | External
11006.374 | Metal Loss | Corrosion | 9550 | 12.228 | 7.781 | 9.3 | 04:24 | 25 | 121 | 7 | External
11006.454 | Metal Loss | Corrosion | 9550 | 12.228 | 7.861 | 9.3 | 04:22 | 8 | 57 | 6 | External
11006.542 | Metal Loss | CLUSTER corrosion | 9550 | 12.228 | 7.949 | 9.3 | 04:50 | 52 | 85 | 9 | External
11007.028 | Metal Loss | Corrosion | 9550 | 12.228 | 8.435 | 9.3 | 04:40 | 11 | 21 | 6 | External
11007.235 | Metal Loss | Corrosion | 9550 | 12.228 | 8.642 | 9.3 | 06:28 | 10 | 28 | 6 | External
11007.392 | Metal Loss | Corrosion | 9550 | 12.228 | 8.799 | 9.3 | 05:58 | 12 | 57 | 7 | External
11007.491 | Metal Loss | CLUSTER corrosion | 9550 | 12.228 | 8.898 | 9.3 | 05:26 | 44 | 42 | 11 | External | 0.711 | 104.1
11007.569 | Metal Loss | Corrosion | 9550 | 12.228 | 8.976 | 9.3 | 05:22 | 22 | 32 | 15 | External | 0.706 | 104.9
11008.017 | Metal Loss | Corrosion | 9550 | 12.228 | 9.424 | 9.3 | 04:28 | 22 | 85 | 7 | External
11008.083 | Metal Loss | CLUSTER corrosion | 9550 | 12.228 | 9.49 | 9.3 | 03:32 | 151 | 192 | 8 | External
11008.297 | Metal Loss | CLUSTER corrosion | 9550 | 12.228 | 9.704 | 9.3 | 04:10 | 58 | 198 | 12 | External | 0.716 | 103.3
11008.438 | Metal Loss | Corrosion | 9550 | 12.228 | 9.845 | 9.3 | 04:46 | 8 | 28 | 11 | External | 0.702 | 105.4
11008.475 | Metal Loss | Corrosion | 9550 | 12.228 | 9.882 | 9.3 | 03:54 | 12 | 43 | 6 | External
11008.646 | Metal Loss | Corrosion | 9550 | 12.228 | 10.053 | 9.3 | 04:54 | 13 | 64 | 9 | External
11008.717 | Metal Loss | Corrosion | 9550 | 12.228 | 10.124 | 9.3 | 04:06 | 7 | 64 | 9 | External
11008.784 | Metal Loss | Corrosion | 9550 | 12.228 | 10.191 | 9.3 | 05:10 | 15 | 78 | 8 | External
11008.806 | Metal Loss | Corrosion | 9550 | 12.228 | 10.213 | 9.3 | 03:56 | 11 | 57 | 7 | External
11008.865 | Metal Loss | Corrosion | 9550 | 12.228 | 10.272 | 9.3 | 04:32 | 7 | 50 | 6 | External
11008.964 | Metal Loss | Corrosion | 9550 | 12.228 | 10.371 | 9.3 | 05:24 | 8 | 35 | 6 | External
11008.973 | Metal Loss | Corrosion | 9550 | 12.228 | 10.38 | 9.3 | 04:12 | 10 | 50 | 7 | External
11009.071 | Metal Loss | Corrosion | 9550 | 12.228 | 10.478 | 9.3 | 04:56 | 8 | 50 | 12 | External | 0.702 | 105.4
11009.156 | Metal Loss | Corrosion | 9550 | 12.228 | 10.563 | 9.3 | 04:36 | 12 | 71 | 7 | External
11009.213 | Metal Loss | Corrosion | 9550 | 12.228 | 10.62 | 9.3 | 04:48 | 25 | 92 | 7 | External
11009.279 | Metal Loss | Corrosion | 9550 | 12.228 | 10.686 | 9.3 | 03:38 | 12 | 71 | 9 | External
11009.299 | Metal Loss | Corrosion | 9550 | 12.228 | 10.706 | 9.3 | 04:50 | 9 | 78 | 6 | External
11009.415 | Metal Loss | Corrosion | 9550 | 12.228 | 10.822 | 9.3 | 04:14 | 10 | 50 | 7 | External
11009.479 | Metal Loss | Corrosion | 9550 | 12.228 | 10.886 | 9.3 | 04:54 | 25 | 85 | 7 | External
11009.489 | Metal Loss | Corrosion | 9550 | 12.228 | 10.896 | 9.3 | 04:10 | 12 | 28 | 6 | External
11009.614 | Metal Loss | CLUSTER corrosion | 9550 | 12.228 | 11.021 | 9.3 | 04:50 | 31 | 49 | 9 | External
11009.716 | Metal Loss | Corrosion | 9550 | 12.228 | 11.123 | 9.3 | 04:22 | 16 | 78 | 6 | External
11010.169 | Metal Loss | Corrosion | 9550 | 12.228 | 11.576 | 9.3 | 04:40 | 18 | 71 | 8 | External
11010.516 | Metal Loss | Corrosion | 9550 | 12.228 | 11.923 | 9.3 | 04:30 | 11 | 50 | 6 | External
11010.617 | Metal Loss | Corrosion | 9550 | 12.228 | 12.024 | 9.3 | 05:06 | 12 | 43 | 6 | External
11010.648 | Metal Loss | Corrosion | 9550 | 12.228 | 12.055 | 9.3 | 03:38 | 29 | 121 | 8 | External
11010.713 | Metal Loss | Corrosion | 9550 | 12.228 | 12.12 | 9.3 | 05:02 | 17 | 50 | 8 | External
11010.841 | Metal Loss | Corrosion | 9560 | 12.226 | 0.02 | 9.3 | 03:00 | 25 | 99 | 12 | External | 0.706 | 104.9 | adj. to GW
11010.87 | Metal Loss | Corrosion | 9560 | 12.226 | 0.049 | 9.3 | 05:04 | 11 | 50 | 11 | External | 0.703 | 105.3 | adj. to GW
11010.878 | Metal Loss | Corrosion | 9560 | 12.226 | 0.057 | 9.3 | 04:28 | 6 | 35 | 9 | External
11011.008 | Metal Loss | CLUSTER corrosion | 9560 | 12.226 | 0.187 | 9.3 | 03:36 | 46 | 114 | 15 | External | 0.715 | 103.5
11011.147 | Metal Loss | Corrosion | 9560 | 12.226 | 0.326 | 9.3 | 04:00 | 10 | 50 | 12 | External | 0.703 | 105.3
11011.262 | Metal Loss | Corrosion | 9560 | 12.226 | 0.441 | 9.3 | 03:54 | 15 | 92 | 8 | External
11011.331 | Metal Loss | CLUSTER corrosion | 9560 | 12.226 | 0.51 | 9.3 | 04:02 | 37 | 114 | 11 | External | 0.709 | 104.4
11011.406 | Metal Loss | CLUSTER corrosion | 9560 | 12.226 | 0.585 | 9.3 | 03:38 | 90 | 156 | 7 | External
11011.616 | Metal Loss | Corrosion | 9560 | 12.226 | 0.795 | 9.3 | 04:26 | 9 | 43 | 6 | External
11011.663 | Metal Loss | CLUSTER corrosion | 9560 | 12.226 | 0.842 | 9.3 | 04:12 | 44 | 78 | 14 | External | 0.713 | 103.7
11011.758 | Metal Loss | CLUSTER corrosion | 9560 | 12.226 | 0.937 | 9.3 | 04:12 | 45 | 99 | 12 | External | 0.712 | 103.9
11024.46 | Metal Loss | Corrosion | 9570 | 12.192 | 1.413 | 9.3 | 06:14 | 9 | 35 | 7 | External
11025.98 | Metal Loss | Corrosion | 9570 | 12.192 | 2.933 | 9.3 | 03:58 | 9 | 50 | 7 | External
11026.247 | Metal Loss | Corrosion | 9570 | 12.192 | 3.2 | 9.3 | 04:14 | 44 | 113 | 7 | External
11026.326 | Metal Loss | Corrosion | 9570 | 12.192 | 3.279 | 9.3 | 04:14 | 33 | 113 | 8 | External
11032.192 | Metal Loss | Corrosion | 9570 | 12.192 | 9.145 | 9.3 | 03:20 | 7 | 21 | 6 | External
11032.289 | Metal Loss | Corrosion | 9570 | 12.192 | 9.242 | 9.3 | 04:20 | 6 | 35 | 6 | External
11035.5 | Metal Loss | Corrosion | 9580 | 12.188 | 0.261 | 9.3 | 03:48 | 34 | 121 | 6 | External
11046.982 | Metal Loss | Corrosion | 9580 | 12.188 | 11.743 | 9.3 | 03:16 | 10 | 28 | 7 | External
11051.56 | Metal Loss | Corrosion | 9590 | 12.192 | 4.133 | 9.3 | 03:20 | 9 | 43 | 10 | External | 0.702 | 105.4
11051.581 | Metal Loss | Corrosion | 9590 | 12.192 | 4.154 | 9.3 | 02:08 | 6 | 21 | 7 | External
11051.983 | Metal Loss | Corrosion | 9590 | 12.192 | 4.556 | 9.3 | 01:14 | 15 | 121 | 8 | External
11052.236 | Metal Loss | Corrosion | 9590 | 12.192 | 4.809 | 9.3 | 02:48 | 11 | 71 | 8 | External
11052.26 | Metal Loss | Corrosion | 9590 | 12.192 | 4.833 | 9.3 | 00:16 | 10 | 43 | 7 | External
11053.745 | Metal Loss | Corrosion | 9590 | 12.192 | 6.318 | 9.3 | 00:42 | 14 | 57 | 10 | External | 0.703 | 105.3
11053.776 | Metal Loss | Corrosion | 9590 | 12.192 | 6.349 | 9.3 | 09:22 | 12 | 50 | 7 | External
11053.779 | Metal Loss | Corrosion | 9590 | 12.192 | 6.352 | 9.3 | 10:14 | 11 | 57 | 6 | External
11053.939 | Metal Loss | Corrosion | 9590 | 12.192 | 6.512 | 9.3 | 08:52 | 12 | 50 | 7 | External
11054.01 | Metal Loss | Corrosion | 9590 | 12.192 | 6.583 | 9.3 | 01:24 | 26 | 170 | 7 | External
11054.069 | Metal Loss | Corrosion | 9590 | 12.192 | 6.642 | 9.3 | 00:52 | 13 | 64 | 7 | External
11054.079 | Metal Loss | Corrosion | 9590 | 12.192 | 6.652 | 9.3 | 08:56 | 12 | 71 | 6 | External
11054.162 | Metal Loss | Corrosion | 9590 | 12.192 | 6.735 | 9.3 | 01:36 | 12 | 64 | 6 | External
11054.195 | Metal Loss | Corrosion | 9590 | 12.192 | 6.768 | 9.3 | 10:24 | 21 | 121 | 8 | External
11054.449 | Metal Loss | Corrosion | 9590 | 12.192 | 7.022 | 9.3 | 02:54 | 18 | 113 | 8 | External
11055.213 | Metal Loss | Corrosion | 9590 | 12.192 | 7.786 | 9.3 | 08:06 | 9 | 50 | 7 | External
11055.265 | Metal Loss | Corrosion | 9590 | 12.192 | 7.838 | 9.3 | 03:02 | 9 | 78 | 10 | External | 0.702 | 105.4
11055.409 | Metal Loss | Corrosion | 9590 | 12.192 | 7.982 | 9.3 | 02:46 | 11 | 92 | 9 | External
11055.422 | Metal Loss | Corrosion | 9590 | 12.192 | 7.995 | 9.3 | 04:38 | 8 | 28 | 6 | External
11055.522 | Metal Loss | Corrosion | 9590 | 12.192 | 8.095 | 9.3 | 05:18 | 9 | 50 | 7 | External
11065.861 | Metal Loss | Corrosion | 9600 | 12.194 | 6.242 | 9.3 | 01:04 | 13 | 57 | 6 | External
11069.124 | Metal Loss | Corrosion | 9600 | 12.194 | 9.505 | 9.3 | 03:06 | 6 | 21 | 7 | Internal
11069.299 | Metal Loss | Corrosion | 9600 | 12.194 | 9.68 | 9.3 | 02:58 | 9 | 28 | 6 | Internal
11070.869 | Metal Loss | Corrosion | 9600 | 12.194 | 11.25 | 9.3 | 02:36 | 7 | 28 | 6 | Internal
11071.813 | Weld | Longitudinal weld pipe | 9610 | 12.243 |  | 9.3
11072.634 | Metal Loss | Corrosion | 9610 | 12.243 | 0.821 | 9.3 | 02:20 | 13 | 43 | 7 | Internal
11072.785 | Metal Loss | Corrosion | 9610 | 12.243 | 0.972 | 9.3 | 02:34 | 6 | 21 | 6 | Internal
11073.5 | Metal Loss | Corrosion | 9610 | 12.243 | 1.687 | 9.3 | 03:42 | 13 | 35 | 6 | Internal
11073.512 | Metal Loss | Corrosion | 9610 | 12.243 | 1.699 | 9.3 | 05:06 | 6 | 21 | 6 | Internal
11073.615 | Metal Loss | Corrosion | 9610 | 12.243 | 1.802 | 9.3 | 05:58 | 12 | 50 | 7 | Internal
11073.68 | Metal Loss | Corrosion | 9610 | 12.243 | 1.867 | 9.3 | 02:50 | 6 | 43 | 6 | Internal
11073.754 | Metal Loss | Corrosion | 9610 | 12.243 | 1.941 | 9.3 | 05:38 | 8 | 21 | 6 | Internal
11074.49 | Metal Loss | Corrosion | 9610 | 12.243 | 2.677 | 9.3 | 05:10 | 11 | 43 | 8 | Internal
11074.676 | Metal Loss | Corrosion | 9610 | 12.243 | 2.863 | 9.3 | 04:00 | 9 | 28 | 6 | Internal
11075.031 | Metal Loss | Corrosion | 9610 | 12.243 | 3.218 | 9.3 | 05:32 | 8 | 28 | 6 | Internal
11075.332 | Metal Loss | Corrosion | 9610 | 12.243 | 3.519 | 9.3 | 05:18 | 11 | 50 | 7 | Internal
11075.534 | Metal Loss | Corrosion | 9610 | 12.243 | 3.721 | 9.3 | 05:16 | 9 | 28 | 9 | Internal
11075.62 | Metal Loss | CLUSTER corrosion | 9610 | 12.243 | 3.807 | 9.3 | 05:00 | 30 | 64 | 6 | Internal
11075.728 | Metal Loss | Corrosion | 9610 | 12.243 | 3.915 | 9.3 | 05:32 | 7 | 28 | 7 | Internal
11075.992 | Metal Loss | Corrosion | 9610 | 12.243 | 4.179 | 9.3 | 05:14 | 9 | 50 | 6 | Internal
11076.354 | Metal Loss | CLUSTER corrosion | 9610 | 12.243 | 4.541 | 9.3 | 05:12 | 35 | 49 | 10 | Internal | 0.707 | 104.6
11076.743 | Metal Loss | Corrosion | 9610 | 12.243 | 4.93 | 9.3 | 04:58 | 9 | 64 | 7 | Internal
11076.863 | Metal Loss | CLUSTER corrosion | 9610 | 12.243 | 5.05 | 9.3 | 04:58 | 18 | 57 | 7 | Internal
11077.076 | Metal Loss | Corrosion | 9610 | 12.243 | 5.263 | 9.3 | 05:24 | 6 | 21 | 7 | Internal
11077.218 | Metal Loss | Corrosion | 9610 | 12.243 | 5.405 | 9.3 | 04:56 | 7 | 21 | 6 | Internal
11077.497 | Metal Loss | Corrosion | 9610 | 12.243 | 5.684 | 9.3 | 05:34 | 7 | 28 | 6 | Internal
11078.02 | Metal Loss | Corrosion | 9610 | 12.243 | 6.207 | 9.3 | 05:32 | 13 | 43 | 6 | Internal
11078.087 | Metal Loss | Corrosion | 9610 | 12.243 | 6.274 | 9.3 | 05:12 | 10 | 35 | 7 | Internal
11078.203 | Metal Loss | Corrosion | 9610 | 12.243 | 6.39 | 9.3 | 04:52 | 7 | 14 | 6 | Internal
11078.266 | Metal Loss | Corrosion | 9610 | 12.243 | 6.453 | 9.3 | 04:40 | 15 | 57 | 8 | Internal
11078.424 | Metal Loss | Corrosion | 9610 | 12.243 | 6.611 | 9.3 | 05:06 | 7 | 21 | 6 | Internal
11078.471 | Metal Loss | Corrosion | 9610 | 12.243 | 6.658 | 9.3 | 04:54 | 12 | 14 | 6 | Internal
11078.522 | Metal Loss | Corrosion | 9610 | 12.243 | 6.709 | 9.3 | 04:34 | 8 | 35 | 7 | Internal
11078.585 | Metal Loss | Corrosion | 9610 | 12.243 | 6.772 | 9.3 | 05:30 | 6 | 14 | 7 | Internal
11078.718 | Metal Loss | Corrosion | 9610 | 12.243 | 6.905 | 9.3 | 05:08 | 6 | 21 | 6 | Internal
11078.763 | Metal Loss | Corrosion | 9610 | 12.243 | 6.95 | 9.3 | 04:52 | 14 | 15 | 10 | Internal | 0.703 | 105.3
11078.846 | Metal Loss | Corrosion | 9610 | 12.243 | 7.033 | 9.3 | 04:48 | 13 | 13 | 8 | Internal
11078.931 | Metal Loss | Corrosion | 9610 | 12.243 | 7.118 | 9.3 | 05:36 | 7 | 21 | 6 | Internal
11078.981 | Metal Loss | Corrosion | 9610 | 12.243 | 7.168 | 9.3 | 04:40 | 10 | 64 | 9 | Internal
11079.031 | Metal Loss | Corrosion | 9610 | 12.243 | 7.218 | 9.3 | 04:40 | 11 | 35 | 6 | Internal
11079.08 | Metal Loss | Corrosion | 9610 | 12.243 | 7.267 | 9.3 | 05:08 | 12 | 35 | 7 | Internal
11079.337 | Metal Loss | Corrosion | 9610 | 12.243 | 7.524 | 9.3 | 05:18 | 6 | 14 | 6 | Internal
11079.504 | Metal Loss | Corrosion | 9610 | 12.243 | 7.691 | 9.3 | 04:46 | 9 | 35 | 9 | Internal
11079.55 | Metal Loss | CLUSTER corrosion | 9610 | 12.243 | 7.737 | 9.3 | 04:52 | 9 | 64 | 7 | Internal
11079.709 | Metal Loss | Corrosion | 9610 | 12.243 | 7.896 | 9.3 | 05:20 | 6 | 14 | 7 | Internal
11079.724 | Metal Loss | Corrosion | 9610 | 12.243 | 7.911 | 9.3 | 04:52 | 13 | 14 | 10 | Internal | 0.703 | 105.3
11079.966 | Metal Loss | Corrosion | 9610 | 12.243 | 8.153 | 9.3 | 05:14 | 7 | 35 | 9 | Internal
11080.082 | Metal Loss | Corrosion | 9610 | 12.243 | 8.269 | 9.3 | 05:22 | 6 | 35 | 6 | Internal
11080.269 | Metal Loss | Corrosion | 9610 | 12.243 | 8.456 | 9.3 | 04:42 | 8 | 35 | 6 | Internal
11080.304 | Metal Loss | CLUSTER corrosion | 9610 | 12.243 | 8.491 | 9.3 | 05:04 | 23 | 64 | 7 | Internal
11080.415 | Metal Loss | Corrosion | 9610 | 12.243 | 8.602 | 9.3 | 04:48 | 7 | 28 | 7 | Internal
11080.426 | Metal Loss | Corrosion | 9610 | 12.243 | 8.613 | 9.3 | 05:20 | 9 | 57 | 9 | Internal
11080.648 | Metal Loss | Corrosion | 9610 | 12.243 | 8.835 | 9.3 | 05:12 | 7 | 21 | 9 | Internal
11080.823 | Metal Loss | Corrosion | 9610 | 12.243 | 9.01 | 9.3 | 04:46 | 9 | 43 | 9 | Internal
11080.933 | Metal Loss | Corrosion | 9610 | 12.243 | 9.12 | 9.3 | 05:58 | 7 | 14 | 6 | Internal
11080.958 | Metal Loss | Corrosion | 9610 | 12.243 | 9.145 | 9.3 | 04:38 | 6 | 50 | 7 | Internal
11080.996 | Metal Loss | Corrosion | 9610 | 12.243 | 9.183 | 9.3 | 04:46 | 7 | 43 | 7 | Internal
11081.167 | Metal Loss | CLUSTER corrosion | 9610 | 12.243 | 9.354 | 9.3 | 05:04 | 35 | 113 | 11 | Internal | 0.708 | 104.5
11081.177 | Metal Loss | Corrosion | 9610 | 12.243 | 9.364 | 9.3 | 06:28 | 8 | 35 | 6 | Internal
11081.318 | Metal Loss | Corrosion | 9610 | 12.243 | 9.505 | 9.3 | 05:56 | 9 | 28 | 7 | Internal
11081.356 | Metal Loss | Corrosion | 9610 | 12.243 | 9.543 | 9.3 | 05:12 | 7 | 28 | 7 | Internal
11081.494 | Metal Loss | CLUSTER corrosion | 9610 | 12.243 | 9.681 | 9.3 | 05:12 | 25 | 42 | 6 | Internal
11081.901 | Metal Loss | Corrosion | 9610 | 12.243 | 10.088 | 9.3 | 05:02 | 14 | 50 | 6 | Internal
11082.802 | Metal Loss | Corrosion | 9610 | 12.243 | 10.989 | 9.3 | 05:36 | 15 | 35 | 10 | Internal | 0.703 | 105.3
11082.899 | Metal Loss | Corrosion | 9610 | 12.243 | 11.086 | 9.3 | 05:40 | 10 | 57 | 7 | Internal
11082.993 | Metal Loss | Corrosion | 9610 | 12.243 | 11.18 | 9.3 | 05:52 | 10 | 28 | 8 | Internal
11083.393 | Metal Loss | Corrosion | 9610 | 12.243 | 11.58 | 9.3 | 05:42 | 8 | 43 | 9 | Internal
11083.5 | Metal Loss | Corrosion | 9610 | 12.243 | 11.687 | 9.3 | 06:38 | 6 | 21 | 7 | Internal
11083.678 | Metal Loss | Corrosion | 9610 | 12.243 | 11.865 | 9.3 | 05:48 | 7 | 21 | 9 | Internal
11083.745 | Metal Loss | Corrosion | 9610 | 12.243 | 11.932 | 9.3 | 05:56 | 8 | 28 | 9 | Internal
11083.836 | Metal Loss | Corrosion | 9610 | 12.243 | 12.023 | 9.3 | 06:12 | 9 | 35 | 6 | Internal
11083.919 | Metal Loss | Corrosion | 9610 | 12.243 | 12.106 | 9.3 | 05:36 | 6 | 21 | 9 | Internal
11084.094 | Metal Loss | Corrosion | 9620 | 12.18 | 0.038 | 9.3 | 06:54 | 11 | 57 | 10 | Internal | 0.703 | 105.3 | adj. to GW
11084.469 | Metal Loss | Corrosion | 9620 | 12.18 | 0.413 | 9.3 | 07:24 | 7 | 43 | 7 | Internal
11084.987 | Metal Loss | Corrosion | 9620 | 12.18 | 0.931 | 9.3 | 05:50 | 6 | 28 | 6 | Internal
11085.439 | Metal Loss | Corrosion | 9620 | 12.18 | 1.383 | 9.3 | 07:08 | 6 | 28 | 7 | Internal
11085.782 | Metal Loss | Corrosion | 9620 | 12.18 | 1.726 | 9.3 | 02:38 | 7 | 21 | 6 | Internal
11085.905 | Metal Loss | Corrosion | 9620 | 12.18 | 1.849 | 9.3 | 04:44 | 8 | 21 | 6 | Internal
11086.735 | Metal Loss | CLUSTER corrosion | 9620 | 12.18 | 2.679 | 9.3 | 04:56 | 18 | 71 | 7 | Internal
11086.878 | Metal Loss | Corrosion | 9620 | 12.18 | 2.822 | 9.3 | 01:52 | 7 | 35 | 7 | Internal
11087.274 | Metal Loss | Corrosion | 9620 | 12.18 | 3.218 | 9.3 | 01:58 | 7 | 28 | 6 | Internal
11087.35 | Metal Loss | Corrosion | 9620 | 12.18 | 3.294 | 9.3 | 02:02 | 6 | 28 | 6 | Internal
11088.183 | Metal Loss | Corrosion | 9620 | 12.18 | 4.127 | 9.3 | 01:54 | 11 | 43 | 7 | Internal
11095.15 | Metal Loss | Corrosion | 9620 | 12.18 | 11.094 | 9.3 | 04:28 | 16 | 43 | 7 | Internal
11096.236 | Weld | Longitudinal weld pipe | 9630 | 12.156 |  | 9.3
11096.3 | Metal Loss | Corrosion | 9630 | 12.156 | 0.064 | 9.3 | 07:50 | 8 | 28 | 7 | Internal
11096.347 | Metal Loss | Close To | 9630 | 12.156 | 0.111 | 9.3 | 07:46 | 24 | 64
11100.182 | Metal Loss | Corrosion | 9630 | 12.156 | 3.946 | 9.3 | 07:10 | 9 | 35 | 10 | Internal | 0.702 | 105.4
11100.503 | Metal Loss | Corrosion | 9630 | 12.156 | 4.267 | 9.3 | 07:28 | 6 | 14 | 7 | Internal
11100.552 | Metal Loss | Corrosion | 9630 | 12.156 | 4.316 | 9.3 | 07:20 | 8 | 28 | 7 | Internal
11100.993 | Metal Loss | Corrosion | 9630 | 12.156 | 4.757 | 9.3 | 07:50 | 7 | 21 | 6 | Internal
11101.96 | Metal Loss | Corrosion | 9630 | 12.156 | 5.724 | 9.3 | 06:34 | 9 | 35 | 6 | Internal
11105.618 | Metal Loss | Corrosion | 9630 | 12.156 | 9.382 | 9.3 | 08:14 | 7 | 21 | 6 | Internal
11106.528 | Metal Loss | Corrosion | 9630 | 12.156 | 10.292 | 9.3 | 07:18 | 6 | 28 | 6 | Internal
11107.948 | Metal Loss | Corrosion | 9630 | 12.156 | 11.712 | 9.3 | 07:56 | 6 | 14 | 6 | Internal
11108.15 | Metal Loss | Corrosion | 9630 | 12.156 | 11.914 | 9.3 | 07:58 | 8 | 28 | 6 | Internal
11108.175 | Metal Loss | Corrosion | 9630 | 12.156 | 11.939 | 9.3 | 08:58 | 8 | 43 | 7 | Internal
11108.178 | Metal Loss | Corrosion | 9630 | 12.156 | 11.942 | 9.3 | 04:26 | 9 | 28 | 6 | Internal
11108.22 | Metal Loss | Corrosion | 9630 | 12.156 | 11.984 | 9.3 | 07:54 | 6 | 21 | 6 | Internal
11119.452 | Weld | Longitudinal weld pipe | 9650 | 10.788 |  | 9.3 | 05:56
11127.191 | Metal Loss | CLUSTER corrosion | 9650 | 10.788 | 7.739 | 9.3 | 03:16 | 33 | 120 | 9 | Internal
11127.223 | Metal Loss | Corrosion | 9650 | 10.788 | 7.771 | 9.3 | 04:40 | 16 | 92 | 10 | Internal | 0.703 | 105.2
11127.276 | Metal Loss | Corrosion | 9650 | 10.788 | 7.824 | 9.3 | 07:08 | 19 | 113 | 8 | Internal
11127.334 | Metal Loss | Corrosion | 9650 | 10.788 | 7.882 | 9.3 | 04:00 | 15 | 57 | 6 | Internal
11127.505 | Metal Loss | Corrosion | 9650 | 10.788 | 8.053 | 9.3 | 06:06 | 13 | 50 | 10 | Internal | 0.703 | 105.3
11127.592 | Metal Loss | Corrosion | 9650 | 10.788 | 8.14 | 9.3 | 01:26 | 15 | 43 | 6 | Internal
11127.624 | Metal Loss | Corrosion | 9650 | 10.788 | 8.172 | 9.3 | 06:22 | 9 | 35 | 6 | Internal
11127.699 | Metal Loss | Corrosion | 9650 | 10.788 | 8.247 | 9.3 | 07:58 | 15 | 57 | 7 | Internal
11127.889 | Metal Loss | Corrosion | 9650 | 10.788 | 8.437 | 9.3 | 11:40 | 10 | 57 | 6 | Internal
11128.941 | Metal Loss | Corrosion | 9650 | 10.788 | 9.489 | 9.3 | 11:12 | 10 | 71 | 6 | Internal
11129.407 | Metal Loss | Corrosion | 9650 | 10.788 | 9.955 | 9.3 | 11:14 | 10 | 35 | 6 | Internal
11129.546 | Metal Loss | Corrosion | 9650 | 10.788 | 10.094 | 9.3 | 11:26 | 10 | 43 | 6 | Internal
11129.652 | Metal Loss | Corrosion | 9650 | 10.788 | 10.2 | 9.3 | 05:14 | 13 | 57 | 6 | Internal
11129.747 | Metal Loss | Corrosion | 9650 | 10.788 | 10.295 | 9.3 | 00:28 | 11 | 43 | 6 | Internal
11129.752 | Metal Loss | Corrosion | 9650 | 10.788 | 10.3 | 9.3 | 05:16 | 12 | 71 | 6 | Internal
11129.756 | Metal Loss | Corrosion | 9650 | 10.788 | 10.304 | 9.3 | 06:20 | 7 | 43 | 6 | Internal
11129.764 | Metal Loss | Corrosion | 9650 | 10.788 | 10.312 | 9.3 | 11:36 | 16 | 64 | 7 | Internal
11130.155 | Metal Loss | Corrosion | 9650 | 10.788 | 10.703 | 9.3 | 11:32 | 10 | 43 | 6 | Internal
11130.723 | Metal Loss | Corrosion | 9660 | 3.613 | 0.483 | 9.3 | 10:52 | 11 | 43 | 7 | Internal
11130.922 | Metal Loss | Corrosion | 9660 | 3.613 | 0.682 | 9.3 | 11:32 | 15 | 64 | 10 | Internal | 0.703 | 105.3
11131.005 | Metal Loss | Corrosion | 9660 | 3.613 | 0.765 | 9.3 | 02:16 | 16 | 57 | 7 | Internal
11131.244 | Metal Loss | Corrosion | 9660 | 3.613 | 1.004 | 9.3 | 11:34 | 11 | 85 | 6 | Internal
11131.31 | Metal Loss | Corrosion | 9660 | 3.613 | 1.07 | 9.3 | 08:54 | 12 | 50 | 8 | Internal
11131.351 | Metal Loss | Corrosion | 9660 | 3.613 | 1.111 | 9.3 | 03:42 | 6 | 21 | 6 | Internal
11131.355 | Metal Loss | Corrosion | 9660 | 3.613 | 1.115 | 9.3 | 09:18 | 11 | 64 | 6 | Internal
11131.469 | Metal Loss | Corrosion | 9660 | 3.613 | 1.229 | 9.3 | 10:46 | 16 | 71 | 8 | Internal
11131.55 | Metal Loss | Corrosion | 9660 | 3.613 | 1.31 | 9.3 | 02:20 | 11 | 71 | 6 | Internal
11131.566 | Metal Loss | Corrosion | 9660 | 3.613 | 1.326 | 9.3 | 08:48 | 10 | 50 | 7 | Internal
11131.732 | Metal Loss | Corrosion | 9660 | 3.613 | 1.492 | 9.3 | 10:08 | 10 | 64 | 7 | Internal
11131.744 | Metal Loss | Corrosion | 9660 | 3.613 | 1.504 | 9.3 | 09:24 | 9 | 43 | 6 | Internal
11134.394 | Casing | Start | 9670 | 12.153 | 0.541 | 9.3 |  | 23378
11157.739 | Casing | End eccentric | 9680 | 12.236 | 11.733 | 9.3 | 03:18 |  | 270
11175.304 | Metal Loss | CLUSTER corrosion | 9700 | 12.192 | 9.924 | 9.3 | 08:18 | 20 | 121 | 10 | External | 0.704 | 105.1
11175.448 | Metal Loss | Corrosion | 9700 | 12.192 | 10.068 | 9.3 | 08:22 | 14 | 128 | 7 | External
11177.572 | Weld | Longitudinal weld pipe | 9710 | 11.19 |  | 9.3 | 09:34
11183.479 | Metal Loss | Corrosion | 9710 | 11.19 | 5.907 | 9.3 | 02:50 | 18 | 12 | 8 | Internal
11184.599 | Metal Loss | Corrosion | 9710 | 11.19 | 7.027 | 9.3 | 03:24 | 7 | 28 | 7 | Internal
11185.423 | Metal Loss | Corrosion | 9710 | 11.19 | 7.851 | 9.3 | 02:28 | 7 | 28 | 7 | Internal
11185.463 | Metal Loss | Corrosion | 9710 | 11.19 | 7.891 | 9.3 | 03:28 | 6 | 21 | 7 | Internal
11185.977 | Metal Loss | Corrosion | 9710 | 11.19 | 8.405 | 9.3 | 03:28 | 15 | 21 | 8 | Internal
11186.284 | Metal Loss | Corrosion | 9710 | 11.19 | 8.712 | 9.3 | 02:30 | 10 | 28 | 6 | Internal
11186.478 | Metal Loss | Corrosion | 9710 | 11.19 | 8.906 | 9.3 | 03:26 | 8 | 28 | 7 | Internal
11187.057 | Metal Loss | Corrosion | 9710 | 11.19 | 9.485 | 9.3 | 02:02 | 10 | 28 | 7 | Internal
11187.11 | Metal Loss | Corrosion | 9710 | 11.19 | 9.538 | 9.3 | 02:14 | 7 | 14 | 6 | Internal
11187.764 | Metal Loss | Corrosion | 9710 | 11.19 | 10.192 | 9.3 | 01:58 | 8 | 28 | 8 | Internal
11200.483 | Weld | Longitudinal weld pipe | 9730 | 12.22 |  | 9.3 | 09:54
11200.676 | Metal Loss | Close To | 9730 | 12.22 | 0.193 | 9.3 | 01:40 | 17 | 121
11200.742 | Metal Loss | Corrosion | 9730 | 12.22 | 0.259 | 9.3 | 11:04 | 8 | 50 | 6 | Internal
11200.801 | Metal Loss | Corrosion | 9730 | 12.22 | 0.318 | 9.3 | 11:24 | 10 | 28 | 7 | Internal
11200.821 | Metal Loss | CLUSTER corrosion | 9730 | 12.22 | 0.338 | 9.3 | 12:00 | 26 | 49 | 7 | Internal
11200.887 | Metal Loss | Corrosion | 9730 | 12.22 | 0.404 | 9.3 | 00:16 | 6 | 35 | 6 | Internal
11200.928 | Metal Loss | Corrosion | 9730 | 12.22 | 0.445 | 9.3 | 01:14 | 14 | 21 | 8 | Internal
11201.003 | Metal Loss | Corrosion | 9730 | 12.22 | 0.52 | 9.3 | 00:22 | 14 | 64 | 8 | Internal
11201.115 | Metal Loss | Corrosion | 9730 | 12.22 | 0.632 | 9.3 | 01:02 | 9 | 21 | 8 | Internal
11201.241 | Metal Loss | Corrosion | 9730 | 12.22 | 0.758 | 9.3 | 01:02 | 11 | 43 | 11 | Internal | 0.703 | 105.3
11201.322 | Metal Loss | Corrosion | 9730 | 12.22 | 0.839 | 9.3 | 01:02 | 6 | 28 | 6 | Internal
11201.325 | Metal Loss | Corrosion | 9730 | 12.22 | 0.842 | 9.3 | 09:30 | 7 | 21 | 7 | Internal
11201.92 | Metal Loss | Corrosion | 9730 | 12.22 | 1.437 | 9.3 | 02:22 | 8 | 28 | 10 | Internal | 0.702 | 105.4
11201.982 | Metal Loss | Corrosion | 9730 | 12.22 | 1.499 | 9.3 | 02:38 | 13 | 35 | 7 | Internal
11202.012 | Metal Loss | Corrosion | 9730 | 12.22 | 1.529 | 9.3 | 01:10 | 6 | 28 | 6 | Internal
11202.064 | Metal Loss | Corrosion | 9730 | 12.22 | 1.581 | 9.3 | 03:18 | 7 | 14 | 6 | Internal
11202.081 | Metal Loss | Corrosion | 9730 | 12.22 | 1.598 | 9.3 | 01:06 | 8 | 43 | 6 | Internal
11202.109 | Metal Loss | Corrosion | 9730 | 12.22 | 1.626 | 9.3 | 02:14 | 6 | 21 | 6 | Internal
11202.14 | Metal Loss | Corrosion | 9730 | 12.22 | 1.657 | 9.3 | 00:46 | 15 | 50 | 6 | Internal
11202.184 | Metal Loss | CLUSTER corrosion | 9730 | 12.22 | 1.701 | 9.3 | 00:46 | 27 | 57 | 7 | Internal
11202.24 | Metal Loss | CLUSTER corrosion | 9730 | 12.22 | 1.757 | 9.3 | 02:26 | 24 | 106 | 8 | Internal
11202.249 | Metal Loss | Corrosion | 9730 | 12.22 | 1.766 | 9.3 | 00:58 | 13 | 28 | 6 | Internal
11202.412 | Metal Loss | Corrosion | 9730 | 12.22 | 1.929 | 9.3 | 01:08 | 14 | 43 | 6 | Internal
11202.598 | Metal Loss | Corrosion | 9730 | 12.22 | 2.115 | 9.3 | 01:04 | 14 | 43 | 7 | Internal
11202.903 | Metal Loss | Corrosion | 9730 | 12.22 | 2.42 | 9.3 | 01:06 | 8 | 28 | 6 | Internal
11203.432 | Metal Loss | Corrosion | 9730 | 12.22 | 2.949 | 9.3 | 03:24 | 6 | 21 | 7 | Internal
11203.688 | Metal Loss | Corrosion | 9730 | 12.22 | 3.205 | 9.3 | 01:34 | 8 | 28 | 7 | Internal
11211.172 | Metal Loss | Corrosion | 9730 | 12.22 | 10.689 | 9.3 | 00:58 | 13 | 43 | 6 | Internal
11211.541 | Metal Loss | Corrosion | 9730 | 12.22 | 11.058 | 9.3 | 01:08 | 8 | 35 | 7 | Internal
11212.182 | Metal Loss | CLUSTER corrosion | 9730 | 12.22 | 11.699 | 9.3 | 00:50 | 30 | 128 | 7 | Internal
11212.39 | Metal Loss | Corrosion | 9730 | 12.22 | 11.907 | 9.3 | 02:04 | 8 | 14 | 6 | Internal
11228.308 | Metal Loss | Corrosion | 9770 | 12.192 | 3.535 | 9.3 | 02:36 | 7 | 43 | 7 | Internal
11231.226 | Metal Loss | Corrosion | 9770 | 12.192 | 6.453 | 9.3 | 02:26 | 7 | 35 | 6 | Internal
11231.245 | Metal Loss | Corrosion | 9770 | 12.192 | 6.472 | 9.3 | 04:22 | 10 | 57 | 8 | Internal
11249.258 | Metal Loss | Corrosion | 9790 | 12.175 | 0.097 | 9.3 | 03:00 | 22 | 121 | 7 | External
11249.383 | Metal Loss | CLUSTER corrosion | 9790 | 12.175 | 0.222 | 9.3 | 08:44 | 31 | 206 | 7 | External
11249.489 | Metal Loss | Corrosion | 9790 | 12.175 | 0.328 | 9.3 | 07:40 | 9 | 43 | 6 | External
11257.291 | Metal Loss | Close To | 9790 | 12.175 | 8.13 | 9.3 | 06:18 | 119 | 99
11268.09 | Metal Loss | Close To | 9800 | 12.172 | 6.754 | 9.3 | 00:26 | 68 | 227
11298.556 | Metal Loss | Corrosion | 9830 | 12.198 | 3.689 | 9.3 | 07:30 | 9 | 21 | 7 | External
11302.324 | Metal Loss | Corrosion | 9830 | 12.198 | 7.457 | 9.3 | 03:12 | 15 | 64 | 6 | External
11310.94 | Metal Loss | Close To | 9840 | 12.179 | 3.875 | 9.3 | 08:46 | 14 | 57
11311.146 | Metal Loss | Corrosion | 9840 | 12.179 | 4.081 | 9.3 | 08:38 | 8 | 28 | 6 | External
11311.349 | Metal Loss | Corrosion | 9840 | 12.179 | 4.284 | 9.3 | 07:48 | 6 | 21 | 6 | External
11311.413 | Metal Loss | Corrosion | 9840 | 12.179 | 4.348 | 9.3 | 08:32 | 11 | 28 | 8 | External
11311.421 | Metal Loss | Corrosion | 9840 | 12.179 | 4.356 | 9.3 | 07:20 | 16 | 92 | 7 | External
11311.467 | Metal Loss | Corrosion | 9840 | 12.179 | 4.402 | 9.3 | 05:12 | 8 | 43 | 6 | External
11311.495 | Metal Loss | Corrosion | 9840 | 12.179 | 4.43 | 9.3 | 04:12 | 8 | 35 | 6 | External
11311.55 | Metal Loss | Corrosion | 9840 | 12.179 | 4.485 | 9.3 | 07:52 | 8 | 35 | 6 | External
11311.6 | Metal Loss | Corrosion | 9840 | 12.179 | 4.535 | 9.3 | 07:36 | 12 | 64 | 8 | External
11311.685 | Metal Loss | Corrosion | 9840 | 12.179 | 4.62 | 9.3 | 07:54 | 10 | 35 | 8 | External
11312.147 | Support |  | 9840 | 12.179 | 5.082 | 9.3 | 08:44 | 34 | 85
11312.707 | Metal Loss | Corrosion | 9840 | 12.179 | 5.642 | 9.3 | 09:18 | 7 | 64 | 6 | External
11312.721 | Metal Loss | Corrosion | 9840 | 12.179 | 5.656 | 9.3 | 08:38 | 10 | 43 | 6 | External
11313.734 | Metal Loss | Corrosion | 9840 | 12.179 | 6.669 | 9.3 | 10:34 | 9 | 35 | 6 | External
11313.916 | Metal Loss | Corrosion | 9840 | 12.179 | 6.851 | 9.3 | 03:04 | 11 | 78 | 9 | External
11314.042 | Metal Loss | Corrosion | 9840 | 12.179 | 6.977 | 9.3 | 02:40 | 12 | 92 | 10 | External | 0.703 | 105.3
11314.435 | Metal Loss | Corrosion | 9840 | 12.179 | 7.37 | 9.3 | 03:14 | 7 | 57 | 6 | External
11314.942 | Metal Loss | CLUSTER corrosion | 9840 | 12.179 | 7.877 | 9.3 | 04:48 | 42 | 71 | 13 | External | 0.712 | 104
11315.028 | Metal Loss | Corrosion | 9840 | 12.179 | 7.963 | 9.3 | 04:14 | 10 | 64 | 7 | External
11315.093 | Metal Loss | Corrosion | 9840 | 12.179 | 8.028 | 9.3 | 03:50 | 13 | 113 | 12 | External | 0.703 | 105.3
11315.116 | Metal Loss | Corrosion | 9840 | 12.179 | 8.051 | 9.3 | 05:50 | 21 | 149 | 6 | External
11315.216 | Metal Loss | Corrosion | 9840 | 12.179 | 8.151 | 9.3 | 02:46 | 20 | 177 | 9 | External
11315.237 | Metal Loss | Corrosion | 9840 | 12.179 | 8.172 | 9.3 | 04:46 | 7 | 43 | 6 | External
11316.305 | Metal Loss | Corrosion | 9840 | 12.179 | 9.24 | 9.3 | 04:52 | 11 | 78 | 9 | External
11316.318 | Metal Loss | Corrosion | 9840 | 12.179 | 9.253 | 9.3 | 06:04 | 10 | 57 | 6 | External
11316.352 | Metal Loss | Corrosion | 9840 | 12.179 | 9.287 | 9.3 | 08:56 | 8 | 71 | 6 | External
11316.435 | Metal Loss | Corrosion | 9840 | 12.179 | 9.37 | 9.3 | 04:04 | 6 | 21 | 9 | External
11316.443 | Metal Loss | Corrosion | 9840 | 12.179 | 9.378 | 9.3 | 04:48 | 17 | 128 | 12 | External | 0.704 | 105.2
11316.477 | Metal Loss | Corrosion | 9840 | 12.179 | 9.412 | 9.3 | 07:52 | 12 | 71 | 6 | External
11316.486 | Metal Loss | Corrosion | 9840 | 12.179 | 9.421 | 9.3 | 08:56 | 17 | 113 | 7 | External
11316.579 | Metal Loss | Corrosion | 9840 | 12.179 | 9.514 | 9.3 | 04:56 | 17 | 121 | 15 | External | 0.704 | 105.1
11316.623 | Metal Loss | Corrosion | 9840 | 12.179 | 9.558 | 9.3 | 08:56 | 11 | 71 | 8 | External
11316.9 | Metal Loss | Corrosion | 9840 | 12.179 | 9.835 | 9.3 | 09:38 | 17 | 142 | 6 | External
11318.354 | Metal Loss | Corrosion | 9840 | 12.179 | 11.289 | 9.3 | 00:48 | 16 | 135 | 6 | External
11318.493 | Metal Loss | Corrosion | 9840 | 12.179 | 11.428 | 9.3 | 01:58 | 41 | 312 | 8 | External
11318.618 | Metal Loss | Corrosion | 9840 | 12.179 | 11.553 | 9.3 | 01:58 | 9 | 21 | 6 | External
11318.646 | Metal Loss | Corrosion | 9840 | 12.179 | 11.581 | 9.3 | 03:46 | 21 | 149 | 7 | External
11318.698 | Metal Loss | Corrosion | 9840 | 12.179 | 11.633 | 9.3 | 08:14 | 11 | 57 | 7 | External
11318.762 | Metal Loss | Corrosion | 9840 | 12.179 | 11.697 | 9.3 | 02:30 | 18 | 149 | 6 | External
11318.842 | Metal Loss | Corrosion | 9840 | 12.179 | 11.777 | 9.3 | 10:04 | 16 | 113 | 6 | External
11319.102 | Metal Loss | Corrosion | 9840 | 12.179 | 12.037 | 9.3 | 09:44 | 11 | 57 | 6 | External
11319.498 | Metal Loss | Corrosion | 9850 | 2.916 | 0.254 | 9.3 | 11:22 | 15 | 156 | 6 | External
11319.618 | Metal Loss | Corrosion | 9850 | 2.916 | 0.374 | 9.3 | 10:56 | 12 | 71 | 6 | External
11320.139 | Metal Loss | Corrosion | 9850 | 2.916 | 0.895 | 9.3 | 02:14 | 26 | 163 | 6 | External
11320.214 | Metal Loss | Corrosion | 9850 | 2.916 | 0.97 | 9.3 | 07:46 | 24 | 170 | 7 | External
11320.439 | Metal Loss | Corrosion | 9850 | 2.916 | 1.195 | 9.3 | 04:36 | 10 | 71 | 6 | External
11320.473 | Metal Loss | Corrosion | 9850 | 2.916 | 1.229 | 9.3 | 07:48 | 14 | 64 | 9 | External
11321.743 | Metal Loss | Corrosion | 9850 | 2.916 | 2.499 | 9.3 | 05:26 | 9 | 43 | 6 | External
11322.393 | Metal Loss | Corrosion | 9860 | 5.406 | 0.233 | 9.3 | 05:00 | 11 | 78 | 7 | External
11322.734 | Metal Loss | Corrosion | 9860 | 5.406 | 0.574 | 9.3 | 01:18 | 6 | 35 | 6 | External
11323.013 | Metal Loss | Corrosion | 9860 | 5.406 | 0.853 | 9.3 | 05:04 | 7 | 35 | 6 | External
11323.025 | Metal Loss | Corrosion | 9860 | 5.406 | 0.865 | 9.3 | 06:32 | 13 | 135 | 7 | External
11323.255 | Metal Loss | Corrosion | 9860 | 5.406 | 1.095 | 9.3 | 03:28 | 6 | 43 | 6 | External
11323.392 | Metal Loss | Corrosion | 9860 | 5.406 | 1.232 | 9.3 | 03:50 | 9 | 43 | 6 | External
11323.463 | Metal Loss | Corrosion | 9860 | 5.406 | 1.303 | 9.3 | 03:38 | 10 | 35 | 6 | External
11323.594 | Metal Loss | Corrosion | 9860 | 5.406 | 1.434 | 9.3 | 03:22 | 8 | 64 | 6 | External
11323.661 | Metal Loss | Corrosion | 9860 | 5.406 | 1.501 | 9.3 | 08:46 | 9 | 43 | 7 | External
11323.69 | Metal Loss | Corrosion | 9860 | 5.406 | 1.53 | 9.3 | 00:10 | 11 | 35 | 6 | External
11324.338 | Metal Loss | Corrosion | 9860 | 5.406 | 2.178 | 9.3 | 04:54 | 13 | 57 | 6 | External
11324.347 | Metal Loss | Corrosion | 9860 | 5.406 | 2.187 | 9.3 | 02:34 | 6 | 28 | 6 | External
11324.39 | Metal Loss | Corrosion | 9860 | 5.406 | 2.23 | 9.3 | 04:50 | 19 | 99 | 7 | External
11327.566 | Weld | Longitudinal weld pipe | 9870 | 12.178 |  | 9.3 | 08:28
11335.562 | Metal Loss | Corrosion | 9870 | 12.178 | 7.996 | 9.3 | 01:06 | 15 | 28 | 8 | Internal
11336.47 | Metal Loss | Corrosion | 9870 | 12.178 | 8.904 | 9.3 | 00:38 | 8 | 43 | 6 | Internal
11336.519 | Metal Loss | Close To | 9870 | 12.178 | 8.953 | 9.3 | 01:58 | 26 | 71
11343.595 | Metal Loss | Close To | 9880 | 6.036 | 3.851 | 9.3 | 01:36 | 23 | 71
11343.732 | Metal Loss | Close To | 9880 | 6.036 | 3.988 | 9.3 | 01:30 | 26 | 85
11345.474 | Metal Loss | Corrosion | 9880 | 6.036 | 5.73 | 9.3 | 05:14 | 6 | 21 | 6 | Internal
11345.57 | Metal Loss | Corrosion | 9880 | 6.036 | 5.826 | 9.3 | 04:02 | 12 | 35 | 7 | Internal
11346.129 | Metal Loss | Corrosion | 9890 | 12.048 | 0.349 | 9.3 | 07:08 | 14 | 78 | 9 | Internal
11346.185 | Metal Loss | Corrosion | 9890 | 12.048 | 0.405 | 9.3 | 08:36 | 9 | 50 | 8 | Internal
11347.4 | Metal Loss | Corrosion | 9890 | 12.048 | 1.62 | 9.3 | 10:00 | 8 | 28 | 6 | Internal
11365.215 | Support |  | 9900 | 9.687 | 7.387 | 9.3 | 11:52 | 72 | 156
11367.215 | Metal Loss | Corrosion | 9900 | 9.687 | 9.387 | 9.3 | 03:40 | 10 | 57 | 8 | External
11368.769 | Metal Loss | Corrosion | 9910 | 12.177 | 1.254 | 9.3 | 03:44 | 8 | 43 | 6 | External
11368.892 | Metal Loss | Corrosion | 9910 | 12.177 | 1.377 | 9.3 | 04:44 | 12 | 64 | 7 | External
11368.917 | Metal Loss | Corrosion | 9910 | 12.177 | 1.402 | 9.3 | 03:32 | 7 | 28 | 6 | External
11369.455 | Metal Loss | Corrosion | 9910 | 12.177 | 1.94 | 9.3 | 03:02 | 17 | 106 | 12 | External | 0.704 | 105.2
11379.875 | Metal Loss | Corrosion | 9920 | 12.173 | 0.183 | 9.3 | 03:10 | 9 | 50 | 6 | External
11379.885 | Metal Loss | Corrosion | 9920 | 12.173 | 0.193 | 9.3 | 02:02 | 9 | 28 | 6 | External
11380.601 | Metal Loss | Corrosion | 9920 | 12.173 | 0.909 | 9.3 | 10:18 | 12 | 64 | 7 | External
11380.632 | Metal Loss | Corrosion | 9920 | 12.173 | 0.94 | 9.3 | 07:30 | 9 | 50 | 7 | External
11380.739 | Metal Loss | Corrosion | 9920 | 12.173 | 1.047 | 9.3 | 10:38 | 10 | 43 | 6 | External
11380.781 | Metal Loss | Corrosion | 9920 | 12.173 | 1.089 | 9.3 | 05:50 | 14 | 92 | 6 | External
11380.957 | Metal Loss | Corrosion | 9920 | 12.173 | 1.265 | 9.3 | 07:28 | 10 | 43 | 6 | External
11381.029 | Metal Loss | Corrosion | 9920 | 12.173 | 1.337 | 9.3 | 09:32 | 13 | 50 | 6 | External
11381.091 | Metal Loss | Corrosion | 9920 | 12.173 | 1.399 | 9.3 | 04:16 | 11 | 57 | 9 | External
11404.128 | Weld | Longitudinal weld pipe | 9940 | 12.148 |  | 9.3
11404.154 | Metal Loss | Corrosion | 9940 | 12.148 | 0.026 | 9.3 | 09:36 | 6 | 21 | 7 | Internal |  |  | adj. to GW
11404.272 | Metal Loss | Corrosion | 9940 | 12.148 | 0.144 | 9.3 | 08:00 | 15 | 149 | 8 | Internal
11404.287 | Metal Loss | Corrosion | 9940 | 12.148 | 0.159 | 9.3 | 09:40 | 9 | 57 | 6 | Internal
11404.342 | Metal Loss | Corrosion | 9940 | 12.148 | 0.214 | 9.3 | 09:32 | 9 | 14 | 6 | Internal
11404.978 | Metal Loss | Corrosion | 9940 | 12.148 | 0.85 | 9.3 | 02:32 | 11 | 28 | 7 | Internal
11405.054 | Metal Loss | Corrosion | 9940 | 12.148 | 0.926 | 9.3 | 03:24 | 16 | 28 | 10 | Internal | 0.703 | 105.2
11405.057 | Metal Loss | Corrosion | 9940 | 12.148 | 0.929 | 9.3 | 02:44 | 9 | 43 | 11 | Internal | 0.702 | 105.3
11405.149 | Metal Loss | Corrosion | 9940 | 12.148 | 1.021 | 9.3 | 02:16 | 12 | 57 | 7 | Internal
11405.217 | Metal Loss | Corrosion | 9940 | 12.148 | 1.089 | 9.3 | 02:58 | 9 | 28 | 13 | Internal | 0.703 | 105.3
11405.221 | Metal Loss | Corrosion | 9940 | 12.148 | 1.093 | 9.3 | 04:06 | 18 | 71 | 6 | Internal
11405.262 | Metal Loss | Corrosion | 9940 | 12.148 | 1.134 | 9.3 | 02:58 | 11 | 35 | 14 | Internal | 0.703 | 105.3
11405.283 | Metal Loss | Corrosion | 9940 | 12.148 | 1.155 | 9.3 | 04:18 | 9 | 50 | 11 | Internal | 0.702 | 105.3
11405.346 | Metal Loss | Corrosion | 9940 | 12.148 | 1.218 | 9.3 | 04:14 | 7 | 57 | 9 | Internal
11405.348 | Metal Loss | Corrosion | 9940 | 12.148 | 1.22 | 9.3 | 02:58 | 20 | 85 | 7 | Internal
11405.352 | Metal Loss | Corrosion | 9940 | 12.148 | 1.224 | 9.3 | 02:18 | 13 | 13 | 11 | Internal | 0.703 | 105.3
11405.487 | Metal Loss | Corrosion | 9940 | 12.148 | 1.359 | 9.3 | 02:26 | 9 | 57 | 6 | Internal
11405.616 | Metal Loss | Corrosion | 9940 | 12.148 | 1.488 | 9.3 | 02:56 | 16 | 71 | 9 | Internal
11405.706 | Metal Loss | Corrosion | 9940 | 12.148 | 1.578 | 9.3 | 02:56 | 6 | 21 | 9 | Internal
11405.98 | Metal Loss | CLUSTER corrosion | 9940 | 12.148 | 1.852 | 9.3 | 02:28 | 24 | 128 | 10 | Internal | 0.705 | 105
11406.107 | Metal Loss | Corrosion | 9940 | 12.148 | 1.979 | 9.3 | 04:26 | 6 | 35 | 9 | Internal
11406.132 | Metal Loss | CLUSTER corrosion | 9940 | 12.148 | 2.004 | 9.3 | 03:06 | 7 | 71 | 10 | Internal | 0.702 | 105.4
11406.135 | Metal Loss | CLUSTER corrosion | 9940 | 12.148 | 2.007 | 9.3 | 01:50 | 21 | 78 | 6 | Internal
11406.208 | Metal Loss | Corrosion | 9940 | 12.148 | 2.08 | 9.3 | 02:26 | 8 | 28 | 7 | Internal
11406.23 | Metal Loss | Corrosion | 9940 | 12.148 | 2.102 | 9.3 | 03:42 | 8 | 14 | 7 | Internal
11406.235 | Metal Loss | Corrosion | 9940 | 12.148 | 2.107 | 9.3 | 02:58 | 6 | 28 | 7 | Internal
11406.343 | Metal Loss | Corrosion | 9940 | 12.148 | 2.215 | 9.3 | 02:26 | 9 | 28 | 6 | Internal
11406.821 | Metal Loss | Corrosion | 9940 | 12.148 | 2.693 | 9.3 | 02:32 | 19 | 142 | 7 | Internal
11412.966 | Metal Loss | Corrosion | 9940 | 12.148 | 8.838 | 9.3 | 02:06 | 9 | 57 | 6 | Internal
11413.374 | Metal Loss | Corrosion | 9940 | 12.148 | 9.246 | 9.3 | 03:28 | 17 | 71 | 7 | Internal
11413.615 | Metal Loss | Corrosion | 9940 | 12.148 | 9.487 | 9.3 | 02:04 | 8 | 35 | 6 | Internal
11413.65 | Metal Loss | Corrosion | 9940 | 12.148 | 9.522 | 9.3 | 03:52 | 9 | 57 | 8 | Internal
11414.837 | Metal Loss | Corrosion | 9940 | 12.148 | 10.709 | 9.3 | 03:18 | 11 | 35 | 8 | Internal
11415.283 | Metal Loss | Corrosion | 9940 | 12.148 | 11.155 | 9.3 | 02:08 | 6 | 21 | 6 | Internal
11415.283 | Metal Loss | CLUSTER corrosion | 9940 | 12.148 | 11.155 | 9.3 | 02:44 | 16 | 78 | 7 | Internal
11415.695 | Metal Loss | Corrosion | 9940 | 12.148 | 11.567 | 9.3 | 00:22 | 8 | 28 | 6 | Internal
11415.785 | Metal Loss | Corrosion | 9940 | 12.148 | 11.657 | 9.3 | 00:14 | 11 | 35 | 6 | Internal
11416.097 | Metal Loss | Corrosion | 9940 | 12.148 | 11.969 | 9.3 | 00:28 | 7 | 14 | 6 | Internal
11416.145 | Metal Loss | Corrosion | 9940 | 12.148 | 12.017 | 9.3 | 06:04 | 17 | 57 | 7 | Internal
11416.202 | Metal Loss | Corrosion | 9940 | 12.148 | 12.074 | 9.3 | 05:36 | 11 | 43 | 6 | Internal
11424.637 | Metal Loss | Close To | 9950 | 12.136 | 8.361 | 9.3 | 05:52 | 28 | 92
11424.723 | Metal Loss | Close To | 9950 | 12.136 | 8.447 | 9.3 | 06:08 | 32 | 78
11424.893 | Metal Loss | Close To | 9950 | 12.136 | 8.617 | 9.3 | 02:04 | 48 | 85
11424.987 | Metal Loss | Close To | 9950 | 12.136 | 8.711 | 9.3 | 06:44 | 26 | 64
11425.046 | Metal Loss | Close To | 9950 | 12.136 | 8.77 | 9.3 | 05:38 | 38 | 199
11425.188 | Metal Loss | Close To | 9950 | 12.136 | 8.912 | 9.3 | 05:34 | 30 | 57
11425.25 | Metal Loss | Close To | 9950 | 12.136 | 8.974 | 9.3 | 05:34 | 46 | 277
11425.276 | Metal Loss | Close To | 9950 | 12.136 | 9 | 9.3 | 08:34 | 26 | 64
11425.47 | Metal Loss | Close To | 9950 | 12.136 | 9.194 | 9.3 | 05:34 | 34 | 128
11425.474 | Metal Loss | Close To | 9950 | 12.136 | 9.198 | 9.3 | 07:58 | 44 | 128
11425.642 | Metal Loss | Close To | 9950 | 12.136 | 9.366 | 9.3 | 05:36 | 34 | 78
11425.718 | Metal Loss | Close To | 9950 | 12.136 | 9.442 | 9.3 | 08:16 | 22 | 57
11425.732 | Metal Loss | Close To | 9950 | 12.136 | 9.456 | 9.3 | 06:40 | 42 | 142
11425.827 | Metal Loss | Close To | 9950 | 12.136 | 9.551 | 9.3 | 07:52 | 30 | 78
11425.859 | Metal Loss | Close To | 9950 | 12.136 | 9.583 | 9.3 | 05:32 | 36 | 92
11426.171 | Metal Loss | Close To | 9950 | 12.136 | 9.895 | 9.3 | 06:06 | 38 | 241
11426.251 | Metal Loss | Close To | 9950 | 12.136 | 9.975 | 9.3 | 08:18 | 25 | 71
11426.268 | Metal Loss | Close To | 9950 | 12.136 | 9.992 | 9.3 | 06:54 | 17 | 43
11426.274 | Metal Loss | Close To | 9950 | 12.136 | 9.998 | 9.3 | 11:26 | 32 | 78
11426.329 | Metal Loss | Close To | 9950 | 12.136 | 10.053 | 9.3 | 07:30 | 21 | 50
11426.4 | Metal Loss | Close To | 9950 | 12.136 | 10.124 | 9.3 | 06:50 | 19 | 57
11426.725 | Metal Loss | Close To | 9950 | 12.136 | 10.449 | 9.3 | 06:56 | 21 | 64
11426.811 | Metal Loss | Close To | 9950 | 12.136 | 10.535 | 9.3 | 06:04 | 37 | 78
11426.927 | Metal Loss | Close To | 9950 | 12.136 | 10.651 | 9.3 | 06:06 | 39 | 71
11427.045 | Metal Loss | Close To | 9950 | 12.136 | 10.769 | 9.3 | 11:18 | 26 | 57
11427.249 | Metal Loss | Close To | 9950 | 12.136 | 10.973 | 9.3 | 02:30 | 64 | 99
11427.948 | Metal Loss | Close To | 9950 | 12.136 | 11.672 | 9.3 | 07:50 | 26 | 71
11430.051 | Metal Loss | Close To | 9960 | 12.191 | 1.639 | 9.3 | 10:50 | 21 | 43
11430.698 | Metal Loss | Close To | 9960 | 12.191 | 2.286 | 9.3 | 06:58 | 24 | 78
11431.376 | Metal Loss | Corrosion | 9960 | 12.191 | 2.964 | 9.3 | 09:16 | 12 | 43 | 6 | Internal
11433.071 | Metal Loss | Close To | 9960 | 12.191 | 4.659 | 9.3 | 02:44 | 34 | 71
11433.494 | Metal Loss | Close To | 9960 | 12.191 | 5.082 | 9.3 | 06:02 | 38 | 78
11433.578 | Metal Loss | Close To | 9960 | 12.191 | 5.166 | 9.3 | 11:58 | 28 | 71
11434.817 | Metal Loss | Close To | 9960 | 12.191 | 6.405 | 9.3 | 11:54 | 34 | 71
11434.835 | Metal Loss | Close To | 9960 | 12.191 | 6.423 | 9.3 | 04:54 | 54 | 71
11436.706 | Metal Loss | Close To | 9960 | 12.191 | 8.294 | 9.3 | 01:02 | 40 | 78
11436.824 | Metal Loss | Close To | 9960 | 12.191 | 8.412 | 9.3 | 06:54 | 36 | 106
11437.189 | Metal Loss | Close To | 9960 | 12.191 | 8.777 | 9.3 | 06:56 | 42 | 71
11437.296 | Metal Loss | Close To | 9960 | 12.191 | 8.884 | 9.3 | 01:04 | 30 | 71
11437.36 | Metal Loss | Close To | 9960 | 12.191 | 8.948 | 9.3 | 01:22 | 32 | 57
11437.437 | Metal Loss | Close To | 9960 | 12.191 | 9.025 | 9.3 | 04:06 | 36 | 85
11437.67 | Metal Loss | Close To | 9960 | 12.191 | 9.258 | 9.3 | 11:10 | 32 | 64
11437.695 | Metal Loss | Close To | 9960 | 12.191 | 9.283 | 9.3 | 05:06 | 40 | 85
11437.76 | Metal Loss | Close To | 9960 | 12.191 | 9.348 | 9.3 | 05:42 | 34 | 128
11437.918 | Metal Loss | Close To | 9960 | 12.191 | 9.506 | 9.3 | 01:52 | 32 | 71
11437.934 | Metal Loss | Close To | 9960 | 12.191 | 9.522 | 9.3 | 04:08 | 34 | 57
11438.13 | Metal Loss | Close To | 9960 | 12.191 | 9.718 | 9.3 | 06:28 | 75 | 128
11438.269 | Metal Loss | Close To | 9960 | 12.191 | 9.857 | 9.3 | 07:28 | 40 | 64
11438.323 | Metal Loss | Close To | 9960 | 12.191 | 9.911 | 9.3 | 05:04 | 34 | 50
11438.379 | Metal Loss | Close To | 9960 | 12.191 | 9.967 | 9.3 | 00:18 | 32 | 71
11438.459 | Metal Loss | Close To | 9960 | 12.191 | 10.047 | 9.3 | 03:10 | 32 | 43
11438.507 | Metal Loss | Close To | 9960 | 12.191 | 10.095 | 9.3 | 06:30 | 30 | 35
11438.591 | Metal Loss | Close To | 9960 | 12.191 | 10.179 | 9.3 | 05:58 | 32 | 57
11438.7 | Metal Loss | Close To | 9960 | 12.191 | 10.288 | 9.3 | 03:30 | 24 | 57
11438.746 | Metal Loss | Close To | 9960 | 12.191 | 10.334 | 9.3 | 03:50 | 32 | 50
11439.04 | Metal Loss | Close To | 9960 | 12.191 | 10.628 | 9.3 | 02:08 | 28 | 78
11439.244 | Metal Loss | Close To | 9960 | 12.191 | 10.832 | 9.3 | 10:44 | 28 | 50
11439.36 | Metal Loss | Close To | 9960 | 12.191 | 10.948 | 9.3 | 10:56 | 46 | 142
11439.537 | Metal Loss | Close To | 9960 | 12.191 | 11.125 | 9.3 | 11:38 | 32 | 92
11439.945 | Metal Loss | Close To | 9960 | 12.191 | 11.533 | 9.3 | 04:56 | 28 | 57
11441.415 | Metal Loss | Close To | 9970 | 12.168 | 0.812 | 9.3 | 02:28 | 23 | 64
11441.559 | Metal Loss | Close To | 9970 | 12.168 | 0.956 | 9.3 | 11:50 | 48 | 78
11441.775 | Metal Loss | Close To | 9970 | 12.168 | 1.172 | 9.3 | 03:54 | 32 | 113
11443.637 | Metal Loss | Close To | 9970 | 12.168 | 3.034 | 9.3 | 01:54 | 36 | 71
11444.33 | Metal Loss | Close To | 9970 | 12.168 | 3.727 | 9.3 | 09:34 | 36 | 43
11444.532 | Metal Loss | Close To | 9970 | 12.168 | 3.929 | 9.3 | 04:58 | 36 | 85
11444.955 | Metal Loss | Close To | 9970 | 12.168 | 4.352 | 9.3 | 06:56 | 42 | 50
11445.121 | Metal Loss | Close To | 9970 | 12.168 | 4.518 | 9.3 | 00:18 | 40 | 113
11445.181 | Metal Loss | Close To | 9970 | 12.168 | 4.578 | 9.3 | 06:02 | 50 | 99
11445.73 | Metal Loss | Close To | 9970 | 12.168 | 5.127 | 9.3 | 02:40 | 40 | 99
11446.202 | Metal Loss | Close To | 9970 | 12.168 | 5.599 | 9.3 | 06:50 | 46 | 50
11446.653 | Metal Loss | Close To | 9970 | 12.168 | 6.05 | 9.3 | 09:48 | 34 | 64
11446.817 | Metal Loss | Close To | 9970 | 12.168 | 6.214 | 9.3 | 09:32 | 46 | 78
11447.114 | Metal Loss | Close To | 9970 | 12.168 | 6.511 | 9.3 | 04:54 | 36 | 64
11447.694 | Metal Loss | Close To | 9970 | 12.168 | 7.091 | 9.3 | 06:02 | 48 | 85
11450.057 | Metal Loss | Close To | 9970 | 12.168 | 9.454 | 9.3 | 06:16 | 18 | 50
11450.352 | Metal Loss | Close To | 9970 | 12.168 | 9.749 | 9.3 | 07:14 | 62 | 78
11450.708 | Metal Loss | Close To | 9970 | 12.168 | 10.105 | 9.3 | 02:56 | 26 | 71
11451.587 | Metal Loss | Close To | 9970 | 12.168 | 10.984 | 9.3 | 06:32 | 44 | 99
11453.178 | Metal Loss | Close To | 9980 | 12.162 | 0.407 | 9.3 | 02:16 | 28 | 71
11453.969 | Metal Loss | Close To | 9980 | 12.162 | 1.198 | 9.3 | 08:16 | 32 | 71
11455.078 | Metal Loss | Close To | 9980 | 12.162 | 2.307 | 9.3 | 10:12 | 44 | 78
11457.381 | Metal Loss | Close To | 9980 | 12.162 | 4.61 | 9.3 | 10:32 | 44 | 71
11457.714 | Metal Loss | Close To | 9980 | 12.162 | 4.943 | 9.3 | 11:38 | 36 | 78
11457.898 | Metal Loss | Close To | 9980 | 12.162 | 5.127 | 9.3 | 09:10 | 32 | 78
11457.935 | Metal Loss | Close To | 9980 | 12.162 | 5.164 | 9.3 | 10:34 | 24 | 43
11459.401 | Metal Loss | Close To | 9980 | 12.162 | 6.63 | 9.3 | 06:10 | 34 | 99
11459.565 | Metal Loss | Close To | 9980 | 12.162 | 6.794 | 9.3 | 05:24 | 32 | 106
11459.773 | Metal Loss | Close To | 9980 | 12.162 | 7.002 | 9.3 | 05:24 | 48 | 106
11464.77 | Metal Loss | Corrosion | 9980 | 12.162 | 11.999 | 9.3 | 04:22 | 6 | 21 | 6 | Internal
11465.271 | Metal Loss | Corrosion | 9990 | 12.131 | 0.338 | 9.3 | 01:28 | 7 | 57 | 6 | Internal
11465.329 | Metal Loss | Close To | 9990 | 12.131 | 0.396 | 9.3 | 04:06 | 42 | 92
11465.366 | Metal Loss | Corrosion | 9990 | 12.131 | 0.433 | 9.3 | 11:58 | 9 | 50 | 6 | Internal
11465.629 | Metal Loss | CLUSTER corrosion | 9990 | 12.131 | 0.696 | 9.3 | 11:58 | 37 | 163 | 9 | Internal
11465.961 | Metal Loss | Corrosion | 9990 | 12.131 | 1.028 | 9.3 | 00:20 | 10 | 28 | 9 | Internal
11466.105 | Metal Loss | Corrosion | 9990 | 12.131 | 1.172 | 9.3 | 00:10 | 9 | 50 | 6 | Internal
11466.169 | Metal Loss | Corrosion | 9990 | 12.131 | 1.236 | 9.3 | 02:14 | 6 | 14 | 7 | Internal
11466.269 | Metal Loss | Corrosion | 9990 | 12.131 | 1.336 | 9.3 | 01:30 | 9 | 28 | 6 | Internal
11466.325 | Metal Loss | Corrosion | 9990 | 12.131 | 1.392 | 9.3 | 01:10 | 8 | 35 | 8 | Internal
11467.032 | Metal Loss | CLUSTER corrosion | 9990 | 12.131 | 2.099 | 9.3 | 02:46 | 27 | 206 | 8 | Internal
11475.309 | Metal Loss | Close To | 9990 | 12.131 | 10.376 | 9.3 | 05:58 | 32 | 99
11476.342 | Metal Loss | Close To | 9990 | 12.131 | 11.409 | 9.3 | 06:26 | 30 | 71
11477.127 | Metal Loss | Corrosion | 10000 | 12.092 | 0.063 | 9.3 | 09:50 | 17 | 50 | 6 | Internal
11477.56 | Metal Loss | Corrosion | 10000 | 12.092 | 0.496 | 9.3 | 02:42 | 13 | 35 | 6 | Internal
11478.797 | Metal Loss | Close To | 10000 | 12.092 | 1.733 | 9.3 | 05:04 | 32 | 99
11479.14 | Metal Loss | Close To | 10000 | 12.092 | 2.076 | 9.3 | 10:02 | 32 | 71
11479.476 | Metal Loss | Corrosion | 10000 | 12.092 | 2.412 | 9.3 | 00:48 | 11 | 35 | 7 | Internal
11479.58 | Metal Loss | Corrosion | 10000 | 12.092 | 2.516 | 9.3 | 04:52 | 8 | 35 | 6 | Internal
11479.769 | Metal Loss | Corrosion | 10000 | 12.092 | 2.705 | 9.3 | 04:42 | 10 | 35 | 6 | Internal
11479.877 | Metal Loss | Corrosion | 10000 | 12.092 | 2.813 | 9.3 | 04:30 | 11 | 28 | 6 | Internal
11479.974 | Metal Loss | Corrosion | 10000 | 12.092 | 2.91 | 9.3 | 04:54 | 6 | 28 | 6 | Internal
11479.998 | Metal Loss | Corrosion | 10000 | 12.092 | 2.934 | 9.3 | 00:54 | 6 | 21 | 6 | Internal
11480.263 | Metal Loss | Corrosion | 10000 | 12.092 | 3.199 | 9.3 | 01:04 | 7 | 21 | 7 | Internal
11482.208 | Metal Loss | Close To | 10000 | 12.092 | 5.144 | 9.3 | 07:38 | 34 | 78
11482.578 | Metal Loss | Close To | 10000 | 12.092 | 5.514 | 9.3 | 03:28 | 44 | 78
11483.89 | Metal Loss | Close To | 10000 | 12.092 | 6.826 | 9.3 | 03:04 | 60 | 92
11486.133 | Metal Loss | Close To | 10000 | 12.092 | 9.069 | 9.3 | 05:16 | 46 | 106
11487.018 | Metal Loss | Close To | 10000 | 12.092 | 9.954 | 9.3 | 10:50 | 44 | 92
11487.883 | Metal Loss | Close To | 10000 | 12.092 | 10.819 | 9.3 | 03:34 | 32 | 57
11488.589 | Metal Loss | Corrosion | 10000 | 12.092 | 11.525 | 9.3 | 03:50 | 11 | 57 | 6 | Internal
11489.423 | Metal Loss | Corrosion | 10010 | 12.157 | 0.267 | 9.3 | 04:38 | 6 | 21 | 10 | Internal | 0.702 | 105.4
11489.434 | Metal Loss | Corrosion | 10010 | 12.157 | 0.278 | 9.3 | 06:38 | 8 | 21 | 6 | Internal
11490.111 | Metal Loss | Corrosion | 10010 | 12.157 | 0.955 | 9.3 | 07:46 | 7 | 21 | 6 | Internal
11490.954 | Metal Loss | Corrosion | 10010 | 12.157 | 1.798 | 9.3 | 08:14 | 8 | 21 | 7 | Internal
11491.029 | Metal Loss | Close To | 10010 | 12.157 | 1.873 | 9.3 | 11:34 | 36 | 64
11491.314 | Metal Loss | Close To | 10010 | 12.157 | 2.158 | 9.3 | 04:40 | 44 | 92
11492.037 | Metal Loss | Corrosion | 10010 | 12.157 | 2.881 | 9.3 | 07:16 | 6 | 21 | 7 | Internal
11492.079 | Metal Loss | Close To | 10010 | 12.157 | 2.923 | 9.3 | 11:56 | 36 | 85
11493.897 | Metal Loss | Close To | 10010 | 12.157 | 4.741 | 9.3 | 11:28 | 42 | 106
11494.598 | Metal Loss | Close To | 10010 | 12.157 | 5.442 | 9.3 | 10:20 | 66 | 92
11494.62 | Metal Loss | Close To | 10010 | 12.157 | 5.464 | 9.3 | 02:12 | 28 | 64
11494.772 | Metal Loss | Close To | 10010 | 12.157 | 5.616 | 9.3 | 01:32 | 36 | 64
11494.826 | Metal Loss | Corrosion | 10010 | 12.157 | 5.67 | 9.3 | 07:44 | 6 | 21 | 6 | Internal
11495.247 | Metal Loss | Close To | 10010 | 12.157 | 6.091 | 9.3 | 11:02 | 38 | 78
11496.869 | Metal Loss | Close To | 10010 | 12.157 | 7.713 | 9.3 | 02:54 | 38 | 113
11497.266 | Metal Loss | Close To | 10010 | 12.157 | 8.11 | 9.3 | 10:24 | 36 | 85
11497.316 | Metal Loss | Close To | 10010 | 12.157 | 8.16 | 9.3 | 09:24 | 28 | 64
11497.401 | Metal Loss | Corrosion | 10010 | 12.157 | 8.245 | 9.3 | 07:12 | 9 | 28 | 7 | Internal
11497.521 | Metal Loss | Corrosion | 10010 | 12.157 | 8.365 | 9.3 | 07:10 | 11 | 28 | 6 | Internal
11497.66 | Metal Loss | Close To | 10010 | 12.157 | 8.504 | 9.3 | 07:46 | 28 | 57
11498.147 | Metal Loss | Close To | 10010 | 12.157 | 8.991 | 9.3 | 10:52 | 34 | 92
11498.246 | Metal Loss | Corrosion | 10010 | 12.157 | 9.09 | 9.3 | 07:08 | 9 | 35 | 8 | Internal
11499.022 | Metal Loss | Close To | 10010 | 12.157 | 9.866 | 9.3 | 04:32 | 28 | 78
11499.238 | Metal Loss | Close To | 10010 | 12.157 | 10.082 | 9.3 | 05:46 | 28 | 92
11499.605 | Metal Loss | Close To | 10010 | 12.157 | 10.449 | 9.3 | 07:18 | 44 | 78
11499.629 | Metal Loss | Close To | 10010 | 12.157 | 10.473 | 9.3 | 10:16 | 46 | 78
11500.448 | Metal Loss | Close To | 10010 | 12.157 | 11.292 | 9.3 | 00:18 | 36 | 50
11501.341 | Metal Loss | Close To | 10020 | 12.201 | 0.028 | 9.3 | 09:38 | 30 | 85
11501.493 | Metal Loss | Close To | 10020 | 12.201 | 0.18 | 9.3 | 01:16 | 40 | 113
11501.689 | Metal Loss | Close To | 10020 | 12.201 | 0.376 | 9.3 | 06:40 | 30 | 78
11502.102 | Metal Loss | Close To | 10020 | 12.201 | 0.789 | 9.3 | 08:22 | 32 | 64
11504.99 | Metal Loss | Close To | 10020 | 12.201 | 3.677 | 9.3 | 09:54 | 70 | 121
11506.129 | Metal Loss | Close To | 10020 | 12.201 | 4.816 | 9.3 | 10:20 | 36 | 85
11507.327 | Metal Loss | Close To | 10020 | 12.201 | 6.014 | 9.3 | 03:08 | 48 | 78
11507.956 | Metal Loss | Close To | 10020 | 12.201 | 6.643 | 9.3 | 00:32 | 36 | 92
11507.982 | Metal Loss | Close To | 10020 | 12.201 | 6.669 | 9.3 | 08:08 | 36 | 71
11508.024 | Metal Loss | Close To | 10020 | 12.201 | 6.711 | 9.3 | 01:36 | 40 | 99
11510.263 | Metal Loss | Close To | 10020 | 12.201 | 8.95 | 9.3 | 00:28 | 44 | 85
11510.888 | Metal Loss | Close To | 10020 | 12.201 | 9.575 | 9.3 | 00:36 | 38 | 92
11511.404 | Metal Loss | Close To | 10020 | 12.201 | 10.091 | 9.3 | 10:18 | 36 | 71
11511.522 | Metal Loss | Close To | 10020 | 12.201 | 10.209 | 9.3 | 07:26 | 42 | 71
11512.069 | Metal Loss | Close To | 10020 | 12.201 | 10.756 | 9.3 | 07:04 | 38 | 85
11514.108 | Metal Loss | Close To | 10030 | 12.212 | 0.594 | 9.3 | 02:02 | 64 | 113
11515.165 | Metal Loss | Close To | 10030 | 12.212 | 1.651 | 9.3 | 06:22 | 28 | 78
11515.269 | Metal Loss | Close To | 10030 | 12.212 | 1.755 | 9.3 | 05:58 | 38 | 85
11515.297 | Metal Loss | Close To | 10030 | 12.212 | 1.783 | 9.3 | 10:58 | 36 | 85
11515.421 | Metal Loss | Close To | 10030 | 12.212 | 1.907 | 9.3 | 05:36 | 40 | 71
11515.924 | Metal Loss | Close To | 10030 | 12.212 | 2.41 | 9.3 | 06:06 | 44 | 106
11516.789 | Metal Loss | Close To | 10030 | 12.212 | 3.275 | 9.3 | 06:26 | 46 | 121
11518.535 | Metal Loss | Close To | 10030 | 12.212 | 5.021 | 9.3 | 07:28 | 32 | 78
11518.799 | Metal Loss | Close To | 10030 | 12.212 | 5.285 | 9.3 | 08:36 | 40 | 78
11519.286 | Metal Loss | Close To | 10030 | 12.212 | 5.772 | 9.3 | 07:38 | 48 | 85
11520.796 | Metal Loss | Close To | 10030 | 12.212 | 7.282 | 9.3 | 09:50 | 42 | 92
11521.334 | Metal Loss | Close To | 10030 | 12.212 | 7.82 | 9.3 | 08:22 | 42 | 71
11522.7 | Metal Loss | Close To | 10030 | 12.212 | 9.186 | 9.3 | 02:12 | 42 | 128
11523.89 | Metal Loss | Close To | 10030 | 12.212 | 10.376 | 9.3 | 11:44 | 52 | 121
11524.416 | Metal Loss | Close To | 10030 | 12.212 | 10.902 | 9.3 | 11:54 | 50 | 78
11524.512 | Metal Loss | Close To | 10030 | 12.212 | 10.998 | 9.3 | 04:58 | 28 | 78
11524.516 | Metal Loss | Close To | 10030 | 12.212 | 11.002 | 9.3 | 06:26 | 40 | 121
11524.759 | Metal Loss | Close To | 10030 | 12.212 | 11.245 | 9.3 | 05:32 | 28 | 78
11524.805 | Metal Loss | Close To | 10030 | 12.212 | 11.291 | 9.3 | 07:12 | 62 | 156
11524.809 | Metal Loss | Close To | 10030 | 12.212 | 11.295 | 9.3 | 04:36 | 24 | 50
11524.833 | Metal Loss | Close To | 10030 | 12.212 | 11.319 | 9.3 | 05:32 | 32 | 57
11525.225 | Metal Loss | Close To | 10030 | 12.212 | 11.711 | 9.3 | 05:06 | 36 | 78
11525.418 | Metal Loss | Close To | 10030 | 12.212 | 11.904 | 9.3 | 01:22 | 46 | 64
11525.938 | Metal Loss | Close To | 10040 | 12.177 | 0.212 | 9.3 | 10:38 | 34 | 50
11526.109 | Metal Loss | Close To | 10040 | 12.177 | 0.383 | 9.3 | 00:54 | 27 | 43
11526.125 | Metal Loss | Close To | 10040 | 12.177 | 0.399 | 9.3 | 09:34 | 18 | 43
11526.21 | Metal Loss | Close To | 10040 | 12.177 | 0.484 | 9.3 | 03:40 | 41 | 43
11526.581 | Metal Loss | Close To | 10040 | 12.177 | 0.855 | 9.3 | 10:16 | 58 | 92
11527.166 | Metal Loss | Close To | 10040 | 12.177 | 1.44 | 9.3 | 01:04 | 31 | 35
11527.225 | Metal Loss | Close To | 10040 | 12.177 | 1.499 | 9.3 | 00:16 | 36 | 57
11528.693 | Metal Loss | Close To | 10040 | 12.177 | 2.967 | 9.3 | 02:08 | 40 | 78
11528.953 | Metal Loss | Close To | 10040 | 12.177 | 3.227 | 9.3 | 01:14 | 40 | 85
11529.023 | Metal Loss | Close To | 10040 | 12.177 | 3.297 | 9.3 | 03:02 | 46 | 64
11529.057 | Metal Loss | Close To | 10040 | 12.177 | 3.331 | 9.3 | 06:22 | 44 | 64
11529.176 | Metal Loss | Close To | 10040 | 12.177 | 3.45 | 9.3 | 03:42 | 32 | 78
11529.34 | Metal Loss | Close To | 10040 | 12.177 | 3.614 | 9.3 | 02:20 | 36 | 71
11530.284 | Support |  | 10040 | 12.177 | 4.558 | 9.3 | 00:24 | 147 | 113
11531.142 | Metal Loss | Close To | 10040 | 12.177 | 5.416 | 9.3 | 10:16 | 70 | 113
11531.274 | Metal Loss | Close To | 10040 | 12.177 | 5.548 | 9.3 | 01:22 | 40 | 92
11532.216 | Metal Loss | Close To | 10040 | 12.177 | 6.49 | 9.3 | 05:26 | 26 | 50
11532.308 | Metal Loss | Close To | 10040 | 12.177 | 6.582 | 9.3 | 06:04 | 30 | 57
11532.354 | Metal Loss | Close To | 10040 | 12.177 | 6.628 | 9.3 | 01:04 | 38 | 78
11532.454 | Metal Loss | Close To | 10040 | 12.177 | 6.728 | 9.3 | 03:24 | 40 | 71
11532.584 | Metal Loss | Close To | 10040 | 12.177 | 6.858 | 9.3 | 06:44 | 34 | 57
11532.663 | Metal Loss | Corrosion | 10040 | 12.177 | 6.937 | 9.3 | 06:54 | 20 | 50 | 7 | Internal
11532.8 | Metal Loss | Close To | 10040 | 12.177 | 7.074 | 9.3 | 05:34 | 34 | 78
11533.323 | Support |  | 10040 | 12.177 | 7.597 | 9.3 | 05:08 | 60 | 121
11533.754 | Metal Loss | Corrosion | 10040 | 12.177 | 8.028 | 9.3 | 07:58 | 6 | 21 | 6 | Internal
11533.892 | Metal Loss | Corrosion | 10040 | 12.177 | 8.166 | 9.3 | 07:32 | 6 | 21 | 6 | Internal
11534.023 | Metal Loss | Corrosion | 10040 | 12.177 | 8.297 | 9.3 | 07:52 | 7 | 28 | 6 | Internal
11534.289 | Metal Loss | Corrosion | 10040 | 12.177 | 8.563 | 9.3 | 07:18 | 12 | 57 | 9 | Internal
11534.477 | Metal Loss | Corrosion | 10040 | 12.177 | 8.751 | 9.3 | 07:22 | 7 | 21 | 6 | Internal
11534.712 | Metal Loss | Corrosion | 10040 | 12.177 | 8.986 | 9.3 | 07:24 | 6 | 14 | 6 | Internal
11534.844 | Metal Loss | CLUSTER corrosion | 10040 | 12.177 | 9.118 | 9.3 | 07:24 | 51 | 50 | 7 | Internal
11534.965 | Metal Loss | Corrosion | 10040 | 12.177 | 9.239 | 9.3 | 07:06 | 11 | 50 | 7 | Internal
11535.007 | Metal Loss | CLUSTER corrosion | 10040 | 12.177 | 9.281 | 9.3 | 07:02 | 39 | 49 | 8 | Internal
11535.114 | Metal Loss | Corrosion | 10040 | 12.177 | 9.388 | 9.3 | 07:02 | 12 | 35 | 9 | Internal
11535.179 | Metal Loss | Corrosion | 10040 | 12.177 | 9.453 | 9.3 | 07:10 | 16 | 64 | 7 | Internal
11535.246 | Metal Loss | Corrosion | 10040 | 12.177 | 9.52 | 9.3 | 06:54 | 16 | 92 | 7 | Internal
11535.379 | Metal Loss | Close To | 10040 | 12.177 | 9.653 | 9.3 | 01:36 | 26 | 57
11535.473 | Metal Loss | Corrosion | 10040 | 12.177 | 9.747 | 9.3 | 07:04 | 9 | 21 | 6 | Internal
11535.534 | Metal Loss | CLUSTER corrosion | 10040 | 12.177 | 9.808 | 9.3 | 07:04 | 27 | 78 | 9 | Internal
11535.728 | Metal Loss | Corrosion | 10040 | 12.177 | 10.002 | 9.3 | 06:54 | 12 | 35 | 7 | Internal
11535.824 | Metal Loss | Corrosion | 10040 | 12.177 | 10.098 | 9.3 | 07:06 | 10 | 21 | 6 | Internal
11535.933 | Metal Loss | Corrosion | 10040 | 12.177 | 10.207 | 9.3 | 06:46 | 7 | 35 | 6 | Internal
11536.243 | Metal Loss | Corrosion | 10040 | 12.177 | 10.517 | 9.3 | 07:40 | 7 | 50 | 7 | Internal
11536.363 | Metal Loss | Corrosion | 10040 | 12.177 | 10.637 | 9.3 | 07:28 | 8 | 28 | 6 | Internal
11536.54 | Metal Loss | Corrosion | 10040 | 12.177 | 10.814 | 9.3 | 08:10 | 7 | 28 | 7 | Internal
11536.718 | Metal Loss | Corrosion | 10040 | 12.177 | 10.992 | 9.3 | 06:54 | 6 | 35 | 6 | Internal
11536.728 | Metal Loss | Close To | 10040 | 12.177 | 11.002 | 9.3 | 10:26 | 64 | 85
11536.951 | Metal Loss | CLUSTER corrosion | 10040 | 12.177 | 11.225 | 9.3 | 08:08 | 17 | 92 | 7 | Internal
11537.014 | Metal Loss | Corrosion | 10040 | 12.177 | 11.288 | 9.3 | 07:36 | 7 | 21 | 6 | Internal
11537.326 | Metal Loss | Corrosion | 10040 | 12.177 | 11.6 | 9.3 | 07:18 | 6 | 35 | 6 | Internal
11537.376 | Metal Loss | Corrosion | 10040 | 12.177 | 11.65 | 9.3 | 07:22 | 13 | 57 | 6 | Internal
11537.554 | Metal Loss | Corrosion | 10040 | 12.177 | 11.828 | 9.3 | 06:02 | 12 | 35 | 6 | Internal
11537.555 | Metal Loss | Corrosion | 10040 | 12.177 | 11.829 | 9.3 | 06:38 | 9 | 35 | 6 | Internal
11537.734 | Metal Loss | Close To | 10040 | 12.177 | 12.008 | 9.3 | 00:32 | 36 | 85
11538.156 | Metal Loss | Close To | 10050 | 12.211 | 0.253 | 9.3 | 05:18 | 123 | 206
11538.526 | Metal Loss | Close To | 10050 | 12.211 | 0.623 | 9.3 | 05:52 | 29 | 71
11538.727 | Metal Loss | Close To | 10050 | 12.211 | 0.824 | 9.3 | 06:58 | 23 | 57
11539.089 | Metal Loss | Close To | 10050 | 12.211 | 1.186 | 9.3 | 06:54 | 21 | 64
11539.462 | Metal Loss | Close To | 10050 | 12.211 | 1.559 | 9.3 | 05:28 | 32 | 142
11539.667 | Metal Loss | Close To | 10050 | 12.211 | 1.764 | 9.3 | 06:10 | 20 | 35
11539.807 | Metal Loss | Close To | 10050 | 12.211 | 1.904 | 9.3 | 06:42 | 28 | 50
11539.825 | Support |  | 10050 | 12.211 | 1.922 | 9.3 | 10:10 | 127 | 170
11540.208 | Metal Loss | Close To | 10050 | 12.211 | 2.305 | 9.3 | 03:12 | 29 | 50
11540.563 | Metal Loss | Close To | 10050 | 12.211 | 2.66 | 9.3 | 02:42 | 38 | 57
11541.197 | Support |  | 10050 | 12.211 | 3.294 | 9.3 | 02:46 | 247 | 135
11541.252 | Support |  | 10050 | 12.211 | 3.349 | 9.3 | 05:30 | 43 | 121
11541.681 | Metal Loss | Close To | 10050 | 12.211 | 3.778 | 9.3 | 05:36 | 21 | 43
11542.006 | Metal Loss | Close To | 10050 | 12.211 | 4.103 | 9.3 | 06:02 | 28 | 50
11542.062 | Metal Loss | Close To | 10050 | 12.211 | 4.159 | 9.3 | 07:02 | 25 | 71
11542.253 | Metal Loss | Close To | 10050 | 12.211 | 4.35 | 9.3 | 05:42 | 37 | 85
11542.452 | Support |  | 10050 | 12.211 | 4.549 | 9.3 | 01:44 | 64 | 78
11542.637 | Metal Loss | Close To | 10050 | 12.211 | 4.734 | 9.3 | 06:00 | 24 | 78
11545.144 | Support |  | 10050 | 12.211 | 7.241 | 9.3 | 02:32 | 36 | 85
11546.42 | Metal Loss | Close To | 10050 | 12.211 | 8.517 | 9.3 | 06:02 | 33 | 71
11547.338 | Metal Loss | Corrosion | 10050 | 12.211 | 9.435 | 9.3 | 08:26 | 15 | 71 | 6 | External
11548.338 | Metal Loss | Close To | 10050 | 12.211 | 10.435 | 9.3 | 06:32 | 30 | 78
11548.552 | Metal Loss | Close To | 10050 | 12.211 | 10.649 | 9.3 | 03:56 | 39 | 85
11549.004 | Support |  | 10050 | 12.211 | 11.101 | 9.3 | 11:26 | 30 | 64
11550.927 | Metal Loss | Close To | 10060 | 12.177 | 0.813 | 9.3 | 06:42 | 21 | 35
11552.354 | Metal Loss | Close To | 10060 | 12.177 | 2.24 | 9.3 | 11:22 | 35 | 85
11553.207 | Metal Loss | Close To | 10060 | 12.177 | 3.093 | 9.3 | 08:22 | 46 | 78
11553.826 | Metal Loss | Close To | 10060 | 12.177 | 3.712 | 9.3 | 08:16 | 46 | 78
11553.967 | Support |  | 10060 | 12.177 | 3.853 | 9.3 | 00:10 | 75 | 156
11554.951 | Metal Loss | Close To | 10060 | 12.177 | 4.837 | 9.3 | 06:22 | 48 | 78
11555.326 | Metal Loss | Close To | 10060 | 12.177 | 5.212 | 9.3 | 08:44 | 36 | 71
11555.47 | Metal Loss | Close To | 10060 | 12.177 | 5.356 | 9.3 | 11:20 | 42 | 92
11555.674 | Metal Loss | Close To | 10060 | 12.177 | 5.56 | 9.3 | 00:54 | 38 | 92
11556.363 | Metal Loss | Close To | 10060 | 12.177 | 6.249 | 9.3 | 00:40 | 34 | 106
11557.07 | Support |  | 10060 | 12.177 | 6.956 | 9.3 | 11:04 | 29 | 50
11557.959 | Metal Loss | Close To | 10060 | 12.177 | 7.845 | 9.3 | 06:04 | 96 | 135
11558.841 | Support |  | 10060 | 12.177 | 8.727 | 9.3 | 11:36 | 107 | 64
11559.443 | Support |  | 10060 | 12.177 | 9.329 | 9.3 | 02:40 | 85 | 99
11560.44 | Metal Loss | Close To | 10060 | 12.177 | 10.326 | 9.3 | 09:48 | 31 | 43
11562.291 | Weld | Longitudinal weld pipe | 10070 | 12.158 |  | 9.3 | 10:38
11562.543 | Fitting |  | 10070 | 12.158 | 0.252 | 9.3 |  | 735
11563.812 | Support |  | 10070 | 12.158 | 1.521 | 9.3 | 00:16 | 21 | 50
11565.516 | Metal Loss | Close To | 10070 | 12.158 | 3.225 | 9.3 | 04:14 | 34 | 78
11565.683 | Metal Loss | Close To | 10070 | 12.158 | 3.392 | 9.3 | 00:14 | 40 | 85
11567.314 | Support |  | 10070 | 12.158 | 5.023 | 9.3 | 09:18 | 80 | 121
11569.2 | Metal Loss | Close To | 10070 | 12.158 | 6.909 | 9.3 | 01:48 | 36 | 64
11569.405 | Metal Loss | Close To | 10070 | 12.158 | 7.114 | 9.3 | 11:32 | 28 | 71
11569.671 | Metal Loss | Close To | 10070 | 12.158 | 7.38 | 9.3 | 01:54 | 24 | 57
11569.998 | Metal Loss | Close To | 10070 | 12.158 | 7.707 | 9.3 | 11:00 | 37 | 64
11570.209 | Metal Loss | Close To | 10070 | 12.158 | 7.918 | 9.3 | 01:48 | 23 | 28
11570.209 | Metal Loss | Close To | 10070 | 12.158 | 7.918 | 9.3 | 11:08 | 18 | 28
11570.244 | Metal Loss | Close To | 10070 | 12.158 | 7.953 | 9.3 | 00:04 | 58 | 92
11570.455 | Metal Loss | Close To | 10070 | 12.158 | 8.164 | 9.3 | 02:14 | 50 | 92
11571.629 | Metal Loss | Close To | 10070 | 12.158 | 9.338 | 9.3 | 10:04 | 38 | 78
11571.749 | Metal Loss | Close To | 10070 | 12.158 | 9.458 | 9.3 | 07:36 | 26 | 50
11571.785 | Metal Loss | Close To | 10070 | 12.158 | 9.494 | 9.3 | 02:40 | 48 | 85
11572.018 | Metal Loss | Close To | 10070 | 12.158 | 9.727 | 9.3 | 00:42 | 23 | 43
11572.162 | Metal Loss | Close To | 10070 | 12.158 | 9.871 | 9.3 | 10:18 | 38 | 78
11572.355 | Metal Loss | Close To | 10070 | 12.158 | 10.064 | 9.3 | 00:48 | 26 | 35
11572.404 | Metal Loss | Close To | 10070 | 12.158 | 10.113 | 9.3 | 04:28 | 22 | 71
11572.483 | Metal Loss | Close To | 10070 | 12.158 | 10.192 | 9.3 | 04:08 | 30 | 78
11572.621 | Metal Loss | Close To | 10070 | 12.158 | 10.33 | 9.3 | 04:54 | 36 | 92
11572.674 | Metal Loss | Close To | 10070 | 12.158 | 10.383 | 9.3 | 02:38 | 21 | 43
11572.734 | Metal Loss | Close To | 10070 | 12.158 | 10.443 | 9.3 | 03:46 | 48 | 92
11572.794 | Metal Loss | Close To | 10070 | 12.158 | 10.503 | 9.3 | 02:50 | 37 | 71
11572.929 | Metal Loss | Close To | 10070 | 12.158 | 10.638 | 9.3 | 04:30 | 18 | 43
11572.982 | Metal Loss | Close To | 10070 | 12.158 | 10.691 | 9.3 | 10:58 | 66 | 128
11573.07 | Metal Loss | Close To | 10070 | 12.158 | 10.779 | 9.3 | 08:28 | 72 | 106
11573.168 | Metal Loss | Close To | 10070 | 12.158 | 10.877 | 9.3 | 00:04 | 37 | 57
11574.568 | Metal Loss | Close To | 10080 | 12.169 | 0.119 | 9.3 | 08:10 | 23 | 50
11574.888 | Metal Loss | Close To | 10080 | 12.169 | 0.439 | 9.3 | 04:52 | 28 | 57
11574.98 | Metal Loss | Close To | 10080 | 12.169 | 0.531 | 9.3 | 04:20 | 40 | 113
11575.26 | Metal Loss | Close To | 10080 | 12.169 | 0.811 | 9.3 | 09:42 | 22 | 43
11575.31 | Metal Loss | Close To | 10080 | 12.169 | 0.861 | 9.3 | 09:50 | 46 | 85
11576.205 | Metal Loss | Close To | 10080 | 12.169 | 1.756 | 9.3 | 00:46 | 30 | 57
11576.295 | Metal Loss | Close To | 10080 | 12.169 | 1.846 | 9.3 | 07:20 | 26 | 71
11576.802 | Metal Loss | Close To | 10080 | 12.169 | 2.353 | 9.3 | 10:42 | 34 | 57
11577.757 | Metal Loss | Close To | 10080 | 12.169 | 3.308 | 9.3 | 03:18 | 42 | 106
11578.036 | Metal Loss | Close To | 10080 | 12.169 | 3.587 | 9.3 | 01:56 | 23 | 35
11578.119 | Metal Loss | Close To | 10080 | 12.169 | 3.67 | 9.3 | 02:16 | 30 | 50
11578.934 | Metal Loss | Close To | 10080 | 12.169 | 4.485 | 9.3 | 11:20 | 35 | 85
11579.168 | Metal Loss | Close To | 10080 | 12.169 | 4.719 | 9.3 | 10:24 | 53 | 78
11579.681 | Metal Loss | Close To | 10080 | 12.169 | 5.232 | 9.3 | 04:56 | 26 | 50
11579.833 | Metal Loss | Close To | 10080 | 12.169 | 5.384 | 9.3 | 03:24 | 31 | 57
11580.242 | Metal Loss | Close To | 10080 | 12.169 | 5.793 | 9.3 | 06:10 | 20 | 64
11580.32 | Metal Loss | Close To | 10080 | 12.169 | 5.871 | 9.3 | 00:02 | 81 | 92
11580.448 | Metal Loss | Close To | 10080 | 12.169 | 5.999 | 9.3 | 03:06 | 24 | 50
11580.985 | Support |  | 10080 | 12.169 | 6.536 | 9.3 | 04:08 | 30 | 43
11581.185 | Support |  | 10080 | 12.169 | 6.736 | 9.3 | 00:10 | 43 | 85
11581.37 | Metal Loss | Close To | 10080 | 12.169 | 6.921 | 9.3 | 01:50 | 17 | 43
11582.036 | Metal Loss | Close To | 10080 | 12.169 | 7.587 | 9.3 | 03:34 | 23 | 43
11582.209 | Metal Loss | Corrosion | 10080 | 12.169 | 7.76 | 9.3 | 08:42 | 18 | 57 | 6 | External
11582.883 | Metal Loss | Close To | 10080 | 12.169 | 8.434 | 9.3 | 01:44 | 32 | 78
11583.575 | Metal Loss | Close To | 10080 | 12.169 | 9.126 | 9.3 | 01:12 | 24 | 57
11583.766 | Metal Loss | Close To | 10080 | 12.169 | 9.317 | 9.3 | 07:32 | 20 | 28
11583.983 | Metal Loss | Close To | 10080 | 12.169 | 9.534 | 9.3 | 02:02 | 20 | 35
11584.096 | Metal Loss | Close To | 10080 | 12.169 | 9.647 | 9.3 | 01:10 | 42 | 92
11585.069 | Metal Loss | Close To | 10080 | 12.169 | 10.62 | 9.3 | 03:54 | 46 | 85
11585.29 | Metal Loss | Close To | 10080 | 12.169 | 10.841 | 9.3 | 01:26 | 13 | 35
11585.874 | Metal Loss | Close To | 10080 | 12.169 | 11.425 | 9.3 | 11:42 | 66 | 149
11586.108 | Metal Loss | Close To | 10080 | 12.169 | 11.659 | 9.3 | 01:50 | 40 | 71
11586.663 | Metal Loss | Close To | 10090 | 12.185 | 0.045 | 9.3 | 10:44 | 59 | 64
11586.871 | Support |  | 10090 | 12.185 | 0.253 | 9.3 | 01:54 | 37 | 106
11587.451 | Metal Loss | Close To | 10090 | 12.185 | 0.833 | 9.3 | 01:12 | 38 | 85
11588.615 | Metal Loss | Close To | 10090 | 12.185 | 1.997 | 9.3 | 00:52 | 34 | 71
11588.817 | Metal Loss | Close To | 10090 | 12.185 | 2.199 | 9.3 | 09:14 | 38 | 78
11588.943 | Metal Loss | Close To | 10090 | 12.185 | 2.325 | 9.3 | 00:18 | 60 | 92
11589.257 | Metal Loss | Close To | 10090 | 12.185 | 2.639 | 9.3 | 00:16 | 36 | 64
11589.43 | Support |  | 10090 | 12.185 | 2.812 | 9.3 | 02:16 | 40 | 78
11589.657 | Support |  | 10090 | 12.185 | 3.039 | 9.3 | 01:18 | 38 | 50
11589.928 | Metal Loss | Close To | 10090 | 12.185 | 3.31 | 9.3 | 02:50 | 48 | 99
11589.994 | Metal Loss | Close To | 10090 | 12.185 | 3.376 | 9.3 | 07:02 | 30 | 50
11589.998 | Metal Loss | Close To | 10090 | 12.185 | 3.38 | 9.3 | 08:30 | 32 | 64
11590.155 | Support |  | 10090 | 12.185 | 3.537 | 9.3 | 03:00 | 25 | 57
11590.217 | Support |  | 10090 | 12.185 | 3.599 | 9.3 | 03:00 | 32 | 57
11590.85 | Metal Loss | Close To | 10090 | 12.185 | 4.232 | 9.3 | 01:30 | 34 | 57
11591.082 | Metal Loss | Close To | 10090 | 12.185 | 4.464 | 9.3 | 02:40 | 36 | 57
11593.05 | Support |  | 10090 | 12.185 | 6.432 | 9.3 | 04:58 | 29 | 57
11594.208 | Metal Loss | Close To | 10090 | 12.185 | 7.59 | 9.3 | 07:58 | 30 | 78
11598.484 | Metal Loss | Close To | 10090 | 12.185 | 11.866 | 9.3 | 00:28 | 36 | 64
11598.603 | Metal Loss | Close To | 10090 | 12.185 | 11.985 | 9.3 | 11:48 | 24 | 50
11599.268 | Metal Loss | Close To | 10100 | 12.219 | 0.465 | 9.3 | 09:04 | 48 | 64
11599.434 | Metal Loss | Close To | 10100 | 12.219 | 0.631 | 9.3 | 02:24 | 30 | 43
11600.862 | Metal Loss | Close To | 10100 | 12.219 | 2.059 | 9.3 | 09:30 | 36 | 99
11605.447 | Support |  | 10100 | 12.219 | 6.644 | 9.3 | 00:58 | 68 | 121
11607.258 | Metal Loss | Close To | 10100 | 12.219 | 8.455 | 9.3 | 08:50 | 189 | 199
11607.72 | Metal Loss | Close To | 10100 | 12.219 | 8.917 | 9.3 | 08:12 | 50 | 78
11607.74 | Support |  | 10100 | 12.219 | 8.937 | 9.3 | 00:12 | 42 | 121
11608.814 | Metal Loss | Close To | 10100 | 12.219 | 10.011 | 9.3 | 01:50 | 42 | 128
11630.788 | Support |  | 10120 | 12.188 | 7.546 | 9.3 | 02:00 | 33 | 50
11630.946 | Metal Loss | Corrosion | 10120 | 12.188 | 7.704 | 9.3 | 07:26 | 10 | 57 | 6 | External
11637.806 | Metal Loss | Corrosion | 10130 | 12.231 | 2.376 | 9.3 | 07:42 | 6 | 43 | 6 | External
11637.858 | Metal Loss | Corrosion | 10130 | 12.231 | 2.428 | 9.3 | 05:26 | 9 | 35 | 6 | External
11638.453 | Metal Loss | Corrosion | 10130 | 12.231 | 3.023 | 9.3 | 05:38 | 9 | 57 | 7 | External
11643.64 | Metal Loss | Corrosion | 10130 | 12.231 | 8.21 | 9.3 | 06:04 | 15 | 43 | 6 | Internal
11645.561 | Support |  | 10130 | 12.231 | 10.131 | 9.3 | 10:58 | 71 | 92
11657.029 | Metal Loss | Corrosion | 10140 | 12.3 | 9.368 | 9.3 | 04:04 | 17 | 78 | 6 | Internal
11658.117 | Metal Loss | Corrosion | 10140 | 12.3 | 10.456 | 9.3 | 03:52 | 8 | 28 | 6 | Internal
11658.202 | Metal Loss | CLUSTER corrosion | 10140 | 12.3 | 10.541 | 9.3 | 03:44 | 30 | 135 | 8 | Internal
11658.31 | Metal Loss | Corrosion | 10140 | 12.3 | 10.649 | 9.3 | 05:58 | 9 | 50 | 6 | Internal
11659.322 | Metal Loss | Corrosion | 10140 | 12.3 | 11.661 | 9.3 | 04:06 | 6 | 28 | 6 | Internal
11659.363 | Metal Loss | Corrosion | 10140 | 12.3 | 11.702 | 9.3 | 05:50 | 29 | 156 | 6 | Internal
11659.428 | Metal Loss | Corrosion | 10140 | 12.3 | 11.767 | 9.3 | 03:58 | 7 | 28 | 6 | Internal
11660.469 | Support |  | 10150 | 12.18 | 0.508 | 9.3 | 11:16 | 34 | 106
11660.666 | Metal Loss | Corrosion | 10150 | 12.18 | 0.705 | 9.3 | 07:40 | 8 | 50 | 8 | External
11661.66 | Metal Loss | Corrosion | 10150 | 12.18 | 1.699 | 9.3 | 06:46 | 40 | 177 | 8 | External
11668.093 | Metal Loss | Corrosion | 10150 | 12.18 | 8.132 | 9.3 | 06:32 | 8 | 43 | 6 | Internal
11670.47 | Metal Loss | Corrosion | 10150 | 12.18 | 10.509 | 9.3 | 05:46 | 12 | 71 | 6 | Internal
11672.141 | Weld | Longitudinal weld pipe | 10160 | 12.184 |  | 9.3 | 10:30
11674.423 | Support |  | 10160 | 12.184 | 2.282 | 9.3 | 02:38 | 41 | 85
11674.453 | Metal Loss | Corrosion | 10160 | 12.184 | 2.312 | 9.3 | 07:30 | 11 | 43 | 7 | Internal
11678.72 | Metal Loss | Close To | 10160 | 12.184 | 6.579 | 9.3 | 02:30 | 80 | 78
11679.68 | Metal Loss | Close To | 10160 | 12.184 | 7.539 | 9.3 | 00:54 | 20 | 35
11679.728 | Metal Loss | Close To | 10160 | 12.184 | 7.587 | 9.3 | 00:32 | 26 | 50
11681.536 | Metal Loss | Close To | 10160 | 12.184 | 9.395 | 9.3 | 10:44 | 56 | 71
11681.675 | Metal Loss | Close To | 10160 | 12.184 | 9.534 | 9.3 | 10:26 | 13 | 50
11681.774 | Support |  | 10160 | 12.184 | 9.633 | 9.3 | 04:26 | 61 | 106
11682.034 | Metal Loss | Close To | 10160 | 12.184 | 9.893 | 9.3 | 11:40 | 24 | 50
11683.79 | Metal Loss | Close To | 10160 | 12.184 | 11.649 | 9.3 | 03:28 | 64 | 71
11683.922 | Metal Loss | Corrosion | 10160 | 12.184 | 11.781 | 9.3 | 09:34 | 31 | 121 | 7 | Internal
11684.142 | Metal Loss | CLUSTER corrosion | 10160 | 12.184 | 12.001 | 9.3 | 10:02 | 29 | 64 | 9 | Internal
11684.381 | Metal Loss | Corrosion | 10170 | 12.164 | 0.056 | 9.3 | 10:00 | 17 | 121 | 7 | Internal
11684.388 | Metal Loss | CLUSTER corrosion | 10170 | 12.164 | 0.063 | 9.3 | 03:40 | 25 | 170 | 7 | Internal
11684.396 | Metal Loss | Corrosion | 10170 | 12.164 | 0.071 | 9.3 | 08:20 | 8 | 43 | 7 | Internal
11685.858 | Metal Loss | Corrosion | 10170 | 12.164 | 1.533 | 9.3 | 08:00 | 10 | 28 | 6 | Internal
11685.922 | Metal Loss | Corrosion | 10170 | 12.164 | 1.597 | 9.3 | 04:04 | 9 | 28 | 6 | Internal
11687.064 | Support |  | 10170 | 12.164 | 2.739 | 9.3 | 02:54 | 29 | 43
11687.511 | Metal Loss | Close To | 10170 | 12.164 | 3.186 | 9.3 | 00:36 | 48 | 85
11687.941 | Metal Loss | Close To | 10170 | 12.164 | 3.616 | 9.3 | 11:30 | 25 | 50
11688.333 | Metal Loss | Close To | 10170 | 12.164 | 4.008 | 9.3 | 09:52 | 20 | 50
11689.053 | Metal Loss | Close To | 10170 | 12.164 | 4.728 | 9.3 | 11:44 | 37 | 106
11690.407 | Metal Loss | Close To | 10170 | 12.164 | 6.082 | 9.3 | 11:12 | 30 | 64
11690.742 | Metal Loss | Close To | 10170 | 12.164 | 6.417 | 9.3 | 11:08 | 92 | 121
11692.177 | Support |  | 10170 | 12.164 | 7.852 | 9.3 | 11:12 | 121 | 156
11692.862 | Metal Loss | Close To | 10170 | 12.164 | 8.537 | 9.3 | 10:24 | 77 | 106
11693.901 | Metal Loss | Corrosion | 10170 | 12.164 | 9.576 | 9.3 | 02:48 | 12 | 35 | 7 | Internal
11693.993 | Metal Loss | Corrosion | 10170 | 12.164 | 9.668 | 9.3 | 04:28 | 13 | 64 | 9 | Internal
11694.116 | Support |  | 10170 | 12.164 | 9.791 | 9.3 | 00:22 | 58 | 99
11695.104 | Metal Loss | Close To | 10170 | 12.164 | 10.779 | 9.3 | 01:38 | 38 | 92
11695.69 | Metal Loss | Corrosion | 10170 | 12.164 | 11.365 | 9.3 | 07:10 | 6 | 14 | 6 | Internal
11695.983 | Metal Loss | Corrosion | 10170 | 12.164 | 11.658 | 9.3 | 07:10 | 7 | 14 | 6 | Internal
11696.526 | Metal Loss | CLUSTER corrosion | 10180 | 12.196 | 0.037 | 9.3 | 07:22 | 32 | 42 | 10 | Internal | 0.707 | 104.7 | adj. to GW
11696.55 | Metal Loss | Corrosion | 10180 | 12.196 | 0.061 | 9.3 | 08:22 | 8 | 21 | 6 | Internal
11696.607 | Metal Loss | Corrosion | 10180 | 12.196 | 0.118 | 9.3 | 07:58 | 7 | 14 | 6 | Internal
11696.653 | Metal Loss | CLUSTER corrosion | 10180 | 12.196 | 0.164 | 9.3 | 07:10 | 11 | 78 | 10 | Internal | 0.703 | 105.3
11696.68 | Metal Loss | Corrosion | 10180 | 12.196 | 0.191 | 9.3 | 08:18 | 9 | 21 | 7 | Internal
11696.882 | Metal Loss | Corrosion | 10180 | 12.196 | 0.393 | 9.3 | 08:52 | 8 | 57 | 8 | Internal
11698.39 | Metal Loss | Corrosion | 10180 | 12.196 | 1.901 | 9.3 | 07:22 | 7 | 21 | 6 | Internal
11698.94 | Metal Loss | Corrosion | 10180 | 12.196 | 2.451 | 9.3 | 07:22 | 9 | 28 | 7 | Internal
11700.022 | Metal Loss | Corrosion | 10180 | 12.196 | 3.533 | 9.3 | 07:30 | 7 | 21 | 6 | Internal
11700.077 | Metal Loss | Corrosion | 10180 | 12.196 | 3.588 | 9.3 | 07:28 | 8 | 28 | 6 | Internal
11700.671 | Metal Loss | Corrosion | 10180 | 12.196 | 4.182 | 9.3 | 07:22 | 8 | 21 | 6 | Internal
11704.752 | Metal Loss | Corrosion | 10180 | 12.196 | 8.263 | 9.3 | 06:50 | 9 | 28 | 7 | Internal
11705.621 | Metal Loss | Corrosion | 10180 | 12.196 | 9.132 | 9.3 | 06:56 | 7 | 28 | 6 | Internal
11705.648 | Metal Loss | Corrosion | 10180 | 12.196 | 9.159 | 9.3 | 08:24 | 16 | 99 | 8 | Internal
11705.7 | Metal Loss | Corrosion | 10180 | 12.196 | 9.211 | 9.3 | 07:48 | 8 | 43 | 6 | Internal
11706.154 | Metal Loss | Corrosion | 10180 | 12.196 | 9.665 | 9.3 | 07:26 | 9 | 43 | 6 | Internal
11706.301 | Metal Loss | Corrosion | 10180 | 12.196 | 9.812 | 9.3 | 06:50 | 7 | 28 | 7 | Internal
11706.629 | Metal Loss | Corrosion | 10180 | 12.196 | 10.14 | 9.3 | 07:32 | 15 | 71 | 6 | Internal
11706.777 | Metal Loss | Corrosion | 10180 | 12.196 | 10.288 | 9.3 | 06:48 | 8 | 50 | 6 | Internal
11706.938 | Metal Loss | Corrosion | 10180 | 12.196 | 10.449 | 9.3 | 06:02 | 10 | 57 | 6 | Internal
11707.008 | Metal Loss | Corrosion | 10180 | 12.196 | 10.519 | 9.3 | 07:34 | 8 | 28 | 6 | Internal
11707.272 | Metal Loss | Corrosion | 10180 | 12.196 | 10.783 | 9.3 | 07:28 | 6 | 14 | 7 | Internal
11707.56 | Metal Loss | Corrosion | 10180 | 12.196 | 11.071 | 9.3 | 07:00 | 6 | 21 | 6 | Internal
11707.645 | Metal Loss | Corrosion | 10180 | 12.196 | 11.156 | 9.3 | 05:14 | 12 | 43 | 6 | Internal
11707.681 | Metal Loss | Corrosion | 10180 | 12.196 | 11.192 | 9.3 | 07:54 | 8 | 21 | 7 | Internal
11707.743 | Metal Loss | Corrosion | 10180 | 12.196 | 11.254 | 9.3 | 07:38 | 7 | 21 | 7 | Internal
11708.286 | Metal Loss | Corrosion | 10180 | 12.196 | 11.797 | 9.3 | 05:00 | 6 | 14 | 6 | Internal
11708.41 | Metal Loss | Corrosion | 10180 | 12.196 | 11.921 | 9.3 | 09:00 | 7 | 71 | 6 | Internal
11708.512 | Metal Loss | Corrosion | 10180 | 12.196 | 12.023 | 9.3 | 07:46 | 8 | 28 | 6 | Internal
11708.564 | Metal Loss | Corrosion | 10180 | 12.196 | 12.075 | 9.3 | 04:58 | 7 | 21 | 6 | Internal
11708.576 | Metal Loss | Corrosion | 10180 | 12.196 | 12.087 | 9.3 | 03:06 | 8 | 64 | 6 | Internal
11708.586 | Metal Loss | CLUSTER corrosion | 10180 | 12.196 | 12.097 | 9.3 | 07:34 | 48 | 100 | 7 | Internal
11708.596 | Metal Loss | Corrosion | 10180 | 12.196 | 12.107 | 9.3 | 05:42 | 6 | 50 | 6 | Internal
11708.632 | Metal Loss | Corrosion | 10180 | 12.196 | 12.143 | 9.3 | 10:06 | 14 | 43 | 7 | Internal |  |  | adj. to GW
11709.035 | Metal Loss | Corrosion | 10190 | 12.139 | 0.35 | 9.3 | 00:56 | 16 | 50 | 8 | Internal
11709.196 | Metal Loss | Corrosion | 10190 | 12.139 | 0.511 | 9.3 | 02:04 | 6 | 14 | 6 | Internal
11709.243 | Metal Loss | Corrosion | 10190 | 12.139 | 0.558 | 9.3 | 00:12 | 16 | 57 | 7 | Internal
11709.322 | Metal Loss | Corrosion | 10190 | 12.139 | 0.637 | 9.3 | 01:22 | 9 | 28 | 6 | Internal
11709.35 | Metal Loss | Corrosion | 10190 | 12.139 | 0.665 | 9.3 | 00:46 | 11 | 21 | 7 | Internal
11709.353 | Metal Loss | Corrosion | 10190 | 12.139 | 0.668 | 9.3 | 07:54 | 6 | 21 | 6 | Internal
11709.447 | Metal Loss | Corrosion | 10190 | 12.139 | 0.762 | 9.3 | 00:46 | 27 | 35 | 6 | Internal
11709.517 | Metal Loss | Corrosion | 10190 | 12.139 | 0.832 | 9.3 | 11:58 | 11 | 57 | 8 | Internal
11709.525 | Metal Loss | Corrosion | 10190 | 12.139 | 0.84 | 9.3 | 02:02 | 6 | 28 | 7 | Internal
11709.55 | Metal Loss | Corrosion | 10190 | 12.139 | 0.865 | 9.3 | 01:22 | 9 | 21 | 6 | Internal
11709.769 | Metal Loss | Corrosion | 10190 | 12.139 | 1.084 | 9.3 | 11:28 | 14 | 43 | 6 | Internal
11709.811 | Metal Loss | Corrosion | 10190 | 12.139 | 1.126 | 9.3 | 01:28 | 20 | 78 | 6 | Internal
11709.812 | Metal Loss | Corrosion | 10190 | 12.139 | 1.127 | 9.3 | 07:48 | 6 | 7 | 6 | Internal
11709.848 | Metal Loss | Corrosion | 10190 | 12.139 | 1.163 | 9.3 | 11:20 | 15 | 64 | 7 | Internal
11709.85 | Metal Loss | Corrosion | 10190 | 12.139 | 1.165 | 9.3 | 04:04 | 6 | 43 | 6 | Internal
11709.909 | Metal Loss | Corrosion | 10190 | 12.139 | 1.224 | 9.3 | 07:36 | 6 | 21 | 6 | Internal
11709.955 | Metal Loss | Corrosion | 10190 | 12.139 | 1.27 | 9.3 | 12:00 | 8 | 21 | 6 | Internal
11709.962 | Metal Loss | Corrosion | 10190 | 12.139 | 1.277 | 9.3 | 02:00 | 10 | 28 | 8 | Internal
11709.97 | Metal Loss | Corrosion | 10190 | 12.139 | 1.285 | 9.3 | 11:16 | 9 | 28 | 7 | Internal
11710.001 | Metal Loss | Corrosion | 10190 | 12.139 | 1.316 | 9.3 | 02:00 | 7 | 50 | 6 | Internal
11710.01 | Metal Loss | Corrosion | 10190 | 12.139 | 1.325 | 9.3 | 07:00 | 8 | 50 | 7 | Internal
11710.014 | Metal Loss | Corrosion | 10190 | 12.139 | 1.329 | 9.3 | 11:32 | 22 | 92 | 8 | Internal
11710.086 | Metal Loss | CLUSTER corrosion | 10190 | 12.139 | 1.401 | 9.3 | 01:30 | 23 | 57 | 7 | Internal
11710.118 | Metal Loss | Corrosion | 10190 | 12.139 | 1.433 | 9.3 | 00:02 | 13 | 50 | 8 | Internal
11710.175 | Metal Loss | Corrosion | 10190 | 12.139 | 1.49 | 9.3 | 11:26 | 8 | 28 | 7 | Internal
11710.201 | Metal Loss | Corrosion | 10190 | 12.139 | 1.516 | 9.3 | 11:58 | 6 | 28 | 6 | Internal
11710.264 | Metal Loss | CLUSTER corrosion | 10190 | 12.139 | 1.579 | 9.3 | 11:26 | 16 | 99 | 7 | Internal
11710.308 | Metal Loss | Corrosion | 10190 | 12.139 | 1.623 | 9.3 | 07:54 | 7 | 28 | 6 | Internal
11710.343 | Metal Loss | Corrosion | 10190 | 12.139 | 1.658 | 9.3 | 11:22 | 9 | 21 | 10 | Internal | 0.702 | 105.4
11710.357 | Metal Loss | Corrosion | 10190 | 12.139 | 1.672 | 9.3 | 01:46 | 16 | 57 | 7 | Internal
11710.426 | Metal Loss | Corrosion | 10190 | 12.139 | 1.741 | 9.3 | 11:22 | 11 | 28 | 6 | Internal
11710.45 | Metal Loss | Corrosion | 10190 | 12.139 | 1.765 | 9.3 | 00:04 | 13 | 28 | 6 | Internal
11710.495 | Metal Loss | CLUSTER corrosion | 10190 | 12.139 | 1.81 | 9.3 | 11:12 | 20 | 128 | 8 | Internal
11710.504 | Metal Loss | Corrosion | 10190 | 12.139 | 1.819 | 9.3 | 07:52 | 17 | 43 | 8 | Internal
11710.608 | Metal Loss | Corrosion | 10190 | 12.139 | 1.923 | 9.3 | 11:32 | 18 | 71 | 8 | Internal
11710.639 | Metal Loss | Corrosion | 10190 | 12.139 | 1.954 | 9.3 | 07:36 | 9 | 28 | 7 | Internal
11710.687 | Metal Loss | Corrosion | 10190 | 12.139 | 2.002 | 9.3 | 11:56 | 7 | 35 | 6 | Internal
11710.727 | Metal Loss | Corrosion | 10190 | 12.139 | 2.042 | 9.3 | 09:52 | 6 | 14 | 6 | Internal
11710.733 | Metal Loss | Corrosion | 10190 | 12.139 | 2.048 | 9.3 | 09:00 | 8 | 35 | 8 | Internal
11710.74 | Metal Loss | CLUSTER corrosion | 10190 | 12.139 | 2.055 | 9.3 | 11:16 | 27 | 128 | 9 | Internal
11710.815 | Metal Loss | Corrosion | 10190 | 12.139 | 2.13 | 9.3 | 08:00 | 6 | 21 | 9 | Internal
11710.852 | Metal Loss | CLUSTER corrosion | 10190 | 12.139 | 2.167 | 9.3 | 07:14 | 23 | 78 | 7 | Internal
11710.863 | Metal Loss | Corrosion | 10190 | 12.139 | 2.178 | 9.3 | 11:26 | 25 | 78 | 8 | Internal
11710.958 | Metal Loss | Corrosion | 10190 | 12.139 | 2.273 | 9.3 | 11:50 | 12 | 43 | 7 | Internal
11711.001 | Metal Loss | Corrosion | 10190 | 12.139 | 2.316 | 9.3 | 01:58 | 8 | 28 | 9 | Internal
11711.044 | Metal Loss | Corrosion | 10190 | 12.139 | 2.359 | 9.3 | 02:02 | 6 | 21 | 6 | Internal
11711.046 | Metal Loss | Corrosion | 10190 | 12.139 | 2.361 | 9.3 | 11:54 | 27 | 64 | 7 | Internal
11711.093 | Metal Loss | Corrosion | 10190 | 12.139 | 2.408 | 9.3 | 01:54 | 9 | 50 | 6 | Internal
11711.113 | Metal Loss | Corrosion | 10190 | 12.139 | 2.428 | 9.3 | 11:46 | 8 | 14 | 6 | Internal
11711.175 | Metal Loss | Corrosion | 10190 | 12.139 | 2.49 | 9.3 | 08:02 | 10 | 21 | 6 | Internal
11711.189 | Metal Loss | CLUSTER corrosion | 10190 | 12.139 | 2.504 | 9.3 | 00:22 | 29 | 35 | 7 | Internal
11711.217 | Metal Loss | Corrosion | 10190 | 12.139 | 2.532 | 9.3 | 01:44 | 15 | 57 | 8 | Internal
11711.273 | Metal Loss | Corrosion | 10190 | 12.139 | 2.588 | 9.3 | 01:56 | 10 | 35 | 7 | Internal
11711.274 | Metal Loss | Corrosion | 10190 | 12.139 | 2.589 | 9.3 | 11:32 | 6 | 28 | 6 | Internal
11711.316 | Metal Loss | Corrosion | 10190 | 12.139 | 2.631 | 9.3 | 12:00 | 8 | 28 | 6 | Internal
11711.321 | Metal Loss | CLUSTER corrosion | 10190 | 12.139 | 2.636 | 9.3 | 00:36 | 29 | 35 | 6 | Internal
11711.339 | Metal Loss | Corrosion | 10190 | 12.139 | 2.654 | 9.3 | 07:56 | 6 | 14 | 6 | Internal
11711.357 | Metal Loss | CLUSTER corrosion | 10190 | 12.139 | 2.672 | 9.3 | 06:48 | 20 | 35 | 8 | Internal
11711.373 | Metal Loss | Corrosion | 10190 | 12.139 | 2.688 | 9.3 | 01:36 | 10 | 50 | 6 | Internal
11711.381 | Metal Loss | Corrosion | 10190 | 12.139 | 2.696 | 9.3 | 11:48 | 19 | 57 | 7 | Internal
11711.383 | Metal Loss | Corrosion | 10190 | 12.139 | 2.698 | 9.3 | 07:52 | 9 | 35 | 6 | Internal
11711.437 | Metal Loss | Corrosion | 10190 | 12.139 | 2.752 | 9.3 | 08:00 | 12 | 71 | 8 | Internal
11711.447 | Metal Loss | Corrosion | 10190 | 12.139 | 2.762 | 9.3 | 06:56 | 13 | 71 | 8 | Internal
11711.563 | Metal Loss | Corrosion | 10190 | 12.139 | 2.878 | 9.3 | 11:16 | 8 | 35 | 6 | Internal
11711.606 | Metal Loss | Corrosion | 10190 | 12.139 | 2.921 | 9.3 | 11:34 | 20 | 57 | 6 | Internal
11711.609 | Metal Loss | Corrosion | 10190 | 12.139 | 2.924 | 9.3 | 00:58 | 10 | 85 | 8 | Internal
11711.68 | Metal Loss | Corrosion | 10190 | 12.139 | 2.995 | 9.3 | 08:58 | 8 | 50 | 7 | Internal
11711.745 | Metal Loss | Corrosion | 10190 | 12.139 | 3.06 | 9.3 | 10:50 | 10 | 14 | 6 | Internal
11711.81 | Metal Loss | Corrosion | 10190 | 12.139 | 3.125 | 9.3 | 00:22 | 9 | 35 | 8 | Internal
11711.837 | Metal Loss | Corrosion | 10190 | 12.139 | 3.152 | 9.3 | 09:14 | 10 | 21 | 6 | Internal
11711.87 | Metal Loss | Corrosion | 10190 | 12.139 | 3.185 | 9.3 | 08:18 | 9 | 35 | 9 | Internal
11711.92 | Metal Loss | Corrosion | 10190 | 12.139 | 3.235 | 9.3 | 06:42 | 18 | 99 | 11 | Internal | 0.704 | 105.2
11711.937 | Metal Loss | CLUSTER corrosion | 10190 | 12.139 | 3.252 | 9.3 | 08:18 | 15 | 121 | 12 | Internal | 0.703 | 105.2
11711.991 | Metal Loss | Corrosion | 10190 | 12.139 | 3.306 | 9.3 | 07:22 | 16 | 64 | 7 | Internal
11712.049 | Metal Loss | Corrosion | 10190 | 12.139 | 3.364 | 9.3 | 01:32 | 8 | 14 | 7 | Internal
11712.2 | Metal Loss | Corrosion | 10190 | 12.139 | 3.515 | 9.3 | 00:40 | 9 | 28 | 6 | Internal
11712.422 | Metal Loss | Corrosion | 10190 | 12.139 | 3.737 | 9.3 | 00:34 | 6 | 14 | 6 | Internal
11712.48 | Metal Loss | Corrosion | 10190 | 12.139 | 3.795 | 9.3 | 01:02 | 9 | 35 | 6 | Internal
11712.63 | Metal Loss | Corrosion | 10190 | 12.139 | 3.945 | 9.3 | 00:22 | 6 | 14 | 6 | Internal
11712.781 | Metal Loss | Corrosion | 10190 | 12.139 | 4.096 | 9.3 | 09:06 | 11 | 50 | 6 | Internal
11713.131 | Metal Loss | Corrosion | 10190 | 12.139 | 4.446 | 9.3 | 07:20 | 8 | 21 | 7 | Internal
11714.279 | Metal Loss | Corrosion | 10190 | 12.139 | 5.594 | 9.3 | 03:58 | 7 | 21 | 6 | Internal
11715.796 | Metal Loss | Corrosion | 10190 | 12.139 | 7.111 | 9.3 | 00:18 | 7 | 28 | 6 | Internal
11716.071 | Metal Loss | Corrosion | 10190 | 12.139 | 7.386 | 9.3 | 07:18 | 6 | 14 | 8 | Internal
11716.478 | Metal Loss | Corrosion | 10190 | 12.139 | 7.793 | 9.3 | 07:08 | 10 | 43 | 8 | Internal
11716.914 | Metal Loss | Corrosion | 10190 | 12.139 | 8.229 | 9.3 | 04:14 | 6 | 14 | 6 | Internal
11716.952 | Metal Loss | Corrosion | 10190 | 12.139 | 8.267 | 9.3 | 03:48 | 6 | 28 | 6 | Internal
11716.996 | Metal Loss | Corrosion | 10190 | 12.139 | 8.311 | 9.3 | 03:56 | 8 | 57 | 6 | Internal
11717.107 | Metal Loss | Corrosion | 10190 | 12.139 | 8.422 | 9.3 | 03:36 | 13 | 78 | 7 | Internal
11717.193 | Metal Loss | Corrosion | 10190 | 12.139 | 8.508 | 9.3 | 03:52 | 7 | 43 | 6 | Internal
11717.236 | Metal Loss | Corrosion | 10190 | 12.139 | 8.551 | 9.3 | 04:00 | 11 | 50 | 9 | Internal
11717.489 | Metal Loss | Corrosion | 10190 | 12.139 | 8.804 | 9.3 | 03:22 | 10 | 57 | 11 | Internal | 0.703 | 105.3
11717.744 | Metal Loss | Corrosion | 10190 | 12.139 | 9.059 | 9.3 | 03:02 | 14 | 85 | 8 | Internal
11717.873 | Metal Loss | Corrosion | 10190 | 12.139 | 9.188 | 9.3 | 04:00 | 8 | 28 | 9 | Internal
11718.012 | Metal Loss | Corrosion | 10190 | 12.139 | 9.327 | 9.3 | 03:24 | 11 | 71 | 8 | Internal
11718.111 | Metal Loss | Corrosion | 10190 | 12.139 | 9.426 | 9.3 | 03:56 | 22 | 71 | 8 | Internal
11718.175 | Metal Loss | Corrosion | 10190 | 12.139 | 9.49 | 9.3 | 03:44 | 8 | 43 | 7 | Internal
11718.446 | Metal Loss | Corrosion | 10190 | 12.139 | 9.761 | 9.3 | 03:50 | 8 | 35 | 6 | Internal
11718.604 | Metal Loss | Corrosion | 10190 | 12.139 | 9.919 | 9.3 | 07:22 | 8 | 21 | 6 | Internal
11718.882 | Metal Loss | Corrosion | 10190 | 12.139 | 10.197 | 9.3 | 11:52 | 7 | 35 | 6 | Internal
11718.901 | Metal Loss | Corrosion | 10190 | 12.139 | 10.216 | 9.3 | 07:40 | 12 | 50 | 7 | Internal
11719.06 | Metal Loss | Corrosion | 10190 | 12.139 | 10.375 | 9.3 | 08:22 | 8 | 21 | 7 | Internal
11719.207 | Metal Loss | Close To | 10190 | 12.139 | 10.522 | 9.3 | 11:26 | 32 | 78
11720.143 | Metal Loss | Corrosion | 10190 | 12.139 | 11.458 | 9.3 | 11:30 | 7 | 43 | 6 | Internal
11720.824 | Weld | Longitudinal weld pipe | 10200 | 12.285 |  | 9.3 | 04:16
11720.857 | Metal Loss | Corrosion | 10200 | 12.285 | 0.033 | 9.3 | 08:32 | 21 | 78 | 10 | Internal | 0.704 | 105.1 | adj. to GW
11720.861 | Metal Loss | CLUSTER corrosion | 10200 | 12.285 | 0.037 | 9.3 | 02:34 | 25 | 128 | 10 | Internal | 0.705 | 105 | adj. to GW
11721.004 | Metal Loss | Corrosion | 10200 | 12.285 | 0.18 | 9.3 | 09:14 | 10 | 57 | 6 | External
11721.016 | Metal Loss | Corrosion | 10200 | 12.285 | 0.192 | 9.3 | 08:22 | 6 | 35 | 13 | External | 0.702 | 105.4
11721.072 | Metal Loss | Corrosion | 10200 | 12.285 | 0.248 | 9.3 | 02:42 | 13 | 71 | 7 | External
11721.106 | Metal Loss | Corrosion | 10200 | 12.285 | 0.282 | 9.3 | 08:02 | 9 | 50 | 6 | External
11721.146 | Metal Loss | Corrosion | 10200 | 12.285 | 0.322 | 9.3 | 08:26 | 10 | 71 | 9 | External
11721.354 | Metal Loss | Corrosion | 10200 | 12.285 | 0.53 | 9.3 | 02:04 | 14 | 99 | 6 | External
11721.485 | Metal Loss | Corrosion | 10200 | 12.285 | 0.661 | 9.3 | 01:48 | 25 | 163 | 8 | External
11723.498 | Metal Loss | Corrosion | 10200 | 12.285 | 2.674 | 9.3 | 02:52 | 11 | 71 | 6 | External
11723.822 | Metal Loss | Corrosion | 10200 | 12.285 | 2.998 | 9.3 | 02:06 | 16 | 78 | 6 | External
11724.123 | Metal Loss | Close To | 10200 | 12.285 | 3.299 | 9.3 | 01:42 | 60 | 85
11724.342 | Metal Loss | Close To | 10200 | 12.285 | 3.518 | 9.3 | 02:36 | 21 | 71
11724.768 | Metal Loss | Close To | 10200 | 12.285 | 3.944 | 9.3 | 11:50 | 41 | 163
11724.918 | Metal Loss | Close To | 10200 | 12.285 | 4.094 | 9.3 | 00:38 | 28 | 71
11725.09 | Metal Loss | Close To | 10200 | 12.285 | 4.266 | 9.3 | 01:38 | 40 | 43
11725.191 | Metal Loss | Close To | 10200 | 12.285 | 4.367 | 9.3 | 11:52 | 20 | 64
11725.252 | Metal Loss | Close To | 10200 | 12.285 | 4.428 | 9.3 | 10:32 | 20 | 50
11725.285 | Metal Loss | Close To | 10200 | 12.285 | 4.461 | 9.3 | 00:08 | 18 | 64
11725.355 | Metal Loss | Close To | 10200 | 12.285 | 4.531 | 9.3 | 10:52 | 51 | 170
11725.432 | Support |  | 10200 | 12.285 | 4.608 | 9.3 | 11:00 | 86 | 177
11725.773 | Metal Loss | Corrosion | 10200 | 12.285 | 4.949 | 9.3 | 04:42 | 7 | 43 | 6 | Internal
11725.879 | Metal Loss | Corrosion | 10200 | 12.285 | 5.055 | 9.3 | 07:42 | 23 | 106 | 6 | Internal
11727.515 | Metal Loss | Close To | 10200 | 12.285 | 6.691 | 9.3 | 11:28 | 33 | 85
11728.476 | Metal Loss | Close To | 10200 | 12.285 | 7.652 | 9.3 | 08:32 | 21 | 50
11729.119 | Metal Loss | Corrosion | 10200 | 12.285 | 8.295 | 9.3 | 08:16 | 12 | 50 | 6 | External
11729.429 | Metal Loss | Corrosion | 10200 | 12.285 | 8.605 | 9.3 | 08:16 | 15 | 106 | 9 | External
11729.718 | Metal Loss | Corrosion | 10200 | 12.285 | 8.894 | 9.3 | 07:30 | 16 | 128 | 7 | External
11729.843 | Metal Loss | Corrosion | 10200 | 12.285 | 9.019 | 9.3 | 07:34 | 19 | 149 | 7 | External
11730.299 | Metal Loss | Corrosion | 10200 | 12.285 | 9.475 | 9.3 | 01:36 | 7 | 43 | 6 | External
11730.419 | Metal Loss | Corrosion | 10200 | 12.285 | 9.595 | 9.3 | 02:32 | 13 | 128 | 6 | External
11733.109 | Weld | Longitudinal weld pipe | 10210 | 12.186 |  | 9.3 | 11:22
11733.214 | Metal Loss | Corrosion | 10210 | 12.186 | 0.105 | 9.3 | 04:04 | 19 | 135 | 7 | Internal
11733.237 | Metal Loss | CLUSTER corrosion | 10210 | 12.186 | 0.128 | 9.3 | 10:00 | 44 | 348 | 7 | Internal
11733.414 | Metal Loss | Corrosion | 10210 | 12.186 | 0.305 | 9.3 | 10:30 | 18 | 113 | 6 | Internal
11735.521 | Metal Loss | Close To | 10210 | 12.186 | 2.412 | 9.3 | 08:54 | 18 | 50
11735.67 | Metal Loss | Close To | 10210 | 12.186 | 2.561 | 9.3 | 11:14 | 25 | 121
11737.536 | Metal Loss | Close To | 10210 | 12.186 | 4.427 | 9.3 | 10:26 | 96 | 113
11741.47 | Support |  | 10210 | 12.186 | 8.361 | 9.3 | 00:48 | 22 | 78
11741.544 | Metal Loss | Close To | 10210 | 12.186 | 8.435 | 9.3 | 01:26 | 28 | 78
11741.974 | Support |  | 10210 | 12.186 | 8.865 | 9.3 | 00:52 | 89 | 192
11742.125 | Support |  | 10210 | 12.186 | 9.016 | 9.3 | 10:52 | 25 | 50
11742.208 | Metal Loss | Close To | 10210 | 12.186 | 9.099 | 9.3 | 11:08 | 22 | 78
11742.69 | Metal Loss | Corrosion | 10210 | 12.186 | 9.581 | 9.3 | 03:54 | 8 | 50 | 9 | Internal
11745.386 | Metal Loss | Corrosion | 10220 | 12.25 | 0.091 | 9.3 | 07:50 | 19 | 99 | 7 | External
11746.162 | Metal Loss | Close To | 10220 | 12.25 | 0.867 | 9.3 | 11:30 | 40 | 85
11746.245 | Metal Loss | CLUSTER corrosion | 10220 | 12.25 | 0.95 | 9.3 | 03:52 | 25 | 142 | 6 | Internal
11746.28 | Metal Loss | Corrosion | 10220 | 12.25 | 0.985 | 9.3 | 07:00 | 9 | 21 | 6 | Internal
11746.281 | Metal Loss | Corrosion | 10220 | 12.25 | 0.986 | 9.3 | 07:32 | 10 | 21 | 6 | Internal
11746.522 | Metal Loss | Corrosion | 10220 | 12.25 | 1.227 | 9.3 | 04:08 | 12 | 64 | 6 | Internal
11746.67 | Metal Loss | Corrosion | 10220 | 12.25 | 1.375 | 9.3 | 03:04 | 11 | 43 | 6 | Internal
11747.037 | Metal Loss | Close To | 10220 | 12.25 | 1.742 | 9.3 | 09:06 | 27 | 50
11749.589 | Metal Loss | Corrosion | 10220 | 12.25 | 4.294 | 9.3 | 08:22 | 10 | 35 | 7 | Internal
11749.61 | Metal Loss | Corrosion | 10220 | 12.25 | 4.315 | 9.3 | 06:58 | 10 | 43 | 7 | Internal
11750.039 | Metal Loss | Corrosion | 10220 | 12.25 | 4.744 | 9.3 | 04:20 | 6 | 43 | 6 | Internal
11752.57 | Metal Loss | Close To | 10220 | 12.25 | 7.275 | 9.3 | 00:40 | 24 | 35
11753.406 | Support |  | 10220 | 12.25 | 8.111 | 9.3 | 00:04 | 41 | 71
11755.766 | Metal Loss | Close To | 10220 | 12.25 | 10.471 | 9.3 | 11:56 | 20 | 35
11756.925 | Metal Loss | Close To | 10220 | 12.25 | 11.63 | 9.3 | 10:52 | 32 | 85
11757.139 | Metal Loss | Close To | 10220 | 12.25 | 11.844 | 9.3 | 02:34 | 34 | 92
11757.158 | Metal Loss | Close To | 10220 | 12.25 | 11.863 | 9.3 | 00:58 | 35 | 43
11757.317 | Metal Loss | Close To | 10220 | 12.25 | 12.022 | 9.3 | 09:26 | 56 | 135
11757.555 | Support |  | 10230 | 12.155 | 0.01 | 9.3 | 02:44 | 58 | 85
11757.751 | Metal Loss | Corrosion | 10230 | 12.155 | 0.206 | 9.3 | 08:24 | 17 | 71 | 6 | Internal
11757.777 | Metal Loss | Corrosion | 10230 | 12.155 | 0.232 | 9.3 | 07:28 | 10 | 43 | 6 | Internal
11757.797 | Metal Loss | Corrosion | 10230 | 12.155 | 0.252 | 9.3 | 08:20 | 14 | 43 | 8 | Internal
11757.887 | Metal Loss | Corrosion | 10230 | 12.155 | 0.342 | 9.3 | 08:50 | 16 | 78 | 6 | Internal
11764.093 | Metal Loss | Close To | 10230 | 12.155 | 6.548 | 9.3 | 10:06 | 36 | 50
11766.34 | Metal Loss | Close To | 10230 | 12.155 | 8.795 | 9.3 | 04:26 | 37 | 71
11766.726 | Support |  | 10230 | 12.155 | 9.181 | 9.3 | 11:48 | 71 | 106
11767.127 | Support |  | 10230 | 12.155 | 9.582 | 9.3 | 11:50 | 37 | 71
11768.101 | Metal Loss | Close To | 10230 | 12.155 | 10.556 | 9.3 | 01:34 | 20 | 71
11768.619 | Metal Loss | Close To | 10230 | 12.155 | 11.074 | 9.3 | 10:48 | 36 | 92
11768.629 | Metal Loss | Close To | 10230 | 12.155 | 11.084 | 9.3 | 00:16 | 41 | 106
11768.731 | Metal Loss | Close To | 10230 | 12.155 | 11.186 | 9.3 | 02:58 | 23 | 85
11769.182 | Metal Loss | Close To | 10230 | 12.155 | 11.637 | 9.3 | 11:20 | 25 | 35
11769.298 | Metal Loss | Close To | 10230 | 12.155 | 11.753 | 9.3 | 01:20 | 22 | 35
11770.702 | Support |  | 10240 | 12.209 | 1.002 | 9.3 | 09:26 | 25 | 35
11771.89 | Metal Loss | Close To | 10240 | 12.209 | 2.19 | 9.3 | 10:04 | 81 | 85
11775.262 | Metal Loss | Close To | 10240 | 12.209 | 5.562 | 9.3 | 00:30 | 30 | 106
11777.932 | Metal Loss | Close To | 10240 | 12.209 | 8.232 | 9.3 | 10:44 | 29 | 213
11778.516 | Metal Loss | Close To | 10240 | 12.209 | 8.816 | 9.3 | 10:46 | 64 | 184
11779.702 | Support |  | 10240 | 12.209 | 10.002 | 9.3 | 00:08 | 16 | 35
11780.019 | Metal Loss | Close To | 10240 | 12.209 | 10.319 | 9.3 | 11:30 | 68 | 128
11780.32 | Metal Loss | Close To | 10240 | 12.209 | 10.62 | 9.3 | 01:48 | 26 | 85
11781.775 | Metal Loss | Close To | 10240 | 12.209 | 12.075 | 9.3 | 10:00 | 19 | 43
11781.803 | Metal Loss | Close To | 10240 | 12.209 | 12.103 | 9.3 | 00:40 | 28 | 78
11782.44 | Metal Loss | Close To | 10250 | 12.196 | 0.531 | 9.3 | 10:28 | 26 | 71
11786.896 | Metal Loss | Close To | 10250 | 12.196 | 4.987 | 9.3 | 08:06 | 42 | 163
11789.129 | Metal Loss | Close To | 10250 | 12.196 | 7.22 | 9.3 | 05:54 | 66 | 128
11790.374 | Support |  | 10250 | 12.196 | 8.465 | 9.3 | 11:08 | 16 | 35
11792.152 | Metal Loss | Close To | 10250 | 12.196 | 10.243 | 9.3 | 09:26 | 36 | 71
11792.935 | Metal Loss | Close To | 10250 | 12.196 | 11.026 | 9.3 | 10:52 | 62 | 106
11793.098 | Metal Loss | Close To | 10250 | 12.196 | 11.189 | 9.3 | 09:22 | 90 | 184
11795.487 | Metal Loss | Close To | 10260 | 12.227 | 1.382 | 9.3 | 00:54 | 27 | 71
11796.036 | Metal Loss | Close To | 10260 | 12.227 | 1.931 | 9.3 | 00:28 | 46 | 85
11796.368 | Metal Loss | Close To | 10260 | 12.227 | 2.263 | 9.3 | 01:14 | 50 | 85
11797.524 | Metal Loss | Close To | 10260 | 12.227 | 3.419 | 9.3 | 11:00 | 61 | 71
11798.421 | Metal Loss | Close To | 10260 | 12.227 | 4.316 | 9.3 | 01:32 | 32 | 64
11800.04 | Support |  | 10260 | 12.227 | 5.935 | 9.3 | 00:28 | 56 | 121
11800.17 | Metal Loss | Close To | 10260 | 12.227 | 6.065 | 9.3 | 11:56 | 49 | 135
11800.326 | Metal Loss | Close To | 10260 | 12.227 | 6.221 | 9.3 | 00:08 | 37 | 50
11800.442 | Metal Loss | Close To | 10260 | 12.227 | 6.337 | 9.3 | 00:48 | 34 | 50
11800.679 | Support |  | 10260 | 12.227 | 6.574 | 9.3 | 01:18 | 30 | 99
11800.707 | Metal Loss | Close To | 10260 | 12.227 | 6.602 | 9.3 | 00:18 | 42 | 71
11802.116 | Support |  | 10260 | 12.227 | 8.011 | 9.3 | 11:20 | 28 | 43
11803.108 | Metal Loss | Close To | 10260 | 12.227 | 9.003 | 9.3 | 11:38 | 30 | 57
11803.147 | Support |  | 10260 | 12.227 | 9.042 | 9.3 | 06:30 | 31 | 50
11803.226 | Metal Loss | Close To | 10260 | 12.227 | 9.121 | 9.3 | 00:42 | 139 | 135
11803.345 | Metal Loss | Close To | 10260 | 12.227 | 9.24 | 9.3 | 02:34 | 69 | 99
11803.383 | Support |  | 10260 | 12.227 | 9.278 | 9.3 | 06:04 | 74 | 156
11803.815 | Support |  | 10260 | 12.227 | 9.71 | 9.3 | 10:54 | 47 | 71
11804.061 | Metal Loss | Close To | 10260 | 12.227 | 9.956 | 9.3 | 11:34 | 24 | 71
11805.438 | Metal Loss | Close To | 10260 | 12.227 | 11.333 | 9.3 | 10:40 | 22 | 35
11805.648 | Metal Loss | Close To | 10260 | 12.227 | 11.543 | 9.3 | 02:50 | 24 | 57
11806.005 | Metal Loss | Close To | 10260 | 12.227 | 11.9 | 9.3 | 01:32 | 23 | 57
11806.97 | Metal Loss | Close To | 10270 | 12.247 | 0.638 | 9.3 | 11:16 | 18 | 43
11807.393 | Support |  | 10270 | 12.247 | 1.061 | 9.3 | 01:30 | 22 | 142
11807.903 | Metal Loss | Close To | 10270 | 12.247 | 1.571 | 9.3 | 10:24 | 29 | 50
11809.129 | Metal Loss | Close To | 10270 | 12.247 | 2.797 | 9.3 | 00:10 | 21 | 50
11816.297 | Metal Loss | Corrosion | 10270 | 12.247 | 9.965 | 9.3 | 06:06 | 19 | 71 | 10 | Internal | 0.704 | 105.2
11820.802 | Support |  | 10280 | 12.267 | 2.223 | 9.3 | 11:32 | 42 | 142
11822.754 | Metal Loss | Corrosion | 10280 | 12.267 | 4.175 | 9.3 | 01:50 | 10 | 50 | 8 | External
11824.626 | Metal Loss | Close To | 10280 | 12.267 | 6.047 | 9.3 | 06:52 | 58 | 99
11825.289 | Support |  | 10280 | 12.267 | 6.71 | 9.3 | 11:56 | 21 | 43
11826.885 | Metal Loss | Close To | 10280 | 12.267 | 8.306 | 9.3 | 02:16 | 40 | 64
11827.251 | Support |  | 10280 | 12.267 | 8.672 | 9.3 | 00:26 | 34 | 106
11827.416 | Metal Loss | Close To | 10280 | 12.267 | 8.837 | 9.3 | 07:04 | 34 | 57
11827.454 | Support |  | 10280 | 12.267 | 8.875 | 9.3 | 00:44 | 30 | 50
11827.821 | Support |  | 10280 | 12.267 | 9.242 | 9.3 | 10:50 | 48 | 156
11828.888 | Metal Loss | Close To | 10280 | 12.267 | 10.309 | 9.3 | 05:20 | 42 | 78
11829.62 | Metal Loss | Close To | 10280 | 12.267 | 11.041 | 9.3 | 04:32 | 82 | 177
11830.783 | Metal Loss | Close To | 10280 | 12.267 | 12.204 | 9.3 | 03:34 | 48 | 92
11833.281 | Support |  | 10290 | 12.212 | 2.435 | 9.3 | 12:00 | 44 | 142
11835.342 | Metal Loss | Corrosion | 10290 | 12.212 | 4.496 | 9.3 | 11:32 | 19 | 78 | 10 | External | 0.704 | 105.2
11835.605 | Metal Loss | Corrosion | 10290 | 12.212 | 4.759 | 9.3 | 00:04 | 27 | 43 | 13 | External | 0.707 | 104.7
11835.828 | Metal Loss | Close To | 10290 | 12.212 | 4.982 | 9.3 | 06:30 | 34 | 92
11836.068 | Support |  | 10290 | 12.212 | 5.222 | 9.3 | 06:04 | 56 | 149
11836.142 | Metal Loss | Corrosion | 10290 | 12.212 | 5.296 | 9.3 | 09:08 | 13 | 50 | 14 | External | 0.703 | 105.2
11836.578 | Metal Loss | Corrosion | 10290 | 12.212 | 5.732 | 9.3 | 09:58 | 28 | 78 | 8 | External
11837.288 | Metal Loss | Close To | 10290 | 12.212 | 6.442 | 9.3 | 01:02 | 34 | 85
11838.053 | Metal Loss | Close To | 10290 | 12.212 | 7.207 | 9.3 | 07:02 | 42 | 78
11838.241 | Metal Loss | Close To | 10290 | 12.212 | 7.395 | 9.3 | 06:40 | 37 | 128
11838.784 | Metal Loss | Corrosion | 10290 | 12.212 | 7.938 | 9.3 | 01:50 | 36 | 85 | 11 | External | 0.708 | 104.5
11839.125 | Metal Loss | Corrosion | 10290 | 12.212 | 8.279 | 9.3 | 02:24 | 13 | 50 | 9 | External
11839.508 | Metal Loss | Close To | 10290 | 12.212 | 8.662 | 9.3 | 00:10 | 32 | 85
11839.802 | Metal Loss | Close To | 10290 | 12.212 | 8.956 | 9.3 | 06:40 | 137 | 121
11840.207 | Metal Loss | Close To | 10290 | 12.212 | 9.361 | 9.3 | 05:10 | 64 | 128
11840.722 | Metal Loss | Corrosion | 10290 | 12.212 | 9.876 | 9.3 | 01:22 | 29 | 22 | 15 | External | 0.708 | 104.5
11841.288 | Metal Loss | Corrosion | 10290 | 12.212 | 10.442 | 9.3 | 10:00 | 43 | 85 | 7 | External
11841.445 | Metal Loss | Corrosion | 10290 | 12.212 | 10.599 | 9.3 | 11:36 | 18 | 50 | 9 | External
11841.625 | Metal Loss | Close To | 10290 | 12.212 | 10.779 | 9.3 | 00:06 | 23 | 43
11841.647 | Metal Loss | Corrosion | 10290 | 12.212 | 10.801 | 9.3 | 06:58 | 22 | 28 | 15 | External | 0.706 | 104.9
11843.202 | Metal Loss | Corrosion | 10300 | 12.18 | 0.144 | 9.3 | 09:02 | 10 | 35 | 9 | External
11844.477 | Metal Loss | Close To | 10300 | 12.18 | 1.419 | 9.3 | 09:40 | 56 | 113
11846.129 | Metal Loss | Corrosion | 10300 | 12.18 | 3.071 | 9.3 | 10:08 | 19 | 28 | 12 | External | 0.704 | 105.1
11846.137 | Metal Loss | Corrosion | 10300 | 12.18 | 3.079 | 9.3 | 00:56 | 25 | 35 | 12 | External | 0.706 | 104.9
11846.208 | Metal Loss | Corrosion | 10300 | 12.18 | 3.15 | 9.3 | 11:34 | 14 | 35 | 12 | External | 0.703 | 105.2
11846.678 | Metal Loss | Corrosion | 10300 | 12.18 | 3.62 | 9.3 | 08:56 | 18 | 28 | 12 | External | 0.704 | 105.1
11846.748 | Metal Loss | Corrosion | 10300 | 12.18 | 3.69 | 9.3 | 09:32 | 18 | 64 | 22 | External | 0.706 | 104.8
11848.76 | Metal Loss | Corrosion | 10300 | 12.18 | 5.702 | 9.3 | 09:30 | 10 | 43 | 8 | External
11849.134 | Metal Loss | Close To | 10300 | 12.18 | 6.076 | 9.3 | 10:24 | 21 | 71
11850.582 | Metal Loss | Corrosion | 10300 | 12.18 | 7.524 | 9.3 | 09:38 | 19 | 35 | 13 | External | 0.704 | 105.1
11853.553 | Metal Loss | Corrosion | 10300 | 12.18 | 10.495 | 9.3 | 08:14 | 21 | 64 | 36 | External | 0.712 | 104
11853.836 | Metal Loss | Corrosion | 10300 | 12.18 | 10.778 | 9.3 | 07:22 | 17 | 50 | 40 | External | 0.709 | 104.3
11854.001 | Metal Loss | Corrosion | 10300 | 12.18 | 10.943 | 9.3 | 04:40 | 16 | 22 | 16 | Internal | 0.704 | 105.1
11858.902 | Metal Loss | Corrosion | 10310 | 12.156 | 3.664 | 9.3 | 07:30 | 21 | 92 | 15 | External | 0.705 | 104.9
11863.729 | Metal Loss | Corrosion | 10310 | 12.156 | 8.491 | 9.3 | 07:14 | 27 | 57 | 13 | Internal | 0.707 | 104.7
11864.642 | Metal Loss | Corrosion | 10310 | 12.156 | 9.404 | 9.3 | 00:06 | 33 | 34 | 16 | External | 0.71 | 104.2
11864.744 | Metal Loss | Corrosion | 10310 | 12.156 | 9.506 | 9.3 | 00:26 | 19 | 71 | 10 | External | 0.704 | 105.2
11865.31 | Metal Loss | Close To | 10310 | 12.156 | 10.072 | 9.3 | 07:22 | 46 | 92
11865.565 | Metal Loss | MFG | 10310 | 12.156 | 10.327 | 9.3 | 06:42 | 26 | 177 | 18 | External | 0.708 | 104.5
11866.808 | Metal Loss | Corrosion | 10310 | 12.156 | 11.57 | 9.3 | 09:06 | 25 | 78 | 8 | External
11867.104 | Metal Loss | Corrosion | 10310 | 12.156 | 11.866 | 9.3 | 11:24 | 11 | 43 | 8 | External
11867.245 | Metal Loss | Corrosion | 10310 | 12.156 | 12.007 | 9.3 | 05:24 | 11 | 43 | 9 | External
11867.394 | Weld | Longitudinal weld pipe | 10320 | 12.134 |  | 9.3
11867.541 | Metal Loss | Corrosion | 10320 | 12.134 | 0.147 | 9.3 | 10:54 | 22 | 85 | 8 | External
11867.71 | Metal Loss | Close To | 10320 | 12.134 | 0.316 | 9.3 | 00:18 | 33 | 99
11868.027 | Metal Loss | Corrosion | 10320 | 12.134 | 0.633 | 9.3 | 03:12 | 9 | 43 | 11 | External | 0.702 | 105.3
11869.423 | Metal Loss | Corrosion | 10320 | 12.134 | 2.029 | 9.3 | 01:32 | 14 | 50 | 17 | Internal | 0.704 | 105.2
11869.77 | Metal Loss | Close To | 10320 | 12.134 | 2.376 | 9.3 | 11:10 | 36 | 71
11870.009 | Metal Loss | Close To | 10320 | 12.134 | 2.615 | 9.3 | 11:36 | 28 | 85
11870.215 | Metal Loss | Close To | 10320 | 12.134 | 2.821 | 9.3 | 10:16 | 46 | 78
11870.289 | Metal Loss | Close To | 10320 | 12.134 | 2.895 | 9.3 | 03:40 | 40 | 85
11870.313 | Metal Loss | Close To | 10320 | 12.134 | 2.919 | 9.3 | 00:52 | 65 | 85
11870.641 | Metal Loss | Close To | 10320 | 12.134 | 3.247 | 9.3 | 01:46 | 50 | 64
11871.757 | Metal Loss | Close To | 10320 | 12.134 | 4.363 | 9.3 | 11:54 | 48 | 99
11874.18 | Metal Loss | Close To | 10320 | 12.134 | 6.786 | 9.3 | 04:10 | 50 | 78
11874.865 | Support |  | 10320 | 12.134 | 7.471 | 9.3 | 00:06 | 22 | 64
11877.508 | Support |  | 10320 | 12.134 | 10.114 | 9.3 | 11:54 | 61 | 121
11878.559 | Support |  | 10320 | 12.134 | 11.165 | 9.3 | 00:06 | 55 | 71
11879.335 | Metal Loss | Close To | 10320 | 12.134 | 11.941 | 9.3 | 01:06 | 62 | 99
11879.592 | Metal Loss | Corrosion | 10330 | 12.223 | 0.064 | 9.3 | 04:06 | 18 | 71 | 7 | Internal
11879.663 | Metal Loss | CLUSTER corrosion | 10330 | 12.223 | 0.135 | 9.3 | 04:50 | 36 | 135 | 12 | Internal | 0.709 | 104.4
11879.738 | Metal Loss | Corrosion | 10330 | 12.223 | 0.21 | 9.3 | 05:10 | 16 | 50 | 7 | Internal
11879.905 | Metal Loss | Corrosion | 10330 | 12.223 | 0.377 | 9.3 | 05:24 | 8 | 35 | 7 | Internal
11880.319 | Metal Loss | Corrosion | 10330 | 12.223 | 0.791 | 9.3 | 05:40 | 10 | 21 | 6 | Internal
11880.866 | Metal Loss | Corrosion | 10330 | 12.223 | 1.338 | 9.3 | 05:06 | 7 | 21 | 6 | Internal
11880.926 | Metal Loss | Corrosion | 10330 | 12.223 | 1.398 | 9.3 | 04:44 | 9 | 28 | 7 | Internal
11881.118 | Support |  | 10330 | 12.223 | 1.59 | 9.3 | 03:16 | 55 | 43
11881.544 | Metal Loss | Corrosion | 10330 | 12.223 | 2.016 | 9.3 | 04:26 | 20 | 85 | 6 | Internal
11881.788 | Metal Loss | Corrosion | 10330 | 12.223 | 2.26 | 9.3 | 05:30 | 16 | 50 | 6 | Internal
11885.61 | Metal Loss | Corrosion | 10330 | 12.223 | 6.082 | 9.3 | 06:40 | 12 | 64 | 7 | External
11886.102 | Metal Loss | Corrosion | 10330 | 12.223 | 6.574 | 9.3 | 08:30 | 13 | 35 | 8 | External
11886.568 | Metal Loss | Close To | 10330 | 12.223 | 7.04 | 9.3 | 00:48 | 52 | 106
11886.839 | Metal Loss | Corrosion | 10330 | 12.223 | 7.311 | 9.3 | 02:36 | 16 | 57 | 7 | External
11891.179 | Metal Loss | Corrosion | 10330 | 12.223 | 11.651 | 9.3 | 06:26 | 18 | 28 | 8 | External
11891.3 | Metal Loss | Corrosion | 10330 | 12.223 | 11.772 | 9.3 | 11:34 | 12 | 106 | 7 | Internal
11892.802 | Metal Loss | Close To | 10340 | 11.209 | 1.051 | 9.3 | 03:40 | 24 | 71
11893.596 | Metal Loss | Close To | 10340 | 11.209 | 1.845 | 9.3 | 05:08 | 38 | 106
11894.001 | Metal Loss | Corrosion | 10340 | 11.209 | 2.25 | 9.3 | 07:26 | 16 | 71 | 11 | External | 0.703 | 105.2
11894.033 | Metal Loss | Close To | 10340 | 11.209 | 2.282 | 9.3 | 05:06 | 27 | 35
11897.135 | Metal Loss | Corrosion | 10340 | 11.209 | 5.384 | 9.3 | 06:44 | 9 | 28 | 7 | External
11897.138 | Metal Loss | Corrosion | 10340 | 11.209 | 5.387 | 9.3 | 03:56 | 17 | 163 | 9 | External
11897.157 | Metal Loss | Corrosion | 10340 | 11.209 | 5.406 | 9.3 | 05:44 | 13 | 64 | 6 | External
11897.231 | Metal Loss | Corrosion | 10340 | 11.209 | 5.48 | 9.3 | 06:08 | 11 | 43 | 6 | External
11901.521 | Metal Loss | Close To | 10340 | 11.209 | 9.77 | 9.3 | 02:20 | 36 | 71
11903.686 | Metal Loss | Corrosion | 10350 | 4.768 | 0.726 | 9.3 | 07:50 | 10 | 35 | 8 | External
11903.704 | Metal Loss | Corrosion | 10350 | 4.768 | 0.744 | 9.3 | 06:10 | 9 | 35 | 6 | External
11906.51 | Support |  | 10350 | 4.768 | 3.55 | 9.3 | 01:36 | 87 | 149
11907.107 | Metal Loss | Close To | 10350 | 4.768 | 4.147 | 9.3 | 02:36 | 62 | 92
11908.299 | Metal Loss | Close To | 10360 | 12.294 | 0.571 | 9.3 | 00:58 | 48 | 99
11909.915 | Metal Loss | Close To | 10360 | 12.294 | 2.187 | 9.3 | 09:18 | 40 | 71
11912.087 | Metal Loss | Close To | 10360 | 12.294 | 4.359 | 9.3 | 08:28 | 32 | 85
11913.305 | Metal Loss | Close To | 10360 | 12.294 | 5.577 | 9.3 | 02:10 | 36 | 99
11916.009 | Metal Loss | Close To | 10360 | 12.294 | 8.281 | 9.3 | 08:28 | 64 | 128
11916.578 | Metal Loss | Close To | 10360 | 12.294 | 8.85 | 9.3 | 01:54 | 36 | 57
11917.417 | Metal Loss | Close To | 10360 | 12.294 | 9.689 | 9.3 | 01:14 | 52 | 85
11918.531 | Metal Loss | Corrosion | 10360 | 12.294 | 10.803 | 9.3 | 11:28 | 9 | 28 | 6 | External
11918.643 | Metal Loss | Close To | 10360 | 12.294 | 10.915 | 9.3 | 01:48 | 46 | 71
11920.084 | Metal Loss | Corrosion | 10370 | 12.216 | 0.062 | 9.3 | 04:00 | 13 | 113 | 7 | Internal
11920.086 | Metal Loss | Corrosion | 10370 | 12.216 | 0.064 | 9.3 | 05:24 | 14 | 121 | 6 | Internal
11920.218 | Metal Loss | Corrosion | 10370 | 12.216 | 0.196 | 9.3 | 06:24 | 12 | 50 | 6 | Internal
11920.288 | Metal Loss | Corrosion | 10370 | 12.216 | 0.266 | 9.3 | 05:44 | 13 | 85 | 6 | Internal
11921.175 | Metal Loss | Close To | 10370 | 12.216 | 1.153 | 9.3 | 11:18 | 77 | 78
11927.477 | Metal Loss | Close To | 10370 | 12.216 | 7.455 | 9.3 | 11:08 | 50 | 92
11928.133 | Metal Loss | Corrosion | 10370 | 12.216 | 8.111 | 9.3 | 06:24 | 28 | 43 | 8 | External
11928.147 | Metal Loss | Corrosion | 10370 | 12.216 | 8.125 | 9.3 | 04:48 | 14 | 50 | 7 | Internal
11929.019 | Metal Loss | Corrosion | 10370 | 12.216 | 8.997 | 9.3 | 04:40 | 17 | 28 | 8 | Internal
11929.124 | Metal Loss | Corrosion | 10370 | 12.216 | 9.102 | 9.3 | 08:24 | 13 | 57 | 6 | Internal
11929.18 | Metal Loss | Corrosion | 10370 | 12.216 | 9.158 | 9.3 | 08:00 | 10 | 35 | 6 | Internal
11929.459 | Metal Loss | Corrosion | 10370 | 12.216 | 9.437 | 9.3 | 06:06 | 14 | 78 | 10 | Internal | 0.703 | 105.3
11929.487 | Metal Loss | Corrosion | 10370 | 12.216 | 9.465 | 9.3 | 07:18 | 15 | 92 | 7 | Internal
11929.492 | Metal Loss | Corrosion | 10370 | 12.216 | 9.47 | 9.3 | 03:10 | 9 | 64 | 10 | Internal | 0.702 | 105.4
11929.552 | Metal Loss | Corrosion | 10370 | 12.216 | 9.53 | 9.3 | 06:30 | 12 | 57 | 9 | Internal
11929.576 | Metal Loss | Corrosion | 10370 | 12.216 | 9.554 | 9.3 | 03:14 | 10 | 57 | 6 | Internal
11930.78 | Metal Loss | Corrosion | 10370 | 12.216 | 10.758 | 9.3 | 01:44 | 13 | 57 | 7 | Internal
11931.309 | Metal Loss | Corrosion | 10370 | 12.216 | 11.287 | 9.3 | 05:28 | 21 | 43 | 12 | Internal | 0.705 | 105
11931.316 | Metal Loss | CLUSTER corrosion | 10370 | 12.216 | 11.294 | 9.3 | 04:20 | 42 | 85 | 7 | Internal
11931.932 | Metal Loss | Corrosion | 10370 | 12.216 | 11.91 | 9.3 | 03:54 | 7 | 50 | 6 | Internal
11937.606 | Metal Loss | Corrosion | 10380 | 8.998 | 5.368 | 9.3 | 04:24 | 23 | 92 | 9 | External
11937.744 | Metal Loss | Close To | 10380 | 8.998 | 5.506 | 9.3 | 08:08 | 31 | 71
11941.237 | Weld |  | 10390 | 12.151 | 0.001 | 9.3 | 05:32 |  | 121
11942.852 | Bend |  | 10390 | 12.151 | 1.616 | 9.3 | 03:00 | 9564 | [5 empty] | right
11948.125 | Metal Loss | Corrosion | 10390 | 12.151 | 6.889 | 9.3 | 04:50 | 7 | 50 | 6 | External
11948.253 | Metal Loss | Corrosion | 10390 | 12.151 | 7.017 | 9.3 | 04:56 | 8 | 57 | 9 | External
11948.963 | Metal Loss | Corrosion | 10390 | 12.151 | 7.727 | 9.3 | 05:14 | 9 | 43 | 12 | External | 0.702 | 105.3
11949.09 | Metal Loss | Corrosion | 10390 | 12.151 | 7.854 | 9.3 | 03:34 | 6 | 21 | 9 | External
11951.343 | Metal Loss | Corrosion | 10390 | 12.151 | 10.107 | 9.3 | 06:26 | 29 | 128 | 7 | External
11951.88 | Metal Loss | Corrosion | 10390 | 12.151 | 10.644 | 9.3 | 05:32 | 13 | 92 | 6 | External
11953.387 | Weld | Longitudinal weld pipe | 10400 | 12.234 |  | 9.3 | 02:48
11956.706 | Metal Loss | Close To | 10400 | 12.234 | 3.319 | 9.3 | 08:50 | 40 | 50
11961.688 | Metal Loss | Corrosion | 10400 | 12.234 | 8.301 | 9.3 | 07:32 | 6 | 21 | 7 | Internal
11963.169 | Metal Loss | Corrosion | 10400 | 12.234 | 9.782 | 9.3 | 07:40 | 10 | 35 | 7 | Internal
11963.968 | Metal Loss | Corrosion | 10400 | 12.234 | 10.581 | 9.3 | 05:32 | 9 | 21 | 6 | Internal
11964.24 | Metal Loss | Corrosion | 10400 | 12.234 | 10.853 | 9.3 | 05:26 | 15 | 21 | 8 | Internal
11964.463 | Metal Loss | Corrosion | 10400 | 12.234 | 11.076 | 9.3 | 06:02 | 6 | 21 | 10 | Internal | 0.702 | 105.4
11964.543 | Metal Loss | Corrosion | 10400 | 12.234 | 11.156 | 9.3 | 04:54 | 9 | 50 | 6 | Internal
11964.556 | Metal Loss | Corrosion | 10400 | 12.234 | 11.169 | 9.3 | 05:48 | 8 | 21 | 7 | Internal
11964.652 | Metal Loss | Corrosion | 10400 | 12.234 | 11.265 | 9.3 | 05:44 | 7 | 21 | 9 | Internal
11964.869 | Metal Loss | Corrosion | 10400 | 12.234 | 11.482 | 9.3 | 05:36 | 8 | 50 | 7 | Internal
11964.884 | Metal Loss | Corrosion | 10400 | 12.234 | 11.497 | 9.3 | 04:52 | 8 | 28 | 6 | Internal
11964.965 | Metal Loss | Corrosion | 10400 | 12.234 | 11.578 | 9.3 | 06:10 | 9 | 21 | 8 | Internal
11964.989 | Metal Loss | Corrosion | 10400 | 12.234 | 11.602 | 9.3 | 05:38 | 6 | 21 | 9 | Internal
11965.374 | Metal Loss | Corrosion | 10400 | 12.234 | 11.987 | 9.3 | 05:00 | 9 | 43 | 6 | Internal
11965.426 | Metal Loss | CLUSTER corrosion | 10400 | 12.234 | 12.039 | 9.3 | 05:00 | 45 | 85 | 7 | Internal
11966.195 | Metal Loss | Close To | 10410 | 12.321 | 0.574 | 9.3 | 01:24 | 39 | 85
11967.5 | Metal Loss | Corrosion | 10410 | 12.321 | 1.879 | 9.3 | 03:38 | 7 | 28 | 6 | Internal
11968.621 | Metal Loss | Corrosion | 10410 | 12.321 | 3 | 9.3 | 07:12 | 21 | 92 | 6 | Internal
11969.432 | Metal Loss | Corrosion | 10410 | 12.321 | 3.811 | 9.3 | 10:20 | 10 | 57 | 6 | Internal
11969.858 | Metal Loss | Close To | 10410 | 12.321 | 4.237 | 9.3 | 01:22 | 33 | 71
11972.387 | Metal Loss | Close To | 10410 | 12.321 | 6.766 | 9.3 | 01:16 | 126 | 113
11977.942 | Weld | Longitudinal weld pipe | 10420 | 12.22 |  | 9.3
12004.717 | Support |  | 10440 | 12.224 | 2.343 | 9.3 | 11:18 | 27 | 227
12004.891 | Metal Loss | Close To | 10440 | 12.224 | 2.517 | 9.3 | 11:04 | 47 | 135
12004.974 | Metal Loss | Close To | 10440 | 12.224 | 2.6 | 9.3 | 10:32 | 174 | 348
12026.947 | Metal Loss | Corrosion | 10460 | 12.18 | 0.152 | 9.3 | 04:34 | 6 | 28 | 11 | Internal | 0.702 | 105.4
12028.134 | Metal Loss | Corrosion | 10460 | 12.18 | 1.339 | 9.3 | 04:48 | 7 | 28 | 6 | Internal
12029.547 | Metal Loss | Close To | 10460 | 12.18 | 2.752 | 9.3 | 01:34 | 24 | 43
12030.168 | Metal Loss | Close To | 10460 | 12.18 | 3.373 | 9.3 | 01:44 | 34 | 43
12030.453 | Metal Loss | Corrosion | 10460 | 12.18 | 3.658 | 9.3 | 04:36 | 18 | 50 | 6 | Internal
12030.459 | Metal Loss | Corrosion | 10460 | 12.18 | 3.664 | 9.3 | 05:28 | 8 | 28 | 9 | Internal
12030.592 | Metal Loss | Corrosion | 10460 | 12.18 | 3.797 | 9.3 | 05:30 | 9 | 28 | 7 | Internal
12030.805 | Metal Loss | Corrosion | 10460 | 12.18 | 4.01 | 9.3 | 05:30 | 8 | 28 | 7 | Internal
12031.254 | Metal Loss | Corrosion | 10460 | 12.18 | 4.459 | 9.3 | 04:00 | 10 | 28 | 6 | Internal
12031.263 | Metal Loss | Corrosion | 10460 | 12.18 | 4.468 | 9.3 | 05:36 | 7 | 21 | 7 | Internal
12031.304 | Metal Loss | Corrosion | 10460 | 12.18 | 4.509 | 9.3 | 05:36 | 8 | 21 | 7 | Internal
12031.377 | Metal Loss | Corrosion | 10460 | 12.18 | 4.582 | 9.3 | 05:28 | 7 | 21 | 6 | Internal
12031.426 | Metal Loss | Corrosion | 10460 | 12.18 | 4.631 | 9.3 | 05:36 | 8 | 21 | 7 | Internal
12031.79 | Metal Loss | Corrosion | 10460 | 12.18 | 4.995 | 9.3 | 05:18 | 13 | 57 | 7 | Internal
12031.837 | Metal Loss | Corrosion | 10460 | 12.18 | 5.042 | 9.3 | 05:22 | 10 | 35 | 6 | Internal
12032.226 | Metal Loss | Corrosion | 10460 | 12.18 | 5.431 | 9.3 | 04:44 | 8 | 14 | 6 | Internal
12033.46 | Metal Loss | Corrosion | 10460 | 12.18 | 6.665 | 9.3 | 03:56 | 15 | 71 | 6 | Internal
12033.781 | Metal Loss | CLUSTER corrosion | 10460 | 12.18 | 6.986 | 9.3 | 04:18 | 27 | 142 | 7 | Internal
12034.325 | Metal Loss | Corrosion | 10460 | 12.18 | 7.53 | 9.3 | 05:36 | 18 | 43 | 6 | Internal
12034.46 | Metal Loss | Corrosion | 10460 | 12.18 | 7.665 | 9.3 | 05:36 | 13 | 43 | 8 | Internal
12034.561 | Metal Loss | Corrosion | 10460 | 12.18 | 7.766 | 9.3 | 04:24 | 7 | 21 | 6 | Internal
12034.626 | Metal Loss | Corrosion | 10460 | 12.18 | 7.831 | 9.3 | 03:32 | 14 | 57 | 6 | Internal
12034.697 | Metal Loss | Corrosion | 10460 | 12.18 | 7.902 | 9.3 | 04:08 | 13 | 50 | 7 | Internal
12034.705 | Metal Loss | Corrosion | 10460 | 12.18 | 7.91 | 9.3 | 05:12 | 9 | 35 | 7 | Internal
12034.793 | Metal Loss | Corrosion | 10460 | 12.18 | 7.998 | 9.3 | 03:38 | 17 | 43 | 6 | Internal
12034.846 | Metal Loss | Corrosion | 10460 | 12.18 | 8.051 | 9.3 | 05:30 | 7 | 35 | 6 | Internal
12034.86 | Metal Loss | Corrosion | 10460 | 12.18 | 8.065 | 9.3 | 03:34 | 11 | 35 | 7 | Internal
12034.963 | Metal Loss | Corrosion | 10460 | 12.18 | 8.168 | 9.3 | 05:38 | 8 | 35 | 6 | Internal
12035.041 | Metal Loss | Corrosion | 10460 | 12.18 | 8.246 | 9.3 | 05:38 | 7 | 21 | 7 | Internal
12035.059 | Metal Loss | Corrosion | 10460 | 12.18 | 8.264 | 9.3 | 05:02 | 10 | 35 | 8 | Internal
12035.099 | Metal Loss | Corrosion | 10460 | 12.18 | 8.304 | 9.3 | 04:38 | 10 | 78 | 7 | Internal
12035.143 | Metal Loss | Corrosion | 10460 | 12.18 | 8.348 | 9.3 | 05:30 | 11 | 57 | 8 | Internal
12035.234 | Metal Loss | Corrosion | 10460 | 12.18 | 8.439 | 9.3 | 03:22 | 18 | 78 | 6 | Internal
12035.458 | Metal Loss | Corrosion | 10460 | 12.18 | 8.663 | 9.3 | 03:40 | 8 | 43 | 7 | Internal
12035.683 | Metal Loss | Corrosion | 10460 | 12.18 | 8.888 | 9.3 | 04:24 | 8 | 43 | 6 | Internal
12035.689 | Metal Loss | Corrosion | 10460 | 12.18 | 8.894 | 9.3 | 05:04 | 8 | 35 | 8 | Internal
12036.307 | Metal Loss | Corrosion | 10460 | 12.18 | 9.512 | 9.3 | 03:18 | 6 | 14 | 6 | Internal
12037.414 | Metal Loss | Corrosion | 10460 | 12.18 | 10.619 | 9.3 | 03:22 | 6 | 35 | 6 | Internal
12038.044 | Metal Loss | Corrosion | 10460 | 12.18 | 11.249 | 9.3 | 03:24 | 8 | 21 | 6 | Internal
12049.897 | Metal Loss | Corrosion | 10470 | 12.192 | 10.922 | 9.3 | 01:16 | 14 | 21 | 8 | Internal
12050.304 | Metal Loss | Corrosion | 10470 | 12.192 | 11.329 | 9.3 | 01:02 | 7 | 35 | 6 | Internal
12050.589 | Metal Loss | Corrosion | 10470 | 12.192 | 11.614 | 9.3 | 00:02 | 6 | 28 | 7 | Internal
12071.681 | Metal Loss | Corrosion | 10490 | 12.192 | 8.284 | 9.3 | 00:02 | 11 | 43 | 6 | External
12074.197 | Metal Loss |  | 10490 | 12.192 | 10.8 | 9.3 | 11:40 | 17 | 21
12083.333 | Metal Loss | Corrosion | 10500 | 12.225 | 7.744 | 9.3 | 07:36 | 8 | 35 | 6 | External
12083.383 | Metal Loss | Corrosion | 10500 | 12.225 | 7.794 | 9.3 | 07:32 | 11 | 50 | 8 | External
12083.431 | Metal Loss | Corrosion | 10500 | 12.225 | 7.842 | 9.3 | 04:32 | 18 | 113 | 10 | External | 0.704 | 105.2
12100.057 | Weld | Longitudinal weld pipe | 10520 | 12.168 |  | 9.3 | 08:18
12104.012 | Metal Loss | Corrosion | 10520 | 12.168 | 3.955 | 9.3 | 07:20 | 9 | 35 | 6 | Internal
12104.732 | Metal Loss | Corrosion | 10520 | 12.168 | 4.675 | 9.3 | 07:10 | 8 | 50 | 7 | Internal
12106.447 | Metal Loss | Close To | 10520 | 12.168 | 6.39 | 9.3 | 09:54 | 24 | 43
12108.203 | Metal Loss | Corrosion | 10520 | 12.168 | 8.146 | 9.3 | 03:34 | 12 | 106 | 8 | Internal
12108.262 | Metal Loss | Corrosion | 10520 | 12.168 | 8.205 | 9.3 | 09:38 | 11 | 71 | 6 | External
12108.295 | Metal Loss | Corrosion | 10520 | 12.168 | 8.238 | 9.3 | 00:14 | 12 | 57 | 6 | Internal
12108.374 | Metal Loss | Corrosion | 10520 | 12.168 | 8.317 | 9.3 | 02:06 | 6 | 14 | 6 | Internal
12108.553 | Metal Loss | Corrosion | 10520 | 12.168 | 8.496 | 9.3 | 00:30 | 8 | 35 | 7 | Internal
12108.627 | Metal Loss | Corrosion | 10520 | 12.168 | 8.57 | 9.3 | 00:16 | 9 | 28 | 6 | Internal
12108.646 | Metal Loss | Corrosion | 10520 | 12.168 | 8.589 | 9.3 | 01:28 | 15 | 57 | 8 | Internal
12108.77 | Metal Loss | Corrosion | 10520 | 12.168 | 8.713 | 9.3 | 00:36 | 8 | 14 | 6 | Internal
12108.848 | Metal Loss | Corrosion | 10520 | 12.168 | 8.791 | 9.3 | 03:20 | 6 | 35 | 6 | Internal
12108.972 | Metal Loss | Corrosion | 10520 | 12.168 | 8.915 | 9.3 | 00:20 | 12 | 57 | 8 | Internal
12109.043 | Metal Loss | Corrosion | 10520 | 12.168 | 8.986 | 9.3 | 06:48 | 9 | 35 | 9 | Internal
12109.043 | Metal Loss | Corrosion | 10520 | 12.168 | 8.986 | 9.3 | 00:16 | 13 | 57 | 6 | Internal
12109.136 | Metal Loss | Corrosion | 10520 | 12.168 | 9.079 | 9.3 | 00:18 | 10 | 57 | 6 | Internal
12109.255 | Metal Loss | Corrosion | 10520 | 12.168 | 9.198 | 9.3 | 01:38 | 7 | 14 | 6 | Internal
12109.33 | Metal Loss | CLUSTER corrosion | 10520 | 12.168 | 9.273 | 9.3 | 01:30 | 24 | 78 | 8 | Internal
12109.359 | Metal Loss | Corrosion | 10520 | 12.168 | 9.302 | 9.3 | 08:42 | 8 | 21 | 7 | Internal
12109.406 | Metal Loss | Corrosion | 10520 | 12.168 | 9.349 | 9.3 | 00:22 | 20 | 64 | 7 | Internal
12109.727 | Metal Loss | Corrosion | 10520 | 12.168 | 9.67 | 9.3 | 00:20 | 8 | 21 | 6 | Internal
12109.743 | Metal Loss | Corrosion | 10520 | 12.168 | 9.686 | 9.3 | 01:40 | 14 | 57 | 8 | Internal
12109.771 | Metal Loss | Corrosion | 10520 | 12.168 | 9.714 | 9.3 | 02:52 | 15 | 21 | 8 | Internal
12109.835 | Metal Loss | Corrosion | 10520 | 12.168 | 9.778 | 9.3 | 00:20 | 13 | 35 | 8 | Internal
12109.939 | Metal Loss | Corrosion | 10520 | 12.168 | 9.882 | 9.3 | 02:40 | 6 | 28 | 6 | Internal
12109.954 | Metal Loss | Corrosion | 10520 | 12.168 | 9.897 | 9.3 | 00:28 | 7 | 21 | 6 | Internal
12109.96 | Metal Loss | Corrosion | 10520 | 12.168 | 9.903 | 9.3 | 01:36 | 8 | 43 | 6 | Internal
12109.981 | Metal Loss | Corrosion | 10520 | 12.168 | 9.924 | 9.3 | 07:24 | 15 | 85 | 7 | Internal
12110.036 | Metal Loss | Corrosion | 10520 | 12.168 | 9.979 | 9.3 | 02:26 | 13 | 78 | 6 | Internal
12110.176 | Metal Loss | Corrosion | 10520 | 12.168 | 10.119 | 9.3 | 03:18 | 6 | 43 | 6 | Internal
12110.466 | Metal Loss | Corrosion | 10520 | 12.168 | 10.409 | 9.3 | 01:54 | 6 | 14 | 6 | Internal
12110.527 | Metal Loss | Corrosion | 10520 | 12.168 | 10.47 | 9.3 | 01:40 | 9 | 28 | 6 | Internal
12110.62 | Metal Loss | Corrosion | 10520 | 12.168 | 10.563 | 9.3 | 00:24 | 7 | 28 | 7 | Internal
12110.632 | Metal Loss | Corrosion | 10520 | 12.168 | 10.575 | 9.3 | 01:08 | 10 | 35 | 6 | Internal
12110.703 | Metal Loss | Corrosion | 10520 | 12.168 | 10.646 | 9.3 | 01:28 | 17 | 57 | 6 | Internal
12110.903 | Metal Loss | Corrosion | 10520 | 12.168 | 10.846 | 9.3 | 01:08 | 8 | 35 | 6 | Internal
12111.605 | Metal Loss | Corrosion | 10520 | 12.168 | 11.548 | 9.3 | 11:48 | 6 | 28 | 6 | Internal
12111.623 | Metal Loss | Corrosion | 10520 | 12.168 | 11.566 | 9.3 | 01:44 | 8 | 35 | 6 | Internal
12111.647 | Metal Loss | Corrosion | 10520 | 12.168 | 11.59 | 9.3 | 00:28 | 8 | 35 | 6 | Internal
12111.755 | Metal Loss | Corrosion | 10520 | 12.168 | 11.698 | 9.3 | 00:32 | 13 | 43 | 6 | Internal
12112.099 | Metal Loss | Corrosion | 10520 | 12.168 | 12.042 | 9.3 | 03:30 | 8 | 35 | 6 | Internal
12119.317 | Metal Loss | Close To | 10530 | 12.22 | 7.092 | 9.3 | 02:58 | 31 | 85
12123.218 | Metal Loss | Close To | 10530 | 12.22 | 10.993 | 9.3 | 00:36 | 28 | 113
12124.053 | Metal Loss | Close To | 10530 | 12.22 | 11.828 | 9.3 | 08:38 | 34 | 50
12124.312 | Metal Loss | Corrosion | 10530 | 12.22 | 12.087 | 9.3 | 04:52 | 15 | 21 | 8 | Internal
12124.618 | Metal Loss | Corrosion | 10540 | 5.795 | 0.173 | 9.3 | 10:34 | 14 | 35 | 7 | Internal
12126.473 | Metal Loss | Close To | 10540 | 5.795 | 2.028 | 9.3 | 06:10 | 18 | 71
12127.268 | Support |  | 10540 | 5.795 | 2.823 | 9.3 | 07:34 | 22 | 35
12134.597 | Metal Loss | Corrosion | 10550 | 12.212 | 4.357 | 9.3 | 09:12 | 9 | 64 | 7 | External
12141.865 | Metal Loss | Close To | 10550 | 12.212 | 11.625 | 9.3 | 08:12 | 38 | 85
12144.221 | Support |  | 10560 | 12.2 | 1.769 | 9.3 | 09:12 | 13 | 28
12145.075 | Metal Loss | Close To | 10560 | 12.2 | 2.623 | 9.3 | 01:40 | 19 | 35
12145.135 | Metal Loss | Close To | 10560 | 12.2 | 2.683 | 9.3 | 00:20 | 37 | 71
12151.609 | Metal Loss | Corrosion | 10560 | 12.2 | 9.157 | 9.3 | 08:52 | 7 | 43 | 16 | External | 0.702 | 105.3
12154.267 | Metal Loss | Corrosion | 10560 | 12.2 | 11.815 | 9.3 | 08:58 | 12 | 64 | 6 | External
12158.375 | Metal Loss | Corrosion | 10570 | 12.216 | 3.723 | 9.3 | 02:28 | 8 | 57 | 6 | External
12193.149 | Support |  | 10600 | 12.319 | 4.924 | 9.3 | 11:22 | 18 | 43
12193.289 | Support |  | 10600 | 12.319 | 5.064 | 9.3 | 06:26 | 21 | 85
12193.387 | Metal Loss | Corrosion | 10600 | 12.319 | 5.162 | 9.3 | 06:26 | 12 | 35 | 9 | Internal
12196.704 | Metal Loss | Corrosion | 10600 | 12.319 | 8.479 | 9.3 | 05:52 | 22 | 99 | 7 | Internal
12200.046 | Metal Loss | Close To | 10600 | 12.319 | 11.821 | 9.3 | 00:44 | 25 | 50
12208.747 | Support |  | 10610 | 12.246 | 8.203 | 9.3 | 00:28 | 49 | 177
12212.407 | Support |  | 10610 | 12.246 | 11.863 | 9.3 | 09:04 | 26 | 71
12212.79 | Weld | Longitudinal weld pipe | 10620 | 12.204 |  | 9.3 | 07:50
12213.11 | Metal Loss | Close To | 10620 | 12.204 | 0.32 | 9.3 | 00:38 | 144 | 85
12213.711 | Metal Loss | Close To | 10620 | 12.204 | 0.921 | 9.3 | 00:40 | 73 | 99
12214.091 | Support |  | 10620 | 12.204 | 1.301 | 9.3 | 01:10 | 38 | 71
12214.311 | Metal Loss | Close To | 10620 | 12.204 | 1.521 | 9.3 | 00:52 | 86 | 71
12214.574 | Support |  | 10620 | 12.204 | 1.784 | 9.3 | 11:12 | 64 | 121
12223.214 | Metal Loss | Corrosion | 10620 | 12.204 | 10.424 | 9.3 | 07:54 | 15 | 21 | 8 | External
12225.17 | Metal Loss | Close To | 10630 | 12.213 | 0.176 | 9.3 | 10:04 | 39 | 71
12230.307 | Support |  | 10630 | 12.213 | 5.313 | 9.3 | 01:02 | 18 | 50
12230.567 | Metal Loss | Close To | 10630 | 12.213 | 5.573 | 9.3 | 00:28 | 44 | 57
12241.906 | Metal Loss | Close To | 10640 | 10.2 | 4.699 | 9.3 | 09:54 | 49 | 71
12260.117 | Metal Loss | Corrosion | 10660 | 12.212 | 0.546 | 9.3 | 11:54 | 13 | 50 | 6 | Internal
12261.117 | Metal Loss | Corrosion | 10660 | 12.212 | 1.546 | 9.3 | 11:06 | 10 | 28 | 7 | Internal
12261.477 | Metal Loss | Corrosion | 10660 | 12.212 | 1.906 | 9.3 | 08:24 | 14 | 78 | 8 | Internal
12261.544 | Metal Loss | Corrosion | 10660 | 12.212 | 1.973 | 9.3 | 03:44 | 10 | 50 | 6 | Internal
12261.884 | Metal Loss | Corrosion | 10660 | 12.212 | 2.313 | 9.3 | 08:26 | 15 | 78 | 6 | Internal
12262.531 | Metal Loss | Corrosion | 10660 | 12.212 | 2.96 | 9.3 | 03:24 | 14 | 85 | 6 | Internal
12262.809 | Metal Loss | Corrosion | 10660 | 12.212 | 3.238 | 9.3 | 03:18 | 13 | 85 | 6 | Internal
12267.876 | Metal Loss | Corrosion | 10660 | 12.212 | 8.305 | 9.3 | 07:24 | 9 | 28 | 6 | Internal
12267.931 | Metal Loss | Corrosion | 10660 | 12.212 | 8.36 | 9.3 | 06:36 | 11 | 64 | 7 | Internal
12280.639 | Support |  | 10670 | 12.204 | 8.856 | 9.3 | 01:54 | 26 | 43
12281.073 | Metal Loss | Close To | 10670 | 12.204 | 9.29 | 9.3 | 09:52 | 47 | 71
12281.109 | Support |  | 10670 | 12.204 | 9.326 | 9.3 | 03:24 | 29 | 64
12283.067 | Metal Loss | Corrosion | 10670 | 12.204 | 11.284 | 9.3 | 04:36 | 16 | 57 | 6 | External
12283.223 | Metal Loss | Corrosion | 10670 | 12.204 | 11.44 | 9.3 | 02:52 | 15 | 78 | 11 | External | 0.703 | 105.2
12283.411 | Metal Loss | Corrosion | 10670 | 12.204 | 11.628 | 9.3 | 01:52 | 11 | 57 | 6 | External
12284.09 | Metal Loss | Close To | 10680 | 12.22 | 0.103 | 9.3 | 00:04 | 45 | 106
12291.946 | Metal Loss | Close To | 10680 | 12.22 | 7.959 | 9.3 | 08:52 | 89 | 85
12292.068 | Metal Loss | Corrosion | 10680 | 12.22 | 8.081 | 9.3 | 10:00 | 22 | 50 | 6 | External
12293.65 | Support |  | 10680 | 12.22 | 9.663 | 9.3 | 07:28 | 33 | 92
12295.27 | Metal Loss | Corrosion | 10680 | 12.22 | 11.283 | 9.3 | 04:20 | 8 | 50 | 6 | External
12300.72 | Metal Loss | Close To | 10690 | 11.418 | 4.513 | 9.3 | 10:26 | 56 | 106
12300.924 | Metal Loss | Corrosion | 10690 | 11.418 | 4.717 | 9.3 | 04:30 | 16 | 113 | 7 | External
12320.23 | Metal Loss | Corrosion | 10710 | 12.2 | 0.374 | 9.3 | 09:38 | 6 | 35 | 6 | Internal
12330.627 | Metal Loss | Corrosion | 10710 | 12.2 | 10.771 | 9.3 | 08:16 | 8 | 50 | 6 | Internal
12346.98 | Support |  | 10730 | 12.208 | 2.732 | 9.3 | 04:38 | 52 | 121
12347.268 | Metal Loss | Close To | 10730 | 12.208 | 3.02 | 9.3 | 01:52 | 44 | 50
12347.789 | Metal Loss | Close To | 10730 | 12.208 | 3.541 | 9.3 | 01:42 | 36 | 43
12348.648 | Metal Loss | Close To | 10730 | 12.208 | 4.4 | 9.3 | 02:04 | 28 | 50
12352.279 | Metal Loss | Close To | 10730 | 12.208 | 8.031 | 9.3 | 03:18 | 25 | 35
12355.179 | Support |  | 10730 | 12.208 | 10.931 | 9.3 | 11:36 | 32 | 113
12359.811 | Support |  | 10740 | 11.944 | 3.355 | 9.3 | 02:16 | 35 | 50
12362.701 | Metal Loss | Close To | 10740 | 11.944 | 6.245 | 9.3 | 00:36 | 51 | 71
12363.051 | Support |  | 10740 | 11.944 | 6.595 | 9.3 | 00:56 | 21 | 35
12368.4 | Weld | Longitudinal weld pipe | 10750 | 3.721 |  | 9.3
12372.567 | Metal Loss | Close To | 10760 | 7.372 | 0.446 | 9.3 | 03:08 | 37 | 50
12386.604 | Metal Loss | Corrosion | 10770 | 12.228 | 7.111 | 9.3 | 01:44 | 15 | 35 | 8 | Internal
12387.511 | Metal Loss | Corrosion | 10770 | 12.228 | 8.018 | 9.3 | 08:52 | 13 | 43 | 6 | Internal
12403.828 | Weld | Longitudinal weld pipe | 10800 | 12.072 |  | 9.3 | 06:16
12406.883 | Metal Loss | Corrosion | 10800 | 12.072 | 3.055 | 9.3 | 02:38 | 8 | 35 | 14 | External | 0.702 | 105.3
12416.026 | Metal Loss | Corrosion | 10810 | 6.912 | 0.126 | 9.3 | 03:54 | 22 | 64 | 26 | External | 0.709 | 104.4
12419.438 | Metal Loss | CLUSTER corrosion | 10810 | 6.912 | 3.538 | 9.3 | 02:32 | 48 | 85 | 8 | External
12420.178 | Metal Loss | Corrosion | 10810 | 6.912 | 4.278 | 9.3 | 10:28 | 6 | 14 | 6 | Internal
12420.455 | Metal Loss | Corrosion | 10810 | 6.912 | 4.555 | 9.3 | 10:22 | 10 | 28 | 6 | Internal
12420.554 | Metal Loss | Corrosion | 10810 | 6.912 | 4.654 | 9.3 | 10:46 | 15 | 50 | 8 | Internal
12420.614 | Metal Loss | Corrosion | 10810 | 6.912 | 4.714 | 9.3 | 10:30 | 18 | 57 | 6 | Internal
12421.096 | Metal Loss | Corrosion | 10810 | 6.912 | 5.196 | 9.3 | 10:48 | 11 | 35 | 7 | Internal
12437.334 | Metal Loss | Corrosion | 10830 | 11.205 | 2.24 | 9.3 | 09:18 | 7 | 21 | 7 | Internal
12445.813 | Metal Loss | Close To | 10830 | 11.205 | 10.719 | 9.3 | 11:48 | 44 | 64
12446.299 | Weld | Longitudinal weld pipe | 10840 | 12.225 |  | 9.3 | 02:46
12458.261 | Metal Loss | Corrosion | 10840 | 12.225 | 11.962 | 9.3 | 11:48 | 10 | 35 | 6 | External
12458.393 | Metal Loss | Corrosion | 10840 | 12.225 | 12.094 | 9.3 | 11:56 | 8 | 35 | 19 | External | 0.703 | 105.3
12458.524 | Weld | Longitudinal weld pipe | 10850 | 10.915 |  | 9.3 | 11:54
12464.795 | Metal Loss | Corrosion | 10850 | 10.915 | 6.271 | 9.3 | 01:24 | 8 | 28 | 6 | Internal
12464.996 | Metal Loss | Corrosion | 10850 | 10.915 | 6.472 | 9.3 | 01:20 | 7 | 28 | 6 | Internal
12465.069 | Metal Loss | Corrosion | 10850 | 10.915 | 6.545 | 9.3 | 11:08 | 7 | 35 | 6 | Internal
12465.798 | Metal Loss | Corrosion | 10850 | 10.915 | 7.274 | 9.3 | 11:12 | 7 | 35 | 6 | Internal
12465.919 | Metal Loss | Corrosion | 10850 | 10.915 | 7.395 | 9.3 | 01:26 | 9 | 43 | 6 | Internal
12466.206 | Metal Loss | Corrosion | 10850 | 10.915 | 7.682 | 9.3 | 10:58 | 11 | 78 | 6 | Internal
12466.301 | Metal Loss | Corrosion | 10850 | 10.915 | 7.777 | 9.3 | 11:08 | 10 | 50 | 6 | Internal
12466.849 | Metal Loss | Corrosion | 10850 | 10.915 | 8.325 | 9.3 | 01:54 | 9 | 57 | 6 | Internal
12466.853 | Metal Loss | Corrosion | 10850 | 10.915 | 8.329 | 9.3 | 11:38 | 18 | 28 | 8 | Internal
12467.114 | Metal Loss | Corrosion | 10850 | 10.915 | 8.59 | 9.3 | 00:32 | 8 | 28 | 6 | Internal
12468.205 | Metal Loss | Corrosion | 10850 | 10.915 | 9.681 | 9.3 | 10:06 | 6 | 35 | 6 | Internal
12468.331 | Metal Loss | Corrosion | 10850 | 10.915 | 9.807 | 9.3 | 02:10 | 23 | 85 | 6 | Internal
12469.363 | Metal Loss | Corrosion | 10850 | 10.915 | 10.839 | 9.3 | 04:54 | 10 | 64 | 8 | Internal
12477.752 | Metal Loss | MFG | 10870 | 5.693 | 2.107 | 9.3 | 07:22 | 16 | 128 | 9 | External
12480.248 | Metal Loss | MFG | 10870 | 5.693 | 4.603 | 9.3 | 06:54 | 22 | 291 | 10 | External | 0.704 | 105.1
12483.285 | Metal Loss | Corrosion | 10880 | 6.169 | 1.947 | 9.3 | 11:22 | 14 | 92 | 6 | External
12483.645 | Dent |  | 10880 | 6.169 | 2.307 | 9.3 | 03:16 | 82 | 156 | 1
12484.371 | Metal Loss | Close To | 10880 | 6.169 | 3.033 | 9.3 | 03:08 | 27 | 57
12491.357 | Metal Loss | Corrosion | 10890 | 6.633 | 3.85 | 9.3 | 05:02 | 7 | 28 | 6 | Internal
12493.881 | Metal Loss | Corrosion | 10890 | 6.633 | 6.374 | 9.3 | 03:54 | 15 | 92 | 6 | Internal
12493.997 | Metal Loss | Corrosion | 10890 | 6.633 | 6.49 | 9.3 | 06:02 | 18 | 113 | 6 | Internal
12494.14 | Weld | Longitudinal weld pipe | 10900 | 6.153 |  | 9.3 | 09:02
12499.373 | Metal Loss | Corrosion | 10900 | 6.153 | 5.233 | 9.3 | 00:34 | 10 | 35 | 8 | External
12512.208 | Weld | Longitudinal weld pipe | 10930 | 6.168 |  | 9.3 | 05:46
12514.77 | Metal Loss | Corrosion | 10930 | 6.168 | 2.562 | 9.3 | 10:32 | 21 | 163 | 10 | External | 0.704 | 105.1
12515.913 | Metal Loss | Corrosion | 10930 | 6.168 | 3.705 | 9.3 | 11:36 | 7 | 50 | 8 | External
12516.008 | Metal Loss | Corrosion | 10930 | 6.168 | 3.8 | 9.3 | 11:36 | 14 | 57 | 7 | External
12517.269 | Metal Loss | Corrosion | 10930 | 6.168 | 5.061 | 9.3 | 11:02 | 11 | 85 | 12 | Internal | 0.703 | 105.3
12521.792 | Weld | Longitudinal weld pipe | 10950 | 2.058 |  | 12.7
12522.198 | Bend |  | 10950 | 2.058 | 0.406 | 12.7 | 12:00 | 1584 | [5 empty] | up
12525.708 | Weld | Longitudinal weld pipe | 10980 | 2.087 |  | 12.7
12527.795 | Weld | Longitudinal weld pipe | 10990 | 2.224 |  | 12.7
12528.242 | Support |  | 10990 | 2.224 | 0.447 | 12.7 | 06:00 | 200 | 210
12528.922 | Joint Insulation |  | 10990 | 2.224 | 1.127 | 12.7
12530.106 | Offtake |  | 11000 | 0.632 | 0.087 |  | 09:00 | 400 | 400
12530.651 | Weld | Valve pipe | 11010 | 1.297 |  |  | 10:20
12531.273 | Valve |  | 11010 | 1.297 | 0.622 | [8 empty] | Receiver valve#1
12531.948 | Tee | Tee pipe | 11020 | 0.621 |  |  | 11:52
12532.055 | Offtake |  | 11020 | 0.621 | 0.107 |  | 12:00 | 400 | 400
12532.211 | Marker | AGM | 11020 | 0.621 | 0.263 | [8 empty] | Receiver tee
12532.569 | Weld | Valve pipe | 11030 | 1.301 |  |  | 11:52
12533.182 | Valve |  | 11030 | 1.301 | 0.613 | [8 empty] | Receiver valve#2
12533.87 | Weld | Longitudinal weld pipe | 11040 | 0 |  | 9.3 | 00:10

## Only in OLD
FITUR HANYA DI DATA LAMA 2020 — 265 fitur
Log Dist OLD (m) | Feature Type OLD | Identif. OLD | Joint No. OLD | Joint Len OLD (m) | Dist GW OLD (m) | Wall WT OLD (mm) | O'Clock OLD | Length OLD (mm) | Width OLD (mm) | Depth OLD (%WT) | Surface OLD | ERF ASME OLD | Psafe OLD (bar) | Comment OLD
-2.45 | Recording
0 | Marker | [12 empty] | AGMLAU-VALVE
0.51 | Weld | Launcher End | 10 | 4.54 |  | 9.34 | [7 empty] | KM 53
4.33 | Bend
5.05 | Weld |  | 20 | 1.34 |  | 9.34
6.39 | Weld | Installation Area Begin | 30 | 4.96 |  | 9.34
10.91 | Flange
11.35 | Weld | Installation Area End | 90 | 8.44 |  | 9.34
19.79 | Weld |  | 100 | 7.89 |  | 9.34
58.56 | Metal Loss | Corrosion |  |  | -0.16 |  | 05:49 | 13 | 15 | 12 | Internal |  |  | FUIN
79.48 | Other | [5 empty] | 03:00 | [6 empty] | Noise
80.68 | Fitting
81.31 | Weld | Installation Area Begin | 180 | 4.47 |  | 9.34
82.48 | Support | [5 empty] | 06:00
82.64 | Other | [5 empty] | 09:00 | [6 empty] | Noise
84.92 | Support | [5 empty] | 06:00
85.17 | Offtake | [5 empty] | 12:00
85.78 | Weld | Installation Area End | 200 | 3.06 |  | 9.34
87.31 | Marker | [12 empty] | AGMLAU-Bend
88.15 | Bend
88.83 | Weld |  | 210 | 1.49 |  | 9.34
90.32 | Weld |  | 220 | 3.12 |  | 9.34
91.02 | Bend | [12 empty] | 5D Bend [S]
92.75 | Bend
103.74 | Metal Loss | Corrosion |  |  | -8.85 |  | 04:24 | 13 | 14 | 14 | External | 0.83 |  | FUIN
104.7 | Metal Loss | Corrosion |  |  | -0.63 |  | 06:28 | 12 | 15 | 10 | External |  |  | FUIN
525.66 | Casing Begin |  |  |  |  | 12.65
545.15 | Casing End |  |  |  |  | 11.76
692.26 | Metal Loss | Girth Weld Anomaly |  |  | -9.68 |  | 08:14 | 15 | 66 |  | Internal |  |  | HAZ
1019.98 | Marker | [12 empty] | AGM04 - PKM 1+000
1395.01 | Metal Loss | Corrosion |  |  | -0.01 |  | 05:07 | 13 | 19 | 12 | Internal |  |  | HAZ
1432.33 | Metal Loss | Corrosion |  |  | -0.8 |  | 09:38 | 12 | 15 | 11 | Internal |  |  | FUIN
1432.7 | Metal Loss | Corrosion |  |  | -1.16 |  | 09:01 | 13 | 13 | 14 | Internal | 0.83 |  | FUIN
1432.84 | Metal Loss | Corrosion |  |  | -1.31 |  | 09:20 | 13 | 12 | 12 | Internal |  |  | FUIN
1433.22 | Metal Loss | Corrosion |  |  | -1.68 |  | 08:29 | 35 | 20 | 10 | Internal |  |  | FUIN
1433.32 | Metal Loss | Corrosion |  |  | -1.78 |  | 09:20 | 12 | 13 | 10 | Internal |  |  | FUIN
1433.61 | Metal Loss | Corrosion |  |  | -2.07 |  | 08:29 | 13 | 13 | 12 | Internal |  |  | FUIN
1434.07 | Metal Loss | Corrosion |  |  | -2.53 |  | 08:59 | 13 | 12 | 11 | Internal |  |  | FUIN
1619.06 | Marker | [12 empty] | AGM05 - PKM 1+500 (50 m D/S)
1970.9 | Marker | [12 empty] | AGM06 - PKM 2+000 (50 m U/S)
2408.34 | Metal Loss | Girth Weld Anomaly |  |  | -12.16 |  | 05:16 | 34 | 121 |  | Internal |  |  | HAZ
2616.19 | Marker | [12 empty] | AGM07 - PKM 2+500 (50 m D/S)
3334.98 | Metal Loss | Girth Weld Anomaly |  |  | -12.19 |  | 07:58 | 32 | 120 |  | Internal |  |  | HAZ
3416.74 | Metal Loss | Corrosion |  |  | -2.44 |  | 07:55 | 30 | 37 | 11 | External |  |  | FUIN
3469.68 | Other | [5 empty] | 11:00 | [6 empty] | Noise
3550.39 | Marker | [12 empty] | AGM09 - PKM 3+500
3577.31 | Other | [5 empty] | 04:00 | [6 empty] | Noise
3577.51 | Other | [5 empty] | 04:00 | [6 empty] | Noise
3577.71 | Other | [5 empty] | 05:00 | [6 empty] | Noise
3577.82 | Other | [5 empty] | 04:00 | [6 empty] | Noise
3642.78 | Other | [5 empty] | 01:00 | [6 empty] | Noise
3667.69 | Other | [5 empty] | 12:00 | [6 empty] | Noise
3668.75 | Other | [5 empty] | 01:00 | [6 empty] | Noise
3931.92 | Metal Loss | Dent |  |  | -0.41 |  | 04:01 | 273 | 319 |  | Internal
4066.1 | Marker | [12 empty] | AGM10 - PKM 4+000
4090.11 | Weld |  | 3660 | 12.13 |  | 9.34
4287.37 | Offtake | [5 empty] | 12:00
4288.95 | Other | [5 empty] | 12:00 | [6 empty] | Noise
4295.98 | Metal Loss | Corrosion |  |  | -11.19 |  | 06:09 | 13 | 15 | 11 | Internal |  |  | FUIN
4315.78 | Casing Begin |  |  |  |  | 12.94
4315.99 | Metal Loss | Repaired Anomaly |  |  | -6.37 |  | 05:44 | 13 | 19 |  | Not Applicable
4316.14 | Metal Loss | Repaired Anomaly |  |  | -6.52 |  | 05:39 | 13 | 19 |  | Not Applicable
4329.54 | Metal Loss | Repaired Anomaly |  |  | -7.75 |  | 04:49 | 12 | 13 |  | Not Applicable
4329.89 | Metal Loss | Repaired Anomaly |  |  | -8.1 |  | 04:48 | 13 | 17 |  | Not Applicable
4330.07 | Metal Loss | Repaired Anomaly |  |  | -8.28 |  | 03:17 | 14 | 16 |  | Not Applicable
4330.1 | Metal Loss | Repaired Anomaly |  |  | -8.31 |  | 04:47 | 12 | 23 |  | Not Applicable
4330.14 | Casing End |  |  |  |  | 11.66
4330.37 | Metal Loss | Corrosion |  |  | -8.58 |  | 04:12 | 12 | 14 | 12 | External |  |  | FUIN
4331.03 | Metal Loss | Corrosion |  |  | -9.24 |  | 03:59 | 29 | 23 | 11 | External |  |  | FUIN
4374.15 | Other | [5 empty] | 10:00 | [6 empty] | Noise
4568.03 | Marker | [12 empty] | AGM11 - PKM 4+500
5018.89 | Marker | [12 empty] | AGM12 - PKM 5+000
5070.77 | Metal Loss | Girth Weld Anomaly |  |  | -12.19 |  | 04:15 | 38 | 130 |  | Internal |  |  | HAZ
5379.89 | Marker | [12 empty] | AGM13 - PKM 5+500
5469.42 | Metal Loss | Corrosion |  |  | -3.67 |  | 09:26 | 13 | 14 | 10 | External |  |  | FUIN
5483.5 | Casing Begin |  |  |  |  | 12.7
5511.42 | Casing End |  |  |  |  | 11.26
5705.22 | Other | [5 empty] | 11:00 | [6 empty] | Noise
5981.16 | Other | [5 empty] | 02:00 | [6 empty] | Noise
6080.2 | Marker | [12 empty] | AGM14 - PKM 6+000
6603.64 | Metal Loss | Corrosion |  |  | -12.07 |  | 05:57 | 12 | 31 | 15 | External | 0.83 |  | FUIN
6603.78 | Weld |  | 5800 | 10.99 |  | 9.34
6933.75 | Metal Loss | Corrosion |  |  | -11.37 |  | 07:31 | 12 | 14 | 12 | External |  |  | FUIN
6933.77 | Metal Loss | Corrosion |  |  | -11.38 |  | 07:59 | 13 | 19 | 10 | External |  |  | FUIN
7080.43 | Marker | [12 empty] | AGM16 - PKM 7+000
7124.91 | Casing Begin |  |  |  |  | 12.41
7136.79 | Metal Loss | Repaired Anomaly |  |  | -6.58 |  | 05:15 | 14 | 14 |  | Not Applicable
7140.71 | Casing End |  |  |  |  | 11
7168.71 | Metal Loss | Corrosion |  |  | -6.86 |  | 03:09 | 14 | 27 | 11 | External |  |  | FUIN
7259.86 | Other | [5 empty] | 09:00 | [6 empty] | Noise
7429.18 | Marker | [12 empty] | AGM17 - PKM 7+500
7753.01 | Metal Loss | Girth Weld Anomaly |  |  | 0 |  | 08:19 | 17 | 72 |  | Internal |  |  | HAZ
7919.37 | Metal Loss | Corrosion |  |  | -7.88 |  | 04:56 | 16 | 44 | 15 | External | 0.83 |  | FUIN
7919.5 | Metal Loss | Corrosion |  |  | -8.01 |  | 05:13 | 9 | 16 | 13 | External | 0.83 |  | FUIN
8071.55 | Metal Loss | Corrosion |  |  | -1.02 |  | 04:02 | 15 | 42 | 11 | External |  |  | FUIN
8207.7 | Metal Loss | Corrosion |  |  | -3.1 |  | 05:05 | 13 | 18 | 17 | External | 0.83 |  | FUIN
8207.73 | Metal Loss | Corrosion |  |  | -3.13 |  | 03:25 | 13 | 17 | 12 | External |  |  | FUIN
8332.74 | Marker | [12 empty] | AGM19 - PKM 8+500
8910.2 | Metal Loss | Corrosion |  |  | 0 |  | 05:33 | 20 | 76 | 10 | Internal |  |  | HAZ
8958.93 | Weld |  | 7810 | 12.18 |  | 9.34
8983.29 | Metal Loss | Girth Weld Anomaly |  |  | -12.17 |  | 04:54 | 32 | 163 |  | Internal |  |  | HAZ
9223.64 | Metal Loss | Girth Weld Anomaly |  |  | -0.01 |  | 06:50 | 15 | 107 |  | Internal |  |  | HAZ
9248.13 | Metal Loss | Girth Weld Anomaly |  |  | 0 |  | 06:09 | 29 | 101 |  | Internal |  |  | HAZ
9401.92 | Metal Loss | Other |  |  | -4.12 |  | 11:24 | 119 | 106 |  | Internal
9663.7 | Marker | [12 empty] | AGM21 - PKM 9+500
9792.77 | Metal Loss | Girth Weld Anomaly |  |  | -12.15 |  | 05:14 | 37 | 150 |  | Internal |  |  | HAZ
9878.1 | Metal Loss | Girth Weld Anomaly |  |  | -12.17 |  | 08:36 | 23 | 106 |  | Internal |  |  | HAZ
10001.21 | Metal Loss | Milling |  |  | -1.21 |  | 07:01 | 19 | 33 |  | Internal
10020.96 | Marker | [12 empty] | AGM22 - PKM 10+000
10216.3 | Metal Loss | Corrosion |  |  | -8.89 |  | 06:10 | 16 | 16 | 12 | Internal |  |  | FUIN
10219.53 | Metal Loss | Girth Weld Anomaly |  |  | -12.12 |  | 05:05 | 21 | 67 |  | Internal |  |  | HAZ
10969.88 | Weld |  | 9480 | 12.15 |  | 9.34
11003.24 | Metal Loss | Corrosion |  |  | -8.96 |  | 05:13 | 19 | 30 | 16 | External | 0.83 |  | FUIN
11006.49 | Weld |  | 9510 | 12.21 |  | 9.34
11074.32 | Metal Loss | Corrosion |  |  | -7.03 |  | 04:22 | 13 | 13 | 10 | Internal |  |  | FUIN
11079.51 | Weld |  | 9570 | 12.15 |  | 9.34
11103.78 | Weld |  | 9590 | 11.07 |  | 9.34
11125.64 | Weld |  | 9610 | 3.62 |  | 9.34
11129.78 | Casing Begin |  |  |  |  | 13.17
11153.24 | Casing End |  |  |  |  | 11.25
11184.1 | Weld |  | 9670 | 11.69 |  | 9.34
11207.96 | Weld |  | 9690 | 2.98 |  | 9.34
11252.5 | Other | [5 empty] | 06:00 | [6 empty] | unknown extra metal indication
11263.24 | Other | [5 empty] | 01:00 | [6 empty] | Noise
11307.21 | Other | [5 empty] | 09:00 | [6 empty] | Noise
11331.46 | Other | [5 empty] | 02:00 | [6 empty] | Noise
11334.67 | Weld |  | 9830 | 6.05 |  | 9.34
11360.15 | Other | [5 empty] | 12:00 | [6 empty] | Noise
11400.1 | Metal Loss | Corrosion |  |  | -1.1 |  | 02:44 | 13 | 16 | 14 | Internal | 0.83 |  | FUIN
11400.23 | Metal Loss | Corrosion |  |  | -1.24 |  | 02:00 | 13 | 13 | 11 | Internal |  |  | FUIN
11411.15 | Weld |  | 9900 | 12.15 |  | 9.34
11433.06 | Other | [5 empty] | 07:00 | [6 empty] | Noise
11491.73 | Other | [5 empty] | 03:00 | [6 empty] | Noise
11525.13 | Other | [5 empty] | 01:00 | [6 empty] | Noise
11534.62 | Other | [5 empty] | 11:00 | [6 empty] | Noise
11535.3 | Other | [5 empty] | 03:00 | [6 empty] | Noise
11535.98 | Other | [5 empty] | 06:00 | [6 empty] | Noise
11536.05 | Other | [5 empty] | 03:00 | [6 empty] | Noise
11537.17 | Other | [5 empty] | 02:00 | [6 empty] | Noise
11539.86 | Other | [5 empty] | 03:00 | [6 empty] | Noise
11543.72 | Other | [5 empty] | 12:00 | [6 empty] | Noise
11548.72 | Other | [5 empty] | 12:00 | [6 empty] | Noise
11551.79 | Other | [5 empty] | 11:00 | [6 empty] | Noise
11553.58 | Other | [5 empty] | 12:00 | [6 empty] | Noise
11554.14 | Other | [5 empty] | 03:00 | [6 empty] | Noise
11558.52 | Other | [5 empty] | 12:00 | [6 empty] | Noise
11562.03 | Other | [5 empty] | 10:00 | [6 empty] | Noise
11564.89 | Other | [5 empty] | 11:00 | [6 empty] | Noise
11567.61 | Other | [5 empty] | 05:00 | [6 empty] | Noise
11569.12 | Weld |  | 10030 | 12.17 |  | 9.34
11574.52 | Other | [5 empty] | 04:00 | [6 empty] | Noise
11575.03 | Other | [5 empty] | 12:00 | [6 empty] | Noise
11575.66 | Other | [5 empty] | 04:00 | [6 empty] | Noise
11575.86 | Other | [5 empty] | 12:00 | [6 empty] | Noise
11579.95 | Other | [5 empty] | 02:00 | [6 empty] | Noise
11581.54 | Other | [5 empty] | 02:00 | [6 empty] | Noise
11584.12 | Other | [5 empty] | 03:00 | [6 empty] | Noise
11584.32 | Other | [5 empty] | 02:00 | [6 empty] | Noise
11584.68 | Other | [5 empty] | 09:00 | [6 empty] | Noise
11584.76 | Other | [5 empty] | 03:00 | [6 empty] | Noise
11587.73 | Other | [5 empty] | 05:00 | [6 empty] | Noise
11602.37 | Other | [5 empty] | 01:00 | [6 empty] | Noise
11625.26 | Other | [5 empty] | 02:00 | [6 empty] | Noise
11639.96 | Other | [5 empty] | 11:00 | [6 empty] | Noise
11654.83 | Other | [5 empty] | 11:00 | [6 empty] | Noise
11668.74 | Other | [5 empty] | 03:00 | [6 empty] | Noise
11676.08 | Other | [5 empty] | 05:00 | [6 empty] | Noise
11678.6 | Weld |  | 10120 | 12.15 |  | 9.34
11681.37 | Other | [5 empty] | 03:00 | [6 empty] | Noise
11686.49 | Other | [5 empty] | 12:00 | [6 empty] | Noise
11688.41 | Other | [5 empty] | 01:00 | [6 empty] | Noise
11719.66 | Other | [5 empty] | 12:00 | [6 empty] | Noise
11727.29 | Weld |  | 10160 | 12.16 |  | 9.34
11735.63 | Other | [5 empty] | 01:00 | [6 empty] | Noise
11736.17 | Other | [5 empty] | 02:00 | [6 empty] | Noise
11736.31 | Other | [5 empty] | 12:00 | [6 empty] | Noise
11739.45 | Weld |  | 10170 | 12.2 |  | 9.34
11747.54 | Other | [5 empty] | 12:00 | [6 empty] | Noise
11760.82 | Other | [5 empty] | 12:00 | [6 empty] | Noise
11761.18 | Other | [5 empty] | 12:00 | [6 empty] | Noise
11764.74 | Other | [5 empty] | 10:00 | [6 empty] | Noise
11773.68 | Other | [5 empty] | 12:00 | [6 empty] | Noise
11784.3 | Other | [5 empty] | 12:00 | [6 empty] | Noise
11793.95 | Other | [5 empty] | 01:00 | [6 empty] | Noise
11794.55 | Other | [5 empty] | 01:00 | [6 empty] | Noise
11795.97 | Other | [5 empty] | 11:00 | [6 empty] | Noise
11796.96 | Other | [5 empty] | 12:00 | [6 empty] | Noise
11797.15 | Other | [5 empty] | 06:00 | [6 empty] | Noise
11797.66 | Other | [5 empty] | 11:00 | [6 empty] | Noise
11801.18 | Other | [5 empty] | 11:00 | [6 empty] | Noise
11806.5 | Other | [5 empty] | 11:00 | [6 empty] | Noise
11819.05 | Other | [5 empty] | 12:00 | [6 empty] | Noise
11821 | Other | [5 empty] | 12:00 | [6 empty] | Noise
11821.21 | Other | [5 empty] | 12:00 | [6 empty] | Noise
11821.59 | Other | [5 empty] | 11:00 | [6 empty] | Noise
11823.47 | Other | [5 empty] | 12:00 | [6 empty] | Noise
11823.75 | Other | [5 empty] | 12:00 | [6 empty] | Noise
11827 | Other | [5 empty] | 12:00 | [6 empty] | Noise
11829.32 | Metal Loss | Corrosion |  |  | -4.75 |  | 11:48 | 28 | 28 | 10 | Internal |  |  | FUIN
11835.35 | Metal Loss | Corrosion |  |  | -10.78 |  | 06:40 | 21 | 28 | 15 | External | 0.83 |  | FUIN
11839.86 | Metal Loss | Corrosion |  |  | -3.12 |  | 12:39 | 28 | 20 | 12 | External |  |  | FUIN
11840.47 | Metal Loss | Corrosion |  |  | -3.73 |  | 09:25 | 19 | 25 | 18 | External | 0.83 |  | FUIN
11844.46 | Metal Loss | Corrosion |  |  | -7.72 |  | 09:57 | 12 | 19 | 28 | External | 0.83 |  | FUIN
11847.51 | Metal Loss | Corrosion |  |  | -10.77 |  | 07:02 | 16 | 33 | 25 | External | 0.83 |  | FUIN
11847.68 | Metal Loss | Corrosion |  |  | -10.94 |  | 04:24 | 14 | 22 | 12 | Internal |  |  | FUIN
11857.39 | Metal Loss | Corrosion |  |  | -8.49 |  | 07:03 | 31 | 39 | 11 | Internal |  |  | FUIN
11868.57 | Other | [5 empty] | 12:00 | [6 empty] | Noise
11871.24 | Other | [5 empty] | 12:00 | [6 empty] | Noise
11872.28 | Other | [5 empty] | 12:00 | [6 empty] | Noise
11873.24 | Weld |  | 10280 | 12.14 |  | 9.34
11874.97 | Other | [5 empty] | 12:00 | [6 empty] | Noise
11879.77 | Metal Loss | Corrosion |  |  | -6.54 |  | 08:24 | 12 | 13 | 11 | External |  |  | FUIN
11921.7 | Metal Loss | Corrosion |  |  | -8.04 |  | 06:15 | 46 | 26 | 11 | External |  |  | FUIN
11924.9 | Metal Loss | Corrosion |  |  | -11.24 |  | 04:44 | 18 | 13 | 12 | External |  |  | FUIN
11959.08 | Weld |  | 10360 | 12.29 |  | 9.34
11983.55 | Weld |  | 10380 | 12.2 |  | 9.34
11998.08 | Other | [5 empty] | 12:00 | [6 empty] | Noise
12067.37 | Metal Loss | Milling |  |  | -10.77 |  | 11:27 | 30 | 42 |  | Internal
12073.79 | Marker | [12 empty] | AGM26 - PKM 12+000
12105.24 | Weld |  | 10480 | 12.14 |  | 9.34
12117.51 | Metal Loss | Corrosion |  |  | -0.13 |  | 01:18 | 45 | 13 | 11 | Internal |  |  | FUIN
12120.2 | Other | [5 empty] | 07:00 | [6 empty] | Noise
12137.14 | Other | [5 empty] | 09:00 | [6 empty] | Noise
12186 | Other | [5 empty] | 12:00 | [6 empty] | Noise
12186.15 | Other | [5 empty] | 07:00 | [6 empty] | Noise
12201.57 | Other | [5 empty] | 01:00 | [6 empty] | Noise
12205.19 | Other | [5 empty] | 09:00 | [6 empty] | Noise
12206.89 | Other | [5 empty] | 01:00 | [6 empty] | Noise
12207.39 | Other | [5 empty] | 12:00 | [6 empty] | Noise
12217.7 | Weld |  | 10580 | 12.17 |  | 9.34
12223.02 | Other | [5 empty] | 01:00 | [6 empty] | Noise
12273.23 | Other | [5 empty] | 02:00 | [6 empty] | Noise
12273.7 | Other | [5 empty] | 03:00 | [6 empty] | Noise
12286.21 | Other | [5 empty] | 08:00 | [6 empty] | Noise
12352.28 | Other | [5 empty] | 02:00 | [6 empty] | Noise
12355.5 | Other | [5 empty] | 01:00 | [6 empty] | Noise
12371.85 | Weld |  | 10720 | 12.27 |  | 9.34
12408.19 | Weld |  | 10760 | 6.9 |  | 9.34
12450.67 | Weld |  | 10800 | 10.87 |  | 9.34
12461.55 | Weld |  | 10810 | 6.22 |  | 9.34
12492.43 | Weld |  | 10860 | 6.23 |  | 9.34
12510.5 | Weld |  | 10890 | 3.44 |  | 9.34
12513.95 | Weld |  | 10900 | 2.04 |  | 9.34
12514.31 | Bend | [12 empty] | 5D Bend [S]
12515.93 | Bend
12518.68 | Marker | [12 empty] | AGMREC - Bend
12519.49 | Bend
12519.84 | Weld | Receiver Begin | 10940 |  |  | 9.34 | [7 empty] | SKG Lhok Tuan Bontang
12520.31 | Offtake | [5 empty] | 12:00
12520.39 | Support | [5 empty] | 06:00
12520.95 | Flange
12522.17 | Tee | [5 empty] | 09:00
12523.08 | Valve
12523.97 | Tee | [5 empty] | 12:00
12524.94 | Marker | [12 empty] | AGMREC - Valve
12524.94 | Valve
12529.11 | Support | [5 empty] | 06:00
12529.36 | Offtake | [5 empty] | 12:00
12530.15 | Offtake | [5 empty] | 12:00
12530.15 | Offtake | [5 empty] | 06:00
12530.43 | Offtake | [5 empty] | 12:00
12530.46 | Offtake | [5 empty] | 12:00
12531.24 | Other | [5 empty] | 03:00 | [6 empty] | extra metal
12531.75 | Support | [5 empty] | 06:00
12532.52 | Recording

## Physics_Validation
VALIDASI FISIKA v8.1 ¦ Growth Rate: 0 flag ¦ Clock Integrity: 3 flag
Log Dist NEW (m) | Feature Type | Depth NEW (%WT) | Depth OLD (%WT) | Depth Δ (%WT) | Flag Type | Detail / Reason | Action
── CLOCK SHIFT INTEGRITY FLAGS ──
8205.469 | Metal Loss | 8 | 10 |  | ⚠ CLOCK OUTLIER | CLOCK_OUTLIER: shift=52.0° local_median=-0.2° deviation=52.2° | Cek manual: shift=52° tapi tetangga median=-0°
11850.765 | Metal Loss | 25 | 16 |  | ⚠ CLOCK OUTLIER | CLOCK_OUTLIER: shift=-52.0° local_median=0.0° deviation=52.0° | Cek manual: shift=-52° tapi tetangga median=0°
11878.96 | Metal Loss | 6 | 11 |  | ⚠ CLOCK OUTLIER | CLOCK_OUTLIER: shift=-45.0° local_median=4.2° deviation=49.2° | Cek manual: shift=-45° tapi tetangga median=4°

## Residual_Plot
RESIDUAL ERROR ANALYSIS v8.1 ¦ Delta Odometer (NEW − OLD) vs Log Distance ¦ Garis lurus miring = Linear Drift (OK) ¦ Zigzag tajam = Misalignment lokal (PERLU FIX)
Interpretasi: Tren linier miring → normal. Fluktuasi <0.5m → noise sensor (OK). Lonjakan >2m → kemungkinan misalignment lokal di area tersebut.
Log Dist NEW (m) | Delta Odo (m) NEW−OLD | Feature Type | Δ Trend | Interpretasi
0 | 0 | Valve | — | Titik awal
1.058 | -0.142 | Bend | ↓ 0.142m | Normal — sedikit variasi
4.524 | -0.156 | Support | → stabil | Normal — drift konsisten
5.579 | -0.151 | Offtake | → stabil | Normal — drift konsisten
5.995 | -0.245 | Support | → stabil | Normal — drift konsisten
6.864 | -0.236 | Valve | → stabil | Normal — drift konsisten
7.506 | -0.564 | Tee | ↓ 0.328m | Normal — sedikit variasi
8.123 | -0.797 | Tee | ↓ 0.233m | Normal — sedikit variasi
9.224 | -0.366 | Offtake | ↑ 0.431m | Normal — sedikit variasi
9.626 | -0.374 | Offtake | → stabil | Normal — drift konsisten
11.105 | -0.455 | Support | → stabil | Normal — drift konsisten
12.293 | -0.407 | Bend | → stabil | Normal — drift konsisten
14.531 | -0.449 | Support | → stabil | Normal — drift konsisten
24.112 | 6.332 | Bend | ⬆ 6.781m | ❌ ANOMALI LOKAL — kemungkinan misalignment
27.354 | -0.326 | Weld | ⬇ 6.658m | ❌ ANOMALI LOKAL — kemungkinan misalignment
33.508 | -0.292 | Weld | → stabil | Normal — drift konsisten
42.47 | -0.32 | Weld | → stabil | Normal — drift konsisten
48.354 | -0.376 | Weld | → stabil | Normal — drift konsisten
58.015 | -0.375 | Weld | → stabil | Normal — drift konsisten
68.175 | -0.345 | Weld | → stabil | Normal — drift konsisten
73.67 | -0.33 | Metal Loss | → stabil | Normal — drift konsisten
78.285 | -0.295 | Weld | → stabil | Normal — drift konsisten
81.03 | -0.58 | Tee | ↓ 0.285m | Normal — sedikit variasi
83.288 | -0.252 | Valve | ↑ 0.328m | Normal — sedikit variasi
84.825 | 0.155 | Offtake | ↑ 0.407m | Normal — sedikit variasi
86.398 | -0.022 | Bend | ↓ 0.177m | Normal — sedikit variasi
88.536 | -4.904 | Weld | ⬇ 4.882m | ❌ ANOMALI LOKAL — kemungkinan misalignment
90.01 | -4.88 | Weld | → stabil | Normal — drift konsisten
95.752 | -0.368 | Metal Loss | ⬆ 4.512m | ❌ ANOMALI LOKAL — kemungkinan misalignment
99.196 | -0.364 | Metal Loss | → stabil | Normal — drift konsisten
103.165 | -0.365 | Metal Loss | → stabil | Normal — drift konsisten
103.412 | -0.138 | Metal Loss | ↑ 0.227m | Normal — sedikit variasi
103.715 | -0.355 | Weld | ↓ 0.217m | Normal — sedikit variasi
104.134 | -0.376 | Metal Loss | → stabil | Normal — drift konsisten
115.884 | -0.336 | Weld | → stabil | Normal — drift konsisten
128.06 | -0.36 | Weld | → stabil | Normal — drift konsisten
140.185 | -0.375 | Weld | → stabil | Normal — drift konsisten
152.364 | -0.396 | Weld | → stabil | Normal — drift konsisten
164.539 | -0.401 | Weld | → stabil | Normal — drift konsisten
176.779 | -0.451 | Weld | → stabil | Normal — drift konsisten
188.941 | -0.479 | Weld | → stabil | Normal — drift konsisten
201.072 | -0.528 | Weld | → stabil | Normal — drift konsisten
213.052 | -0.568 | Weld | → stabil | Normal — drift konsisten
225.172 | -0.598 | Weld | → stabil | Normal — drift konsisten
237.289 | -0.601 | Weld | → stabil | Normal — drift konsisten
249.561 | -0.589 | Weld | → stabil | Normal — drift konsisten
261.745 | -0.595 | Weld | → stabil | Normal — drift konsisten
273.909 | -0.621 | Weld | → stabil | Normal — drift konsisten
286.093 | -0.607 | Weld | → stabil | Normal — drift konsisten
298.221 | -0.669 | Weld | → stabil | Normal — drift konsisten
299.642 | -0.688 | Metal Loss | → stabil | Normal — drift konsisten
300.805 | -0.685 | Metal Loss | → stabil | Normal — drift konsisten
302.521 | -0.699 | Metal Loss | → stabil | Normal — drift konsisten
310.316 | -0.744 | Weld | → stabil | Normal — drift konsisten
310.844 | -0.746 | Metal Loss | → stabil | Normal — drift konsisten
310.913 | -0.747 | Metal Loss | → stabil | Normal — drift konsisten
313.164 | -0.746 | Metal Loss | → stabil | Normal — drift konsisten
322.473 | -0.737 | Weld | → stabil | Normal — drift konsisten
332.062 | -0.798 | Metal Loss | → stabil | Normal — drift konsisten
332.732 | -0.788 | Metal Loss | → stabil | Normal — drift konsisten
334.565 | -0.805 | Weld | → stabil | Normal — drift konsisten
346.742 | -0.848 | Weld | → stabil | Normal — drift konsisten
358.881 | -0.909 | Weld | → stabil | Normal — drift konsisten
371.009 | -0.971 | Weld | → stabil | Normal — drift konsisten
375.604 | -1.016 | Metal Loss | → stabil | Normal — drift konsisten
376.819 | -1.011 | Metal Loss | → stabil | Normal — drift konsisten
383.121 | -1.029 | Weld | → stabil | Normal — drift konsisten
395.243 | -1.107 | Weld | → stabil | Normal — drift konsisten
407.367 | -1.113 | Weld | → stabil | Normal — drift konsisten
419.528 | -1.132 | Weld | → stabil | Normal — drift konsisten
431.694 | -1.166 | Weld | → stabil | Normal — drift konsisten
443.863 | -1.197 | Weld | → stabil | Normal — drift konsisten
456.051 | -1.229 | Weld | → stabil | Normal — drift konsisten
467.12 | -1.28 | Weld | → stabil | Normal — drift konsisten
479.301 | -1.279 | Weld | → stabil | Normal — drift konsisten
491.446 | -1.294 | Weld | → stabil | Normal — drift konsisten
503.574 | -1.316 | Weld | → stabil | Normal — drift konsisten
515.695 | -1.365 | Weld | → stabil | Normal — drift konsisten
517.357 | -2.553 | Marker | ↓↓ 1.188m | ⚠ Perlu perhatian — fluktuasi signifikan
519.825 | -1.355 | Weld | ↑↑ 1.198m | ⚠ Perlu perhatian — fluktuasi signifikan
525.598 | -1.352 | Weld | → stabil | Normal — drift konsisten
537.764 | -1.386 | Weld | → stabil | Normal — drift konsisten
547.928 | -1.412 | Weld | → stabil | Normal — drift konsisten
559.334 | -1.476 | Weld | → stabil | Normal — drift konsisten
571.554 | -1.536 | Weld | → stabil | Normal — drift konsisten
577.916 | -1.544 | Weld | → stabil | Normal — drift konsisten
586.041 | -1.589 | Weld | → stabil | Normal — drift konsisten
598.189 | -1.631 | Weld | → stabil | Normal — drift konsisten
610.334 | -1.656 | Weld | → stabil | Normal — drift konsisten
620.377 | -1.683 | Metal Loss | → stabil | Normal — drift konsisten
620.984 | -1.686 | Weld | → stabil | Normal — drift konsisten
632.14 | -1.71 | Weld | → stabil | Normal — drift konsisten
644.31 | -1.73 | Weld | → stabil | Normal — drift konsisten
656.482 | -1.738 | Weld | → stabil | Normal — drift konsisten
668.665 | -1.715 | Weld | → stabil | Normal — drift konsisten
676.667 | -1.733 | Metal Loss | → stabil | Normal — drift konsisten
680.837 | -1.743 | Weld | → stabil | Normal — drift konsisten
690.491 | -1.789 | Weld | → stabil | Normal — drift konsisten
699.167 | -1.833 | Weld | → stabil | Normal — drift konsisten
711.254 | -1.906 | Weld | → stabil | Normal — drift konsisten
723.459 | -1.931 | Weld | → stabil | Normal — drift konsisten
735.503 | -1.977 | Weld | → stabil | Normal — drift konsisten
747.46 | -1.99 | Weld | → stabil | Normal — drift konsisten
759.621 | -1.989 | Weld | → stabil | Normal — drift konsisten
771.78 | -1.96 | Weld | → stabil | Normal — drift konsisten
783.945 | -1.985 | Weld | → stabil | Normal — drift konsisten
796.117 | -2.013 | Weld | → stabil | Normal — drift konsisten
808.256 | -2.024 | Weld | → stabil | Normal — drift konsisten
820.401 | -2.059 | Weld | → stabil | Normal — drift konsisten
826.871 | -2.019 | Weld | → stabil | Normal — drift konsisten
839.092 | -1.978 | Weld | → stabil | Normal — drift konsisten
847.308 | -1.992 | Weld | → stabil | Normal — drift konsisten
856.477 | -2.003 | Weld | → stabil | Normal — drift konsisten
868.653 | -2.077 | Weld | → stabil | Normal — drift konsisten
880.782 | -2.168 | Weld | → stabil | Normal — drift konsisten
892.913 | -2.207 | Weld | → stabil | Normal — drift konsisten
905.058 | -2.262 | Weld | → stabil | Normal — drift konsisten
917.205 | -2.285 | Weld | → stabil | Normal — drift konsisten
929.382 | -2.258 | Weld | → stabil | Normal — drift konsisten
941.557 | -2.233 | Weld | → stabil | Normal — drift konsisten
953.778 | -2.282 | Weld | → stabil | Normal — drift konsisten
965.906 | -2.334 | Weld | → stabil | Normal — drift konsisten
974.095 | -2.365 | Weld | → stabil | Normal — drift konsisten
986.244 | -2.376 | Weld | → stabil | Normal — drift konsisten
998.377 | -2.393 | Weld | → stabil | Normal — drift konsisten
1010.547 | -2.453 | Weld | → stabil | Normal — drift konsisten
1019.249 | -2.391 | Metal Loss | → stabil | Normal — drift konsisten
1022.694 | -2.376 | Weld | → stabil | Normal — drift konsisten
1023.428 | -2.402 | Offtake | → stabil | Normal — drift konsisten
1034.211 | -2.449 | Weld | → stabil | Normal — drift konsisten
1046.424 | -2.496 | Weld | → stabil | Normal — drift konsisten
1058.531 | -2.569 | Weld | → stabil | Normal — drift konsisten
1070.68 | -2.58 | Weld | → stabil | Normal — drift konsisten
1079.852 | -2.578 | Weld | → stabil | Normal — drift konsisten
1089.017 | -2.593 | Weld | → stabil | Normal — drift konsisten
1101.133 | -2.657 | Weld | → stabil | Normal — drift konsisten
1113.264 | -2.686 | Weld | → stabil | Normal — drift konsisten
1125.383 | -2.747 | Weld | → stabil | Normal — drift konsisten
1137.477 | -2.833 | Weld | → stabil | Normal — drift konsisten
1149.605 | -2.865 | Weld | → stabil | Normal — drift konsisten
1161.749 | -2.901 | Weld | → stabil | Normal — drift konsisten
1173.886 | -2.924 | Weld | → stabil | Normal — drift konsisten
1185.99 | -2.99 | Weld | → stabil | Normal — drift konsisten
1189.963 | -3.007 | Weld | → stabil | Normal — drift konsisten
1195.909 | -3.051 | Weld | → stabil | Normal — drift konsisten
1202.627 | -3.063 | Weld | → stabil | Normal — drift konsisten
1207.69 | -3.08 | Weld | → stabil | Normal — drift konsisten
1213.852 | -3.078 | Weld | → stabil | Normal — drift konsisten
1223.112 | -3.088 | Weld | → stabil | Normal — drift konsisten
1235.22 | -3.12 | Weld | → stabil | Normal — drift konsisten
1247.412 | -3.108 | Weld | → stabil | Normal — drift konsisten
1259.596 | -3.074 | Weld | → stabil | Normal — drift konsisten
1271.773 | -3.057 | Weld | → stabil | Normal — drift konsisten
1283.985 | -3.055 | Weld | → stabil | Normal — drift konsisten
1296.157 | -3.083 | Weld | → stabil | Normal — drift konsisten
1308.276 | -3.124 | Weld | → stabil | Normal — drift konsisten
1316.24 | -3.94 | Fitting | ↓↓ 0.816m | ⚠ Perlu perhatian — fluktuasi signifikan
1320.408 | -3.142 | Weld | ↑↑ 0.798m | ⚠ Perlu perhatian — fluktuasi signifikan
1324.217 | -3.173 | Weld | → stabil | Normal — drift konsisten
1330.944 | -3.186 | Weld | → stabil | Normal — drift konsisten
1343.071 | -3.229 | Weld | → stabil | Normal — drift konsisten
1355.132 | -3.308 | Weld | → stabil | Normal — drift konsisten
1367.203 | -3.357 | Weld | → stabil | Normal — drift konsisten
1379.344 | -3.376 | Weld | → stabil | Normal — drift konsisten
1391.512 | -3.488 | Weld | ↓ 0.112m | Normal — sedikit variasi
1403.692 | -3.478 | Weld | → stabil | Normal — drift konsisten
1412.144 | -3.506 | Weld | → stabil | Normal — drift konsisten
1424.316 | -3.534 | Weld | → stabil | Normal — drift konsisten
1427.577 | -3.963 | Weld | ↓ 0.429m | Normal — sedikit variasi
1428.399 | -3.941 | Metal Loss | → stabil | Normal — drift konsisten
1428.557 | -3.873 | Metal Loss | → stabil | Normal — drift konsisten
1428.777 | -3.713 | Metal Loss | ↑ 0.160m | Normal — sedikit variasi
1428.905 | -3.835 | Metal Loss | ↓ 0.122m | Normal — sedikit variasi
1429.076 | -3.904 | Metal Loss | → stabil | Normal — drift konsisten
1429.081 | -3.919 | Metal Loss | → stabil | Normal — drift konsisten
1429.162 | -3.908 | Metal Loss | → stabil | Normal — drift konsisten
1429.24 | -3.91 | Metal Loss | → stabil | Normal — drift konsisten
1429.415 | -3.755 | Metal Loss | ↑ 0.155m | Normal — sedikit variasi
1429.482 | -3.898 | Metal Loss | ↓ 0.143m | Normal — sedikit variasi
1429.639 | -3.901 | Metal Loss | → stabil | Normal — drift konsisten
1429.715 | -3.915 | Metal Loss | → stabil | Normal — drift konsisten
1429.908 | -3.892 | Metal Loss | → stabil | Normal — drift konsisten
1430.194 | -3.676 | Metal Loss | ↑ 0.216m | Normal — sedikit variasi
1440.17 | -3.54 | Weld | ↑ 0.136m | Normal — sedikit variasi
1452.345 | -3.515 | Weld | → stabil | Normal — drift konsisten
1464.546 | -3.484 | Weld | → stabil | Normal — drift konsisten
1476.733 | -3.447 | Weld | → stabil | Normal — drift konsisten
1488.921 | -3.409 | Weld | → stabil | Normal — drift konsisten
1501.087 | -3.423 | Weld | → stabil | Normal — drift konsisten
1513.259 | -3.451 | Weld | → stabil | Normal — drift konsisten
1525.489 | -3.471 | Weld | → stabil | Normal — drift konsisten
1537.626 | -3.494 | Weld | → stabil | Normal — drift konsisten
1549.888 | -3.502 | Weld | → stabil | Normal — drift konsisten
1562.069 | -3.491 | Weld | → stabil | Normal — drift konsisten
1574.25 | -3.48 | Weld | → stabil | Normal — drift konsisten
1586.473 | -3.497 | Weld | → stabil | Normal — drift konsisten
1598.628 | -3.512 | Weld | → stabil | Normal — drift konsisten
1610.78 | -3.5 | Weld | → stabil | Normal — drift konsisten
1622.964 | -3.516 | Weld | → stabil | Normal — drift konsisten
1635.101 | -3.529 | Weld | → stabil | Normal — drift konsisten
1647.285 | -3.565 | Weld | → stabil | Normal — drift konsisten
1659.465 | -3.605 | Weld | → stabil | Normal — drift konsisten
1671.51 | -3.62 | Weld | → stabil | Normal — drift konsisten
1683.677 | -3.603 | Weld | → stabil | Normal — drift konsisten
1695.857 | -3.593 | Weld | → stabil | Normal — drift konsisten
1707.982 | -3.628 | Weld | → stabil | Normal — drift konsisten
1720.215 | -3.625 | Weld | → stabil | Normal — drift konsisten
1732.385 | -3.645 | Weld | → stabil | Normal — drift konsisten
1744.537 | -3.663 | Weld | → stabil | Normal — drift konsisten
1756.641 | -3.739 | Weld | → stabil | Normal — drift konsisten
1768.789 | -3.741 | Weld | → stabil | Normal — drift konsisten
1776.831 | -3.769 | Metal Loss | → stabil | Normal — drift konsisten
1780.937 | -3.773 | Weld | → stabil | Normal — drift konsisten
1793.106 | -3.774 | Weld | → stabil | Normal — drift konsisten
1805.345 | -3.805 | Weld | → stabil | Normal — drift konsisten
1817.517 | -3.783 | Weld | → stabil | Normal — drift konsisten
1829.717 | -3.803 | Weld | → stabil | Normal — drift konsisten
1841.881 | -3.879 | Weld | → stabil | Normal — drift konsisten
1854.097 | -3.933 | Weld | → stabil | Normal — drift konsisten
1866.221 | -3.959 | Weld | → stabil | Normal — drift konsisten
1878.303 | -3.977 | Weld | → stabil | Normal — drift konsisten
1890.554 | -3.936 | Weld | → stabil | Normal — drift konsisten
1902.7 | -3.94 | Weld | → stabil | Normal — drift konsisten
1914.906 | -3.924 | Weld | → stabil | Normal — drift konsisten
1927.019 | -3.971 | Weld | → stabil | Normal — drift konsisten
1939.183 | -3.997 | Weld | → stabil | Normal — drift konsisten
1951.346 | -4.014 | Weld | → stabil | Normal — drift konsisten
1963.543 | -4.017 | Weld | → stabil | Normal — drift konsisten
1975.719 | -4.041 | Weld | → stabil | Normal — drift konsisten
1987.879 | -4.041 | Weld | → stabil | Normal — drift konsisten
1991.828 | -4.042 | Weld | → stabil | Normal — drift konsisten
2003.049 | -4.061 | Weld | → stabil | Normal — drift konsisten
2015.21 | -4.1 | Weld | → stabil | Normal — drift konsisten
2027.343 | -4.117 | Weld | → stabil | Normal — drift konsisten
2039.518 | -4.112 | Weld | → stabil | Normal — drift konsisten
2051.634 | -4.096 | Weld | → stabil | Normal — drift konsisten
2063.779 | -4.101 | Weld | → stabil | Normal — drift konsisten
2075.954 | -4.136 | Weld | → stabil | Normal — drift konsisten
2088.225 | -4.155 | Weld | → stabil | Normal — drift konsisten
2100.413 | -4.127 | Weld | → stabil | Normal — drift konsisten
2112.547 | -4.153 | Weld | → stabil | Normal — drift konsisten
2124.767 | -4.163 | Weld | → stabil | Normal — drift konsisten
2136.974 | -4.156 | Weld | → stabil | Normal — drift konsisten
2149.139 | -4.181 | Weld | → stabil | Normal — drift konsisten
2161.231 | -4.249 | Weld | → stabil | Normal — drift konsisten
2170.537 | -4.303 | Metal Loss | → stabil | Normal — drift konsisten
2173.352 | -4.298 | Weld | → stabil | Normal — drift konsisten
2185.567 | -4.353 | Weld | → stabil | Normal — drift konsisten
2197.715 | -4.405 | Weld | → stabil | Normal — drift konsisten
2209.863 | -4.397 | Weld | → stabil | Normal — drift konsisten
2221.122 | -4.408 | Weld | → stabil | Normal — drift konsisten
2233.349 | -4.401 | Weld | → stabil | Normal — drift konsisten
2245.513 | -4.427 | Weld | → stabil | Normal — drift konsisten
2257.725 | -4.415 | Weld | → stabil | Normal — drift konsisten
2269.921 | -4.379 | Weld | → stabil | Normal — drift konsisten
2282.116 | -4.374 | Weld | → stabil | Normal — drift konsisten
2294.297 | -4.383 | Weld | → stabil | Normal — drift konsisten
2306.442 | -4.448 | Weld | → stabil | Normal — drift konsisten
2318.502 | -4.508 | Weld | → stabil | Normal — drift konsisten
2330.638 | -4.562 | Weld | → stabil | Normal — drift konsisten
2342.826 | -4.604 | Weld | → stabil | Normal — drift konsisten
2354.982 | -4.598 | Weld | → stabil | Normal — drift konsisten
2367.181 | -4.559 | Weld | → stabil | Normal — drift konsisten
2379.348 | -4.572 | Weld | → stabil | Normal — drift konsisten
2391.613 | -4.567 | Weld | → stabil | Normal — drift konsisten
2403.793 | -4.557 | Weld | → stabil | Normal — drift konsisten
2416.075 | -4.545 | Weld | → stabil | Normal — drift konsisten
2428.225 | -4.565 | Weld | → stabil | Normal — drift konsisten
2440.396 | -4.564 | Weld | → stabil | Normal — drift konsisten
2452.569 | -4.551 | Weld | → stabil | Normal — drift konsisten
2464.729 | -4.581 | Weld | → stabil | Normal — drift konsisten
2476.98 | -4.6 | Weld | → stabil | Normal — drift konsisten
2489.16 | -4.62 | Weld | → stabil | Normal — drift konsisten
2501.356 | -4.664 | Weld | → stabil | Normal — drift konsisten
2513.476 | -4.704 | Weld | → stabil | Normal — drift konsisten
2525.673 | -4.737 | Weld | → stabil | Normal — drift konsisten
2537.861 | -4.729 | Weld | → stabil | Normal — drift konsisten
2550.104 | -4.746 | Weld | → stabil | Normal — drift konsisten
2562.277 | -4.783 | Weld | → stabil | Normal — drift konsisten
2574.517 | -4.823 | Weld | → stabil | Normal — drift konsisten
2586.684 | -4.856 | Weld | → stabil | Normal — drift konsisten
2598.814 | -4.866 | Weld | → stabil | Normal — drift konsisten
2610.975 | -4.885 | Weld | → stabil | Normal — drift konsisten
2623.08 | -4.9 | Weld | → stabil | Normal — drift konsisten
2635.34 | -4.9 | Weld | → stabil | Normal — drift konsisten
2647.524 | -4.966 | Weld | → stabil | Normal — drift konsisten
2659.761 | -4.989 | Weld | → stabil | Normal — drift konsisten
2671.904 | -5.056 | Weld | → stabil | Normal — drift konsisten
2684.047 | -5.083 | Weld | → stabil | Normal — drift konsisten
2696.225 | -5.075 | Weld | → stabil | Normal — drift konsisten
2708.478 | -5.082 | Weld | → stabil | Normal — drift konsisten
2720.612 | -5.098 | Weld | → stabil | Normal — drift konsisten
2732.797 | -5.143 | Weld | → stabil | Normal — drift konsisten
2744.976 | -5.174 | Weld | → stabil | Normal — drift konsisten
2757.135 | -5.205 | Weld | → stabil | Normal — drift konsisten
2762.036 | -5.194 | Metal Loss | → stabil | Normal — drift konsisten
2763.519 | -5.201 | Metal Loss | → stabil | Normal — drift konsisten
2766.698 | -4.972 | Metal Loss | ↑ 0.229m | Normal — sedikit variasi
2768.738 | -5.192 | Metal Loss | ↓ 0.220m | Normal — sedikit variasi
2769.018 | -5.202 | Metal Loss | → stabil | Normal — drift konsisten
2769.316 | -5.194 | Weld | → stabil | Normal — drift konsisten
2770.666 | -5.194 | Metal Loss | → stabil | Normal — drift konsisten
2770.927 | -5.203 | Metal Loss | → stabil | Normal — drift konsisten
2771.06 | -5.11 | Metal Loss | → stabil | Normal — drift konsisten
2771.133 | -5.197 | Metal Loss | → stabil | Normal — drift konsisten
2781.595 | -5.185 | Weld | → stabil | Normal — drift konsisten
2781.805 | -5.175 | Metal Loss | → stabil | Normal — drift konsisten
2793.791 | -5.239 | Weld | → stabil | Normal — drift konsisten
2796.626 | -5.234 | Weld | → stabil | Normal — drift konsisten
2808.754 | -5.246 | Weld | → stabil | Normal — drift konsisten
2820.879 | -5.391 | Weld | ↓ 0.145m | Normal — sedikit variasi
2832.998 | -5.412 | Weld | → stabil | Normal — drift konsisten
2845.178 | -5.462 | Weld | → stabil | Normal — drift konsisten
2857.429 | -5.451 | Weld | → stabil | Normal — drift konsisten
2869.637 | -5.413 | Weld | → stabil | Normal — drift konsisten
2881.838 | -5.382 | Weld | → stabil | Normal — drift konsisten
2894.014 | -5.386 | Weld | → stabil | Normal — drift konsisten
2906.258 | -5.392 | Weld | → stabil | Normal — drift konsisten
2918.414 | -5.416 | Weld | → stabil | Normal — drift konsisten
2930.613 | -5.397 | Weld | → stabil | Normal — drift konsisten
2941.795 | -5.405 | Weld | → stabil | Normal — drift konsisten
2953.972 | -5.428 | Weld | → stabil | Normal — drift konsisten
2966.15 | -5.48 | Weld | → stabil | Normal — drift konsisten
2978.279 | -5.551 | Weld | → stabil | Normal — drift konsisten
2990.443 | -5.617 | Weld | → stabil | Normal — drift konsisten
3000.093 | -5.677 | Weld | → stabil | Normal — drift konsisten
3012.322 | -5.718 | Weld | → stabil | Normal — drift konsisten
3016.596 | -6.544 | Marker | ↓↓ 0.826m | ⚠ Perlu perhatian — fluktuasi signifikan
3024.531 | -5.709 | Weld | ↑↑ 0.835m | ⚠ Perlu perhatian — fluktuasi signifikan
3036.705 | -5.725 | Weld | → stabil | Normal — drift konsisten
3048.888 | -5.712 | Weld | → stabil | Normal — drift konsisten
3061.092 | -5.738 | Weld | → stabil | Normal — drift konsisten
3073.28 | -5.78 | Weld | → stabil | Normal — drift konsisten
3085.428 | -5.792 | Weld | → stabil | Normal — drift konsisten
3097.6 | -5.8 | Weld | → stabil | Normal — drift konsisten
3109.836 | -5.834 | Weld | → stabil | Normal — drift konsisten
3122.016 | -5.834 | Weld | → stabil | Normal — drift konsisten
3134.183 | -5.827 | Weld | → stabil | Normal — drift konsisten
3146.348 | -5.852 | Weld | → stabil | Normal — drift konsisten
3158.492 | -5.898 | Weld | → stabil | Normal — drift konsisten
3170.641 | -5.929 | Weld | → stabil | Normal — drift konsisten
3182.828 | -5.912 | Weld | → stabil | Normal — drift konsisten
3195.041 | -5.889 | Weld | → stabil | Normal — drift konsisten
3195.28 | -5.88 | Metal Loss | → stabil | Normal — drift konsisten
3207.24 | -5.85 | Weld | → stabil | Normal — drift konsisten
3219.433 | -5.837 | Weld | → stabil | Normal — drift konsisten
3231.589 | -5.911 | Weld | → stabil | Normal — drift konsisten
3242.096 | -5.914 | Metal Loss | → stabil | Normal — drift konsisten
3243.749 | -5.931 | Weld | → stabil | Normal — drift konsisten
3255.942 | -5.938 | Weld | → stabil | Normal — drift konsisten
3256.107 | -6.693 | Metal Loss | ↓↓ 0.755m | ⚠ Perlu perhatian — fluktuasi signifikan
3268.15 | -5.89 | Weld | ↑↑ 0.803m | ⚠ Perlu perhatian — fluktuasi signifikan
3280.316 | -5.894 | Weld | → stabil | Normal — drift konsisten
3282.411 | -5.899 | Metal Loss | → stabil | Normal — drift konsisten
3292.444 | -5.946 | Weld | → stabil | Normal — drift konsisten
3304.597 | -5.983 | Weld | → stabil | Normal — drift konsisten
3316.742 | -6.048 | Weld | → stabil | Normal — drift konsisten
3328.862 | -6.128 | Weld | → stabil | Normal — drift konsisten
3341.146 | -6.124 | Weld | → stabil | Normal — drift konsisten
3353.342 | -6.128 | Weld | → stabil | Normal — drift konsisten
3358.035 | -6.115 | Weld | → stabil | Normal — drift konsisten
3370.231 | -6.129 | Weld | → stabil | Normal — drift konsisten
3371.657 | -6.113 | Weld | → stabil | Normal — drift konsisten
3383.849 | -6.061 | Weld | → stabil | Normal — drift konsisten
3396.061 | -6.049 | Weld | → stabil | Normal — drift konsisten
3402.978 | -6.082 | Metal Loss | → stabil | Normal — drift konsisten
3403.044 | -6.076 | Metal Loss | → stabil | Normal — drift konsisten
3408.238 | -6.062 | Weld | → stabil | Normal — drift konsisten
3410.804 | -5.776 | Metal Loss | ↑ 0.286m | Normal — sedikit variasi
3411.868 | -6.002 | Metal Loss | ↓ 0.226m | Normal — sedikit variasi
3413.561 | -6.079 | Metal Loss | → stabil | Normal — drift konsisten
3416.633 | -6.077 | Metal Loss | → stabil | Normal — drift konsisten
3416.702 | -6.078 | Metal Loss | → stabil | Normal — drift konsisten
3416.77 | -6.08 | Metal Loss | → stabil | Normal — drift konsisten
3420.418 | -6.082 | Weld | → stabil | Normal — drift konsisten
3432.626 | -6.034 | Weld | → stabil | Normal — drift konsisten
3444.9 | -6.03 | Weld | → stabil | Normal — drift konsisten
3457.151 | -6.009 | Weld | → stabil | Normal — drift konsisten
3469.313 | -6.027 | Weld | → stabil | Normal — drift konsisten
3481.469 | -6.091 | Weld | → stabil | Normal — drift konsisten
3493.652 | -6.098 | Weld | → stabil | Normal — drift konsisten
3505.84 | -6.09 | Weld | → stabil | Normal — drift konsisten
3518.114 | -6.066 | Weld | → stabil | Normal — drift konsisten
3530.308 | -6.062 | Weld | → stabil | Normal — drift konsisten
3534.563 | -6.057 | Metal Loss | → stabil | Normal — drift konsisten
3542.483 | -6.067 | Weld | → stabil | Normal — drift konsisten
3554.677 | -6.073 | Weld | → stabil | Normal — drift konsisten
3566.939 | -6.071 | Weld | → stabil | Normal — drift konsisten
3579.15 | -6.07 | Weld | → stabil | Normal — drift konsisten
3591.345 | -6.035 | Weld | → stabil | Normal — drift konsisten
3603.579 | -5.991 | Weld | → stabil | Normal — drift konsisten
3615.751 | -5.969 | Weld | → stabil | Normal — drift konsisten
3627.979 | -5.981 | Weld | → stabil | Normal — drift konsisten
3640.129 | -5.981 | Weld | → stabil | Normal — drift konsisten
3652.283 | -6.007 | Weld | → stabil | Normal — drift konsisten
3664.541 | -6.039 | Weld | → stabil | Normal — drift konsisten
3676.663 | -6.017 | Weld | → stabil | Normal — drift konsisten
3688.87 | -6.02 | Weld | → stabil | Normal — drift konsisten
3701.09 | -5.98 | Weld | → stabil | Normal — drift konsisten
3713.306 | -5.974 | Weld | → stabil | Normal — drift konsisten
3725.514 | -5.986 | Weld | → stabil | Normal — drift konsisten
3737.737 | -5.993 | Weld | → stabil | Normal — drift konsisten
3750.033 | -5.987 | Weld | → stabil | Normal — drift konsisten
3762.237 | -5.963 | Weld | → stabil | Normal — drift konsisten
3774.421 | -5.999 | Weld | → stabil | Normal — drift konsisten
3786.63 | -6 | Weld | → stabil | Normal — drift konsisten
3792.671 | -6.049 | Weld | → stabil | Normal — drift konsisten
3804.818 | -6.102 | Weld | → stabil | Normal — drift konsisten
3816.975 | -6.155 | Weld | → stabil | Normal — drift konsisten
3829.149 | -6.181 | Weld | → stabil | Normal — drift konsisten
3841.319 | -6.151 | Weld | → stabil | Normal — drift konsisten
3852.988 | -6.142 | Weld | → stabil | Normal — drift konsisten
3865.169 | -6.071 | Weld | → stabil | Normal — drift konsisten
3877.032 | -6.208 | Weld | ↓ 0.137m | Normal — sedikit variasi
3888.799 | -6.191 | Weld | → stabil | Normal — drift konsisten
3900.997 | -6.183 | Weld | → stabil | Normal — drift konsisten
3913.189 | -6.161 | Weld | → stabil | Normal — drift konsisten
3925.369 | -6.151 | Weld | → stabil | Normal — drift konsisten
3937.629 | -6.101 | Weld | → stabil | Normal — drift konsisten
3949.808 | -6.112 | Weld | → stabil | Normal — drift konsisten
3961.972 | -6.148 | Weld | → stabil | Normal — drift konsisten
3974.112 | -6.178 | Weld | → stabil | Normal — drift konsisten
3986.384 | -6.216 | Weld | → stabil | Normal — drift konsisten
3998.525 | -6.235 | Weld | → stabil | Normal — drift konsisten
4010.724 | -6.176 | Weld | → stabil | Normal — drift konsisten
4022.913 | -6.137 | Weld | → stabil | Normal — drift konsisten
4035.139 | -6.121 | Weld | → stabil | Normal — drift konsisten
4047.379 | -6.141 | Weld | → stabil | Normal — drift konsisten
4059.649 | -6.131 | Weld | → stabil | Normal — drift konsisten
4071.826 | -6.114 | Weld | → stabil | Normal — drift konsisten
4094.921 | 11.721 | Metal Loss | ⬆ 17.835m | ❌ ANOMALI LOKAL — kemungkinan misalignment
4096.21 | -6.04 | Weld | ⬇ 17.761m | ❌ ANOMALI LOKAL — kemungkinan misalignment
4108.509 | -6.011 | Weld | → stabil | Normal — drift konsisten
4120.717 | -6.003 | Weld | → stabil | Normal — drift konsisten
4132.9 | -6.04 | Weld | → stabil | Normal — drift konsisten
4145.058 | -6.052 | Weld | → stabil | Normal — drift konsisten
4157.279 | -6.041 | Weld | → stabil | Normal — drift konsisten
4169.475 | -6.045 | Weld | → stabil | Normal — drift konsisten
4181.738 | -6.032 | Weld | → stabil | Normal — drift konsisten
4193.422 | -5.998 | Weld | → stabil | Normal — drift konsisten
4205.642 | -5.998 | Weld | → stabil | Normal — drift konsisten
4217.806 | -6.024 | Weld | → stabil | Normal — drift konsisten
4230.006 | -6.044 | Weld | → stabil | Normal — drift konsisten
4242.207 | -6.033 | Weld | → stabil | Normal — drift konsisten
4254.407 | -6.023 | Weld | → stabil | Normal — drift konsisten
4266.658 | -5.942 | Weld | → stabil | Normal — drift konsisten
4278.842 | -5.948 | Weld | → stabil | Normal — drift konsisten
4289.039 | 3.269 | Metal Loss | ⬆ 9.217m | ❌ ANOMALI LOKAL — kemungkinan misalignment
4289.921 | -6.049 | Metal Loss | ⬇ 9.318m | ❌ ANOMALI LOKAL — kemungkinan misalignment
4291.086 | -5.954 | Weld | → stabil | Normal — drift konsisten
4296.64 | -3.06 | Metal Loss | ⬆ 2.894m | ❌ ANOMALI LOKAL — kemungkinan misalignment
4301.149 | -5.971 | Weld | ⬇ 2.911m | ❌ ANOMALI LOKAL — kemungkinan misalignment
4303.637 | -5.983 | Weld | → stabil | Normal — drift konsisten
4315.864 | -5.926 | Weld | → stabil | Normal — drift konsisten
4327.38 | -3.5 | Metal Loss | ⬆ 2.426m | ❌ ANOMALI LOKAL — kemungkinan misalignment
4328.032 | -5.928 | Weld | ⬇ 2.428m | ❌ ANOMALI LOKAL — kemungkinan misalignment
4337.13 | -5.92 | Weld | → stabil | Normal — drift konsisten
4344.996 | -5.904 | Metal Loss | → stabil | Normal — drift konsisten
4347.766 | -5.884 | Weld | → stabil | Normal — drift konsisten
4359.983 | -5.827 | Weld | → stabil | Normal — drift konsisten
4372.209 | -5.781 | Weld | → stabil | Normal — drift konsisten
4384.536 | -5.734 | Weld | → stabil | Normal — drift konsisten
4396.737 | -5.733 | Weld | → stabil | Normal — drift konsisten
4407.947 | -5.723 | Weld | → stabil | Normal — drift konsisten
4419.148 | -5.682 | Weld | → stabil | Normal — drift konsisten
4431.367 | -5.633 | Weld | → stabil | Normal — drift konsisten
4443.59 | -5.6 | Weld | → stabil | Normal — drift konsisten
4454.054 | -5.606 | Weld | → stabil | Normal — drift konsisten
4466.325 | -5.595 | Weld | → stabil | Normal — drift konsisten
4478.48 | -5.63 | Weld | → stabil | Normal — drift konsisten
4490.537 | -5.683 | Weld | → stabil | Normal — drift konsisten
4502.721 | -5.709 | Weld | → stabil | Normal — drift konsisten
4514.94 | -5.7 | Weld | → stabil | Normal — drift konsisten
4527.169 | -5.701 | Weld | → stabil | Normal — drift konsisten
4537.831 | -5.649 | Metal Loss | → stabil | Normal — drift konsisten
4539.423 | -5.627 | Weld | → stabil | Normal — drift konsisten
4551.644 | -5.586 | Weld | → stabil | Normal — drift konsisten
4563.859 | -5.591 | Weld | → stabil | Normal — drift konsisten
4576.068 | -5.582 | Weld | → stabil | Normal — drift konsisten
4588.307 | -5.543 | Weld | → stabil | Normal — drift konsisten
4600.539 | -5.541 | Weld | → stabil | Normal — drift konsisten
4612.758 | -5.512 | Weld | → stabil | Normal — drift konsisten
4624.958 | -5.452 | Weld | → stabil | Normal — drift konsisten
4637.155 | -5.445 | Weld | → stabil | Normal — drift konsisten
4649.441 | -5.409 | Weld | → stabil | Normal — drift konsisten
4661.605 | -5.445 | Weld | → stabil | Normal — drift konsisten
4673.819 | -5.461 | Weld | → stabil | Normal — drift konsisten
4685.999 | -5.451 | Weld | → stabil | Normal — drift konsisten
4698.207 | -5.413 | Weld | → stabil | Normal — drift konsisten
4710.445 | -5.365 | Weld | → stabil | Normal — drift konsisten
4722.688 | -5.332 | Weld | → stabil | Normal — drift konsisten
4734.905 | -5.295 | Weld | → stabil | Normal — drift konsisten
4747.107 | -5.273 | Weld | → stabil | Normal — drift konsisten
4759.27 | -5.33 | Weld | → stabil | Normal — drift konsisten
4771.481 | -5.269 | Weld | → stabil | Normal — drift konsisten
4783.685 | -5.245 | Weld | → stabil | Normal — drift konsisten
4785.155 | -5.235 | Weld | → stabil | Normal — drift konsisten
4797.212 | -5.238 | Weld | → stabil | Normal — drift konsisten
4809.34 | -5.27 | Weld | → stabil | Normal — drift konsisten
4821.401 | -5.329 | Weld | → stabil | Normal — drift konsisten
4833.612 | -5.378 | Weld | → stabil | Normal — drift konsisten
4845.863 | -5.407 | Weld | → stabil | Normal — drift konsisten
4858.076 | -5.344 | Weld | → stabil | Normal — drift konsisten
4870.271 | -5.299 | Weld | → stabil | Normal — drift konsisten
4882.494 | -5.266 | Weld | → stabil | Normal — drift konsisten
4894.684 | -5.286 | Weld | → stabil | Normal — drift konsisten
4906.872 | -5.278 | Weld | → stabil | Normal — drift konsisten
4919.071 | -5.269 | Weld | → stabil | Normal — drift konsisten
4931.269 | -5.251 | Weld | → stabil | Normal — drift konsisten
4943.464 | -5.216 | Weld | → stabil | Normal — drift konsisten
4955.512 | -5.228 | Weld | → stabil | Normal — drift konsisten
4967.708 | -5.262 | Weld | → stabil | Normal — drift konsisten
4979.968 | -5.292 | Weld | → stabil | Normal — drift konsisten
4992.151 | -5.339 | Weld | → stabil | Normal — drift konsisten
5004.343 | -5.337 | Weld | → stabil | Normal — drift konsisten
5016.579 | -5.291 | Weld | → stabil | Normal — drift konsisten
5028.811 | -5.259 | Weld | → stabil | Normal — drift konsisten
5041.169 | -5.221 | Weld | → stabil | Normal — drift konsisten
5053.382 | -5.208 | Weld | → stabil | Normal — drift konsisten
5065.598 | -5.202 | Weld | → stabil | Normal — drift konsisten
5077.832 | -5.188 | Weld | → stabil | Normal — drift konsisten
5090.04 | -5.17 | Weld | → stabil | Normal — drift konsisten
5102.257 | -5.143 | Weld | → stabil | Normal — drift konsisten
5114.465 | -5.065 | Weld | → stabil | Normal — drift konsisten
5126.72 | -5.04 | Weld | → stabil | Normal — drift konsisten
5138.94 | -4.98 | Weld | → stabil | Normal — drift konsisten
5151.179 | -4.981 | Weld | → stabil | Normal — drift konsisten
5163.356 | -4.984 | Weld | → stabil | Normal — drift konsisten
5175.549 | -4.971 | Weld | → stabil | Normal — drift konsisten
5187.761 | -4.949 | Weld | → stabil | Normal — drift konsisten
5199.983 | -4.917 | Weld | → stabil | Normal — drift konsisten
5212.238 | -4.872 | Weld | → stabil | Normal — drift konsisten
5224.426 | -4.854 | Weld | → stabil | Normal — drift konsisten
5236.615 | -4.855 | Weld | → stabil | Normal — drift konsisten
5248.791 | -4.839 | Weld | → stabil | Normal — drift konsisten
5260.988 | -4.822 | Weld | → stabil | Normal — drift konsisten
5273.145 | -4.845 | Weld | → stabil | Normal — drift konsisten
5285.295 | -4.875 | Weld | → stabil | Normal — drift konsisten
5290.268 | -4.912 | Weld | → stabil | Normal — drift konsisten
5302.411 | -4.969 | Weld | → stabil | Normal — drift konsisten
5314.611 | -5.019 | Weld | → stabil | Normal — drift konsisten
5326.798 | -5.022 | Weld | → stabil | Normal — drift konsisten
5338.972 | -4.998 | Weld | → stabil | Normal — drift konsisten
5351.169 | -5.001 | Weld | → stabil | Normal — drift konsisten
5363.344 | -5.006 | Weld | → stabil | Normal — drift konsisten
5375.528 | -5.022 | Weld | → stabil | Normal — drift konsisten
5387.685 | -5.045 | Weld | → stabil | Normal — drift konsisten
5396.14 | -5.09 | Metal Loss | → stabil | Normal — drift konsisten
5399.023 | -5.097 | Metal Loss | → stabil | Normal — drift konsisten
5399.852 | -5.098 | Weld | → stabil | Normal — drift konsisten
5400.303 | -16.777 | Metal Loss | ⬇ 11.679m | ❌ ANOMALI LOKAL — kemungkinan misalignment
5411.965 | -5.145 | Weld | ⬆ 11.632m | ❌ ANOMALI LOKAL — kemungkinan misalignment
5424.167 | -5.113 | Weld | → stabil | Normal — drift konsisten
5436.377 | -5.063 | Weld | → stabil | Normal — drift konsisten
5448.523 | -5.087 | Weld | → stabil | Normal — drift konsisten
5460.671 | -5.079 | Weld | → stabil | Normal — drift konsisten
5464.329 | -5.021 | Metal Loss | → stabil | Normal — drift konsisten
5464.347 | -5.083 | Metal Loss | → stabil | Normal — drift konsisten
5464.382 | -5.088 | Metal Loss | → stabil | Normal — drift konsisten
5468.053 | -5.107 | Weld | → stabil | Normal — drift konsisten
5477.098 | -5.112 | Weld | → stabil | Normal — drift konsisten
5483.804 | -5.096 | Weld | → stabil | Normal — drift konsisten
5494.976 | -5.094 | Weld | → stabil | Normal — drift konsisten
5507.164 | -5.096 | Weld | → stabil | Normal — drift konsisten
5514.264 | -5.116 | Metal Loss | → stabil | Normal — drift konsisten
5515.54 | -5.12 | Weld | → stabil | Normal — drift konsisten
5527.678 | -5.142 | Weld | → stabil | Normal — drift konsisten
5534.679 | -5.121 | Metal Loss | → stabil | Normal — drift konsisten
5539.903 | -5.107 | Weld | → stabil | Normal — drift konsisten
5552.077 | -5.093 | Weld | → stabil | Normal — drift konsisten
5564.302 | -5.108 | Weld | → stabil | Normal — drift konsisten
5576.525 | -5.065 | Weld | → stabil | Normal — drift konsisten
5588.727 | -5.043 | Weld | → stabil | Normal — drift konsisten
5600.941 | -5.049 | Weld | → stabil | Normal — drift konsisten
5613.13 | -5.05 | Weld | → stabil | Normal — drift konsisten
5625.305 | -5.055 | Weld | → stabil | Normal — drift konsisten
5637.465 | -5.055 | Weld | → stabil | Normal — drift konsisten
5649.657 | -5.073 | Weld | → stabil | Normal — drift konsisten
5661.882 | -5.058 | Weld | → stabil | Normal — drift konsisten
5674.176 | -5.044 | Weld | → stabil | Normal — drift konsisten
5685.832 | -4.978 | Weld | → stabil | Normal — drift konsisten
5686.928 | -5.002 | Metal Loss | → stabil | Normal — drift konsisten
5697.937 | -4.943 | Metal Loss | → stabil | Normal — drift konsisten
5698.139 | -4.941 | Weld | → stabil | Normal — drift konsisten
5710.447 | -4.893 | Weld | → stabil | Normal — drift konsisten
5722.673 | -4.867 | Weld | → stabil | Normal — drift konsisten
5734.889 | -4.851 | Weld | → stabil | Normal — drift konsisten
5747.107 | -4.853 | Weld | → stabil | Normal — drift konsisten
5759.318 | -4.822 | Weld | → stabil | Normal — drift konsisten
5771.527 | -4.813 | Weld | → stabil | Normal — drift konsisten
5783.715 | -4.785 | Weld | → stabil | Normal — drift konsisten
5795.875 | -4.785 | Weld | → stabil | Normal — drift konsisten
5808.086 | -4.764 | Weld | → stabil | Normal — drift konsisten
5820.292 | -4.758 | Weld | → stabil | Normal — drift konsisten
5832.511 | -4.719 | Weld | → stabil | Normal — drift konsisten
5844.738 | -4.702 | Weld | → stabil | Normal — drift konsisten
5856.939 | -4.671 | Weld | → stabil | Normal — drift konsisten
5869.154 | -4.646 | Weld | → stabil | Normal — drift konsisten
5881.477 | -4.643 | Weld | → stabil | Normal — drift konsisten
5893.721 | -4.629 | Weld | → stabil | Normal — drift konsisten
5905.949 | -4.641 | Weld | → stabil | Normal — drift konsisten
5918.208 | -4.632 | Weld | → stabil | Normal — drift konsisten
5930.424 | -4.566 | Weld | → stabil | Normal — drift konsisten
5942.643 | -4.537 | Weld | → stabil | Normal — drift konsisten
5954.878 | -4.562 | Weld | → stabil | Normal — drift konsisten
5967.063 | -4.587 | Weld | → stabil | Normal — drift konsisten
5979.261 | -4.579 | Weld | → stabil | Normal — drift konsisten
5991.48 | -4.56 | Weld | → stabil | Normal — drift konsisten
6003.766 | -4.464 | Weld | → stabil | Normal — drift konsisten
6015.997 | -4.413 | Weld | → stabil | Normal — drift konsisten
6028.113 | -4.377 | Weld | → stabil | Normal — drift konsisten
6040.345 | -4.325 | Weld | → stabil | Normal — drift konsisten
6052.641 | -4.289 | Weld | → stabil | Normal — drift konsisten
6064.867 | -4.253 | Weld | → stabil | Normal — drift konsisten
6065.34 | -4.25 | Metal Loss | → stabil | Normal — drift konsisten
6066.123 | -4.257 | Metal Loss | → stabil | Normal — drift konsisten
6077.071 | -4.229 | Weld | → stabil | Normal — drift konsisten
6078.937 | -4.233 | Weld | → stabil | Normal — drift konsisten
6091.128 | -4.232 | Weld | → stabil | Normal — drift konsisten
6103.333 | -4.227 | Weld | → stabil | Normal — drift konsisten
6115.509 | -4.241 | Weld | → stabil | Normal — drift konsisten
6127.689 | -4.221 | Weld | → stabil | Normal — drift konsisten
6139.778 | -4.252 | Weld | → stabil | Normal — drift konsisten
6151.977 | -4.253 | Weld | → stabil | Normal — drift konsisten
6164.237 | -4.273 | Weld | → stabil | Normal — drift konsisten
6176.471 | -4.249 | Weld | → stabil | Normal — drift konsisten
6188.68 | -4.22 | Weld | → stabil | Normal — drift konsisten
6200.943 | -4.157 | Weld | → stabil | Normal — drift konsisten
6206.01 | -4.13 | Weld | → stabil | Normal — drift konsisten
6218.288 | -4.082 | Weld | → stabil | Normal — drift konsisten
6230.479 | -4.041 | Weld | → stabil | Normal — drift konsisten
6242.678 | -4.022 | Weld | → stabil | Normal — drift konsisten
6254.895 | -3.985 | Weld | → stabil | Normal — drift konsisten
6267.149 | -4.021 | Weld | → stabil | Normal — drift konsisten
6273.716 | -4.024 | Weld | → stabil | Normal — drift konsisten
6285.911 | -4.029 | Weld | → stabil | Normal — drift konsisten
6298.079 | -4.071 | Weld | → stabil | Normal — drift konsisten
6310.24 | -4.08 | Weld | → stabil | Normal — drift konsisten
6322.424 | -4.046 | Weld | → stabil | Normal — drift konsisten
6333.63 | -4.02 | Weld | → stabil | Normal — drift konsisten
6344.834 | -4.016 | Weld | → stabil | Normal — drift konsisten
6357.051 | -4.019 | Weld | → stabil | Normal — drift konsisten
6361.923 | -4.027 | Weld | → stabil | Normal — drift konsisten
6374.086 | -4.014 | Weld | → stabil | Normal — drift konsisten
6381.293 | -3.957 | Weld | → stabil | Normal — drift konsisten
6393.49 | -3.92 | Weld | → stabil | Normal — drift konsisten
6405.69 | -3.9 | Weld | → stabil | Normal — drift konsisten
6417.953 | -3.877 | Weld | → stabil | Normal — drift konsisten
6430.117 | -3.883 | Weld | → stabil | Normal — drift konsisten
6442.193 | -3.837 | Weld | → stabil | Normal — drift konsisten
6454.39 | -3.83 | Weld | → stabil | Normal — drift konsisten
6466.574 | -3.866 | Weld | → stabil | Normal — drift konsisten
6478.809 | -3.871 | Weld | → stabil | Normal — drift konsisten
6479.269 | -3.871 | Metal Loss | → stabil | Normal — drift konsisten
6491.118 | -3.842 | Weld | → stabil | Normal — drift konsisten
6503.263 | -3.817 | Weld | → stabil | Normal — drift konsisten
6515.56 | -3.78 | Weld | → stabil | Normal — drift konsisten
6526.685 | -2.885 | Marker | ↑↑ 0.895m | ⚠ Perlu perhatian — fluktuasi signifikan
6526.749 | -3.761 | Weld | ↓↓ 0.876m | ⚠ Perlu perhatian — fluktuasi signifikan
6538.966 | -3.764 | Weld | → stabil | Normal — drift konsisten
6551.186 | -3.794 | Weld | → stabil | Normal — drift konsisten
6563.433 | -3.747 | Weld | → stabil | Normal — drift konsisten
6575.591 | -3.739 | Weld | → stabil | Normal — drift konsisten
6587.852 | -3.718 | Weld | → stabil | Normal — drift konsisten
6596.891 | -3.719 | Metal Loss | → stabil | Normal — drift konsisten
6600.877 | -2.753 | Metal Loss | ↑↑ 0.966m | ⚠ Perlu perhatian — fluktuasi signifikan
6611.069 | -3.701 | Weld | ↓↓ 0.948m | ⚠ Perlu perhatian — fluktuasi signifikan
6623.32 | -3.7 | Weld | → stabil | Normal — drift konsisten
6635.582 | -3.688 | Weld | → stabil | Normal — drift konsisten
6647.766 | -3.674 | Weld | → stabil | Normal — drift konsisten
6659.964 | -3.646 | Weld | → stabil | Normal — drift konsisten
6672.156 | -3.634 | Weld | → stabil | Normal — drift konsisten
6684.372 | -3.598 | Weld | → stabil | Normal — drift konsisten
6696.548 | -3.592 | Weld | → stabil | Normal — drift konsisten
6708.736 | -3.564 | Weld | → stabil | Normal — drift konsisten
6720.949 | -3.541 | Weld | → stabil | Normal — drift konsisten
6733.138 | -3.512 | Weld | → stabil | Normal — drift konsisten
6745.401 | -3.499 | Weld | → stabil | Normal — drift konsisten
6757.631 | -3.469 | Weld | → stabil | Normal — drift konsisten
6760.622 | -3.448 | Metal Loss | → stabil | Normal — drift konsisten
6767.963 | -3.417 | Weld | → stabil | Normal — drift konsisten
6780.135 | -3.395 | Weld | → stabil | Normal — drift konsisten
6792.32 | -3.39 | Weld | → stabil | Normal — drift konsisten
6804.547 | -3.353 | Weld | → stabil | Normal — drift konsisten
6806.044 | -3.336 | Weld | → stabil | Normal — drift konsisten
6818.272 | -3.308 | Weld | → stabil | Normal — drift konsisten
6828.179 | -3.251 | Weld | → stabil | Normal — drift konsisten
6837.941 | -3.249 | Metal Loss | → stabil | Normal — drift konsisten
6840.385 | -3.245 | Weld | → stabil | Normal — drift konsisten
6852.647 | -3.263 | Weld | → stabil | Normal — drift konsisten
6864.839 | -3.241 | Weld | → stabil | Normal — drift konsisten
6868.081 | -3.229 | Metal Loss | → stabil | Normal — drift konsisten
6868.133 | -3.237 | Metal Loss | → stabil | Normal — drift konsisten
6877.114 | -3.206 | Weld | → stabil | Normal — drift konsisten
6889.298 | -3.222 | Weld | → stabil | Normal — drift konsisten
6901.498 | -3.222 | Weld | → stabil | Normal — drift konsisten
6906.876 | -3.234 | Weld | → stabil | Normal — drift konsisten
6919.142 | -3.238 | Weld | → stabil | Normal — drift konsisten
6922.833 | -3.297 | Metal Loss | → stabil | Normal — drift konsisten
6930.469 | -3.271 | Metal Loss | → stabil | Normal — drift konsisten
6931.407 | -3.223 | Weld | → stabil | Normal — drift konsisten
6943.582 | -3.208 | Weld | → stabil | Normal — drift konsisten
6955.77 | -3.18 | Weld | → stabil | Normal — drift konsisten
6961.326 | -3.174 | Weld | → stabil | Normal — drift konsisten
6973.542 | -3.148 | Weld | → stabil | Normal — drift konsisten
6973.706 | -3.164 | Metal Loss | → stabil | Normal — drift konsisten
6985.713 | -3.147 | Weld | → stabil | Normal — drift konsisten
6997.918 | -3.112 | Weld | → stabil | Normal — drift konsisten
7010.114 | -3.126 | Weld | → stabil | Normal — drift konsisten
7022.31 | -3.11 | Weld | → stabil | Normal — drift konsisten
7034.502 | -3.118 | Weld | → stabil | Normal — drift konsisten
7046.706 | -3.074 | Weld | → stabil | Normal — drift konsisten
7054.774 | -3.066 | Weld | → stabil | Normal — drift konsisten
7067.041 | -3.019 | Weld | → stabil | Normal — drift konsisten
7079.205 | -3.045 | Weld | → stabil | Normal — drift konsisten
7091.38 | -3.07 | Weld | → stabil | Normal — drift konsisten
7103.545 | -3.055 | Weld | → stabil | Normal — drift konsisten
7115.722 | -3.018 | Weld | → stabil | Normal — drift konsisten
7117.018 | -3.012 | Weld | → stabil | Normal — drift konsisten
7127.238 | -2.962 | Weld | → stabil | Normal — drift konsisten
7139.443 | -2.947 | Weld | → stabil | Normal — drift konsisten
7150.559 | -2.911 | Weld | → stabil | Normal — drift konsisten
7152.653 | -2.887 | Weld | → stabil | Normal — drift konsisten
7157.905 | -2.885 | Weld | → stabil | Normal — drift konsisten
7158.958 | -2.892 | Weld | → stabil | Normal — drift konsisten
7165.744 | -2.736 | Metal Loss | ↑ 0.156m | Normal — sedikit variasi
7165.983 | -2.897 | Metal Loss | ↓ 0.161m | Normal — sedikit variasi
7171.233 | -2.887 | Weld | → stabil | Normal — drift konsisten
7183.421 | -2.849 | Weld | → stabil | Normal — drift konsisten
7195.617 | -2.813 | Weld | → stabil | Normal — drift konsisten
7207.746 | -2.814 | Weld | → stabil | Normal — drift konsisten
7219.958 | -2.812 | Weld | → stabil | Normal — drift konsisten
7232.139 | -2.821 | Weld | → stabil | Normal — drift konsisten
7240.951 | -2.759 | Weld | → stabil | Normal — drift konsisten
7252.984 | -2.926 | Weld | ↓ 0.167m | Normal — sedikit variasi
7264.22 | -2.89 | Weld | → stabil | Normal — drift konsisten
7276.452 | -2.888 | Weld | → stabil | Normal — drift konsisten
7288.648 | -2.872 | Weld | → stabil | Normal — drift konsisten
7300.972 | -2.838 | Weld | → stabil | Normal — drift konsisten
7313.14 | -2.84 | Weld | → stabil | Normal — drift konsisten
7325.333 | -2.827 | Weld | → stabil | Normal — drift konsisten
7337.473 | -2.837 | Weld | → stabil | Normal — drift konsisten
7349.65 | -2.84 | Weld | → stabil | Normal — drift konsisten
7361.808 | -2.842 | Weld | → stabil | Normal — drift konsisten
7373.968 | -2.852 | Weld | → stabil | Normal — drift konsisten
7386.093 | -2.917 | Weld | → stabil | Normal — drift konsisten
7398.238 | -2.952 | Weld | → stabil | Normal — drift konsisten
7410.501 | -2.949 | Weld | → stabil | Normal — drift konsisten
7422.698 | -2.902 | Weld | → stabil | Normal — drift konsisten
7434.856 | -2.904 | Weld | → stabil | Normal — drift konsisten
7447.009 | -2.911 | Weld | → stabil | Normal — drift konsisten
7459.161 | -2.979 | Weld | → stabil | Normal — drift konsisten
7471.356 | -2.994 | Weld | → stabil | Normal — drift konsisten
7483.513 | -2.987 | Weld | → stabil | Normal — drift konsisten
7494.037 | -2.973 | Weld | → stabil | Normal — drift konsisten
7506.191 | -3.019 | Weld | → stabil | Normal — drift konsisten
7512.393 | -3.117 | Metal Loss | → stabil | Normal — drift konsisten
7512.511 | -3.049 | Metal Loss | → stabil | Normal — drift konsisten
7518.324 | -3.076 | Weld | → stabil | Normal — drift konsisten
7530.449 | -3.121 | Weld | → stabil | Normal — drift konsisten
7542.563 | -3.147 | Weld | → stabil | Normal — drift konsisten
7554.745 | -3.175 | Weld | → stabil | Normal — drift konsisten
7560.287 | -3.183 | Metal Loss | → stabil | Normal — drift konsisten
7566.931 | -3.189 | Weld | → stabil | Normal — drift konsisten
7579.103 | -3.197 | Weld | → stabil | Normal — drift konsisten
7591.36 | -3.15 | Weld | → stabil | Normal — drift konsisten
7603.527 | -3.153 | Weld | → stabil | Normal — drift konsisten
7615.717 | -3.243 | Weld | → stabil | Normal — drift konsisten
7627.874 | -3.276 | Weld | → stabil | Normal — drift konsisten
7640.064 | -3.256 | Weld | → stabil | Normal — drift konsisten
7652.235 | -3.205 | Weld | → stabil | Normal — drift konsisten
7664.438 | -3.202 | Weld | → stabil | Normal — drift konsisten
7676.572 | -3.258 | Weld | → stabil | Normal — drift konsisten
7688.812 | -3.268 | Weld | → stabil | Normal — drift konsisten
7700.977 | -3.243 | Weld | → stabil | Normal — drift konsisten
7713.203 | -3.237 | Weld | → stabil | Normal — drift konsisten
7725.383 | -3.217 | Weld | → stabil | Normal — drift konsisten
7737.584 | -3.226 | Weld | → stabil | Normal — drift konsisten
7749.779 | -3.231 | Weld | → stabil | Normal — drift konsisten
7762.027 | -3.163 | Weld | → stabil | Normal — drift konsisten
7774.247 | -3.133 | Weld | → stabil | Normal — drift konsisten
7786.451 | -3.099 | Weld | → stabil | Normal — drift konsisten
7798.663 | -3.067 | Weld | → stabil | Normal — drift konsisten
7810.922 | -3.068 | Weld | → stabil | Normal — drift konsisten
7823.081 | -3.039 | Weld | → stabil | Normal — drift konsisten
7835.295 | -3.015 | Weld | → stabil | Normal — drift konsisten
7847.516 | -2.994 | Weld | → stabil | Normal — drift konsisten
7859.72 | -2.97 | Weld | → stabil | Normal — drift konsisten
7871.942 | -2.988 | Weld | → stabil | Normal — drift konsisten
7884.15 | -2.94 | Weld | → stabil | Normal — drift konsisten
7896.338 | -2.942 | Weld | → stabil | Normal — drift konsisten
7908.556 | -2.934 | Weld | → stabil | Normal — drift konsisten
7915.974 | -2.926 | Metal Loss | → stabil | Normal — drift konsisten
7916.456 | -2.914 | Metal Loss | → stabil | Normal — drift konsisten
7916.501 | -2.919 | Metal Loss | → stabil | Normal — drift konsisten
7917.018 | -2.912 | Metal Loss | → stabil | Normal — drift konsisten
7917.18 | -2.91 | Metal Loss | → stabil | Normal — drift konsisten
7917.317 | -2.913 | Metal Loss | → stabil | Normal — drift konsisten
7920.735 | -2.905 | Weld | → stabil | Normal — drift konsisten
7932.923 | -2.867 | Weld | → stabil | Normal — drift konsisten
7941.752 | -3.278 | Metal Loss | ↓ 0.411m | Normal — sedikit variasi
7942.172 | -2.868 | Metal Loss | ↑ 0.410m | Normal — sedikit variasi
7945.124 | -2.856 | Weld | → stabil | Normal — drift konsisten
7957.323 | -2.847 | Weld | → stabil | Normal — drift konsisten
7969.48 | -2.84 | Weld | → stabil | Normal — drift konsisten
7977.713 | -2.567 | Marker | ↑ 0.273m | Normal — sedikit variasi
7981.739 | -2.821 | Weld | ↓ 0.254m | Normal — sedikit variasi
7993.903 | -2.827 | Weld | → stabil | Normal — drift konsisten
8005.425 | -2.815 | Weld | → stabil | Normal — drift konsisten
8006.474 | -2.816 | Weld | → stabil | Normal — drift konsisten
8018.7 | -2.82 | Weld | → stabil | Normal — drift konsisten
8030.96 | -2.77 | Weld | → stabil | Normal — drift konsisten
8032.882 | -2.778 | Metal Loss | → stabil | Normal — drift konsisten
8043.339 | -2.751 | Weld | → stabil | Normal — drift konsisten
8055.624 | -2.706 | Weld | → stabil | Normal — drift konsisten
8067.882 | -2.648 | Weld | → stabil | Normal — drift konsisten
8068.37 | -3.02 | Metal Loss | ↓ 0.372m | Normal — sedikit variasi
8068.874 | -2.636 | Metal Loss | ↑ 0.384m | Normal — sedikit variasi
8069.407 | -2.303 | Metal Loss | ↑ 0.333m | Normal — sedikit variasi
8069.541 | -2.389 | Metal Loss | → stabil | Normal — drift konsisten
8080.05 | -2.61 | Weld | ↓ 0.221m | Normal — sedikit variasi
8085.935 | -2.815 | Metal Loss | ↓ 0.205m | Normal — sedikit variasi
8092.194 | -2.586 | Weld | ↑ 0.229m | Normal — sedikit variasi
8104.402 | -2.588 | Weld | → stabil | Normal — drift konsisten
8116.618 | -2.562 | Weld | → stabil | Normal — drift konsisten
8128.823 | -2.527 | Weld | → stabil | Normal — drift konsisten
8141.122 | -2.508 | Weld | → stabil | Normal — drift konsisten
8153.396 | -2.484 | Weld | → stabil | Normal — drift konsisten
8165.624 | -2.456 | Weld | → stabil | Normal — drift konsisten
8177.829 | -2.401 | Weld | → stabil | Normal — drift konsisten
8183.787 | -2.393 | Metal Loss | → stabil | Normal — drift konsisten
8190.049 | -2.361 | Weld | → stabil | Normal — drift konsisten
8198.228 | -2.332 | Metal Loss | → stabil | Normal — drift konsisten
8202.279 | -2.321 | Weld | → stabil | Normal — drift konsisten
8205.393 | -2.307 | Metal Loss | → stabil | Normal — drift konsisten
8205.469 | -2.261 | Metal Loss | → stabil | Normal — drift konsisten
8206.044 | -1.746 | Metal Loss | ↑↑ 0.515m | ⚠ Perlu perhatian — fluktuasi signifikan
8209.446 | -2.294 | Metal Loss | ↓↓ 0.548m | ⚠ Perlu perhatian — fluktuasi signifikan
8214.489 | -2.301 | Weld | → stabil | Normal — drift konsisten
8219.616 | -2.284 | Metal Loss | → stabil | Normal — drift konsisten
8224.62 | -2.36 | Fitting | → stabil | Normal — drift konsisten
8226.685 | -2.275 | Weld | → stabil | Normal — drift konsisten
8238.889 | -2.231 | Weld | → stabil | Normal — drift konsisten
8251.105 | -2.205 | Weld | → stabil | Normal — drift konsisten
8263.317 | -2.183 | Weld | → stabil | Normal — drift konsisten
8271.258 | -2.142 | Metal Loss | → stabil | Normal — drift konsisten
8275.56 | -2.11 | Weld | → stabil | Normal — drift konsisten
8287.467 | -2.053 | Metal Loss | → stabil | Normal — drift konsisten
8287.559 | -2.041 | Metal Loss | → stabil | Normal — drift konsisten
8287.792 | -2.058 | Weld | → stabil | Normal — drift konsisten
8300.027 | -1.973 | Weld | → stabil | Normal — drift konsisten
8307.977 | -1.943 | Metal Loss | → stabil | Normal — drift konsisten
8308.071 | -1.949 | Metal Loss | → stabil | Normal — drift konsisten
8312.234 | -1.926 | Weld | → stabil | Normal — drift konsisten
8324.455 | -1.885 | Weld | → stabil | Normal — drift konsisten
8336.635 | -1.835 | Weld | → stabil | Normal — drift konsisten
8348.828 | -1.782 | Weld | → stabil | Normal — drift konsisten
8361.036 | -1.734 | Weld | → stabil | Normal — drift konsisten
8373.168 | -1.702 | Weld | → stabil | Normal — drift konsisten
8385.39 | -1.65 | Weld | → stabil | Normal — drift konsisten
8397.614 | -1.616 | Weld | → stabil | Normal — drift konsisten
8409.821 | -1.569 | Weld | → stabil | Normal — drift konsisten
8422.035 | -1.545 | Weld | → stabil | Normal — drift konsisten
8434.273 | -1.437 | Weld | ↑ 0.108m | Normal — sedikit variasi
8446.504 | -1.456 | Weld | → stabil | Normal — drift konsisten
8458.747 | -1.423 | Weld | → stabil | Normal — drift konsisten
8470.947 | -1.373 | Weld | → stabil | Normal — drift konsisten
8483.117 | -1.383 | Weld | → stabil | Normal — drift konsisten
8495.329 | -1.351 | Weld | → stabil | Normal — drift konsisten
8507.564 | -1.296 | Weld | → stabil | Normal — drift konsisten
8515.972 | -1.268 | Metal Loss | → stabil | Normal — drift konsisten
8516.102 | -1.258 | Metal Loss | → stabil | Normal — drift konsisten
8519.78 | -1.24 | Weld | → stabil | Normal — drift konsisten
8531.988 | -1.212 | Weld | → stabil | Normal — drift konsisten
8544.122 | -1.178 | Weld | → stabil | Normal — drift konsisten
8549.759 | -1.161 | Metal Loss | → stabil | Normal — drift konsisten
8556.351 | -1.119 | Weld | → stabil | Normal — drift konsisten
8568.59 | -1.09 | Weld | → stabil | Normal — drift konsisten
8580.622 | -1.038 | Metal Loss | → stabil | Normal — drift konsisten
8580.829 | -1.031 | Weld | → stabil | Normal — drift konsisten
8593.089 | -0.981 | Weld | → stabil | Normal — drift konsisten
8605.301 | -0.959 | Weld | → stabil | Normal — drift konsisten
8617.5 | -0.88 | Weld | → stabil | Normal — drift konsisten
8619.959 | -0.871 | Metal Loss | → stabil | Normal — drift konsisten
8620.74 | -0.87 | Metal Loss | → stabil | Normal — drift konsisten
8629.698 | -0.852 | Weld | → stabil | Normal — drift konsisten
8641.869 | -0.841 | Weld | → stabil | Normal — drift konsisten
8654.062 | -0.828 | Weld | → stabil | Normal — drift konsisten
8666.281 | -0.779 | Weld | → stabil | Normal — drift konsisten
8678.493 | -0.717 | Weld | → stabil | Normal — drift konsisten
8690.666 | -0.714 | Weld | → stabil | Normal — drift konsisten
8702.872 | -0.688 | Weld | → stabil | Normal — drift konsisten
8714.598 | -0.672 | Weld | → stabil | Normal — drift konsisten
8726.719 | -0.651 | Weld | → stabil | Normal — drift konsisten
8738.737 | -0.633 | Weld | → stabil | Normal — drift konsisten
8750.969 | -0.601 | Weld | → stabil | Normal — drift konsisten
8763.183 | -0.567 | Weld | → stabil | Normal — drift konsisten
8775.403 | -0.537 | Weld | → stabil | Normal — drift konsisten
8787.599 | -0.521 | Weld | → stabil | Normal — drift konsisten
8799.799 | -0.521 | Weld | → stabil | Normal — drift konsisten
8812.011 | -0.499 | Weld | → stabil | Normal — drift konsisten
8822.739 | -0.491 | Metal Loss | → stabil | Normal — drift konsisten
8823.65 | -0.49 | Metal Loss | → stabil | Normal — drift konsisten
8824.254 | -0.486 | Weld | → stabil | Normal — drift konsisten
8836.486 | -0.454 | Weld | → stabil | Normal — drift konsisten
8848.748 | -0.432 | Weld | → stabil | Normal — drift konsisten
8860.98 | -0.36 | Weld | → stabil | Normal — drift konsisten
8873.223 | -0.307 | Weld | → stabil | Normal — drift konsisten
8885.469 | -0.271 | Weld | → stabil | Normal — drift konsisten
8897.7 | -0.22 | Weld | → stabil | Normal — drift konsisten
8910.009 | -0.191 | Weld | → stabil | Normal — drift konsisten
8922.243 | -0.137 | Weld | → stabil | Normal — drift konsisten
8934.459 | -0.121 | Weld | → stabil | Normal — drift konsisten
8946.668 | -0.092 | Weld | → stabil | Normal — drift konsisten
8968.518 | 16.538 | Marker | ⬆ 16.630m | ❌ ANOMALI LOKAL — kemungkinan misalignment
8971.074 | -0.046 | Weld | ⬇ 16.584m | ❌ ANOMALI LOKAL — kemungkinan misalignment
8983.288 | -0.022 | Weld | → stabil | Normal — drift konsisten
8995.488 | -0.002 | Weld | → stabil | Normal — drift konsisten
9007.699 | 0.039 | Weld | → stabil | Normal — drift konsisten
9019.904 | 0.054 | Weld | → stabil | Normal — drift konsisten
9029.644 | 0.054 | Weld | → stabil | Normal — drift konsisten
9041.867 | 0.117 | Weld | → stabil | Normal — drift konsisten
9054.118 | 0.188 | Weld | → stabil | Normal — drift konsisten
9066.344 | 0.244 | Weld | → stabil | Normal — drift konsisten
9077.562 | 0.272 | Weld | → stabil | Normal — drift konsisten
9089.761 | 0.311 | Weld | → stabil | Normal — drift konsisten
9101.929 | 0.299 | Weld | → stabil | Normal — drift konsisten
9114.127 | 0.347 | Weld | → stabil | Normal — drift konsisten
9126.346 | 0.356 | Weld | → stabil | Normal — drift konsisten
9138.534 | 0.384 | Weld | → stabil | Normal — drift konsisten
9150.765 | 0.405 | Weld | → stabil | Normal — drift konsisten
9162.969 | 0.429 | Weld | → stabil | Normal — drift konsisten
9175.17 | 0.44 | Weld | → stabil | Normal — drift konsisten
9187.517 | 0.477 | Weld | → stabil | Normal — drift konsisten
9199.744 | 0.514 | Weld | → stabil | Normal — drift konsisten
9211.976 | 0.556 | Weld | → stabil | Normal — drift konsisten
9224.222 | 0.592 | Weld | → stabil | Normal — drift konsisten
9228.924 | 0.704 | Metal Loss | ↑ 0.112m | Normal — sedikit variasi
9229.064 | 0.604 | Metal Loss | → stabil | Normal — drift konsisten
9236.52 | 0.66 | Weld | → stabil | Normal — drift konsisten
9248.764 | 0.634 | Weld | → stabil | Normal — drift konsisten
9260.921 | 0.661 | Weld | → stabil | Normal — drift konsisten
9273.109 | 0.679 | Weld | → stabil | Normal — drift konsisten
9285.31 | 0.7 | Weld | → stabil | Normal — drift konsisten
9287.504 | -6.086 | Metal Loss | ⬇ 6.786m | ❌ ANOMALI LOKAL — kemungkinan misalignment
9293.397 | -3.413 | Weld | ⬆ 2.673m | ❌ ANOMALI LOKAL — kemungkinan misalignment
9309.79 | 0.76 | Weld | ⬆ 4.173m | ❌ ANOMALI LOKAL — kemungkinan misalignment
9318.946 | 0.736 | Weld | → stabil | Normal — drift konsisten
9331.134 | 0.754 | Weld | → stabil | Normal — drift konsisten
9343.334 | 0.804 | Weld | → stabil | Normal — drift konsisten
9349.967 | 0.837 | Weld | → stabil | Normal — drift konsisten
9362.172 | 0.872 | Weld | → stabil | Normal — drift konsisten
9374.38 | 0.94 | Weld | → stabil | Normal — drift konsisten
9386.575 | 0.965 | Weld | → stabil | Normal — drift konsisten
9398.813 | 1.013 | Weld | → stabil | Normal — drift konsisten
9403.927 | 1.057 | Weld | → stabil | Normal — drift konsisten
9416.107 | 1.117 | Weld | → stabil | Normal — drift konsisten
9428.319 | 1.139 | Weld | → stabil | Normal — drift konsisten
9440.508 | 1.148 | Weld | → stabil | Normal — drift konsisten
9441.3 | 1.03 | Metal Loss | ↓ 0.118m | Normal — sedikit variasi
9452.704 | 1.164 | Weld | ↑ 0.134m | Normal — sedikit variasi
9464.92 | 1.17 | Weld | → stabil | Normal — drift konsisten
9477.123 | 1.173 | Weld | → stabil | Normal — drift konsisten
9489.359 | 1.209 | Weld | → stabil | Normal — drift konsisten
9493.08 | 1.16 | Fitting | → stabil | Normal — drift konsisten
9501.586 | 1.256 | Weld | → stabil | Normal — drift konsisten
9502.879 | 1.259 | Metal Loss | → stabil | Normal — drift konsisten
9513.809 | 1.319 | Weld | → stabil | Normal — drift konsisten
9526.048 | 1.378 | Weld | → stabil | Normal — drift konsisten
9538.284 | 1.414 | Weld | → stabil | Normal — drift konsisten
9550.492 | 1.442 | Weld | → stabil | Normal — drift konsisten
9562.763 | 1.493 | Weld | → stabil | Normal — drift konsisten
9574.974 | 1.514 | Weld | → stabil | Normal — drift konsisten
9587.206 | 1.506 | Weld | → stabil | Normal — drift konsisten
9587.906 | 1.496 | Metal Loss | → stabil | Normal — drift konsisten
9599.414 | 1.534 | Weld | → stabil | Normal — drift konsisten
9611.61 | 1.54 | Weld | → stabil | Normal — drift konsisten
9623.831 | 1.581 | Weld | → stabil | Normal — drift konsisten
9627.784 | 1.594 | Metal Loss | → stabil | Normal — drift konsisten
9627.846 | 1.596 | Metal Loss | → stabil | Normal — drift konsisten
9630.855 | 1.625 | Metal Loss | → stabil | Normal — drift konsisten
9631.48 | 1.63 | Metal Loss | → stabil | Normal — drift konsisten
9636.03 | 1.64 | Weld | → stabil | Normal — drift konsisten
9648.358 | 1.698 | Weld | → stabil | Normal — drift konsisten
9660.579 | 1.719 | Weld | → stabil | Normal — drift konsisten
9663.349 | 1.719 | Metal Loss | → stabil | Normal — drift konsisten
9672.763 | 1.753 | Weld | → stabil | Normal — drift konsisten
9685.061 | 1.801 | Weld | → stabil | Normal — drift konsisten
9697.259 | 1.849 | Weld | → stabil | Normal — drift konsisten
9709.446 | 1.886 | Weld | → stabil | Normal — drift konsisten
9721.675 | 1.915 | Weld | → stabil | Normal — drift konsisten
9733.869 | 1.939 | Weld | → stabil | Normal — drift konsisten
9739.65 | 1.92 | Metal Loss | → stabil | Normal — drift konsisten
9739.99 | 1.94 | Metal Loss | → stabil | Normal — drift konsisten
9746.009 | 1.919 | Weld | → stabil | Normal — drift konsisten
9758.181 | 1.911 | Weld | → stabil | Normal — drift konsisten
9770.347 | 1.937 | Weld | → stabil | Normal — drift konsisten
9782.554 | 1.934 | Weld | → stabil | Normal — drift konsisten
9794.78 | 2 | Weld | → stabil | Normal — drift konsisten
9807.024 | 2.054 | Weld | → stabil | Normal — drift konsisten
9819.247 | 2.097 | Weld | → stabil | Normal — drift konsisten
9831.555 | 2.125 | Weld | → stabil | Normal — drift konsisten
9843.718 | 2.118 | Weld | → stabil | Normal — drift konsisten
9855.918 | 2.128 | Weld | → stabil | Normal — drift konsisten
9868.116 | 2.186 | Weld | → stabil | Normal — drift konsisten
9880.287 | 2.177 | Weld | → stabil | Normal — drift konsisten
9892.495 | 2.185 | Weld | → stabil | Normal — drift konsisten
9904.676 | 2.166 | Weld | → stabil | Normal — drift konsisten
9916.896 | 2.196 | Weld | → stabil | Normal — drift konsisten
9925.879 | 2.189 | Metal Loss | → stabil | Normal — drift konsisten
9929.194 | 2.214 | Weld | → stabil | Normal — drift konsisten
9941.398 | 2.238 | Weld | → stabil | Normal — drift konsisten
9953.63 | 2.26 | Weld | → stabil | Normal — drift konsisten
9965.839 | 2.309 | Weld | → stabil | Normal — drift konsisten
9977.995 | 2.315 | Weld | → stabil | Normal — drift konsisten
9985.478 | 2.308 | Metal Loss | → stabil | Normal — drift konsisten
9985.56 | 2.31 | Metal Loss | → stabil | Normal — drift konsisten
9990.16 | 2.31 | Weld | → stabil | Normal — drift konsisten
10002.36 | 2.35 | Weld | → stabil | Normal — drift konsisten
10003.572 | 2.512 | Metal Loss | ↑ 0.162m | Normal — sedikit variasi
10014.653 | 2.403 | Weld | ↓ 0.109m | Normal — sedikit variasi
10026.815 | 2.395 | Weld | → stabil | Normal — drift konsisten
10039.036 | 2.356 | Weld | → stabil | Normal — drift konsisten
10051.246 | 2.376 | Weld | → stabil | Normal — drift konsisten
10063.429 | 2.419 | Weld | → stabil | Normal — drift konsisten
10075.629 | 2.449 | Weld | → stabil | Normal — drift konsisten
10087.894 | 2.474 | Weld | → stabil | Normal — drift konsisten
10100.094 | 2.464 | Weld | → stabil | Normal — drift konsisten
10112.357 | 2.517 | Weld | → stabil | Normal — drift konsisten
10124.54 | 2.51 | Weld | → stabil | Normal — drift konsisten
10136.729 | 2.499 | Weld | → stabil | Normal — drift konsisten
10148.94 | 2.53 | Weld | → stabil | Normal — drift konsisten
10161.2 | 2.6 | Weld | → stabil | Normal — drift konsisten
10173.451 | 2.621 | Weld | → stabil | Normal — drift konsisten
10185.669 | 2.649 | Weld | → stabil | Normal — drift konsisten
10197.868 | 2.648 | Weld | → stabil | Normal — drift konsisten
10210.068 | 2.658 | Weld | → stabil | Normal — drift konsisten
10218.915 | 2.675 | Metal Loss | → stabil | Normal — drift konsisten
10222.236 | 2.686 | Weld | → stabil | Normal — drift konsisten
10234.412 | 2.682 | Weld | → stabil | Normal — drift konsisten
10246.609 | 2.689 | Weld | → stabil | Normal — drift konsisten
10258.861 | 2.731 | Weld | → stabil | Normal — drift konsisten
10270.008 | 2.758 | Weld | → stabil | Normal — drift konsisten
10282.105 | 2.775 | Weld | → stabil | Normal — drift konsisten
10294.356 | 2.796 | Weld | → stabil | Normal — drift konsisten
10306.557 | 2.817 | Weld | → stabil | Normal — drift konsisten
10316.888 | 2.798 | Weld | → stabil | Normal — drift konsisten
10327.809 | 2.829 | Weld | → stabil | Normal — drift konsisten
10340.056 | 2.756 | Weld | → stabil | Normal — drift konsisten
10352.204 | 2.764 | Weld | → stabil | Normal — drift konsisten
10364.402 | 2.772 | Weld | → stabil | Normal — drift konsisten
10376.595 | 2.745 | Weld | → stabil | Normal — drift konsisten
10388.883 | 2.773 | Weld | → stabil | Normal — drift konsisten
10390.223 | 2.773 | Metal Loss | → stabil | Normal — drift konsisten
10401.132 | 2.772 | Weld | → stabil | Normal — drift konsisten
10413.295 | 2.765 | Weld | → stabil | Normal — drift konsisten
10425.477 | 2.757 | Weld | → stabil | Normal — drift konsisten
10437.636 | 2.776 | Weld | → stabil | Normal — drift konsisten
10449.845 | 2.805 | Weld | → stabil | Normal — drift konsisten
10462.029 | 2.829 | Weld | → stabil | Normal — drift konsisten
10474.249 | 2.899 | Weld | → stabil | Normal — drift konsisten
10486.428 | 2.908 | Weld | → stabil | Normal — drift konsisten
10498.63 | 2.92 | Weld | → stabil | Normal — drift konsisten
10510.774 | 2.934 | Weld | → stabil | Normal — drift konsisten
10522.962 | 2.952 | Weld | → stabil | Normal — drift konsisten
10535.138 | 2.968 | Weld | → stabil | Normal — drift konsisten
10547.353 | 3.023 | Weld | → stabil | Normal — drift konsisten
10559.53 | 3.03 | Weld | → stabil | Normal — drift konsisten
10571.75 | 3.05 | Weld | → stabil | Normal — drift konsisten
10583.926 | 3.096 | Weld | → stabil | Normal — drift konsisten
10596.13 | 3.13 | Weld | → stabil | Normal — drift konsisten
10597.433 | 3.263 | Metal Loss | ↑ 0.133m | Normal — sedikit variasi
10608.138 | 3.168 | Weld | → stabil | Normal — drift konsisten
10620.342 | 3.192 | Weld | → stabil | Normal — drift konsisten
10632.577 | 3.197 | Weld | → stabil | Normal — drift konsisten
10644.782 | 3.222 | Weld | → stabil | Normal — drift konsisten
10656.978 | 3.248 | Weld | → stabil | Normal — drift konsisten
10669.175 | 3.255 | Weld | → stabil | Normal — drift konsisten
10681.391 | 3.281 | Weld | → stabil | Normal — drift konsisten
10693.66 | 3.32 | Weld | → stabil | Normal — drift konsisten
10705.874 | 3.384 | Weld | → stabil | Normal — drift konsisten
10718.114 | 3.424 | Weld | → stabil | Normal — drift konsisten
10730.329 | 3.459 | Weld | → stabil | Normal — drift konsisten
10742.569 | 3.509 | Weld | → stabil | Normal — drift konsisten
10754.835 | 3.555 | Weld | → stabil | Normal — drift konsisten
10767.058 | 3.588 | Weld | → stabil | Normal — drift konsisten
10779.25 | 3.66 | Weld | → stabil | Normal — drift konsisten
10791.459 | 3.709 | Weld | → stabil | Normal — drift konsisten
10803.656 | 3.726 | Weld | → stabil | Normal — drift konsisten
10815.864 | 3.764 | Weld | → stabil | Normal — drift konsisten
10828.071 | 3.771 | Weld | → stabil | Normal — drift konsisten
10840.279 | 3.799 | Weld | → stabil | Normal — drift konsisten
10852.495 | 3.865 | Weld | → stabil | Normal — drift konsisten
10864.656 | 3.926 | Weld | → stabil | Normal — drift konsisten
10876.864 | 3.964 | Weld | → stabil | Normal — drift konsisten
10889.107 | 4.037 | Weld | → stabil | Normal — drift konsisten
10901.366 | 4.066 | Weld | → stabil | Normal — drift konsisten
10913.589 | 4.129 | Weld | → stabil | Normal — drift konsisten
10925.816 | 4.176 | Weld | → stabil | Normal — drift konsisten
10937.61 | 4.22 | Weld | → stabil | Normal — drift konsisten
10949.81 | 4.25 | Weld | → stabil | Normal — drift konsisten
10949.811 | -7.899 | Weld | ⬇ 12.149m | ❌ ANOMALI LOKAL — kemungkinan misalignment
10966.732 | 4.532 | Marker | ⬆ 12.431m | ❌ ANOMALI LOKAL — kemungkinan misalignment
10974.15 | -7.88 | Weld | ⬇ 12.412m | ❌ ANOMALI LOKAL — kemungkinan misalignment
10986.309 | -7.961 | Weld | → stabil | Normal — drift konsisten
11007.38 | 4.33 | Metal Loss | ⬆ 12.291m | ❌ ANOMALI LOKAL — kemungkinan misalignment
11007.699 | 4.539 | Metal Loss | ↑ 0.209m | Normal — sedikit variasi
11007.748 | 4.328 | Metal Loss | ↓ 0.211m | Normal — sedikit variasi
11010.821 | -7.879 | Weld | ⬇ 12.207m | ❌ ANOMALI LOKAL — kemungkinan misalignment
11023.047 | -7.803 | Weld | → stabil | Normal — drift konsisten
11035.239 | -7.771 | Weld | → stabil | Normal — drift konsisten
11047.427 | -7.723 | Weld | → stabil | Normal — drift konsisten
11059.619 | -7.671 | Weld | → stabil | Normal — drift konsisten
11078.594 | 4.364 | Metal Loss | ⬆ 12.035m | ❌ ANOMALI LOKAL — kemungkinan misalignment
11079.423 | 4.233 | Metal Loss | ↓ 0.131m | Normal — sedikit variasi
11079.886 | 4.526 | Metal Loss | ↑ 0.293m | Normal — sedikit variasi
11081.317 | 4.677 | Metal Loss | ↑ 0.151m | Normal — sedikit variasi
11082.949 | 4.549 | Metal Loss | ↓ 0.128m | Normal — sedikit variasi
11084.056 | -7.604 | Weld | ⬇ 12.153m | ❌ ANOMALI LOKAL — kemungkinan misalignment
11104.691 | 4.601 | Metal Loss | ⬆ 12.205m | ❌ ANOMALI LOKAL — kemungkinan misalignment
11108.392 | -6.458 | Weld | ⬇ 11.059m | ❌ ANOMALI LOKAL — kemungkinan misalignment
11127.153 | 4.613 | Metal Loss | ⬆ 11.071m | ❌ ANOMALI LOKAL — kemungkinan misalignment
11130.24 | 0.99 | Weld | ⬇ 3.623m | ❌ ANOMALI LOKAL — kemungkinan misalignment
11133.853 | -7.547 | Weld | ⬇ 8.537m | ❌ ANOMALI LOKAL — kemungkinan misalignment
11146.006 | -7.624 | Weld | → stabil | Normal — drift konsisten
11158.242 | -2.508 | Weld | ⬆ 5.116m | ❌ ANOMALI LOKAL — kemungkinan misalignment
11165.38 | -7.55 | Weld | ⬇ 5.042m | ❌ ANOMALI LOKAL — kemungkinan misalignment
11183.641 | 4.651 | Metal Loss | ⬆ 12.201m | ❌ ANOMALI LOKAL — kemungkinan misalignment
11186.105 | 4.655 | Metal Loss | → stabil | Normal — drift konsisten
11188.762 | -7.028 | Weld | ⬇ 11.683m | ❌ ANOMALI LOKAL — kemungkinan misalignment
11201.06 | 4.69 | Metal Loss | ⬆ 11.718m | ❌ ANOMALI LOKAL — kemungkinan misalignment
11212.703 | 1.763 | Weld | ⬇ 2.927m | ❌ ANOMALI LOKAL — kemungkinan misalignment
11215.71 | -0.89 | Weld | ⬇ 2.653m | ❌ ANOMALI LOKAL — kemungkinan misalignment
11221.395 | 1.435 | Weld | ⬆ 2.325m | ❌ ANOMALI LOKAL — kemungkinan misalignment
11224.773 | -7.357 | Weld | ⬇ 8.792m | ❌ ANOMALI LOKAL — kemungkinan misalignment
11236.965 | -7.315 | Weld | → stabil | Normal — drift konsisten
11249.161 | -7.289 | Weld | → stabil | Normal — drift konsisten
11261.336 | -7.284 | Weld | → stabil | Normal — drift konsisten
11273.508 | -4.292 | Weld | ⬆ 2.992m | ❌ ANOMALI LOKAL — kemungkinan misalignment
11282.679 | -7.281 | Weld | ⬇ 2.989m | ❌ ANOMALI LOKAL — kemungkinan misalignment
11294.867 | -7.243 | Weld | → stabil | Normal — drift konsisten
11307.065 | -7.215 | Weld | → stabil | Normal — drift konsisten
11319.244 | 2.054 | Weld | ⬆ 9.269m | ❌ ANOMALI LOKAL — kemungkinan misalignment
11322.16 | -0.37 | Weld | ⬇ 2.424m | ❌ ANOMALI LOKAL — kemungkinan misalignment
11335.812 | 5.072 | Metal Loss | ⬆ 5.442m | ❌ ANOMALI LOKAL — kemungkinan misalignment
11339.744 | -0.976 | Weld | ⬇ 6.048m | ❌ ANOMALI LOKAL — kemungkinan misalignment
11345.78 | -6.95 | Weld | ⬇ 5.974m | ❌ ANOMALI LOKAL — kemungkinan misalignment
11357.828 | -4.582 | Weld | ⬆ 2.368m | ❌ ANOMALI LOKAL — kemungkinan misalignment
11367.515 | -7.085 | Weld | ⬇ 2.503m | ❌ ANOMALI LOKAL — kemungkinan misalignment
11379.692 | -7.088 | Weld | → stabil | Normal — drift konsisten
11391.865 | -7.135 | Weld | → stabil | Normal — drift konsisten
11405.129 | 5.189 | Metal Loss | ⬆ 12.324m | ❌ ANOMALI LOKAL — kemungkinan misalignment
11405.418 | 5.278 | Metal Loss | → stabil | Normal — drift konsisten
11406.039 | 5.169 | Metal Loss | ↓ 0.109m | Normal — sedikit variasi
11416.276 | -7.024 | Weld | ⬇ 12.193m | ❌ ANOMALI LOKAL — kemungkinan misalignment
11428.412 | -7.078 | Weld | → stabil | Normal — drift konsisten
11440.603 | -7.057 | Weld | → stabil | Normal — drift konsisten
11452.771 | -7.049 | Weld | → stabil | Normal — drift konsisten
11464.933 | -7.007 | Weld | → stabil | Normal — drift konsisten
11477.064 | -6.966 | Weld | → stabil | Normal — drift konsisten
11489.156 | -7.004 | Weld | → stabil | Normal — drift konsisten
11501.313 | -7.007 | Weld | → stabil | Normal — drift konsisten
11513.514 | -6.996 | Weld | → stabil | Normal — drift konsisten
11525.726 | -6.914 | Weld | → stabil | Normal — drift konsisten
11537.903 | -6.897 | Weld | → stabil | Normal — drift konsisten
11550.114 | -6.876 | Weld | → stabil | Normal — drift konsisten
11567.819 | 5.129 | Marker | ⬆ 12.005m | ❌ ANOMALI LOKAL — kemungkinan misalignment
11574.449 | -6.831 | Weld | ⬇ 11.960m | ❌ ANOMALI LOKAL — kemungkinan misalignment
11586.618 | -6.842 | Weld | → stabil | Normal — drift konsisten
11598.803 | -6.807 | Weld | → stabil | Normal — drift konsisten
11611.022 | -6.718 | Weld | → stabil | Normal — drift konsisten
11623.242 | -6.608 | Weld | ↑ 0.110m | Normal — sedikit variasi
11635.43 | -6.59 | Weld | → stabil | Normal — drift konsisten
11647.661 | -6.619 | Weld | → stabil | Normal — drift konsisten
11659.961 | -6.469 | Weld | ↑ 0.150m | Normal — sedikit variasi
11678.572 | 5.702 | Metal Loss | ⬆ 12.171m | ❌ ANOMALI LOKAL — kemungkinan misalignment
11684.325 | -6.425 | Weld | ⬇ 12.127m | ❌ ANOMALI LOKAL — kemungkinan misalignment
11696.489 | -6.401 | Weld | → stabil | Normal — drift konsisten
11708.685 | -6.375 | Weld | → stabil | Normal — drift konsisten
11723.653 | 5.783 | Metal Loss | ⬆ 12.158m | ❌ ANOMALI LOKAL — kemungkinan misalignment
11723.701 | 5.781 | Metal Loss | → stabil | Normal — drift konsisten
11723.764 | 5.774 | Metal Loss | → stabil | Normal — drift konsisten
11724.823 | 5.453 | Fitting | ↓ 0.321m | Normal — sedikit variasi
11741.585 | 5.735 | Fitting | ↑ 0.282m | Normal — sedikit variasi
11745.295 | -6.345 | Weld | ⬇ 12.080m | ❌ ANOMALI LOKAL — kemungkinan misalignment
11757.545 | -6.185 | Weld | ↑ 0.160m | Normal — sedikit variasi
11769.7 | -6.16 | Weld | → stabil | Normal — drift konsisten
11781.909 | -6.101 | Weld | → stabil | Normal — drift konsisten
11794.105 | -6.045 | Weld | → stabil | Normal — drift konsisten
11806.332 | -6.018 | Weld | → stabil | Normal — drift konsisten
11818.579 | -5.991 | Weld | → stabil | Normal — drift konsisten
11826.941 | -3.559 | Metal Loss | ⬆ 2.432m | ❌ ANOMALI LOKAL — kemungkinan misalignment
11828.75 | -5.67 | Metal Loss | ⬇ 2.111m | ❌ ANOMALI LOKAL — kemungkinan misalignment
11830.846 | -5.894 | Weld | ↓ 0.224m | Normal — sedikit variasi
11835.742 | -4.098 | Metal Loss | ↑↑ 1.796m | ⚠ Perlu perhatian — fluktuasi signifikan
11836.715 | -3.675 | Metal Loss | ↑ 0.423m | Normal — sedikit variasi
11836.793 | -7.487 | Metal Loss | ⬇ 3.812m | ❌ ANOMALI LOKAL — kemungkinan misalignment
11842.755 | -4.475 | Metal Loss | ⬆ 3.012m | ❌ ANOMALI LOKAL — kemungkinan misalignment
11843.058 | -5.842 | Weld | ↓↓ 1.367m | ⚠ Perlu perhatian — fluktuasi signifikan
11844.457 | -8.113 | Metal Loss | ⬇ 2.271m | ❌ ANOMALI LOKAL — kemungkinan misalignment
11850.765 | -7.555 | Metal Loss | ↑↑ 0.558m | ⚠ Perlu perhatian — fluktuasi signifikan
11855.238 | -5.832 | Weld | ↑↑ 1.723m | ⚠ Perlu perhatian — fluktuasi signifikan
11868.415 | 5.305 | Metal Loss | ⬆ 11.137m | ❌ ANOMALI LOKAL — kemungkinan misalignment
11878.96 | -5.85 | Metal Loss | ⬇ 11.155m | ❌ ANOMALI LOKAL — kemungkinan misalignment
11879.528 | -5.852 | Weld | → stabil | Normal — drift konsisten
11891.751 | -4.889 | Weld | ↑↑ 0.963m | ⚠ Perlu perhatian — fluktuasi signifikan
11902.96 | 1.58 | Weld | ⬆ 6.469m | ❌ ANOMALI LOKAL — kemungkinan misalignment
11907.728 | -5.932 | Weld | ⬇ 7.512m | ❌ ANOMALI LOKAL — kemungkinan misalignment
11912.728 | -10.042 | Metal Loss | ⬇ 4.110m | ❌ ANOMALI LOKAL — kemungkinan misalignment
11920.022 | -5.758 | Weld | ⬆ 4.284m | ❌ ANOMALI LOKAL — kemungkinan misalignment
11932.238 | -2.492 | Weld | ⬆ 3.266m | ❌ ANOMALI LOKAL — kemungkinan misalignment
11941.236 | -5.674 | Weld | ⬇ 3.182m | ❌ ANOMALI LOKAL — kemungkinan misalignment
11964.43 | 6.53 | Metal Loss | ⬆ 12.204m | ❌ ANOMALI LOKAL — kemungkinan misalignment
11965.621 | -5.749 | Weld | ⬇ 12.279m | ❌ ANOMALI LOKAL — kemungkinan misalignment
11985.256 | 6.586 | Metal Loss | ⬆ 12.335m | ❌ ANOMALI LOKAL — kemungkinan misalignment
11990.162 | -5.588 | Weld | ⬇ 12.174m | ❌ ANOMALI LOKAL — kemungkinan misalignment
12002.374 | -5.536 | Weld | → stabil | Normal — drift konsisten
12014.598 | -5.472 | Weld | → stabil | Normal — drift konsisten
12026.795 | -5.435 | Weld | → stabil | Normal — drift konsisten
12037.792 | -5.388 | Metal Loss | → stabil | Normal — drift konsisten
12038.975 | -5.415 | Weld | → stabil | Normal — drift konsisten
12051.167 | -5.433 | Weld | → stabil | Normal — drift konsisten
12063.397 | -5.363 | Weld | → stabil | Normal — drift konsisten
12075.589 | -5.321 | Weld | → stabil | Normal — drift konsisten
12087.814 | -5.306 | Weld | → stabil | Normal — drift konsisten
12103.881 | 1.081 | Metal Loss | ⬆ 6.387m | ❌ ANOMALI LOKAL — kemungkinan misalignment
12112.225 | -5.155 | Weld | ⬇ 6.236m | ❌ ANOMALI LOKAL — kemungkinan misalignment
12124.445 | 1.305 | Weld | ⬆ 6.460m | ❌ ANOMALI LOKAL — kemungkinan misalignment
12130.24 | -5.1 | Weld | ⬇ 6.405m | ❌ ANOMALI LOKAL — kemungkinan misalignment
12142.452 | -5.098 | Weld | → stabil | Normal — drift konsisten
12154.652 | -5.078 | Weld | → stabil | Normal — drift konsisten
12166.868 | -2.022 | Weld | ⬆ 3.056m | ❌ ANOMALI LOKAL — kemungkinan misalignment
12176.013 | -5.047 | Weld | ⬇ 3.025m | ❌ ANOMALI LOKAL — kemungkinan misalignment
12188.225 | -5.155 | Weld | ↓ 0.108m | Normal — sedikit variasi
12200.544 | -5.006 | Weld | ↑ 0.149m | Normal — sedikit variasi
12220.483 | 4.283 | Metal Loss | ⬆ 9.289m | ❌ ANOMALI LOKAL — kemungkinan misalignment
12224.994 | -4.886 | Weld | ⬇ 9.169m | ❌ ANOMALI LOKAL — kemungkinan misalignment
12237.207 | -2.843 | Weld | ⬆ 2.043m | ❌ ANOMALI LOKAL — kemungkinan misalignment
12247.407 | -4.783 | Weld | ↓↓ 1.940m | ⚠ Perlu perhatian — fluktuasi signifikan
12259.571 | -4.779 | Weld | → stabil | Normal — drift konsisten
12271.783 | -4.767 | Weld | → stabil | Normal — drift konsisten
12283.987 | -4.763 | Weld | → stabil | Normal — drift konsisten
12296.207 | -3.913 | Weld | ↑↑ 0.850m | ⚠ Perlu perhatian — fluktuasi signifikan
12307.625 | -4.685 | Weld | ↓↓ 0.772m | ⚠ Perlu perhatian — fluktuasi signifikan
12319.856 | -4.644 | Weld | → stabil | Normal — drift konsisten
12332.056 | -4.644 | Weld | → stabil | Normal — drift konsisten
12344.248 | -4.652 | Weld | → stabil | Normal — drift konsisten
12356.456 | -4.364 | Weld | ↑ 0.288m | Normal — sedikit variasi
12372.121 | 7.611 | Weld | ⬆ 11.975m | ❌ ANOMALI LOKAL — kemungkinan misalignment
12379.493 | -4.627 | Weld | ⬇ 12.238m | ❌ ANOMALI LOKAL — kemungkinan misalignment
12391.721 | 0.021 | Weld | ⬆ 4.648m | ❌ ANOMALI LOKAL — kemungkinan misalignment
12399.341 | 3.181 | Weld | ⬆ 3.160m | ❌ ANOMALI LOKAL — kemungkinan misalignment
12406.835 | 7.625 | Metal Loss | ⬆ 4.444m | ❌ ANOMALI LOKAL — kemungkinan misalignment
12415.9 | 0.81 | Weld | ⬇ 6.815m | ❌ ANOMALI LOKAL — kemungkinan misalignment
12422.812 | -4.548 | Weld | ⬇ 5.358m | ❌ ANOMALI LOKAL — kemungkinan misalignment
12435.094 | -3.436 | Weld | ↑↑ 1.112m | ⚠ Perlu perhatian — fluktuasi signifikan
12453.097 | 7.817 | Metal Loss | ⬆ 11.253m | ❌ ANOMALI LOKAL — kemungkinan misalignment
12467.07 | 7.87 | Metal Loss | → stabil | Normal — drift konsisten
12469.439 | 1.669 | Weld | ⬇ 6.201m | ❌ ANOMALI LOKAL — kemungkinan misalignment
12475.645 | 2.175 | Weld | ↑↑ 0.506m | ⚠ Perlu perhatian — fluktuasi signifikan
12481.338 | 1.688 | Weld | ↓ 0.487m | Normal — sedikit variasi
12487.507 | 1.227 | Weld | ↓ 0.461m | Normal — sedikit variasi
12498.522 | 7.842 | Metal Loss | ⬆ 6.615m | ❌ ANOMALI LOKAL — kemungkinan misalignment
12500.293 | 1.633 | Weld | ⬇ 6.209m | ❌ ANOMALI LOKAL — kemungkinan misalignment
12506.515 | 2.175 | Weld | ↑↑ 0.542m | ⚠ Perlu perhatian — fluktuasi signifikan
12516.194 | 7.854 | Metal Loss | ⬆ 5.679m | ❌ ANOMALI LOKAL — kemungkinan misalignment
12518.376 | 2.386 | Weld | ⬇ 5.468m | ❌ ANOMALI LOKAL — kemungkinan misalignment
12523.85 | 7.08 | Weld | ⬆ 4.694m | ❌ ANOMALI LOKAL — kemungkinan misalignment
12524.709 | 6.959 | Weld | ↓ 0.121m | Normal — sedikit variasi
12525.898 | 8.038 | Bend | ↑↑ 1.079m | ⚠ Perlu perhatian — fluktuasi signifikan
12528.258 | 6.828 | Offtake | ↓↓ 1.210m | ⚠ Perlu perhatian — fluktuasi signifikan
12529.441 | 0.331 | Offtake | ⬇ 6.497m | ❌ ANOMALI LOKAL — kemungkinan misalignment
12530.019 | -0.131 | Tee | ↓ 0.462m | Normal — sedikit variasi

## Summary
ILI PIPELINE COMPARISON SUMMARY v8.1 — Joint-Centric Matching ¦ DTW Pre-Alignment ¦ 5-Tier Hierarchy ¦ Valve+Tee Ground Truth ¦ Growth Rate + Clock Integrity ¦ Strict Monotonic LIS ¦ Residual Error Plot
Vendor NEW | Vendor Baru
Survey Year NEW | 2025
Vendor OLD | Vendor Lama
Survey Year OLD | 2020
Run Date | 2026-07-01 23:38
Algorithm | Multi-Pass Hungarian v8.1 — Joint-Centric + DTW + Physics Validation
Pipeline Length | 12536 m
Tier-1 Anchor | Valve (±50–300m) + Tee (±8–35m) — kebal dari LIS
Tier-2 Skeleton | Weld — membentuk pola sidik jari pipeline
Tier-3 Topology | Bend — sinkronisasi orientasi
Tier-4 Secondary | Anode, Offtake, Flange, Fitting, Marker, Support
Tier-5 Assessment | Metal Loss + Dent — JOINT-CENTRIC matching dalam ruang joint yang terkunci GW
DTW Pre-Alignment | Koreksi non-linear odometer drift sebelum Hungarian (window=10% joints)
Joint-Centric Radius | Dalam joint: ±20% joint length (min 0.3m, max 3.0m)
Growth Rate Validation | SUSPECT jika depth turun >30.0%WT, IMPOSSIBLE jika >50.0%WT
Clock Integrity Check | OUTLIER jika clock shift deviate >45.0° dari median 5 tetangga
Residual Error Plot | Sheet 'Residual_Plot' — debugging misalignment lokal per pasang
Physics Flags | Growth Rate: 0 pair ¦ Clock Integrity: 3 pair
v8.1 Bug Fixes | FIX1: total_joints counting ¦ FIX2: DTW traceback ¦ FIX3/8: fh_res undefined ¦ FIX4: LIS patience sorting ¦ FIX5: joint early-exit ¦ FIX6: physics flag check ¦ FIX7: landmark used-set isolation
dist_to_us_gw NEW | 3,730/4,835 (77%)
dist_to_us_gw OLD | 1,538/1,538 (100%)
clock_position NEW | 4,640/4,835 (96%)
clock_position OLD | 1,538/1,538 (100%)
depth_pct NEW | 2,988/4,835 (62%)
depth_pct OLD | 1,538/1,538 (100%)
Surface NEW | {'External': np.int64(1938), 'Internal': np.int64(1043)}
Surface OLD | {'External': np.int64(161), 'Internal': np.int64(85), 'Not Applicable': np.int64(7)}
Feature Type | Tier | NEW | OLD | Matched | Only NEW | Only OLD | Match%
Bend | T3 | 34 | 12 | 5 | 29 | 7 | 42%
Casing | T6 | 11 | 0 | 0 | 11 | 0 | 0%
Casing Begin | T6 | 0 | 5 | 0 | 0 | 5 | 0%
Casing End | T6 | 0 | 5 | 0 | 0 | 5 | 0%
Dent | T5 | 7 | 0 | 0 | 7 | 0 | 0%
Extraneous Body | T6 | 2 | 0 | 0 | 2 | 0 | 0%
Fitting | T4 | 7 | 6 | 5 | 2 | 1 | 83%
Flange | T4 | 0 | 2 | 0 | 0 | 2 | 0%
Joint Insulation | T6 | 2 | 0 | 0 | 2 | 0 | 0%
Marker | T4 | 23 | 27 | 7 | 16 | 20 | 30%
Metal Loss | T5 | 3498 | 253 | 188 | 3310 | 65 | 74%
Offtake | T4 | 14 | 15 | 7 | 7 | 8 | 50%
Other | T6 | 0 | 103 | 0 | 0 | 103 | 0%
Recording | T6 | 0 | 2 | 0 | 0 | 2 | 0%
Support | T4 | 91 | 9 | 4 | 87 | 5 | 44%
★Tee | T1 | 5 | 6 | 4 | 1 | 2 | 80%
★Valve | T1 | 5 | 5 | 3 | 2 | 2 | 60%
★Weld | T2 | 1136 | 1088 | 1050 | 86 | 38 | 97%
TOTAL | — | 4835 | 1538 | 1273 | 3562 | 265 | 82.8%
LEGENDA WARNA ¦ v8.1 — Joint-Centric + DTW + Physics Validation
★ LANDMARK (Valve / Weld / Tee) — Tier-1/2 anchor
Valve — Absolute Ground Truth (T1, kebal LIS)
Tee — Ground Truth T1 (kebal LIS)
Bend — Tier-3 Topology
Weld — Tier-2 Skeleton
Anode / Offtake / Flange — Tier-4 Secondary
Metal Loss — Tier-5 Assessment (Joint-Centric)
Dent — Tier-5 Assessment (Joint-Centric)
ONLY IN NEW — fitur baru
ONLY IN OLD — fitur hilang
Anomali MEMBURUK — depth naik di NEW
Anomali MEMBAIK — depth turun di NEW
Clock BERUBAH — perbedaan 20°–45°
GW Diff >2m — dist to upstream GW berubah signifikan
❌ IMPOSSIBLE_DECREASE — depth turun drastis, cek false match
⚠ SUSPECT_DECREASE — depth turun mencurigakan
⚠ CLOCK_OUTLIER — shift tidak konsisten dengan tetangga
Sel ABU — kolom kosong di vendor tersebut
Data TERBATAS — kolom anomali tidak lengkap
NEUTRAL — odo diff normal