## ILI Template
feature_id | log_distance_m | joint_number | dist_to_us_gw_m | joint_length_m | feature_type | feature_identification | dim_classification | clock_position | wall_thickness_mm | length_mm | width_mm | depth_pct | surface_location | erf_asme | psafe_bar | comment
| -1.67 | 10 | 0 | 0.869 | Weld | Seamless Pipe |  | N/A | 12.7
| -1.473 | 10 | 0.197 | 0.869 | External Metal |  |  | 11:38 | 12.7
| -1.255 | 10 | 0.415 | 0.869 | Object | Support |  | 11:52 | 12.7
| -0.986 | 10 | 0.684 | 0.869 | Offtake | Tap |  | 12:00 | 12.7
| -0.801 | 20 | 0 | 0.292 | Weld | Seamless Pipe |  | N/A | 12.7
| -0.624 | 20 | 0.177 | 0.292 | Weld | Flanged |  | N/A
| -0.509 | 30 | 0 | 0.994 | Weld | Seamless Pipe |  | N/A | 12.7
| -0.354 | 30 | 0.155 | 0.994 | Weld | Flanged |  | N/A
| 0 | 30 | 0.509 | 0.994 | Valve |  |  | 12:00
| 0.32 | 30 | 0.829 | 0.994 | Weld | Flanged |  | N/A
| 0.485 | 40 | 0 | 0.3 | Weld | Seamless Pipe |  | N/A | 12.7
| 0.635 | 40 | 0.15 | 0.3 | Weld | Flanged |  | N/A
| 0.785 | 50 | 0 | 0.894 | Weld | Seamless Pipe |  | N/A | 12.7
| 0.873 | 50 | 0.088 | 0.894 | Object | Clamp |  | 2:16 | 12.7
| 1.158 | 50 | 0.373 | 0.894 | Offtake | Tee |  | 12:00 | 12.7
| 1.491 | 50 | 0.706 | 0.894 | Offtake | Tap |  | 12:00 | 12.7
| 1.575 | 50 | 0.79 | 0.894 | Object | Full Circle Fitting |  | 6:40 | 12.7
| 1.679 | 60 | 0 | 0.269 | Weld | Seamless Pipe |  | N/A | 12.7
| 1.817 | 60 | 0.138 | 0.269 | Weld | Flanged |  | N/A
| 1.948 | 70 | 0 | 1.33 | Weld | Seamless Pipe |  | N/A | 12.7
| 2.983 | 70 | 1.035 | 1.33 | Object | Support |  | 11:54 | 12.7
| 2.984 | 70 | 1.036 | 1.33 | Offtake | Tap |  | 12:00 | 12.7
| 3.278 | 80 | 0 | 1.13 | Weld | Seamless Pipe |  | N/A | 12.7
| 3.966 | 80 | 0.688 | 1.13 | Bend |  |  | 6:00 | 12.7
| 4.408 | 90 | 0 | 0.687 | Weld | Seamless Pipe |  | N/A | 12.7
| 4.77 | 90 | 0.362 | 0.687 | Weld | Flanged |  | N/A
| 5.095 | 100 | 0 | 0.58 | Weld | Seamless Pipe |  | N/A | 12.7
| 5.675 | 110 | 0 | 0.991 | Weld | Seamless Pipe |  | N/A | 12.7
| 6.384 | 110 | 0.709 | 0.991 | Metal loss | Corrosion | PITT | 6:34 | 12.7 | 20 | 20 | 20 | Ext | 0.828 | 112.930
| 6.391 | 110 | 0.716 | 0.991 | Bend |  |  | 12:00 | 12.7
| 6.626 | 110 | 0.951 | 0.991 | Metal loss | Corrosion | CIGR | 4:20 | 12.7 | 20 | 41 | 24 | Ext | 0.830 | 112.713
| 6.666 | 120 | 0 | 12.119 | Weld | Seamless Pipe |  | N/A | 12.7
| 7.052 | 120 | 0.386 | 12.119 | Object | Support |  | 5:42 | 12.7
| 7.057 | 120 | 0.391 | 12.119 | Offtake | Tap |  | 6:00 | 12.7
| 11.975 | 120 | 5.309 | 12.119 | Metal loss | [Corrosion] | PITT | 4:36 | 12.7 | 20 | 22 | 12 | Ext | 0.825 | 113.328
| 11.975 | 120 | 5.309 | 12.119 | Metal loss | Corrosion CLUSTER | GENE | 4:36 | 12.7 | 33 | 50 | 12 | Ext | 0.830 | 112.603
| 11.982 | 120 | 5.316 | 12.119 | Metal loss | [Corrosion] | CIGR | 4:44 | 12.7 | 20 | 43 | 12 | Ext | 0.825 | 113.328
| 12.24 | 120 | 5.574 | 12.119 | Metal loss | Corrosion | PITT | 4:30 | 12.7 | 20 | 36 | 13 | Ext | 0.825 | 113.281
| 12.247 | 120 | 5.581 | 12.119 | Metal loss | Corrosion | PITT | 6:30 | 12.7 | 20 | 20 | 25 | Ext | 0.830 | 112.656
| 15.852 | 120 | 9.186 | 12.119 | Metal loss | Corrosion | GENE | 3:54 | 12.7 | 51 | 50 | 28 | Ext | 0.867 | 107.822
| 16.641 | 120 | 9.975 | 12.119 | Metal loss | Corrosion | GENE | 10:56 | 12.7 | 45 | 43 | 15 | Ext | 0.840 | 111.314
| 18.607 | 120 | 11.941 | 12.119 | Metal loss | Corrosion | CIGR | 3:02 | 12.7 | 20 | 50 | 16 | Ext | 0.826 | 113.134
| 18.785 | 130 | 0 | 5.366 | Weld | Seamless Pipe |  | N/A | 12.7
| 22.391 | 130 | 3.606 | 5.366 | Metal loss | Corrosion | GENE | 4:04 | 12.7 | 61 | 93 | 15 | Ext | 0.849 | 110.119
| 23.229 | 130 | 4.444 | 5.366 | Metal loss | Corrosion | GENE | 4:04 | 12.7 | 64 | 36 | 19 | Ext | 0.860 | 108.765
| 24.151 | 140 | 0 | 2.287 | Weld | Seamless Pipe |  | N/A | 12.7
| 25.194 | 140 | 1.043 | 2.287 | Bend |  |  | 9:00 | 12.7
| 26.438 | 150 | 0 | 12.16 | Weld | Seamless Pipe |  | N/A | 12.7
| 38.598 | 160 | 0 | 2.946 | Weld | Seamless Pipe |  | N/A | 12.7
| 41.544 | 170 | 0 | 12.226 | Weld | Seamless Pipe |  | N/A | 12.7
| 52.787 | 170 | 11.243 | 12.226 | Metal loss | Corrosion | GENE | 0:38 | 12.7 | 74 | 34 | 18 | Ext | 0.863 | 108.287
| 53.77 | 180 | 0 | 12.172 | Weld | Seamless Pipe |  | N/A | 12.7
| 63.461 | 180 | 9.691 | 12.172 | Metal loss | Corrosion | AXGR | 4:38 | 12.7 | 52 | 20 | 14 | Ext | 0.842 | 110.994
| 64.166 | 180 | 10.396 | 12.172 | Metal loss | Corrosion | AXGR | 4:42 | 12.7 | 67 | 20 | 16 | Ext | 0.855 | 109.417
| 64.911 | 180 | 11.141 | 12.172 | Metal loss | Corrosion | GENE | 4:48 | 12.7 | 64 | 55 | 18 | Ext | 0.857 | 109.056
| 65.318 | 180 | 11.548 | 12.172 | Metal loss | [Corrosion] | PITT | 6:12 | 12.7 | 20 | 21 | 15 | Ext | 0.826 | 113.184
| 65.318 | 180 | 11.548 | 12.172 | Metal loss | [Corrosion] | PITT | 6:34 | 12.7 | 20 | 27 | 17 | Ext | 0.827 | 113.084
| 65.318 | 180 | 11.548 | 12.172 | Metal loss | Corrosion CLUSTER | PITT | 6:34 | 12.7 | 24 | 43 | 17 | Ext | 0.829 | 112.787
| 65.942 | 190 | 0 | 0.298 | Weld | Seamless Pipe |  | N/A | 12.7
| 66.084 | 190 | 0.142 | 0.298 | Weld | Flanged |  | N/A
| 66.24 | 200 | 0 | 10.081 | Weld | Seamless Pipe |  | N/A | 12.7
| 69.574 | 200 | 3.334 | 10.081 | Metal loss | Corrosion | GENE | 0:06 | 12.7 | 64 | 55 | 17 | Ext | 0.855 | 109.345
| 69.94 | 200 | 3.7 | 10.081 | Metal loss | Corrosion | GENE | 11:52 | 12.7 | 96 | 41 | 26 | Ext | 0.903 | 103.507
| 69.977 | 200 | 3.737 | 10.081 | Offtake | Tap |  | 12:00 | 12.7
| 76.321 | 210 | 0 | 12.241 | Weld | Seamless Pipe |  | N/A | 12.7
| 77.509 | 210 | 1.188 | 12.241 | Repair Shell | Start |  | N/A | 12.7
| 77.812 | 210 | 1.491 | 12.241 | Repair Shell | End |  | N/A | 12.7
| 79.451 | 210 | 3.13 | 12.241 | Repair Shell | Start |  | N/A | 12.7
| 79.797 | 210 | 3.476 | 12.241 | Repair Shell | End |  | N/A | 12.7
| 88.562 | 220 | 0 | 12.247 | Weld | Seamless Pipe |  | N/A | 12.7
| 100.809 | 230 | 0 | 12.217 | Weld | Seamless Pipe |  | N/A | 12.7
| 111.778 | 230 | 10.969 | 12.217 | Metal loss | Corrosion | AXGR | 3:42 | 12.7 | 70 | 27 | 19 | Ext | 0.864 | 108.265
| 113.026 | 240 | 0 | 12.221 | Weld | Seamless Pipe |  | N/A | 12.7
| 125.247 | 250 | 0 | 12.19 | Weld | Seamless Pipe |  | N/A | 12.7
| 125.609 | 250 | 0.362 | 12.19 | Metal loss | Corrosion | GENE | 5:56 | 12.7 | 67 | 281 | 20 | Ext | 0.864 | 108.202
| 137.437 | 260 | 0 | 12.204 | Weld | Seamless Pipe |  | N/A | 12.7
| 149.641 | 270 | 0 | 12.24 | Weld | Seamless Pipe |  | N/A | 12.7
| 154.779 | 270 | 5.138 | 12.24 | Object | Support |  | 6:28 | 12.7
| 161.881 | 280 | 0 | 12.211 | Weld | Seamless Pipe |  | N/A | 12.7
| 174.092 | 290 | 0 | 12.186 | Weld | Seamless Pipe |  | N/A | 12.7
| 186.278 | 300 | 0 | 12.211 | Weld | Seamless Pipe |  | N/A | 12.7
| 196.054 | 300 | 9.776 | 12.211 | Metal loss | Corrosion | GENE | 4:50 | 12.7 | 44 | 36 | 16 | Ext | 0.841 | 111.214
| 197.567 | 300 | 11.289 | 12.211 | Metal loss | Corrosion | GENE | 9:54 | 12.7 | 72 | 43 | 18 | Ext | 0.862 | 108.433
| 198.489 | 310 | 0 | 12.208 | Weld | Seamless Pipe |  | N/A | 12.7
| 210.697 | 320 | 0 | 12.207 | Weld | Seamless Pipe |  | N/A | 12.7
| 222.904 | 330 | 0 | 12.193 | Weld | Seamless Pipe |  | N/A | 12.7
| 235.097 | 340 | 0 | 6.065 | Weld | Seamless Pipe |  | N/A | 12.7
| 241.162 | 350 | 0 | 6.071 | Weld | Seamless Pipe |  | N/A | 12.7
| 247.233 | 360 | 0 | 11.972 | Weld | Seamless Pipe |  | N/A | 12.7
| 254.208 | 360 | 6.975 | 11.972 | Metal loss | Corrosion | PITT | 8:10 | 12.7 | 45 | 29 | 18 | Ext | 0.844 | 110.754
| 259.205 | 370 | 0 | 5.87 | Weld | Seamless Pipe |  | N/A | 12.7
| 265.075 | 380 | 0 | 5.974 | Weld | Seamless Pipe |  | N/A | 12.7
| 265.365 | 380 | 0.29 | 5.974 | Object | Unknown |  | 6:14 | 12.7
| 269.78 | 380 | 4.705 | 5.974 | Object | Unknown |  | 5:30 | 12.7
| 271.049 | 390 | 0 | 12.129 | Weld | Seamless Pipe |  | N/A | 12.7
| 272.371 | 390 | 1.322 | 12.129 | Metal loss | Corrosion | GENE | 5:50 | 12.7 | 49 | 36 | 23 | Int | 0.856 | 109.281
| 273.219 | 390 | 2.17 | 12.129 | Metal loss | Corrosion | AXGR | 6:32 | 12.7 | 59 | 29 | 23 | Int | 0.865 | 108.112
| 275.653 | 390 | 4.604 | 12.129 | Metal loss | Corrosion | PITT | 5:34 | 12.7 | 20 | 29 | 31 | Int | 0.833 | 112.300
| 276.872 | 390 | 5.823 | 12.129 | Metal loss | Corrosion | PITT | 5:18 | 12.7 | 20 | 20 | 26 | Int | 0.830 | 112.599
| 277.207 | 390 | 6.158 | 12.129 | Metal loss | Corrosion | PITT | 5:18 | 12.7 | 21 | 22 | 29 | Int | 0.833 | 112.291
| 277.28 | 390 | 6.231 | 12.129 | Metal loss | Corrosion | PITT | 5:34 | 12.7 | 21 | 22 | 11 | Int | 0.825 | 113.330
| 277.407 | 390 | 6.358 | 12.129 | Metal loss | Corrosion | PITT | 5:20 | 12.7 | 20 | 22 | 22 | Int | 0.829 | 112.823
| 277.64 | 390 | 6.591 | 12.129 | Metal loss | Corrosion | PITT | 5:28 | 12.7 | 21 | 22 | 12 | Int | 0.825 | 113.279
| 277.764 | 390 | 6.715 | 12.129 | Metal loss | Corrosion | PITT | 5:20 | 12.7 | 24 | 20 | 13 | Int | 0.827 | 113.059
| 277.937 | 390 | 6.888 | 12.129 | Metal loss | [Corrosion] | PITT | 5:22 | 12.7 | 20 | 20 | 25 | Int | 0.830 | 112.656
| 277.937 | 390 | 6.888 | 12.129 | Metal loss | Corrosion CLUSTER | GENE | 5:22 | 12.7 | 55 | 43 | 25 | Int | 0.865 | 108.044
| 277.969 | 390 | 6.92 | 12.129 | Metal loss | [Corrosion] | PITT | 5:44 | 12.7 | 20 | 20 | 15 | Int | 0.826 | 113.184
| 278.479 | 390 | 7.43 | 12.129 | Metal loss | Corrosion | AXGR | 5:16 | 12.7 | 76 | 20 | 18 | Int | 0.865 | 108.144
| 278.824 | 390 | 7.775 | 12.129 | Metal loss | Corrosion | PITT | 5:24 | 12.7 | 20 | 20 | 29 | Int | 0.832 | 112.423
| 278.891 | 390 | 7.842 | 12.129 | Metal loss | [Corrosion] | CIGR | 5:48 | 12.7 | 20 | 43 | 11 | Int | 0.825 | 113.375
| 278.919 | 390 | 7.87 | 12.129 | Metal loss | [Corrosion] | PITT | 5:24 | 12.7 | 20 | 22 | 20 | Int | 0.828 | 112.930
| 278.919 | 390 | 7.87 | 12.129 | Metal loss | Corrosion CLUSTER | GENE | 5:24 | 12.7 | 46 | 43 | 20 | Int | 0.848 | 110.262
| 278.997 | 390 | 7.948 | 12.129 | Metal loss | Corrosion | PITT | 5:18 | 12.7 | 20 | 22 | 27 | Int | 0.831 | 112.541
| 279.052 | 390 | 8.003 | 12.129 | Metal loss | Corrosion | PITT | 5:10 | 12.7 | 20 | 29 | 13 | Int | 0.825 | 113.281
| 279.097 | 390 | 8.048 | 12.129 | Metal loss | Corrosion | PITT | 5:26 | 12.7 | 20 | 20 | 15 | Int | 0.826 | 113.184
| 279.228 | 390 | 8.179 | 12.129 | Metal loss | [Corrosion] | PITT | 5:26 | 12.7 | 23 | 20 | 15 | Int | 0.827 | 112.992
| 279.228 | 390 | 8.179 | 12.129 | Metal loss | Corrosion CLUSTER | PITT | 5:26 | 12.7 | 23 | 36 | 15 | Int | 0.827 | 112.992
| 279.228 | 390 | 8.179 | 12.129 | Metal loss | [Corrosion] | PITT | 5:40 | 12.7 | 20 | 20 | 14 | Int | 0.826 | 113.232
| 279.287 | 390 | 8.238 | 12.129 | Metal loss | Corrosion | PITT | 5:26 | 12.7 | 20 | 20 | 17 | Int | 0.827 | 113.084
| 279.348 | 390 | 8.299 | 12.129 | Metal loss | Corrosion | PITT | 5:18 | 12.7 | 20 | 22 | 14 | Int | 0.826 | 113.232
| 279.479 | 390 | 8.43 | 12.129 | Metal loss | Corrosion | PITT | 5:26 | 12.7 | 23 | 20 | 27 | Int | 0.834 | 112.167
| 279.581 | 390 | 8.532 | 12.129 | Metal loss | Corrosion | PITT | 5:26 | 12.7 | 20 | 20 | 12 | Int | 0.825 | 113.328
| 279.781 | 390 | 8.732 | 12.129 | Metal loss | Corrosion | PITT | 5:28 | 12.7 | 21 | 20 | 14 | Int | 0.826 | 113.175
| 279.862 | 390 | 8.813 | 12.129 | Metal loss | Corrosion | PITT | 5:28 | 12.7 | 20 | 22 | 13 | Int | 0.825 | 113.281
| 279.901 | 390 | 8.852 | 12.129 | Metal loss | Corrosion | PITT | 5:28 | 12.7 | 20 | 22 | 15 | Int | 0.826 | 113.184
| 280.021 | 390 | 8.972 | 12.129 | Metal loss | [Corrosion] | PITT | 5:20 | 12.7 | 24 | 22 | 17 | Int | 0.829 | 112.787
| 280.021 | 390 | 8.972 | 12.129 | Metal loss | Corrosion CLUSTER | GENE | 5:20 | 12.7 | 52 | 50 | 17 | Int | 0.847 | 110.325
| 280.04 | 390 | 8.991 | 12.129 | Metal loss | [Corrosion] | PITT | 5:50 | 12.7 | 20 | 22 | 10 | Int | 0.824 | 113.421
| 280.126 | 390 | 9.077 | 12.129 | Metal loss | Corrosion | PITT | 5:28 | 12.7 | 20 | 29 | 15 | Int | 0.826 | 113.184
| 280.351 | 390 | 9.302 | 12.129 | Metal loss | Corrosion | PITT | 5:28 | 12.7 | 20 | 20 | 10 | Int | 0.824 | 113.421
| 280.414 | 390 | 9.365 | 12.129 | Metal loss | Corrosion | PITT | 5:28 | 12.7 | 20 | 20 | 23 | Int | 0.829 | 112.768
| 280.694 | 390 | 9.645 | 12.129 | Metal loss | Corrosion | PITT | 5:30 | 12.7 | 36 | 20 | 24 | Int | 0.844 | 110.760
| 280.814 | 390 | 9.765 | 12.129 | Metal loss | Corrosion | PITT | 5:52 | 12.7 | 20 | 22 | 10 | Int | 0.824 | 113.421
| 281.071 | 390 | 10.022 | 12.129 | Metal loss | Corrosion | PITT | 5:32 | 12.7 | 20 | 22 | 20 | Int | 0.828 | 112.930
| 281.238 | 390 | 10.189 | 12.129 | Metal loss | Corrosion | PITT | 5:32 | 12.7 | 20 | 22 | 32 | Int | 0.833 | 112.237
| 281.442 | 390 | 10.393 | 12.129 | Metal loss | Corrosion | PITT | 5:32 | 12.7 | 21 | 29 | 18 | Int | 0.828 | 112.957
| 281.769 | 390 | 10.72 | 12.129 | Metal loss | Corrosion | PITT | 5:56 | 12.7 | 20 | 20 | 15 | Int | 0.826 | 113.184
| 282.008 | 390 | 10.959 | 12.129 | Metal loss | Corrosion | PITT | 5:58 | 12.7 | 20 | 22 | 14 | Int | 0.826 | 113.232
| 282.172 | 390 | 11.123 | 12.129 | Metal loss | Corrosion | GENE | 8:58 | 12.7 | 50 | 65 | 17 | Ext | 0.846 | 110.499
| 282.204 | 390 | 11.155 | 12.129 | Metal loss | Corrosion | CIGR | 5:36 | 12.7 | 21 | 43 | 20 | Int | 0.829 | 112.844
| 282.249 | 390 | 11.2 | 12.129 | Metal loss | Corrosion | PITT | 5:14 | 12.7 | 20 | 36 | 19 | Int | 0.828 | 112.982
| 282.375 | 390 | 11.326 | 12.129 | Metal loss | Corrosion | PITT | 5:36 | 12.7 | 20 | 20 | 13 | Int | 0.825 | 113.281
| 282.437 | 390 | 11.388 | 12.129 | Metal loss | Corrosion | PITT | 6:00 | 12.7 | 20 | 22 | 13 | Int | 0.825 | 113.281
| 282.64 | 390 | 11.591 | 12.129 | Metal loss | Corrosion | PITT | 5:38 | 12.7 | 20 | 20 | 21 | Int | 0.828 | 112.877
| 283.178 | 400 | 0 | 5.932 | Weld | Seamless Pipe |  | N/A | 12.7
| 284.38 | 400 | 1.202 | 5.932 | Metal loss | Corrosion | CIGR | 4:42 | 12.7 | 20 | 43 | 28 | Int | 0.831 | 112.482
| 287.383 | 400 | 4.205 | 5.932 | Metal loss | Corrosion | CIGR | 5:36 | 12.7 | 20 | 79 | 24 | Int | 0.830 | 112.713
| 288.427 | 400 | 5.249 | 5.932 | Metal loss | Corrosion | AXGR | 0:44 | 12.7 | 56 | 22 | 16 | Ext | 0.848 | 110.232
| 289.11 | 410 | 0 | 6.08 | Weld | Seamless Pipe |  | N/A | 12.7
| 289.344 | 410 | 0.234 | 6.08 | Metal loss | Corrosion | GENE | 5:28 | 12.7 | 43 | 50 | 20 | Ext | 0.846 | 110.584
| 289.349 | 410 | 0.239 | 6.08 | Metal loss | Corrosion | GENE | 8:42 | 12.7 | 34 | 36 | 18 | Ext | 0.836 | 111.812
| 289.476 | 410 | 0.366 | 6.08 | Metal loss | Corrosion | GENE | 8:58 | 12.7 | 50 | 65 | 17 | Ext | 0.846 | 110.499
| 289.651 | 410 | 0.541 | 6.08 | Metal loss | Corrosion | GENE | 2:42 | 12.7 | 60 | 36 | 18 | Ext | 0.855 | 109.390
| 289.799 | 410 | 0.689 | 6.08 | Metal loss | Corrosion | GENE | 7:06 | 12.7 | 65 | 43 | 17 | Ext | 0.856 | 109.268
| 290.147 | 410 | 1.037 | 6.08 | Metal loss | [Corrosion] | GENE | 6:06 | 12.7 | 78 | 50 | 19 | Ext | 0.869 | 107.653
| 290.147 | 410 | 1.037 | 6.08 | Metal loss | Corrosion CLUSTER | GENE | 6:06 | 12.7 | 94 | 100 | 19 | Ext | 0.877 | 106.605
| 290.166 | 410 | 1.056 | 6.08 | Metal loss | [Corrosion] | GENE | 7:06 | 12.7 | 52 | 36 | 18 | Ext | 0.849 | 110.098
| 290.579 | 410 | 1.469 | 6.08 | Metal loss | [Corrosion] | GENE | 7:06 | 12.7 | 60 | 36 | 18 | Ext | 0.855 | 109.390
| 290.579 | 410 | 1.469 | 6.08 | Metal loss | Corrosion CLUSTER | GENE | 7:06 | 12.7 | 115 | 122 | 18 | Ext | 0.882 | 105.992
| 290.64 | 410 | 1.53 | 6.08 | Metal loss | [Corrosion] | GENE | 8:36 | 12.7 | 42 | 50 | 15 | Ext | 0.838 | 111.551
| 291.038 | 410 | 1.928 | 6.08 | Metal loss | Corrosion | AXGR | 8:42 | 12.7 | 62 | 29 | 17 | Ext | 0.854 | 109.500
| 291.344 | 410 | 2.234 | 6.08 | Metal loss | Corrosion | GENE | 5:42 | 12.7 | 60 | 43 | 19 | Ext | 0.857 | 109.118
| 291.716 | 410 | 2.606 | 6.08 | Metal loss | [Corrosion] | PITT | 4:42 | 12.7 | 37 | 22 | 15 | Ext | 0.835 | 111.948
| 291.726 | 410 | 2.616 | 6.08 | Metal loss | [Corrosion] | GENE | 5:34 | 12.7 | 35 | 43 | 16 | Ext | 0.835 | 111.977
| 291.726 | 410 | 2.616 | 6.08 | Metal loss | Corrosion CLUSTER | GENE | 5:34 | 12.7 | 50 | 79 | 16 | Ext | 0.845 | 110.714
| 291.794 | 410 | 2.684 | 6.08 | Metal loss | [Corrosion] | GENE | 6:56 | 12.7 | 85 | 50 | 23 | Ext | 0.885 | 105.625
| 291.794 | 410 | 2.684 | 6.08 | Metal loss | Corrosion CLUSTER | GENE | 6:56 | 12.7 | 117 | 115 | 23 | Ext | 0.903 | 103.539
| 291.815 | 410 | 2.705 | 6.08 | Metal loss | [Corrosion] | GENE | 7:50 | 12.7 | 47 | 50 | 18 | Ext | 0.846 | 110.564
| 291.841 | 410 | 2.731 | 6.08 | Metal loss | [Corrosion] | PITT | 8:26 | 12.7 | 26 | 22 | 17 | Ext | 0.830 | 112.627
| 292.37 | 410 | 3.26 | 6.08 | Metal loss | Corrosion | AXGR | 6:34 | 12.7 | 186 | 27 | 22 | Ext | 0.920 | 101.658
| 292.491 | 410 | 3.381 | 6.08 | Metal loss | [Corrosion] | GENE | 3:12 | 12.7 | 57 | 36 | 17 | Ext | 0.851 | 109.903
| 292.505 | 410 | 3.395 | 6.08 | Metal loss | [Corrosion] | GENE | 4:12 | 12.7 | 51 | 43 | 17 | Ext | 0.847 | 110.412
| 292.505 | 410 | 3.395 | 6.08 | Metal loss | [Corrosion] | PITT | 4:34 | 12.7 | 54 | 29 | 18 | Ext | 0.851 | 109.916
| 292.505 | 410 | 3.395 | 6.08 | Metal loss | Corrosion CLUSTER | GENE | 4:34 | 12.7 | 69 | 122 | 18 | Ext | 0.860 | 108.660
| 292.655 | 410 | 3.545 | 6.08 | Metal loss | [Corrosion] | GENE | 8:28 | 12.7 | 32 | 50 | 20 | Ext | 0.837 | 111.768
| 292.655 | 410 | 3.545 | 6.08 | Metal loss | Corrosion CLUSTER | GENE | 8:28 | 12.7 | 42 | 79 | 20 | Ext | 0.845 | 110.692
| 292.671 | 410 | 3.561 | 6.08 | Metal loss | [Corrosion] | GENE | 9:04 | 12.7 | 34 | 36 | 16 | Ext | 0.834 | 112.061
| 293.054 | 410 | 3.944 | 6.08 | Metal loss | Corrosion | GENE | 8:42 | 12.7 | 39 | 36 | 16 | Ext | 0.838 | 111.639
| 293.349 | 410 | 4.239 | 6.08 | Metal loss | [Corrosion] | GENE | 5:12 | 12.7 | 36 | 50 | 18 | Ext | 0.838 | 111.621
| 293.366 | 410 | 4.256 | 6.08 | Metal loss | [Corrosion] | GENE | 5:50 | 12.7 | 52 | 57 | 18 | Ext | 0.849 | 110.098
| 293.407 | 410 | 4.297 | 6.08 | Metal loss | [Corrosion] | GENE | 7:04 | 12.7 | 72 | 57 | 19 | Ext | 0.865 | 108.106
| 293.407 | 410 | 4.297 | 6.08 | Metal loss | Corrosion CLUSTER | GENE | 7:04 | 12.7 | 120 | 151 | 19 | Ext | 0.888 | 105.313
| 293.512 | 410 | 4.402 | 6.08 | Metal loss | Corrosion | GENE | 10:04 | 12.7 | 52 | 36 | 16 | Ext | 0.846 | 110.551
| 293.843 | 410 | 4.733 | 6.08 | Metal loss | Corrosion | GENE | 8:20 | 12.7 | 53 | 57 | 16 | Ext | 0.846 | 110.470
| 294.221 | 410 | 5.111 | 6.08 | Metal loss | [Corrosion] | GENE | 7:28 | 12.7 | 44 | 57 | 18 | Ext | 0.843 | 110.849
| 294.221 | 410 | 5.111 | 6.08 | Metal loss | Corrosion CLUSTER | GENE | 7:28 | 12.7 | 114 | 172 | 18 | Ext | 0.882 | 106.034
| 294.292 | 410 | 5.182 | 6.08 | Metal loss | [Corrosion] | GENE | 9:28 | 12.7 | 49 | 57 | 17 | Ext | 0.845 | 110.587
| 294.608 | 410 | 5.498 | 6.08 | Metal loss | [Corrosion] | GENE | 6:58 | 12.7 | 61 | 43 | 19 | Ext | 0.858 | 109.028
| 294.608 | 410 | 5.498 | 6.08 | Metal loss | Corrosion CLUSTER | GENE | 6:58 | 12.7 | 139 | 136 | 19 | Ext | 0.894 | 104.604
| 294.687 | 410 | 5.577 | 6.08 | Metal loss | [Corrosion] | GENE | 5:20 | 12.7 | 43 | 65 | 16 | Ext | 0.840 | 111.299
| 294.692 | 410 | 5.582 | 6.08 | Metal loss | [Corrosion] | PITT | 6:06 | 12.7 | 34 | 22 | 17 | Ext | 0.835 | 111.937
| 294.701 | 410 | 5.591 | 6.08 | Metal loss | [Corrosion] | PITT | 9:20 | 12.7 | 28 | 22 | 16 | Ext | 0.831 | 112.551
| 294.704 | 410 | 5.594 | 6.08 | Metal loss | [Corrosion] | GENE | 9:58 | 12.7 | 47 | 50 | 17 | Ext | 0.844 | 110.764
| 294.704 | 410 | 5.594 | 6.08 | Metal loss | Corrosion CLUSTER | GENE | 9:58 | 12.7 | 52 | 72 | 17 | Ext | 0.847 | 110.325
| 294.923 | 410 | 5.813 | 6.08 | Metal loss | Corrosion | GENE | 4:20 | 12.7 | 41 | 72 | 20 | Ext | 0.844 | 110.800
| 295.19 | 420 | 0 | 6.071 | Weld | Seamless Pipe |  | N/A | 12.7
| 295.48 | 420 | 0.29 | 6.071 | Metal loss | Corrosion | GENE | 4:58 | 12.7 | 44 | 72 | 19 | Ext | 0.845 | 110.664
| 295.48 | 420 | 0.29 | 6.071 | Metal loss | Corrosion | PITT | 10:50 | 12.7 | 44 | 22 | 18 | Ext | 0.843 | 110.849
| 295.559 | 420 | 0.369 | 6.071 | Metal loss | Corrosion | GENE | 1:12 | 12.7 | 47 | 50 | 18 | Ext | 0.846 | 110.564
| 295.713 | 420 | 0.523 | 6.071 | Metal loss | [Corrosion] | GENE | 5:42 | 12.7 | 63 | 57 | 18 | Ext | 0.857 | 109.138
| 295.745 | 420 | 0.555 | 6.071 | Metal loss | [Corrosion] | PITT | 7:06 | 12.7 | 50 | 29 | 17 | Ext | 0.846 | 110.499
| 295.794 | 420 | 0.604 | 6.071 | Metal loss | [Corrosion] | PITT | 8:06 | 12.7 | 58 | 29 | 19 | Ext | 0.855 | 109.300
| 295.794 | 420 | 0.604 | 6.071 | Metal loss | Corrosion CLUSTER | GENE | 8:06 | 12.7 | 134 | 172 | 19 | Ext | 0.892 | 104.775
| 296.016 | 420 | 0.826 | 6.071 | Metal loss | Corrosion | GENE | 1:42 | 12.7 | 40 | 36 | 18 | Ext | 0.841 | 111.235
| 296.182 | 420 | 0.992 | 6.071 | Metal loss | Corrosion | GENE | 7:42 | 12.7 | 67 | 57 | 19 | Ext | 0.862 | 108.510
| 296.391 | 420 | 1.201 | 6.071 | Metal loss | Corrosion | GENE | 1:42 | 12.7 | 47 | 50 | 16 | Ext | 0.843 | 110.962
| 296.493 | 420 | 1.303 | 6.071 | Metal loss | Corrosion | GENE | 4:58 | 12.7 | 68 | 43 | 19 | Ext | 0.862 | 108.427
| 296.582 | 420 | 1.392 | 6.071 | Metal loss | [Corrosion] | GENE | 7:58 | 12.7 | 44 | 57 | 17 | Ext | 0.842 | 111.033
| 296.582 | 420 | 1.392 | 6.071 | Metal loss | Corrosion CLUSTER | GENE | 7:58 | 12.7 | 106 | 151 | 17 | Ext | 0.875 | 106.833
| 296.642 | 420 | 1.452 | 6.071 | Metal loss | [Corrosion] | GENE | 8:42 | 12.7 | 31 | 36 | 17 | Ext | 0.833 | 112.203
| 296.646 | 420 | 1.456 | 6.071 | Metal loss | [Corrosion] | GENE | 9:28 | 12.7 | 47 | 65 | 17 | Ext | 0.844 | 110.764
| 296.832 | 420 | 1.642 | 6.071 | Metal loss | Corrosion | GENE | 3:04 | 12.7 | 58 | 36 | 21 | Ext | 0.860 | 108.768
| 296.958 | 420 | 1.768 | 6.071 | Metal loss | Corrosion | GENE | 7:04 | 12.7 | 65 | 50 | 17 | Ext | 0.856 | 109.268
| 297.151 | 420 | 1.961 | 6.071 | Metal loss | Corrosion | PITT | 0:42 | 12.7 | 46 | 29 | 16 | Ext | 0.842 | 111.046
| 297.3 | 420 | 2.11 | 6.071 | Metal loss | [Corrosion] | GENE | 5:20 | 12.7 | 38 | 50 | 20 | Ext | 0.841 | 111.125
| 297.3 | 420 | 2.11 | 6.071 | Metal loss | Corrosion CLUSTER | GENE | 5:20 | 12.7 | 71 | 72 | 20 | Ext | 0.867 | 107.859
| 297.32 | 420 | 2.13 | 6.071 | Metal loss | [Corrosion] | AXGR | 6:04 | 12.7 | 61 | 29 | 20 | Ext | 0.860 | 108.748
| 297.363 | 420 | 2.173 | 6.071 | Metal loss | [Corrosion] | GENE | 7:04 | 12.7 | 83 | 50 | 18 | Ext | 0.868 | 107.672
| 297.363 | 420 | 2.173 | 6.071 | Metal loss | Corrosion CLUSTER | GENE | 7:04 | 12.7 | 83 | 93 | 18 | Ext | 0.868 | 107.672
| 297.391 | 420 | 2.201 | 6.071 | Metal loss | [Corrosion] | GENE | 8:04 | 12.7 | 38 | 43 | 16 | Ext | 0.837 | 111.724
| 297.593 | 420 | 2.403 | 6.071 | Metal loss | Corrosion | GENE | 1:58 | 12.7 | 52 | 36 | 16 | Ext | 0.846 | 110.551
| 297.784 | 420 | 2.594 | 6.071 | Metal loss | Corrosion | GENE | 7:42 | 12.7 | 72 | 50 | 20 | Ext | 0.868 | 107.776
| 297.907 | 420 | 2.717 | 6.071 | Metal loss | Corrosion | GENE | 5:28 | 12.7 | 41 | 72 | 15 | Ext | 0.838 | 111.631
| 297.975 | 420 | 2.785 | 6.071 | Metal loss | [Corrosion] | PITT | 1:42 | 12.7 | 29 | 36 | 17 | Ext | 0.832 | 112.376
| 297.975 | 420 | 2.785 | 6.071 | Metal loss | Corrosion CLUSTER | GENE | 1:42 | 12.7 | 103 | 129 | 17 | Ext | 0.874 | 106.971
| 297.977 | 420 | 2.787 | 6.071 | Metal loss | [Corrosion] | GENE | 2:04 | 12.7 | 33 | 36 | 16 | Ext | 0.834 | 112.145
| 298.041 | 420 | 2.851 | 6.071 | Metal loss | [Corrosion] | GENE | 3:04 | 12.7 | 38 | 43 | 16 | Ext | 0.837 | 111.724
| 298.24 | 420 | 3.05 | 6.071 | Metal loss | Corrosion | GENE | 9:04 | 12.7 | 53 | 65 | 18 | Ext | 0.850 | 110.006
| 298.505 | 420 | 3.315 | 6.071 | Metal loss | [Corrosion] | GENE | 5:04 | 12.7 | 62 | 43 | 18 | Ext | 0.856 | 109.221
| 298.505 | 420 | 3.315 | 6.071 | Metal loss | Corrosion CLUSTER | GENE | 5:04 | 12.7 | 62 | 108 | 18 | Ext | 0.856 | 109.221
| 298.525 | 420 | 3.335 | 6.071 | Metal loss | [Corrosion] | GENE | 6:04 | 12.7 | 38 | 36 | 15 | Ext | 0.836 | 111.869
| 298.631 | 420 | 3.441 | 6.071 | Metal loss | [Corrosion] | PITT | 9:42 | 12.7 | 29 | 29 | 16 | Ext | 0.831 | 112.472
| 298.634 | 420 | 3.444 | 6.071 | Metal loss | [Corrosion] | GENE | 9:20 | 12.7 | 61 | 36 | 16 | Ext | 0.851 | 109.850
| 298.634 | 420 | 3.444 | 6.071 | Metal loss | Corrosion CLUSTER | GENE | 9:20 | 12.7 | 61 | 65 | 16 | Ext | 0.851 | 109.850
| 298.954 | 420 | 3.764 | 6.071 | Metal loss | [Corrosion] | GENE | 7:04 | 12.7 | 50 | 43 | 17 | Ext | 0.846 | 110.499
| 299.007 | 420 | 3.817 | 6.071 | Metal loss | [Corrosion] | GENE | 8:04 | 12.7 | 49 | 36 | 18 | Ext | 0.847 | 110.375
| 299.007 | 420 | 3.817 | 6.071 | Metal loss | Corrosion CLUSTER | GENE | 8:04 | 12.7 | 96 | 100 | 18 | Ext | 0.875 | 106.903
| 299.174 | 420 | 3.984 | 6.071 | Metal loss | Corrosion | GENE | 1:34 | 12.7 | 35 | 36 | 14 | Ext | 0.833 | 112.232
| 299.376 | 420 | 4.186 | 6.071 | Metal loss | [Corrosion] | GENE | 7:10 | 12.7 | 63 | 43 | 17 | Ext | 0.854 | 109.422
| 299.376 | 420 | 4.186 | 6.071 | Metal loss | [Corrosion] | PITT | 7:26 | 12.7 | 33 | 22 | 19 | Ext | 0.836 | 111.785
| 299.376 | 420 | 4.186 | 6.071 | Metal loss | Corrosion CLUSTER | GENE | 7:26 | 12.7 | 63 | 50 | 19 | Ext | 0.859 | 108.851
| 299.957 | 420 | 4.767 | 6.071 | Metal loss | [Corrosion] | GENE | 1:18 | 12.7 | 60 | 43 | 19 | Ext | 0.857 | 109.118
| 299.957 | 420 | 4.767 | 6.071 | Metal loss | Corrosion CLUSTER | GENE | 1:18 | 12.7 | 95 | 108 | 19 | Ext | 0.878 | 106.547
| 300.007 | 420 | 4.817 | 6.071 | Metal loss | [Corrosion] | GENE | 2:26 | 12.7 | 32 | 50 | 14 | Ext | 0.831 | 112.449
| 300.062 | 420 | 4.872 | 6.071 | Metal loss | Corrosion | GENE | 4:26 | 12.7 | 63 | 50 | 20 | Ext | 0.861 | 108.562
| 300.228 | 420 | 5.038 | 6.071 | Metal loss | Corrosion | GENE | 8:56 | 12.7 | 45 | 36 | 18 | Ext | 0.844 | 110.754
| 300.496 | 420 | 5.306 | 6.071 | Metal loss | [Corrosion] | GENE | 5:40 | 12.7 | 52 | 43 | 17 | Ext | 0.847 | 110.325
| 300.523 | 420 | 5.333 | 6.071 | Metal loss | [Corrosion] | GENE | 6:56 | 12.7 | 39 | 57 | 18 | Ext | 0.840 | 111.331
| 300.523 | 420 | 5.333 | 6.071 | Metal loss | Corrosion CLUSTER | GENE | 6:56 | 12.7 | 70 | 115 | 18 | Ext | 0.861 | 108.583
| 300.614 | 420 | 5.424 | 6.071 | Metal loss | Corrosion | GENE | 9:10 | 12.7 | 53 | 50 | 19 | Ext | 0.852 | 109.771
| 300.834 | 420 | 5.644 | 6.071 | Metal loss | [Corrosion] | GENE | 3:40 | 12.7 | 70 | 43 | 19 | Ext | 0.864 | 108.265
| 300.834 | 420 | 5.644 | 6.071 | Metal loss | Corrosion CLUSTER | GENE | 3:40 | 12.7 | 157 | 229 | 19 | Ext | 0.898 | 104.064
| 300.834 | 420 | 5.644 | 6.071 | Metal loss | [Corrosion] | GENE | 4:10 | 12.7 | 35 | 43 | 17 | Ext | 0.836 | 111.848
| 300.91 | 420 | 5.72 | 6.071 | Metal loss | [Corrosion] | GENE | 6:02 | 12.7 | 42 | 43 | 18 | Ext | 0.842 | 111.042
| 300.918 | 420 | 5.728 | 6.071 | Metal loss | [Corrosion] | GENE | 9:02 | 12.7 | 34 | 43 | 17 | Ext | 0.835 | 111.937
| 300.92 | 420 | 5.73 | 6.071 | Metal loss | [Corrosion] | GENE | 7:02 | 12.7 | 42 | 36 | 18 | Ext | 0.842 | 111.042
| 300.926 | 420 | 5.736 | 6.071 | Metal loss | [Corrosion] | GENE | 10:02 | 12.7 | 36 | 36 | 18 | Ext | 0.838 | 111.621
| 300.926 | 420 | 5.736 | 6.071 | Metal loss | Corrosion CLUSTER | GENE | 10:02 | 12.7 | 41 | 100 | 18 | Ext | 0.841 | 111.138
| 301.062 | 420 | 5.872 | 6.071 | Metal loss | [Corrosion] | GENE | 5:40 | 12.7 | 44 | 50 | 18 | Ext | 0.843 | 110.849
| 301.065 | 420 | 5.875 | 6.071 | Metal loss | [Corrosion] | CIGR | 4:24 | 12.7 | 23 | 50 | 19 | Ext | 0.829 | 112.732
| 301.068 | 420 | 5.878 | 6.071 | Metal loss | [Corrosion] | GENE | 2:48 | 12.7 | 42 | 79 | 21 | Ext | 0.846 | 110.513
| 301.071 | 420 | 5.881 | 6.071 | Metal loss | [Corrosion] | PITT | 1:54 | 12.7 | 20 | 29 | 22 | Ext | 0.829 | 112.823
| 301.071 | 420 | 5.881 | 6.071 | Metal loss | Corrosion CLUSTER | GENE | 1:54 | 12.7 | 50 | 258 | 22 | Ext | 0.855 | 109.389
| 301.261 | 430 | 0 | 6 | Weld | Seamless Pipe |  | N/A | 12.7
| 301.478 | 430 | 0.217 | 6 | Metal loss | Corrosion | CIGR | 6:02 | 12.7 | 20 | 50 | 14 | Ext | 0.826 | 113.232
| 301.866 | 430 | 0.605 | 6 | Metal loss | Corrosion | GENE | 2:40 | 12.7 | 36 | 43 | 17 | Ext | 0.837 | 111.758
| 301.868 | 430 | 0.607 | 6 | Metal loss | [Corrosion] | GENE | 6:02 | 12.7 | 55 | 50 | 20 | Ext | 0.855 | 109.331
| 301.879 | 430 | 0.618 | 6 | Metal loss | [Corrosion] | GENE | 6:40 | 12.7 | 37 | 43 | 16 | Ext | 0.836 | 111.808
| 301.936 | 430 | 0.675 | 6 | Metal loss | [Corrosion] | GENE | 8:10 | 12.7 | 83 | 50 | 20 | Ext | 0.874 | 106.928
| 301.936 | 430 | 0.675 | 6 | Metal loss | Corrosion CLUSTER | GENE | 8:10 | 12.7 | 144 | 165 | 20 | Ext | 0.900 | 103.921
| 302.142 | 430 | 0.881 | 6 | Metal loss | Corrosion | GENE | 2:40 | 12.7 | 59 | 36 | 15 | Ext | 0.848 | 110.260
| 302.57 | 430 | 1.309 | 6 | Metal loss | Corrosion | GENE | 3:02 | 12.7 | 52 | 50 | 19 | Ext | 0.851 | 109.867
| 302.639 | 430 | 1.378 | 6 | Metal loss | Corrosion | GENE | 5:38 | 12.7 | 77 | 57 | 15 | Ext | 0.857 | 109.099
| 302.709 | 430 | 1.448 | 6 | Metal loss | Corrosion | PITT | 8:40 | 12.7 | 58 | 29 | 17 | Ext | 0.851 | 109.821
| 302.874 | 430 | 1.613 | 6 | Metal loss | Corrosion | GENE | 0:46 | 12.7 | 60 | 72 | 15 | Ext | 0.849 | 110.189
| 302.95 | 430 | 1.689 | 6 | Metal loss | [Corrosion] | GENE | 9:02 | 12.7 | 50 | 50 | 17 | Ext | 0.846 | 110.499
| 302.95 | 430 | 1.689 | 6 | Metal loss | Corrosion CLUSTER | GENE | 9:02 | 12.7 | 52 | 100 | 17 | Ext | 0.847 | 110.325
| 302.959 | 430 | 1.698 | 6 | Metal loss | [Corrosion] | GENE | 9:54 | 12.7 | 36 | 43 | 14 | Ext | 0.834 | 112.159
| 303.041 | 430 | 1.78 | 6 | Metal loss | Corrosion | GENE | 5:02 | 12.7 | 45 | 36 | 17 | Ext | 0.843 | 110.943
| 303.107 | 430 | 1.846 | 6 | Metal loss | Corrosion | GENE | 7:02 | 12.7 | 55 | 43 | 16 | Ext | 0.848 | 110.311
| 303.212 | 430 | 1.951 | 6 | Metal loss | Corrosion | PITT | 9:40 | 12.7 | 42 | 29 | 19 | Ext | 0.843 | 110.868
| 303.351 | 430 | 2.09 | 6 | Metal loss | Corrosion | GENE | 2:02 | 12.7 | 48 | 50 | 14 | Ext | 0.840 | 111.279
| 303.439 | 430 | 2.178 | 6 | Metal loss | Corrosion | GENE | 5:02 | 12.7 | 47 | 43 | 17 | Ext | 0.844 | 110.764
| 303.57 | 430 | 2.309 | 6 | Metal loss | [Corrosion] | GENE | 8:46 | 12.7 | 67 | 65 | 21 | Ext | 0.867 | 107.891
| 303.57 | 430 | 2.309 | 6 | Metal loss | Corrosion CLUSTER | GENE | 8:46 | 12.7 | 93 | 122 | 21 | Ext | 0.883 | 105.847
| 303.594 | 430 | 2.333 | 6 | Metal loss | [Corrosion] | GENE | 10:02 | 12.7 | 47 | 36 | 18 | Ext | 0.846 | 110.564
| 303.711 | 430 | 2.45 | 6 | Metal loss | Corrosion | GENE | 1:32 | 12.7 | 34 | 36 | 17 | Ext | 0.835 | 111.937
| 303.821 | 430 | 2.56 | 6 | Metal loss | Corrosion | GENE | 4:46 | 12.7 | 67 | 57 | 20 | Ext | 0.864 | 108.202
| 303.905 | 430 | 2.644 | 6 | Metal loss | [Corrosion] | GENE | 7:02 | 12.7 | 38 | 43 | 16 | Ext | 0.837 | 111.724
| 303.919 | 430 | 2.658 | 6 | Metal loss | [Corrosion] | GENE | 7:32 | 12.7 | 66 | 57 | 18 | Ext | 0.859 | 108.895
| 303.919 | 430 | 2.658 | 6 | Metal loss | Corrosion CLUSTER | GENE | 7:32 | 12.7 | 90 | 93 | 18 | Ext | 0.872 | 107.241
| 303.936 | 430 | 2.675 | 6 | Metal loss | [Corrosion] | PITT | 7:48 | 12.7 | 37 | 29 | 17 | Ext | 0.837 | 111.667
| 304.312 | 430 | 3.051 | 6 | Metal loss | [Corrosion] | GENE | 7:02 | 12.7 | 76 | 43 | 18 | Ext | 0.865 | 108.144
| 304.348 | 430 | 3.087 | 6 | Metal loss | [Corrosion] | GENE | 8:02 | 12.7 | 35 | 43 | 19 | Ext | 0.838 | 111.583
| 304.381 | 430 | 3.12 | 6 | Metal loss | [Corrosion] | GENE | 9:10 | 12.7 | 59 | 43 | 21 | Ext | 0.860 | 108.666
| 304.381 | 430 | 3.12 | 6 | Metal loss | Corrosion CLUSTER | GENE | 9:10 | 12.7 | 133 | 172 | 21 | Ext | 0.901 | 103.802
| 304.554 | 430 | 3.293 | 6 | Metal loss | Corrosion | GENE | 6:40 | 12.7 | 43 | 36 | 17 | Ext | 0.841 | 111.123
| 304.643 | 430 | 3.382 | 6 | Metal loss | Corrosion | PITT | 4:40 | 12.7 | 55 | 29 | 19 | Ext | 0.853 | 109.580
| 304.772 | 430 | 3.511 | 6 | Metal loss | Corrosion | PITT | 9:02 | 12.7 | 54 | 29 | 18 | Ext | 0.851 | 109.916
| 304.923 | 430 | 3.662 | 6 | Metal loss | [Corrosion] | GENE | 9:16 | 12.7 | 47 | 65 | 15 | Ext | 0.841 | 111.158
| 304.994 | 430 | 3.733 | 6 | Metal loss | [Corrosion] | GENE | 7:46 | 12.7 | 46 | 72 | 18 | Ext | 0.845 | 110.658
| 304.997 | 430 | 3.736 | 6 | Metal loss | [Corrosion] | GENE | 7:02 | 12.7 | 43 | 43 | 18 | Ext | 0.843 | 110.945
| 304.997 | 430 | 3.736 | 6 | Metal loss | Corrosion CLUSTER | GENE | 7:02 | 12.7 | 121 | 186 | 18 | Ext | 0.884 | 105.748
| 305.096 | 430 | 3.835 | 6 | Metal loss | [Corrosion] | PITT | 6:40 | 12.7 | 26 | 29 | 17 | Ext | 0.830 | 112.627
| 305.096 | 430 | 3.835 | 6 | Metal loss | [Corrosion] | PITT | 7:02 | 12.7 | 58 | 29 | 17 | Ext | 0.851 | 109.821
| 305.096 | 430 | 3.835 | 6 | Metal loss | Corrosion CLUSTER | GENE | 7:02 | 12.7 | 58 | 57 | 17 | Ext | 0.851 | 109.821
| 305.174 | 430 | 3.913 | 6 | Metal loss | Corrosion | GENE | 8:40 | 12.7 | 49 | 43 | 18 | Ext | 0.847 | 110.375
| 305.314 | 430 | 4.053 | 6 | Metal loss | Corrosion | GENE | 1:40 | 12.7 | 53 | 43 | 17 | Ext | 0.848 | 110.240
| 305.383 | 430 | 4.122 | 6 | Metal loss | Corrosion | GENE | 3:32 | 12.7 | 52 | 43 | 19 | Ext | 0.851 | 109.867
| 305.46 | 430 | 4.199 | 6 | Metal loss | Corrosion | GENE | 5:54 | 12.7 | 39 | 50 | 19 | Ext | 0.841 | 111.175
| 305.51 | 430 | 4.249 | 6 | Metal loss | [Corrosion] | PITT | 7:24 | 12.7 | 25 | 29 | 18 | Ext | 0.830 | 112.632
| 305.533 | 430 | 4.272 | 6 | Metal loss | [Corrosion] | GENE | 7:48 | 12.7 | 55 | 57 | 19 | Ext | 0.853 | 109.580
| 305.533 | 430 | 4.272 | 6 | Metal loss | Corrosion CLUSTER | GENE | 7:48 | 12.7 | 71 | 93 | 19 | Ext | 0.864 | 108.185
| 305.539 | 430 | 4.278 | 6 | Metal loss | [Corrosion] | GENE | 8:40 | 12.7 | 37 | 43 | 16 | Ext | 0.836 | 111.808
| 305.821 | 430 | 4.56 | 6 | Metal loss | [Corrosion] | GENE | 3:40 | 12.7 | 55 | 36 | 17 | Ext | 0.849 | 110.070
| 305.821 | 430 | 4.56 | 6 | Metal loss | Corrosion CLUSTER | GENE | 3:40 | 12.7 | 63 | 79 | 17 | Ext | 0.854 | 109.422
| 305.827 | 430 | 4.566 | 6 | Metal loss | [Corrosion] | GENE | 4:18 | 12.7 | 45 | 50 | 16 | Ext | 0.841 | 111.130
| 305.916 | 430 | 4.655 | 6 | Metal loss | Corrosion | GENE | 7:02 | 12.7 | 53 | 36 | 19 | Ext | 0.852 | 109.771
| 306.145 | 430 | 4.884 | 6 | Metal loss | [Corrosion] | GENE | 5:02 | 12.7 | 39 | 36 | 18 | Ext | 0.840 | 111.331
| 306.145 | 430 | 4.884 | 6 | Metal loss | Corrosion CLUSTER | GENE | 5:02 | 12.7 | 39 | 65 | 18 | Ext | 0.840 | 111.331
| 306.145 | 430 | 4.884 | 6 | Metal loss | [Corrosion] | PITT | 5:26 | 12.7 | 34 | 29 | 17 | Ext | 0.835 | 111.937
| 306.157 | 430 | 4.896 | 6 | Metal loss | Corrosion | GENE | 8:10 | 12.7 | 41 | 57 | 16 | Ext | 0.839 | 111.468
| 306.233 | 430 | 4.972 | 6 | Metal loss | [Corrosion] | GENE | 4:40 | 12.7 | 48 | 72 | 18 | Ext | 0.846 | 110.469
| 306.233 | 430 | 4.972 | 6 | Metal loss | [Corrosion] | PITT | 5:26 | 12.7 | 33 | 29 | 18 | Ext | 0.836 | 111.907
| 306.233 | 430 | 4.972 | 6 | Metal loss | Corrosion CLUSTER | GENE | 5:26 | 12.7 | 48 | 100 | 18 | Ext | 0.846 | 110.469
| 306.3 | 430 | 5.039 | 6 | Metal loss | Corrosion | PITT | 7:04 | 12.7 | 58 | 29 | 20 | Ext | 0.858 | 109.035
| 306.353 | 430 | 5.092 | 6 | Metal loss | [Corrosion] | GENE | 8:26 | 12.7 | 32 | 36 | 19 | Ext | 0.836 | 111.885
| 306.353 | 430 | 5.092 | 6 | Metal loss | [Corrosion] | GENE | 9:04 | 12.7 | 73 | 43 | 19 | Ext | 0.866 | 108.028
| 306.353 | 430 | 5.092 | 6 | Metal loss | Corrosion CLUSTER | GENE | 9:04 | 12.7 | 73 | 72 | 19 | Ext | 0.866 | 108.028
| 306.353 | 430 | 5.092 | 6 | Metal loss | Corrosion | PITT | 2:40 | 12.7 | 40 | 29 | 18 | Ext | 0.841 | 111.235
| 306.516 | 430 | 5.255 | 6 | Metal loss | Corrosion | GENE | 1:34 | 12.7 | 47 | 57 | 18 | Ext | 0.846 | 110.564
| 306.591 | 430 | 5.33 | 6 | Metal loss | Corrosion | GENE | 3:40 | 12.7 | 56 | 50 | 17 | Ext | 0.850 | 109.986
| 306.679 | 430 | 5.418 | 6 | Metal loss | [Corrosion] | GENE | 6:26 | 12.7 | 34 | 36 | 17 | Ext | 0.835 | 111.937
| 306.691 | 430 | 5.43 | 6 | Metal loss | [Corrosion] | PITT | 6:56 | 12.7 | 25 | 36 | 19 | Ext | 0.831 | 112.555
| 306.691 | 430 | 5.43 | 6 | Metal loss | Corrosion CLUSTER | GENE | 6:56 | 12.7 | 110 | 136 | 19 | Ext | 0.884 | 105.759
| 306.696 | 430 | 5.435 | 6 | Metal loss | [Corrosion] | PITT | 7:18 | 12.7 | 22 | 22 | 18 | Ext | 0.828 | 112.879
| 306.717 | 430 | 5.456 | 6 | Metal loss | [Corrosion] | GENE | 7:40 | 12.7 | 73 | 72 | 18 | Ext | 0.863 | 108.359
| 306.756 | 430 | 5.495 | 6 | Metal loss | Corrosion | PITT | 2:40 | 12.7 | 32 | 29 | 17 | Ext | 0.834 | 112.115
| 306.829 | 430 | 5.568 | 6 | Metal loss | Corrosion | PITT | 2:32 | 12.7 | 28 | 36 | 19 | Ext | 0.833 | 112.276
| 306.842 | 430 | 5.581 | 6 | Metal loss | Corrosion | GENE | 5:32 | 12.7 | 31 | 36 | 17 | Ext | 0.833 | 112.203
| 306.913 | 430 | 5.652 | 6 | Metal loss | [Corrosion] | GENE | 1:26 | 12.7 | 61 | 86 | 22 | Ext | 0.864 | 108.180
| 306.913 | 430 | 5.652 | 6 | Metal loss | Corrosion CLUSTER | GENE | 1:26 | 12.7 | 64 | 122 | 22 | Ext | 0.867 | 107.873
| 306.921 | 430 | 5.66 | 6 | Metal loss | [Corrosion] | GENE | 2:26 | 12.7 | 40 | 36 | 19 | Ext | 0.842 | 111.073
| 306.985 | 430 | 5.724 | 6 | Metal loss | Corrosion | GENE | 9:56 | 12.7 | 32 | 50 | 16 | Ext | 0.833 | 112.228
| 306.991 | 430 | 5.73 | 6 | Metal loss | [Corrosion] | GENE | 3:40 | 12.7 | 67 | 57 | 18 | Ext | 0.859 | 108.815
| 307.002 | 430 | 5.741 | 6 | Metal loss | [Corrosion] | GENE | 4:26 | 12.7 | 34 | 36 | 20 | Ext | 0.838 | 111.556
| 307.065 | 430 | 5.804 | 6 | Metal loss | [Corrosion] | GENE | 2:18 | 12.7 | 42 | 72 | 23 | Ext | 0.849 | 110.150
| 307.065 | 430 | 5.804 | 6 | Metal loss | Corrosion CLUSTER | GENE | 2:18 | 12.7 | 132 | 237 | 23 | Ext | 0.909 | 102.824
| 307.07 | 430 | 5.809 | 6 | Metal loss | [Corrosion] | PITT | 1:18 | 12.7 | 20 | 36 | 22 | Ext | 0.829 | 112.823
| 307.073 | 430 | 5.812 | 6 | Metal loss | Corrosion | GENE | 9:40 | 12.7 | 36 | 65 | 20 | Ext | 0.840 | 111.341
| 307.086 | 430 | 5.825 | 6 | Metal loss | Corrosion | GENE | 6:56 | 12.7 | 47 | 36 | 21 | Ext | 0.850 | 109.948
| 307.261 | 440 | 0 | 0.398 | Weld | Seamless Pipe |  | N/A | 12.7
| 307.659 | 450 | 0 | 10.517 | Weld | Seamless Pipe |  | N/A | 12.7
| 318.176 | 460 | 0 | 12.193 | Weld | Seamless Pipe |  | N/A | 12.7
| 318.401 | 460 | 0.225 | 12.193 | Metal loss | Corrosion | GENE | 1:00 | 12.7 | 34 | 57 | 19 | Ext | 0.837 | 111.685
| 318.571 | 460 | 0.395 | 12.193 | Metal loss | Corrosion | GENE | 1:44 | 12.7 | 47 | 79 | 20 | Ext | 0.849 | 110.156
| 324.863 | 460 | 6.687 | 12.193 | Metal loss | [Corrosion] | PITT | 3:32 | 12.7 | 20 | 22 | 15 | Ext | 0.826 | 113.184
| 324.863 | 460 | 6.687 | 12.193 | Metal loss | Corrosion CLUSTER | GENE | 3:32 | 12.7 | 55 | 43 | 15 | Ext | 0.846 | 110.550
| 324.88 | 460 | 6.704 | 12.193 | Metal loss | [Corrosion] | CIGR | 3:32 | 12.7 | 20 | 43 | 15 | Ext | 0.826 | 113.184
| 324.898 | 460 | 6.722 | 12.193 | Metal loss | [Corrosion] | PITT | 3:56 | 12.7 | 20 | 20 | 12 | Ext | 0.825 | 113.328
| 324.971 | 460 | 6.795 | 12.193 | Metal loss | Corrosion | GENE | 3:34 | 12.7 | 32 | 50 | 15 | Ext | 0.832 | 112.339
| 324.985 | 460 | 6.809 | 12.193 | Metal loss | Corrosion | PITT | 5:12 | 12.7 | 20 | 22 | 11 | Ext | 0.825 | 113.375
| 325.023 | 460 | 6.847 | 12.193 | Metal loss | Corrosion | PITT | 3:34 | 12.7 | 20 | 22 | 13 | Ext | 0.825 | 113.281
| 325.151 | 460 | 6.975 | 12.193 | Metal loss | Corrosion | PITT | 3:20 | 12.7 | 20 | 29 | 12 | Ext | 0.825 | 113.328
| 325.238 | 460 | 7.062 | 12.193 | Metal loss | [Corrosion] | PITT | 3:36 | 12.7 | 20 | 29 | 12 | Ext | 0.825 | 113.328
| 325.252 | 460 | 7.076 | 12.193 | Metal loss | [Corrosion] | PITT | 3:42 | 12.7 | 20 | 29 | 16 | Ext | 0.826 | 113.134
| 325.252 | 460 | 7.076 | 12.193 | Metal loss | Corrosion CLUSTER | GENE | 3:42 | 12.7 | 50 | 36 | 16 | Ext | 0.845 | 110.714
| 325.257 | 460 | 7.081 | 12.193 | Metal loss | Corrosion | PITT | 1:58 | 12.7 | 24 | 36 | 10 | Ext | 0.826 | 113.253
| 325.27 | 460 | 7.094 | 12.193 | Metal loss | [Corrosion] | PITT | 3:36 | 12.7 | 20 | 36 | 13 | Ext | 0.825 | 113.281
| 325.344 | 460 | 7.168 | 12.193 | Metal loss | Corrosion | PITT | 3:36 | 12.7 | 21 | 29 | 12 | Ext | 0.825 | 113.279
| 325.388 | 460 | 7.212 | 12.193 | Metal loss | Corrosion | PITT | 3:58 | 12.7 | 20 | 22 | 13 | Ext | 0.825 | 113.281
| 325.436 | 460 | 7.26 | 12.193 | Metal loss | [Corrosion] | PITT | 3:36 | 12.7 | 20 | 20 | 11 | Ext | 0.825 | 113.375
| 325.453 | 460 | 7.277 | 12.193 | Metal loss | [Corrosion] | PITT | 3:14 | 12.7 | 20 | 22 | 13 | Ext | 0.825 | 113.281
| 325.453 | 460 | 7.277 | 12.193 | Metal loss | Corrosion CLUSTER | GENE | 3:14 | 12.7 | 37 | 50 | 13 | Ext | 0.833 | 112.222
| 325.453 | 460 | 7.277 | 12.193 | Metal loss | [Corrosion] | PITT | 4:00 | 12.7 | 20 | 22 | 11 | Ext | 0.825 | 113.375
| 325.517 | 460 | 7.341 | 12.193 | Metal loss | Corrosion | PITT | 3:52 | 12.7 | 20 | 20 | 12 | Ext | 0.825 | 113.328
| 325.555 | 460 | 7.379 | 12.193 | Metal loss | Corrosion | PITT | 3:00 | 12.7 | 20 | 29 | 14 | Ext | 0.826 | 113.232
| 325.613 | 460 | 7.437 | 12.193 | Metal loss | Corrosion | PITT | 4:54 | 12.7 | 20 | 22 | 14 | Ext | 0.826 | 113.232
| 325.622 | 460 | 7.446 | 12.193 | Metal loss | [Corrosion] | PITT | 3:38 | 12.7 | 20 | 20 | 11 | Ext | 0.825 | 113.375
| 325.64 | 460 | 7.464 | 12.193 | Metal loss | [Corrosion] | PITT | 3:38 | 12.7 | 20 | 20 | 11 | Ext | 0.825 | 113.375
| 325.654 | 460 | 7.478 | 12.193 | Metal loss | [Corrosion] | PITT | 3:00 | 12.7 | 26 | 22 | 13 | Ext | 0.828 | 112.939
| 325.654 | 460 | 7.478 | 12.193 | Metal loss | Corrosion CLUSTER | GENE | 3:00 | 12.7 | 44 | 65 | 13 | Ext | 0.837 | 111.745
| 325.718 | 460 | 7.542 | 12.193 | Metal loss | Corrosion | PITT | 5:46 | 12.7 | 20 | 22 | 12 | Ext | 0.825 | 113.328
| 325.754 | 460 | 7.578 | 12.193 | Metal loss | Corrosion | GENE | 3:02 | 12.7 | 37 | 36 | 15 | Ext | 0.835 | 111.948
| 325.91 | 460 | 7.734 | 12.193 | Metal loss | Corrosion | PITT | 6:02 | 12.7 | 20 | 20 | 10 | Ext | 0.824 | 113.421
| 325.928 | 460 | 7.752 | 12.193 | Metal loss | [Corrosion] | PITT | 3:40 | 12.7 | 28 | 22 | 15 | Ext | 0.830 | 112.640
| 325.928 | 460 | 7.752 | 12.193 | Metal loss | Corrosion CLUSTER | GENE | 3:40 | 12.7 | 32 | 72 | 15 | Ext | 0.832 | 112.339
| 325.93 | 460 | 7.754 | 12.193 | Metal loss | [Corrosion] | PITT | 2:40 | 12.7 | 20 | 36 | 11 | Ext | 0.825 | 113.375
| 326.029 | 460 | 7.853 | 12.193 | Metal loss | Corrosion | PITT | 3:04 | 12.7 | 22 | 20 | 10 | Ext | 0.825 | 113.339
| 326.218 | 460 | 8.042 | 12.193 | Metal loss | Corrosion | PITT | 1:58 | 12.7 | 20 | 22 | 10 | Ext | 0.824 | 113.421
| 326.314 | 460 | 8.138 | 12.193 | Metal loss | Corrosion | CIGR | 2:50 | 12.7 | 20 | 43 | 14 | Ext | 0.826 | 113.232
| 326.425 | 460 | 8.249 | 12.193 | Metal loss | Corrosion | CIGR | 2:44 | 12.7 | 20 | 65 | 12 | Ext | 0.825 | 113.328
| 326.506 | 460 | 8.33 | 12.193 | Metal loss | Corrosion | PITT | 1:52 | 12.7 | 20 | 29 | 15 | Ext | 0.826 | 113.184
| 326.517 | 460 | 8.341 | 12.193 | Metal loss | Corrosion | PITT | 3:44 | 12.7 | 20 | 22 | 13 | Ext | 0.825 | 113.281
| 326.574 | 460 | 8.398 | 12.193 | Metal loss | Corrosion | PITT | 4:22 | 12.7 | 20 | 22 | 13 | Ext | 0.825 | 113.281
| 326.616 | 460 | 8.44 | 12.193 | Metal loss | Corrosion | PITT | 2:46 | 12.7 | 20 | 20 | 11 | Ext | 0.825 | 113.375
| 326.658 | 460 | 8.482 | 12.193 | Metal loss | Corrosion | PITT | 4:46 | 12.7 | 24 | 20 | 11 | Ext | 0.826 | 113.189
| 326.748 | 460 | 8.572 | 12.193 | Metal loss | [Corrosion] | PITT | 3:10 | 12.7 | 20 | 20 | 10 | Ext | 0.824 | 113.421
| 326.757 | 460 | 8.581 | 12.193 | Metal loss | [Corrosion] | PITT | 3:24 | 12.7 | 20 | 29 | 12 | Ext | 0.825 | 113.328
| 326.757 | 460 | 8.581 | 12.193 | Metal loss | Corrosion CLUSTER | GENE | 3:24 | 12.7 | 32 | 43 | 12 | Ext | 0.830 | 112.664
| 326.846 | 460 | 8.67 | 12.193 | Metal loss | Corrosion | PITT | 3:40 | 12.7 | 20 | 36 | 12 | Ext | 0.825 | 113.328
| 327.039 | 460 | 8.863 | 12.193 | Metal loss | Corrosion | PITT | 4:48 | 12.7 | 20 | 20 | 18 | Ext | 0.827 | 113.033
| 327.106 | 460 | 8.93 | 12.193 | Metal loss | Corrosion | PITT | 4:50 | 12.7 | 20 | 20 | 33 | Ext | 0.834 | 112.174
| 327.135 | 460 | 8.959 | 12.193 | Metal loss | Corrosion | PITT | 3:12 | 12.7 | 26 | 36 | 13 | Ext | 0.828 | 112.939
| 327.234 | 460 | 9.058 | 12.193 | Metal loss | Corrosion | PITT | 2:50 | 12.7 | 24 | 36 | 15 | Ext | 0.828 | 112.924
| 327.43 | 460 | 9.254 | 12.193 | Metal loss | Corrosion | PITT | 2:14 | 12.7 | 21 | 20 | 12 | Ext | 0.825 | 113.279
| 327.441 | 460 | 9.265 | 12.193 | Metal loss | Corrosion | PITT | 3:14 | 12.7 | 20 | 29 | 14 | Ext | 0.826 | 113.232
| 327.614 | 460 | 9.438 | 12.193 | Metal loss | Corrosion | PITT | 4:08 | 12.7 | 20 | 20 | 11 | Ext | 0.825 | 113.375
| 327.777 | 460 | 9.601 | 12.193 | Metal loss | [Corrosion] | PITT | 2:48 | 12.7 | 23 | 36 | 14 | Ext | 0.827 | 113.055
| 327.777 | 460 | 9.601 | 12.193 | Metal loss | Corrosion CLUSTER | GENE | 2:48 | 12.7 | 54 | 115 | 14 | Ext | 0.843 | 110.855
| 327.783 | 460 | 9.607 | 12.193 | Metal loss | [Corrosion] | PITT | 3:18 | 12.7 | 20 | 20 | 11 | Ext | 0.825 | 113.375
| 327.802 | 460 | 9.626 | 12.193 | Metal loss | [Corrosion] | PITT | 4:10 | 12.7 | 20 | 20 | 10 | Ext | 0.824 | 113.421
| 328.006 | 460 | 9.83 | 12.193 | Metal loss | Corrosion | PITT | 5:18 | 12.7 | 20 | 36 | 17 | Ext | 0.827 | 113.084
| 328.142 | 460 | 9.966 | 12.193 | Metal loss | [Corrosion] | PITT | 4:20 | 12.7 | 20 | 36 | 16 | Ext | 0.826 | 113.134
| 328.159 | 460 | 9.983 | 12.193 | Metal loss | [Corrosion] | PITT | 3:58 | 12.7 | 20 | 29 | 17 | Ext | 0.827 | 113.084
| 328.159 | 460 | 9.983 | 12.193 | Metal loss | Corrosion CLUSTER | PITT | 3:58 | 12.7 | 22 | 36 | 17 | Ext | 0.828 | 112.939
| 328.17 | 460 | 9.994 | 12.193 | Metal loss | Corrosion | PITT | 2:06 | 12.7 | 20 | 29 | 15 | Ext | 0.826 | 113.184
| 330.369 | 470 | 0 | 12.194 | Weld | Seamless Pipe |  | N/A | 12.7
| 330.844 | 470 | 0.475 | 12.194 | Metal loss | Corrosion | PITT | 11:36 | 12.7 | 32 | 29 | 16 | Ext | 0.833 | 112.228
| 330.852 | 470 | 0.483 | 12.194 | Metal loss | Corrosion | GENE | 10:14 | 12.7 | 50 | 43 | 19 | Ext | 0.850 | 110.063
| 331.69 | 470 | 1.321 | 12.194 | Metal loss | Corrosion | PITT | 11:40 | 12.7 | 29 | 43 | 23 | Ext | 0.837 | 111.773
| 332.716 | 470 | 2.347 | 12.194 | Metal loss | Corrosion | PITT | 2:38 | 12.7 | 20 | 20 | 15 | Ext | 0.826 | 113.184
| 332.808 | 470 | 2.439 | 12.194 | Metal loss | Corrosion | PITT | 4:24 | 12.7 | 20 | 29 | 16 | Ext | 0.826 | 113.134
| 333.052 | 470 | 2.683 | 12.194 | Metal loss | Corrosion | PITT | 4:26 | 12.7 | 20 | 29 | 29 | Ext | 0.832 | 112.423
| 333.15 | 470 | 2.781 | 12.194 | Metal loss | Corrosion | PITT | 2:26 | 12.7 | 26 | 22 | 12 | Ext | 0.827 | 113.015
| 333.274 | 470 | 2.905 | 12.194 | Metal loss | [Corrosion] | GENE | 3:48 | 12.7 | 32 | 65 | 14 | Ext | 0.831 | 112.449
| 333.308 | 470 | 2.939 | 12.194 | Metal loss | [Corrosion] | GENE | 2:26 | 12.7 | 34 | 72 | 15 | Ext | 0.833 | 112.184
| 333.308 | 470 | 2.939 | 12.194 | Metal loss | Corrosion CLUSTER | GENE | 2:26 | 12.7 | 70 | 122 | 15 | Ext | 0.854 | 109.521
| 333.318 | 470 | 2.949 | 12.194 | Metal loss | [Corrosion] | PITT | 2:26 | 12.7 | 20 | 22 | 14 | Ext | 0.826 | 113.232
| 333.444 | 470 | 3.075 | 12.194 | Metal loss | Corrosion | PITT | 4:28 | 12.7 | 20 | 22 | 13 | Ext | 0.825 | 113.281
| 333.503 | 470 | 3.134 | 12.194 | Metal loss | Corrosion | PITT | 2:50 | 12.7 | 22 | 36 | 13 | Ext | 0.826 | 113.173
| 333.503 | 470 | 3.134 | 12.194 | Metal loss | Corrosion | PITT | 4:28 | 12.7 | 22 | 22 | 13 | Ext | 0.826 | 113.173
| 333.619 | 470 | 3.25 | 12.194 | Metal loss | [Corrosion] | PITT | 5:06 | 12.7 | 20 | 29 | 15 | Ext | 0.826 | 113.184
| 333.619 | 470 | 3.25 | 12.194 | Metal loss | Corrosion CLUSTER | GENE | 5:06 | 12.7 | 41 | 100 | 15 | Ext | 0.838 | 111.631
| 333.63 | 470 | 3.261 | 12.194 | Metal loss | [Corrosion] | PITT | 3:50 | 12.7 | 20 | 36 | 13 | Ext | 0.825 | 113.281
| 333.636 | 470 | 3.267 | 12.194 | Metal loss | [Corrosion] | PITT | 4:12 | 12.7 | 20 | 20 | 11 | Ext | 0.825 | 113.375
| 333.747 | 470 | 3.378 | 12.194 | Metal loss | [Corrosion] | PITT | 2:28 | 12.7 | 23 | 20 | 15 | Ext | 0.827 | 112.992
| 333.747 | 470 | 3.378 | 12.194 | Metal loss | Corrosion CLUSTER | GENE | 2:28 | 12.7 | 32 | 93 | 15 | Ext | 0.832 | 112.339
| 333.755 | 470 | 3.386 | 12.194 | Metal loss | [Corrosion] | CIGR | 3:28 | 12.7 | 23 | 57 | 14 | Ext | 0.827 | 113.055
| 333.873 | 470 | 3.504 | 12.194 | Metal loss | Corrosion | PITT | 5:14 | 12.7 | 20 | 22 | 10 | Ext | 0.824 | 113.421
| 333.965 | 470 | 3.596 | 12.194 | Metal loss | [Corrosion] | PITT | 2:36 | 12.7 | 28 | 29 | 15 | Ext | 0.830 | 112.640
| 333.965 | 470 | 3.596 | 12.194 | Metal loss | Corrosion CLUSTER | GENE | 2:36 | 12.7 | 42 | 122 | 15 | Ext | 0.838 | 111.551
| 333.985 | 470 | 3.616 | 12.194 | Metal loss | [Corrosion] | PITT | 4:22 | 12.7 | 20 | 22 | 13 | Ext | 0.825 | 113.281
| 333.988 | 470 | 3.619 | 12.194 | Metal loss | [Corrosion] | CIGR | 3:30 | 12.7 | 20 | 50 | 13 | Ext | 0.825 | 113.281
| 334.051 | 470 | 3.682 | 12.194 | Metal loss | [Corrosion] | PITT | 4:30 | 12.7 | 21 | 36 | 24 | Ext | 0.830 | 112.607
| 334.051 | 470 | 3.682 | 12.194 | Metal loss | Corrosion CLUSTER | GENE | 4:30 | 12.7 | 53 | 136 | 24 | Ext | 0.861 | 108.552
| 334.077 | 470 | 3.708 | 12.194 | Metal loss | [Corrosion] | CIGR | 3:08 | 12.7 | 21 | 65 | 11 | Ext | 0.825 | 113.330
| 334.104 | 470 | 3.735 | 12.194 | Metal loss | Corrosion | PITT | 4:30 | 12.7 | 20 | 29 | 17 | Ext | 0.827 | 113.084
| 334.303 | 470 | 3.934 | 12.194 | Metal loss | Corrosion | PITT | 3:54 | 12.7 | 20 | 22 | 12 | Ext | 0.825 | 113.328
| 334.344 | 470 | 3.975 | 12.194 | Metal loss | Corrosion | PITT | 4:08 | 12.7 | 20 | 20 | 11 | Ext | 0.825 | 113.375
| 334.407 | 470 | 4.038 | 12.194 | Metal loss | Corrosion | PITT | 2:32 | 12.7 | 34 | 22 | 12 | Ext | 0.831 | 112.542
| 334.634 | 470 | 4.265 | 12.194 | Metal loss | Corrosion | PITT | 4:32 | 12.7 | 20 | 20 | 12 | Ext | 0.825 | 113.328
| 334.645 | 470 | 4.276 | 12.194 | Metal loss | Corrosion | PITT | 3:32 | 12.7 | 20 | 22 | 13 | Ext | 0.825 | 113.281
| 334.773 | 470 | 4.404 | 12.194 | Metal loss | Corrosion | PITT | 3:32 | 12.7 | 20 | 36 | 13 | Ext | 0.825 | 113.281
| 334.831 | 470 | 4.462 | 12.194 | Metal loss | Corrosion | PITT | 4:32 | 12.7 | 20 | 20 | 13 | Ext | 0.825 | 113.281
| 334.881 | 470 | 4.512 | 12.194 | Metal loss | Corrosion | CIGR | 3:48 | 12.7 | 20 | 43 | 13 | Ext | 0.825 | 113.281
| 334.971 | 470 | 4.602 | 12.194 | Metal loss | [Corrosion] | CIGR | 4:34 | 12.7 | 28 | 72 | 14 | Ext | 0.829 | 112.728
| 334.971 | 470 | 4.602 | 12.194 | Metal loss | Corrosion CLUSTER | GENE | 4:34 | 12.7 | 48 | 143 | 14 | Ext | 0.840 | 111.279
| 334.983 | 470 | 4.614 | 12.194 | Metal loss | [Corrosion] | PITT | 2:48 | 12.7 | 20 | 29 | 13 | Ext | 0.825 | 113.281
| 335.002 | 470 | 4.633 | 12.194 | Metal loss | [Corrosion] | PITT | 4:56 | 12.7 | 20 | 22 | 12 | Ext | 0.825 | 113.328
| 335.091 | 470 | 4.722 | 12.194 | Metal loss | [Corrosion] | CIGR | 3:56 | 12.7 | 20 | 43 | 15 | Ext | 0.826 | 113.184
| 335.098 | 470 | 4.729 | 12.194 | Metal loss | [Corrosion] | PITT | 4:34 | 12.7 | 22 | 36 | 17 | Ext | 0.828 | 112.939
| 335.098 | 470 | 4.729 | 12.194 | Metal loss | Corrosion CLUSTER | CIGR | 4:34 | 12.7 | 26 | 79 | 17 | Ext | 0.830 | 112.627
| 335.201 | 470 | 4.832 | 12.194 | Metal loss | Corrosion | PITT | 2:42 | 12.7 | 20 | 22 | 12 | Ext | 0.825 | 113.328
| 335.221 | 470 | 4.852 | 12.194 | Metal loss | Corrosion | CIGR | 3:58 | 12.7 | 23 | 100 | 20 | Ext | 0.830 | 112.665
| 335.413 | 470 | 5.044 | 12.194 | Metal loss | [Corrosion] | PITT | 4:58 | 12.7 | 23 | 36 | 17 | Ext | 0.828 | 112.864
| 335.413 | 470 | 5.044 | 12.194 | Metal loss | Corrosion CLUSTER | GENE | 4:58 | 12.7 | 65 | 100 | 17 | Ext | 0.856 | 109.268
| 335.422 | 470 | 5.053 | 12.194 | Metal loss | [Corrosion] | PITT | 4:06 | 12.7 | 20 | 20 | 11 | Ext | 0.825 | 113.375
| 335.434 | 470 | 5.065 | 12.194 | Metal loss | Corrosion | PITT | 2:42 | 12.7 | 25 | 22 | 12 | Ext | 0.827 | 113.070
| 335.451 | 470 | 5.082 | 12.194 | Metal loss | [Corrosion] | GENE | 3:36 | 12.7 | 39 | 43 | 14 | Ext | 0.835 | 111.938
| 335.551 | 470 | 5.182 | 12.194 | Metal loss | Corrosion | PITT | 2:58 | 12.7 | 20 | 36 | 16 | Ext | 0.826 | 113.134
| 335.554 | 470 | 5.185 | 12.194 | Metal loss | Corrosion | PITT | 4:36 | 12.7 | 20 | 22 | 11 | Ext | 0.825 | 113.375
| 335.626 | 470 | 5.257 | 12.194 | Metal loss | Corrosion | PITT | 4:36 | 12.7 | 20 | 20 | 12 | Ext | 0.825 | 113.328
| 335.659 | 470 | 5.29 | 12.194 | Metal loss | Corrosion | PITT | 2:36 | 12.7 | 20 | 20 | 12 | Ext | 0.825 | 113.328
| 335.666 | 470 | 5.297 | 12.194 | Metal loss | Corrosion | PITT | 3:58 | 12.7 | 24 | 29 | 15 | Ext | 0.828 | 112.924
| 335.771 | 470 | 5.402 | 12.194 | Metal loss | Corrosion | PITT | 4:36 | 12.7 | 20 | 20 | 11 | Ext | 0.825 | 113.375
| 335.783 | 470 | 5.414 | 12.194 | Metal loss | Corrosion | PITT | 3:36 | 12.7 | 26 | 43 | 15 | Ext | 0.829 | 112.785
| 335.879 | 470 | 5.51 | 12.194 | Metal loss | [Corrosion] | CIGR | 3:14 | 12.7 | 20 | 57 | 13 | Ext | 0.825 | 113.281
| 335.897 | 470 | 5.528 | 12.194 | Metal loss | [Corrosion] | PITT | 4:00 | 12.7 | 26 | 36 | 18 | Ext | 0.831 | 112.546
| 335.897 | 470 | 5.528 | 12.194 | Metal loss | Corrosion CLUSTER | GENE | 4:00 | 12.7 | 34 | 93 | 18 | Ext | 0.836 | 111.812
| 336.004 | 470 | 5.635 | 12.194 | Metal loss | Corrosion | PITT | 3:46 | 12.7 | 23 | 36 | 20 | Ext | 0.830 | 112.665
| 336.059 | 470 | 5.69 | 12.194 | Metal loss | Corrosion | PITT | 4:30 | 12.7 | 20 | 22 | 13 | Ext | 0.825 | 113.281
| 336.094 | 470 | 5.725 | 12.194 | Metal loss | Corrosion | PITT | 3:00 | 12.7 | 20 | 29 | 12 | Ext | 0.825 | 113.328
| 336.176 | 470 | 5.807 | 12.194 | Metal loss | [Corrosion] | PITT | 4:38 | 12.7 | 35 | 22 | 15 | Ext | 0.834 | 112.106
| 336.176 | 470 | 5.807 | 12.194 | Metal loss | Corrosion CLUSTER | GENE | 4:38 | 12.7 | 35 | 50 | 15 | Ext | 0.834 | 112.106
| 336.184 | 470 | 5.815 | 12.194 | Metal loss | [Corrosion] | PITT | 4:00 | 12.7 | 20 | 20 | 14 | Ext | 0.826 | 113.232
| 336.205 | 470 | 5.836 | 12.194 | Metal loss | Corrosion | PITT | 3:02 | 12.7 | 20 | 29 | 11 | Ext | 0.825 | 113.375
| 336.28 | 470 | 5.911 | 12.194 | Metal loss | Corrosion | PITT | 4:38 | 12.7 | 20 | 20 | 14 | Ext | 0.826 | 113.232
| 336.342 | 470 | 5.973 | 12.194 | Metal loss | Corrosion | PITT | 3:40 | 12.7 | 21 | 29 | 14 | Ext | 0.826 | 113.175
| 336.408 | 470 | 6.039 | 12.194 | Metal loss | Corrosion | PITT | 3:40 | 12.7 | 20 | 29 | 10 | Ext | 0.824 | 113.421
| 336.449 | 470 | 6.08 | 12.194 | Metal loss | Corrosion | CIGR | 4:40 | 12.7 | 23 | 65 | 14 | Ext | 0.827 | 113.055
| 336.562 | 470 | 6.193 | 12.194 | Metal loss | Corrosion | CIGR | 4:32 | 12.7 | 20 | 50 | 13 | Ext | 0.825 | 113.281
| 336.68 | 470 | 6.311 | 12.194 | Metal loss | Corrosion | PITT | 4:40 | 12.7 | 29 | 29 | 18 | Ext | 0.833 | 112.279
| 336.78 | 470 | 6.411 | 12.194 | Metal loss | Corrosion | PITT | 2:40 | 12.7 | 20 | 20 | 11 | Ext | 0.825 | 113.375
| 336.9 | 470 | 6.531 | 12.194 | Metal loss | [Corrosion] | PITT | 2:48 | 12.7 | 21 | 36 | 12 | Ext | 0.825 | 113.279
| 336.911 | 470 | 6.542 | 12.194 | Metal loss | [Corrosion] | CIGR | 4:04 | 12.7 | 29 | 79 | 18 | Ext | 0.833 | 112.279
| 336.911 | 470 | 6.542 | 12.194 | Metal loss | Corrosion CLUSTER | GENE | 4:04 | 12.7 | 32 | 143 | 18 | Ext | 0.835 | 112.001
| 337.013 | 470 | 6.644 | 12.194 | Metal loss | Corrosion | PITT | 2:42 | 12.7 | 26 | 22 | 13 | Ext | 0.828 | 112.939
| 337.022 | 470 | 6.653 | 12.194 | Metal loss | Corrosion | PITT | 4:04 | 12.7 | 20 | 22 | 13 | Ext | 0.825 | 113.281
| 337.135 | 470 | 6.766 | 12.194 | Metal loss | [Corrosion] | PITT | 4:34 | 12.7 | 20 | 20 | 13 | Ext | 0.825 | 113.281
| 337.141 | 470 | 6.772 | 12.194 | Metal loss | [Corrosion] | PITT | 3:58 | 12.7 | 28 | 43 | 20 | Ext | 0.833 | 112.182
| 337.141 | 470 | 6.772 | 12.194 | Metal loss | Corrosion CLUSTER | GENE | 3:58 | 12.7 | 36 | 129 | 20 | Ext | 0.840 | 111.341
| 337.15 | 470 | 6.781 | 12.194 | Metal loss | [Corrosion] | PITT | 5:34 | 12.7 | 23 | 22 | 11 | Ext | 0.826 | 113.238
| 337.354 | 470 | 6.985 | 12.194 | Metal loss | [Corrosion] | PITT | 2:50 | 12.7 | 20 | 22 | 11 | Ext | 0.825 | 113.375
| 337.354 | 470 | 6.985 | 12.194 | Metal loss | [Corrosion] | CIGR | 3:42 | 12.7 | 21 | 50 | 12 | Ext | 0.825 | 113.279
| 337.371 | 470 | 7.002 | 12.194 | Metal loss | [Corrosion] | PITT | 4:42 | 12.7 | 39 | 22 | 13 | Ext | 0.834 | 112.086
| 337.371 | 470 | 7.002 | 12.194 | Metal loss | Corrosion CLUSTER | GENE | 4:42 | 12.7 | 52 | 129 | 13 | Ext | 0.841 | 111.212
| 337.389 | 470 | 7.02 | 12.194 | Metal loss | [Corrosion] | PITT | 3:50 | 12.7 | 20 | 29 | 10 | Ext | 0.824 | 113.421
| 337.473 | 470 | 7.104 | 12.194 | Metal loss | Corrosion | PITT | 3:44 | 12.7 | 20 | 22 | 10 | Ext | 0.824 | 113.421
| 337.567 | 470 | 7.198 | 12.194 | Metal loss | [Corrosion] | CIGR | 4:06 | 12.7 | 26 | 65 | 15 | Ext | 0.829 | 112.785
| 337.567 | 470 | 7.198 | 12.194 | Metal loss | Corrosion CLUSTER | GENE | 4:06 | 12.7 | 30 | 93 | 15 | Ext | 0.831 | 112.491
| 337.575 | 470 | 7.206 | 12.194 | Metal loss | [Corrosion] | PITT | 4:36 | 12.7 | 20 | 20 | 13 | Ext | 0.825 | 113.281
| 337.685 | 470 | 7.316 | 12.194 | Metal loss | Corrosion | CIGR | 4:06 | 12.7 | 21 | 43 | 13 | Ext | 0.826 | 113.227
| 339.612 | 470 | 9.243 | 12.194 | Metal loss | Corrosion | PITT | 5:30 | 12.7 | 20 | 22 | 10 | Ext | 0.824 | 113.421
| 339.813 | 470 | 9.444 | 12.194 | Metal loss | Corrosion | CIGR | 3:08 | 12.7 | 26 | 79 | 18 | Ext | 0.831 | 112.546
| 339.824 | 470 | 9.455 | 12.194 | Metal loss | Corrosion | PITT | 4:46 | 12.7 | 21 | 20 | 10 | Ext | 0.825 | 113.381
| 340.018 | 470 | 9.649 | 12.194 | Metal loss | [Corrosion] | PITT | 2:54 | 12.7 | 24 | 22 | 12 | Ext | 0.827 | 113.124
| 340.018 | 470 | 9.649 | 12.194 | Metal loss | Corrosion CLUSTER | GENE | 2:54 | 12.7 | 64 | 100 | 12 | Ext | 0.844 | 110.746
| 340.03 | 470 | 9.661 | 12.194 | Metal loss | [Corrosion] | PITT | 3:46 | 12.7 | 21 | 29 | 10 | Ext | 0.825 | 113.381
| 340.062 | 470 | 9.693 | 12.194 | Metal loss | [Corrosion] | PITT | 4:16 | 12.7 | 20 | 20 | 12 | Ext | 0.825 | 113.328
| 340.155 | 470 | 9.786 | 12.194 | Metal loss | Corrosion | PITT | 4:02 | 12.7 | 20 | 36 | 21 | Ext | 0.828 | 112.877
| 340.254 | 470 | 9.885 | 12.194 | Metal loss | Corrosion | PITT | 2:54 | 12.7 | 25 | 29 | 14 | Ext | 0.828 | 112.928
| 340.333 | 470 | 9.964 | 12.194 | Metal loss | Corrosion | PITT | 4:56 | 12.7 | 20 | 20 | 11 | Ext | 0.825 | 113.375
| 340.381 | 470 | 10.012 | 12.194 | Metal loss | [Corrosion] | PITT | 3:56 | 12.7 | 20 | 22 | 12 | Ext | 0.825 | 113.328
| 340.381 | 470 | 10.012 | 12.194 | Metal loss | Corrosion CLUSTER | PITT | 3:56 | 12.7 | 25 | 50 | 12 | Ext | 0.827 | 113.070
| 340.384 | 470 | 10.015 | 12.194 | Metal loss | [Corrosion] | PITT | 4:18 | 12.7 | 20 | 20 | 11 | Ext | 0.825 | 113.375
| 340.588 | 470 | 10.219 | 12.194 | Metal loss | [Corrosion] | GENE | 3:12 | 12.7 | 30 | 36 | 14 | Ext | 0.830 | 112.590
| 340.588 | 470 | 10.219 | 12.194 | Metal loss | Corrosion CLUSTER | GENE | 3:12 | 12.7 | 36 | 79 | 14 | Ext | 0.834 | 112.159
| 340.597 | 470 | 10.228 | 12.194 | Metal loss | [Corrosion] | PITT | 4:04 | 12.7 | 21 | 22 | 12 | Ext | 0.825 | 113.279
| 340.809 | 470 | 10.44 | 12.194 | Metal loss | Corrosion | PITT | 3:58 | 12.7 | 26 | 22 | 12 | Ext | 0.827 | 113.015
| 340.821 | 470 | 10.452 | 12.194 | Metal loss | Corrosion | PITT | 2:58 | 12.7 | 23 | 22 | 12 | Ext | 0.826 | 113.177
| 340.934 | 470 | 10.565 | 12.194 | Metal loss | [Corrosion] | PITT | 2:58 | 12.7 | 23 | 43 | 13 | Ext | 0.827 | 113.116
| 340.934 | 470 | 10.565 | 12.194 | Metal loss | Corrosion CLUSTER | GENE | 2:58 | 12.7 | 37 | 79 | 13 | Ext | 0.833 | 112.222
| 340.946 | 470 | 10.577 | 12.194 | Metal loss | [Corrosion] | PITT | 3:50 | 12.7 | 20 | 20 | 12 | Ext | 0.825 | 113.328
| 341.033 | 470 | 10.664 | 12.194 | Metal loss | [Corrosion] | PITT | 4:58 | 12.7 | 20 | 36 | 10 | Ext | 0.824 | 113.421
| 341.051 | 470 | 10.682 | 12.194 | Metal loss | [Corrosion] | CIGR | 3:58 | 12.7 | 21 | 57 | 12 | Ext | 0.825 | 113.279
| 341.051 | 470 | 10.682 | 12.194 | Metal loss | Corrosion CLUSTER | GENE | 3:58 | 12.7 | 32 | 100 | 12 | Ext | 0.830 | 112.664
| 341.147 | 470 | 10.778 | 12.194 | Metal loss | Corrosion | PITT | 3:58 | 12.7 | 29 | 29 | 13 | Ext | 0.829 | 112.752
| 341.243 | 470 | 10.874 | 12.194 | Metal loss | [Corrosion] | PITT | 4:52 | 12.7 | 20 | 22 | 11 | Ext | 0.825 | 113.375
| 341.266 | 470 | 10.897 | 12.194 | Metal loss | [Corrosion] | GENE | 3:58 | 12.7 | 30 | 36 | 15 | Ext | 0.831 | 112.491
| 341.266 | 470 | 10.897 | 12.194 | Metal loss | Corrosion CLUSTER | GENE | 3:58 | 12.7 | 41 | 79 | 15 | Ext | 0.838 | 111.631
| 341.316 | 470 | 10.947 | 12.194 | Metal loss | Corrosion | PITT | 5:22 | 12.7 | 24 | 22 | 19 | Ext | 0.830 | 112.645
| 341.361 | 470 | 10.992 | 12.194 | Metal loss | [Corrosion] | PITT | 3:00 | 12.7 | 20 | 22 | 15 | Ext | 0.826 | 113.184
| 341.391 | 470 | 11.022 | 12.194 | Metal loss | [Corrosion] | CIGR | 3:36 | 12.7 | 23 | 72 | 17 | Ext | 0.828 | 112.864
| 341.391 | 470 | 11.022 | 12.194 | Metal loss | Corrosion CLUSTER | GENE | 3:36 | 12.7 | 44 | 79 | 17 | Ext | 0.842 | 111.033
| 341.484 | 470 | 11.115 | 12.194 | Metal loss | [Corrosion] | PITT | 4:00 | 12.7 | 21 | 22 | 12 | Ext | 0.825 | 113.279
| 341.484 | 470 | 11.115 | 12.194 | Metal loss | Corrosion CLUSTER | CIGR | 4:00 | 12.7 | 21 | 72 | 12 | Ext | 0.825 | 113.279
| 341.487 | 470 | 11.118 | 12.194 | Metal loss | [Corrosion] | PITT | 5:00 | 12.7 | 21 | 36 | 11 | Ext | 0.825 | 113.330
| 341.595 | 470 | 11.226 | 12.194 | Metal loss | Corrosion | PITT | 2:38 | 12.7 | 29 | 57 | 17 | Ext | 0.832 | 112.376
| 341.604 | 470 | 11.235 | 12.194 | Metal loss | Corrosion | PITT | 4:16 | 12.7 | 20 | 29 | 17 | Ext | 0.827 | 113.084
| 342.036 | 470 | 11.667 | 12.194 | Metal loss | Corrosion | GENE | 4:24 | 12.7 | 42 | 43 | 16 | Ext | 0.839 | 111.383
| 342.112 | 470 | 11.743 | 12.194 | Metal loss | Corrosion | PITT | 10:10 | 12.7 | 23 | 36 | 15 | Ext | 0.827 | 112.992
| 342.409 | 470 | 12.04 | 12.194 | Metal loss | [Corrosion] | PITT | 1:02 | 12.7 | 20 | 20 | 13 | Ext | 0.825 | 113.281
| 342.441 | 470 | 12.072 | 12.194 | Metal loss | [Corrosion] | PITT | 1:02 | 12.7 | 23 | 22 | 21 | Ext | 0.830 | 112.597
| 342.476 | 470 | 12.107 | 12.194 | Metal loss | [Corrosion] | PITT | 1:04 | 12.7 | 20 | 20 | 35 | Ext | 0.834 | 112.043
| 342.476 | 470 | 12.107 | 12.194 | Metal loss | Corrosion CLUSTER | AXGR | 1:04 | 12.7 | 82 | 29 | 35 | Ext | 0.925 | 101.052
| 342.563 | 480 | 0 | 12.215 | Weld | Seamless Pipe |  | N/A | 12.7
| 343.452 | 480 | 0.889 | 12.215 | Metal loss | [Corrosion] | PITT | 5:20 | 12.7 | 20 | 20 | 13 | Ext | 0.825 | 113.281
| 343.468 | 480 | 0.905 | 12.215 | Metal loss | [Corrosion] | PITT | 5:06 | 12.7 | 20 | 36 | 12 | Ext | 0.825 | 113.328
| 343.468 | 480 | 0.905 | 12.215 | Metal loss | [Corrosion] | PITT | 4:06 | 12.7 | 20 | 29 | 12 | Ext | 0.825 | 113.328
| 343.484 | 480 | 0.921 | 12.215 | Metal loss | [Corrosion] | CIGR | 5:06 | 12.7 | 20 | 43 | 18 | Ext | 0.827 | 113.033
| 343.506 | 480 | 0.943 | 12.215 | Metal loss | [Corrosion] | GENE | 3:28 | 12.7 | 52 | 79 | 20 | Ext | 0.853 | 109.634
| 343.506 | 480 | 0.943 | 12.215 | Metal loss | Corrosion CLUSTER | GENE | 3:28 | 12.7 | 73 | 136 | 20 | Ext | 0.868 | 107.693
| 343.573 | 480 | 1.01 | 12.215 | Metal loss | Corrosion | PITT | 4:06 | 12.7 | 26 | 20 | 16 | Ext | 0.830 | 112.706
| 343.622 | 480 | 1.059 | 12.215 | Metal loss | [Corrosion] | PITT | 5:28 | 12.7 | 20 | 22 | 15 | Ext | 0.826 | 113.184
| 343.625 | 480 | 1.062 | 12.215 | Metal loss | [Corrosion] | GENE | 3:06 | 12.7 | 32 | 36 | 15 | Ext | 0.832 | 112.339
| 343.625 | 480 | 1.062 | 12.215 | Metal loss | Corrosion CLUSTER | GENE | 3:06 | 12.7 | 40 | 86 | 15 | Ext | 0.837 | 111.710
| 343.637 | 480 | 1.074 | 12.215 | Metal loss | [Corrosion] | CIGR | 4:06 | 12.7 | 20 | 43 | 14 | Ext | 0.826 | 113.232
| 343.64 | 480 | 1.077 | 12.215 | Metal loss | [Corrosion] | PITT | 5:06 | 12.7 | 20 | 36 | 18 | Ext | 0.827 | 113.033
| 343.64 | 480 | 1.077 | 12.215 | Metal loss | Corrosion CLUSTER | GENE | 5:06 | 12.7 | 55 | 43 | 18 | Ext | 0.851 | 109.826
| 343.654 | 480 | 1.091 | 12.215 | Metal loss | [Corrosion] | PITT | 5:06 | 12.7 | 20 | 20 | 12 | Ext | 0.825 | 113.328
| 343.66 | 480 | 1.097 | 12.215 | Metal loss | Corrosion | PITT | 7:44 | 12.7 | 21 | 22 | 11 | Ext | 0.825 | 113.330
| 343.686 | 480 | 1.123 | 12.215 | Metal loss | Corrosion | PITT | 3:28 | 12.7 | 20 | 36 | 13 | Ext | 0.825 | 113.281
| 343.704 | 480 | 1.141 | 12.215 | Metal loss | Corrosion | PITT | 6:06 | 12.7 | 20 | 22 | 13 | Ext | 0.825 | 113.281
| 343.747 | 480 | 1.184 | 12.215 | Metal loss | [Corrosion] | CIGR | 5:28 | 12.7 | 20 | 50 | 12 | Ext | 0.825 | 113.328
| 343.759 | 480 | 1.196 | 12.215 | Metal loss | [Corrosion] | PITT | 5:36 | 12.7 | 20 | 36 | 12 | Ext | 0.825 | 113.328
| 343.795 | 480 | 1.232 | 12.215 | Metal loss | [Corrosion] | PITT | 6:14 | 12.7 | 23 | 20 | 24 | Ext | 0.832 | 112.387
| 343.795 | 480 | 1.232 | 12.215 | Metal loss | Corrosion CLUSTER | GENE | 6:14 | 12.7 | 61 | 93 | 24 | Ext | 0.869 | 107.600
| 343.814 | 480 | 1.251 | 12.215 | Metal loss | [Corrosion] | PITT | 3:30 | 12.7 | 20 | 22 | 12 | Ext | 0.825 | 113.328
| 343.824 | 480 | 1.261 | 12.215 | Metal loss | [Corrosion] | GENE | 4:30 | 12.7 | 30 | 36 | 14 | Ext | 0.830 | 112.590
| 343.824 | 480 | 1.261 | 12.215 | Metal loss | Corrosion CLUSTER | GENE | 4:30 | 12.7 | 30 | 72 | 14 | Ext | 0.830 | 112.590
| 343.887 | 480 | 1.324 | 12.215 | Metal loss | Corrosion | CIGR | 4:00 | 12.7 | 24 | 86 | 24 | Ext | 0.833 | 112.273
| 343.945 | 480 | 1.382 | 12.215 | Metal loss | Corrosion | CIGR | 3:44 | 12.7 | 20 | 43 | 11 | Ext | 0.825 | 113.375
| 343.984 | 480 | 1.421 | 12.215 | Metal loss | [Corrosion] | CIGR | 8:30 | 12.7 | 20 | 43 | 13 | Ext | 0.825 | 113.281
| 343.984 | 480 | 1.421 | 12.215 | Metal loss | Corrosion CLUSTER | GENE | 8:30 | 12.7 | 101 | 50 | 13 | Ext | 0.860 | 108.735
| 344.013 | 480 | 1.45 | 12.215 | Metal loss | [Corrosion] | PITT | 8:08 | 12.7 | 20 | 20 | 11 | Ext | 0.825 | 113.375
| 344.015 | 480 | 1.452 | 12.215 | Metal loss | Corrosion | PITT | 4:08 | 12.7 | 20 | 29 | 13 | Ext | 0.825 | 113.281
| 344.027 | 480 | 1.464 | 12.215 | Metal loss | [Corrosion] | CIGR | 8:08 | 12.7 | 20 | 43 | 12 | Ext | 0.825 | 113.328
| 344.03 | 480 | 1.467 | 12.215 | Metal loss | Corrosion | PITT | 6:08 | 12.7 | 20 | 20 | 12 | Ext | 0.825 | 113.328
| 344.041 | 480 | 1.478 | 12.215 | Metal loss | [Corrosion] | PITT | 8:00 | 12.7 | 20 | 36 | 12 | Ext | 0.825 | 113.328
| 344.055 | 480 | 1.492 | 12.215 | Metal loss | [Corrosion] | PITT | 8:14 | 12.7 | 20 | 20 | 10 | Ext | 0.824 | 113.421
| 344.075 | 480 | 1.512 | 12.215 | Metal loss | Corrosion | CIGR | 3:22 | 12.7 | 20 | 43 | 14 | Ext | 0.826 | 113.232
| 344.078 | 480 | 1.515 | 12.215 | Metal loss | Corrosion | PITT | 4:46 | 12.7 | 20 | 22 | 15 | Ext | 0.826 | 113.184
| 344.117 | 480 | 1.554 | 12.215 | Metal loss | Corrosion | PITT | 3:30 | 12.7 | 20 | 29 | 11 | Ext | 0.825 | 113.375
| 344.193 | 480 | 1.63 | 12.215 | Metal loss | Corrosion | CIGR | 3:30 | 12.7 | 20 | 72 | 19 | Ext | 0.828 | 112.982
| 344.28 | 480 | 1.717 | 12.215 | Metal loss | Corrosion | PITT | 4:30 | 12.7 | 20 | 36 | 16 | Ext | 0.826 | 113.134
| 344.332 | 480 | 1.769 | 12.215 | Metal loss | Corrosion | CIGR | 3:30 | 12.7 | 20 | 93 | 23 | Ext | 0.829 | 112.768
| 344.39 | 480 | 1.827 | 12.215 | Metal loss | [Corrosion] | PITT | 5:00 | 12.7 | 20 | 20 | 11 | Ext | 0.825 | 113.375
| 344.402 | 480 | 1.839 | 12.215 | Metal loss | [Corrosion] | PITT | 4:16 | 12.7 | 20 | 29 | 13 | Ext | 0.825 | 113.281
| 344.402 | 480 | 1.839 | 12.215 | Metal loss | Corrosion CLUSTER | CIGR | 4:16 | 12.7 | 26 | 72 | 13 | Ext | 0.828 | 112.939
| 344.472 | 480 | 1.909 | 12.215 | Metal loss | Corrosion | CIGR | 4:08 | 12.7 | 20 | 72 | 21 | Ext | 0.828 | 112.877
| 344.541 | 480 | 1.978 | 12.215 | Metal loss | Corrosion | PITT | 5:32 | 12.7 | 20 | 22 | 13 | Ext | 0.825 | 113.281
| 344.604 | 480 | 2.041 | 12.215 | Metal loss | Corrosion | CIGR | 4:32 | 12.7 | 21 | 43 | 15 | Ext | 0.827 | 113.122
| 344.67 | 480 | 2.107 | 12.215 | Metal loss | Corrosion | PITT | 4:16 | 12.7 | 20 | 29 | 11 | Ext | 0.825 | 113.375
| 344.696 | 480 | 2.133 | 12.215 | Metal loss | Corrosion | PITT | 7:16 | 12.7 | 20 | 22 | 11 | Ext | 0.825 | 113.375
| 344.707 | 480 | 2.144 | 12.215 | Metal loss | Corrosion | PITT | 8:16 | 12.7 | 23 | 29 | 11 | Ext | 0.826 | 113.238
| 344.756 | 480 | 2.193 | 12.215 | Metal loss | Corrosion | PITT | 8:32 | 12.7 | 20 | 36 | 16 | Ext | 0.826 | 113.134
| 344.827 | 480 | 2.264 | 12.215 | Metal loss | Corrosion | PITT | 8:10 | 12.7 | 20 | 29 | 13 | Ext | 0.825 | 113.281
| 344.856 | 480 | 2.293 | 12.215 | Metal loss | Corrosion | PITT | 4:10 | 12.7 | 35 | 20 | 11 | Ext | 0.830 | 112.602
| 344.862 | 480 | 2.299 | 12.215 | Metal loss | Corrosion | GENE | 5:32 | 12.7 | 31 | 50 | 21 | Ext | 0.837 | 111.761
| 344.887 | 480 | 2.324 | 12.215 | Metal loss | Corrosion | PITT | 8:10 | 12.7 | 20 | 36 | 23 | Ext | 0.829 | 112.768
| 344.96 | 480 | 2.397 | 12.215 | Metal loss | Corrosion | PITT | 8:32 | 12.7 | 22 | 29 | 15 | Ext | 0.827 | 113.058
| 345.039 | 480 | 2.476 | 12.215 | Metal loss | [Corrosion] | PITT | 5:02 | 12.7 | 20 | 20 | 10 | Ext | 0.824 | 113.421
| 345.056 | 480 | 2.493 | 12.215 | Metal loss | [Corrosion] | PITT | 4:32 | 12.7 | 26 | 29 | 17 | Ext | 0.830 | 112.627
| 345.056 | 480 | 2.493 | 12.215 | Metal loss | Corrosion CLUSTER | GENE | 4:32 | 12.7 | 32 | 65 | 17 | Ext | 0.834 | 112.115
| 345.065 | 480 | 2.502 | 12.215 | Metal loss | Corrosion | PITT | 2:32 | 12.7 | 20 | 20 | 13 | Ext | 0.825 | 113.281
| 345.129 | 480 | 2.566 | 12.215 | Metal loss | [Corrosion] | PITT | 4:18 | 12.7 | 20 | 29 | 11 | Ext | 0.825 | 113.375
| 345.132 | 480 | 2.569 | 12.215 | Metal loss | [Corrosion] | CIGR | 3:10 | 12.7 | 21 | 57 | 17 | Ext | 0.827 | 113.013
| 345.132 | 480 | 2.569 | 12.215 | Metal loss | Corrosion CLUSTER | CIGR | 3:10 | 12.7 | 29 | 93 | 17 | Ext | 0.832 | 112.376
| 345.217 | 480 | 2.654 | 12.215 | Metal loss | Corrosion | PITT | 6:10 | 12.7 | 20 | 20 | 15 | Ext | 0.826 | 113.184
| 345.272 | 480 | 2.709 | 12.215 | Metal loss | Corrosion | CIGR | 4:34 | 12.7 | 24 | 57 | 11 | Ext | 0.826 | 113.189
| 345.298 | 480 | 2.735 | 12.215 | Metal loss | Corrosion | PITT | 8:10 | 12.7 | 20 | 29 | 12 | Ext | 0.825 | 113.328
| 345.39 | 480 | 2.827 | 12.215 | Metal loss | Corrosion | CIGR | 3:34 | 12.7 | 21 | 72 | 25 | Ext | 0.831 | 112.546
| 345.447 | 480 | 2.884 | 12.215 | Metal loss | Corrosion | PITT | 4:12 | 12.7 | 20 | 22 | 16 | Ext | 0.826 | 113.134
| 345.513 | 480 | 2.95 | 12.215 | Metal loss | Corrosion | PITT | 4:34 | 12.7 | 20 | 22 | 13 | Ext | 0.825 | 113.281
| 345.513 | 480 | 2.95 | 12.215 | Metal loss | Corrosion | PITT | 8:34 | 12.7 | 20 | 36 | 18 | Ext | 0.827 | 113.033
| 345.57 | 480 | 3.007 | 12.215 | Metal loss | Corrosion | CIGR | 4:12 | 12.7 | 20 | 57 | 19 | Ext | 0.828 | 112.982
| 345.631 | 480 | 3.068 | 12.215 | Metal loss | [Corrosion] | PITT | 4:04 | 12.7 | 20 | 20 | 12 | Ext | 0.825 | 113.328
| 345.631 | 480 | 3.068 | 12.215 | Metal loss | [Corrosion] | PITT | 4:34 | 12.7 | 20 | 22 | 11 | Ext | 0.825 | 113.375
| 345.633 | 480 | 3.07 | 12.215 | Metal loss | [Corrosion] | CIGR | 3:12 | 12.7 | 20 | 65 | 15 | Ext | 0.826 | 113.184
| 345.633 | 480 | 3.07 | 12.215 | Metal loss | Corrosion CLUSTER | CIGR | 3:12 | 12.7 | 22 | 108 | 15 | Ext | 0.827 | 113.058
| 345.644 | 480 | 3.081 | 12.215 | Metal loss | Corrosion | PITT | 6:12 | 12.7 | 20 | 20 | 11 | Ext | 0.825 | 113.375
| 345.691 | 480 | 3.128 | 12.215 | Metal loss | Corrosion | CIGR | 3:50 | 12.7 | 20 | 43 | 18 | Ext | 0.827 | 113.033
| 345.759 | 480 | 3.196 | 12.215 | Metal loss | Corrosion | PITT | 4:12 | 12.7 | 20 | 22 | 20 | Ext | 0.828 | 112.930
| 345.811 | 480 | 3.248 | 12.215 | Metal loss | [Corrosion] | PITT | 2:50 | 12.7 | 20 | 20 | 13 | Ext | 0.825 | 113.281
| 345.816 | 480 | 3.253 | 12.215 | Metal loss | [Corrosion] | PITT | 3:04 | 12.7 | 20 | 29 | 13 | Ext | 0.825 | 113.281
| 345.816 | 480 | 3.253 | 12.215 | Metal loss | Corrosion CLUSTER | PITT | 3:04 | 12.7 | 23 | 43 | 13 | Ext | 0.827 | 113.116
| 345.822 | 480 | 3.259 | 12.215 | Metal loss | Corrosion | PITT | 4:12 | 12.7 | 20 | 22 | 13 | Ext | 0.825 | 113.281
| 345.824 | 480 | 3.261 | 12.215 | Metal loss | Corrosion | PITT | 8:12 | 12.7 | 20 | 20 | 11 | Ext | 0.825 | 113.375
| 345.874 | 480 | 3.311 | 12.215 | Metal loss | Corrosion | PITT | 3:34 | 12.7 | 20 | 29 | 14 | Ext | 0.826 | 113.232
| 345.882 | 480 | 3.319 | 12.215 | Metal loss | Corrosion | PITT | 4:34 | 12.7 | 20 | 22 | 16 | Ext | 0.826 | 113.134
| 345.944 | 480 | 3.381 | 12.215 | Metal loss | [Corrosion] | PITT | 3:20 | 12.7 | 20 | 36 | 12 | Ext | 0.825 | 113.328
| 345.944 | 480 | 3.381 | 12.215 | Metal loss | [Corrosion] | PITT | 5:12 | 12.7 | 20 | 20 | 17 | Ext | 0.827 | 113.084
| 345.944 | 480 | 3.381 | 12.215 | Metal loss | [Corrosion] | PITT | 5:28 | 12.7 | 26 | 22 | 20 | Ext | 0.832 | 112.381
| 345.944 | 480 | 3.381 | 12.215 | Metal loss | Corrosion CLUSTER | GENE | 5:28 | 12.7 | 32 | 36 | 20 | Ext | 0.837 | 111.768
| 345.949 | 480 | 3.386 | 12.215 | Metal loss | [Corrosion] | PITT | 4:12 | 12.7 | 20 | 29 | 13 | Ext | 0.825 | 113.281
| 345.949 | 480 | 3.386 | 12.215 | Metal loss | Corrosion CLUSTER | CIGR | 4:12 | 12.7 | 23 | 65 | 13 | Ext | 0.827 | 113.116
| 346.034 | 480 | 3.471 | 12.215 | Metal loss | Corrosion | PITT | 8:12 | 12.7 | 30 | 20 | 19 | Ext | 0.834 | 112.083
| 346.141 | 480 | 3.578 | 12.215 | Metal loss | [Corrosion] | GENE | 4:12 | 12.7 | 31 | 36 | 15 | Ext | 0.832 | 112.416
| 346.141 | 480 | 3.578 | 12.215 | Metal loss | Corrosion CLUSTER | GENE | 4:12 | 12.7 | 66 | 57 | 15 | Ext | 0.852 | 109.780
| 346.171 | 480 | 3.608 | 12.215 | Metal loss | [Corrosion] | PITT | 3:36 | 12.7 | 20 | 20 | 11 | Ext | 0.825 | 113.375
| 346.282 | 480 | 3.719 | 12.215 | Metal loss | Corrosion | PITT | 3:14 | 12.7 | 24 | 36 | 18 | Ext | 0.830 | 112.716
| 346.348 | 480 | 3.785 | 12.215 | Metal loss | Corrosion | CIGR | 4:50 | 12.7 | 20 | 50 | 14 | Ext | 0.826 | 113.232
| 346.371 | 480 | 3.808 | 12.215 | Metal loss | Corrosion | PITT | 8:14 | 12.7 | 20 | 20 | 13 | Ext | 0.825 | 113.281
| 346.377 | 480 | 3.814 | 12.215 | Metal loss | Corrosion | PITT | 3:44 | 12.7 | 20 | 29 | 11 | Ext | 0.825 | 113.375
| 346.435 | 480 | 3.872 | 12.215 | Metal loss | Corrosion | PITT | 8:36 | 12.7 | 24 | 36 | 13 | Ext | 0.827 | 113.059
| 346.592 | 480 | 4.029 | 12.215 | Metal loss | Corrosion | CIGR | 3:06 | 12.7 | 20 | 50 | 11 | Ext | 0.825 | 113.375
| 346.595 | 480 | 4.032 | 12.215 | Metal loss | Corrosion | PITT | 4:36 | 12.7 | 20 | 22 | 11 | Ext | 0.825 | 113.375
| 346.61 | 480 | 4.047 | 12.215 | Metal loss | Corrosion | PITT | 5:44 | 12.7 | 20 | 22 | 15 | Ext | 0.826 | 113.184
| 346.662 | 480 | 4.099 | 12.215 | Metal loss | Corrosion | CIGR | 4:36 | 12.7 | 20 | 50 | 13 | Ext | 0.825 | 113.281
| 346.717 | 480 | 4.154 | 12.215 | Metal loss | Corrosion | PITT | 3:14 | 12.7 | 20 | 22 | 12 | Ext | 0.825 | 113.328
| 346.782 | 480 | 4.219 | 12.215 | Metal loss | Corrosion | PITT | 4:14 | 12.7 | 20 | 29 | 20 | Ext | 0.828 | 112.930
| 346.802 | 480 | 4.239 | 12.215 | Metal loss | Corrosion | PITT | 8:22 | 12.7 | 20 | 29 | 11 | Ext | 0.825 | 113.375
| 346.845 | 480 | 4.282 | 12.215 | Metal loss | Corrosion | PITT | 4:14 | 12.7 | 20 | 36 | 13 | Ext | 0.825 | 113.281
| 346.872 | 480 | 4.309 | 12.215 | Metal loss | Corrosion | PITT | 8:14 | 12.7 | 20 | 29 | 10 | Ext | 0.824 | 113.421
| 346.904 | 480 | 4.341 | 12.215 | Metal loss | Corrosion | CIGR | 4:22 | 12.7 | 20 | 43 | 14 | Ext | 0.826 | 113.232
| 346.973 | 480 | 4.41 | 12.215 | Metal loss | Corrosion | CIGR | 3:38 | 12.7 | 20 | 72 | 23 | Ext | 0.829 | 112.768
| 347.034 | 480 | 4.471 | 12.215 | Metal loss | Corrosion | PITT | 3:14 | 12.7 | 27 | 50 | 19 | Ext | 0.832 | 112.371
| 347.107 | 480 | 4.544 | 12.215 | Metal loss | [Corrosion] | PITT | 2:52 | 12.7 | 20 | 22 | 12 | Ext | 0.825 | 113.328
| 347.107 | 480 | 4.544 | 12.215 | Metal loss | Corrosion CLUSTER | PITT | 2:52 | 12.7 | 26 | 43 | 12 | Ext | 0.827 | 113.015
| 347.107 | 480 | 4.544 | 12.215 | Metal loss | [Corrosion] | PITT | 3:08 | 12.7 | 20 | 22 | 11 | Ext | 0.825 | 113.375
| 347.113 | 480 | 4.55 | 12.215 | Metal loss | Corrosion | CIGR | 4:16 | 12.7 | 20 | 43 | 12 | Ext | 0.825 | 113.328
| 347.179 | 480 | 4.616 | 12.215 | Metal loss | Corrosion | PITT | 3:38 | 12.7 | 22 | 29 | 11 | Ext | 0.825 | 113.285
| 347.186 | 480 | 4.623 | 12.215 | Metal loss | Corrosion | CIGR | 5:00 | 12.7 | 20 | 50 | 11 | Ext | 0.825 | 113.375
| 347.305 | 480 | 4.742 | 12.215 | Metal loss | Corrosion | PITT | 4:38 | 12.7 | 20 | 20 | 10 | Ext | 0.824 | 113.421
| 347.34 | 480 | 4.777 | 12.215 | Metal loss | Corrosion | PITT | 8:16 | 12.7 | 20 | 29 | 10 | Ext | 0.824 | 113.421
| 347.369 | 480 | 4.806 | 12.215 | Metal loss | Corrosion | PITT | 5:16 | 12.7 | 20 | 36 | 14 | Ext | 0.826 | 113.232
| 347.398 | 480 | 4.835 | 12.215 | Metal loss | Corrosion | PITT | 8:16 | 12.7 | 20 | 29 | 13 | Ext | 0.825 | 113.281
| 347.453 | 480 | 4.89 | 12.215 | Metal loss | [Corrosion] | PITT | 8:30 | 12.7 | 20 | 22 | 11 | Ext | 0.825 | 113.375
| 347.468 | 480 | 4.905 | 12.215 | Metal loss | [Corrosion] | PITT | 8:24 | 12.7 | 20 | 20 | 11 | Ext | 0.825 | 113.375
| 347.468 | 480 | 4.905 | 12.215 | Metal loss | Corrosion CLUSTER | PITT | 8:24 | 12.7 | 35 | 22 | 11 | Ext | 0.830 | 112.602
| 347.567 | 480 | 5.004 | 12.215 | Metal loss | [Corrosion] | PITT | 3:08 | 12.7 | 20 | 20 | 11 | Ext | 0.825 | 113.375
| 347.578 | 480 | 5.015 | 12.215 | Metal loss | [Corrosion] | CIGR | 4:16 | 12.7 | 20 | 79 | 16 | Ext | 0.826 | 113.134
| 347.578 | 480 | 5.015 | 12.215 | Metal loss | Corrosion CLUSTER | CIGR | 4:16 | 12.7 | 26 | 100 | 16 | Ext | 0.830 | 112.706
| 347.631 | 480 | 5.068 | 12.215 | Metal loss | Corrosion | GENE | 4:16 | 12.7 | 32 | 36 | 16 | Ext | 0.833 | 112.228
| 347.843 | 480 | 5.28 | 12.215 | Metal loss | Corrosion | CIGR | 4:16 | 12.7 | 20 | 43 | 12 | Ext | 0.825 | 113.328
| 347.9 | 480 | 5.337 | 12.215 | Metal loss | Corrosion | PITT | 4:16 | 12.7 | 20 | 36 | 10 | Ext | 0.824 | 113.421
| 347.955 | 480 | 5.392 | 12.215 | Metal loss | [Corrosion] | PITT | 5:16 | 12.7 | 20 | 29 | 11 | Ext | 0.825 | 113.375
| 347.955 | 480 | 5.392 | 12.215 | Metal loss | Corrosion CLUSTER | GENE | 5:16 | 12.7 | 30 | 72 | 11 | Ext | 0.828 | 112.879
| 347.971 | 480 | 5.408 | 12.215 | Metal loss | [Corrosion] | CIGR | 4:24 | 12.7 | 20 | 50 | 10 | Ext | 0.824 | 113.421
| 347.997 | 480 | 5.434 | 12.215 | Metal loss | Corrosion | PITT | 8:16 | 12.7 | 23 | 20 | 14 | Ext | 0.827 | 113.055
| 348.029 | 480 | 5.466 | 12.215 | Metal loss | Corrosion | CIGR | 4:24 | 12.7 | 20 | 43 | 20 | Ext | 0.828 | 112.930
| 348.058 | 480 | 5.495 | 12.215 | Metal loss | Corrosion | PITT | 8:16 | 12.7 | 20 | 29 | 11 | Ext | 0.825 | 113.375
| 348.097 | 480 | 5.534 | 12.215 | Metal loss | Corrosion | CIGR | 3:46 | 12.7 | 20 | 72 | 11 | Ext | 0.825 | 113.375
| 348.114 | 480 | 5.551 | 12.215 | Metal loss | Corrosion | PITT | 8:16 | 12.7 | 20 | 20 | 10 | Ext | 0.824 | 113.421
| 348.154 | 480 | 5.591 | 12.215 | Metal loss | Corrosion | PITT | 3:16 | 12.7 | 20 | 22 | 11 | Ext | 0.825 | 113.375
| 348.16 | 480 | 5.597 | 12.215 | Metal loss | [Corrosion] | PITT | 4:16 | 12.7 | 22 | 36 | 16 | Ext | 0.827 | 112.999
| 348.16 | 480 | 5.597 | 12.215 | Metal loss | Corrosion CLUSTER | CIGR | 4:16 | 12.7 | 23 | 79 | 16 | Ext | 0.828 | 112.928
| 348.165 | 480 | 5.602 | 12.215 | Metal loss | [Corrosion] | PITT | 5:02 | 12.7 | 20 | 20 | 11 | Ext | 0.825 | 113.375
| 348.199 | 480 | 5.636 | 12.215 | Metal loss | Corrosion | CIGR | 8:32 | 12.7 | 21 | 50 | 13 | Ext | 0.826 | 113.227
| 348.224 | 480 | 5.661 | 12.215 | Metal loss | Corrosion | CIGR | 3:16 | 12.7 | 20 | 50 | 16 | Ext | 0.826 | 113.134
| 348.28 | 480 | 5.717 | 12.215 | Metal loss | Corrosion | PITT | 3:46 | 12.7 | 20 | 29 | 12 | Ext | 0.825 | 113.328
| 348.311 | 480 | 5.748 | 12.215 | Metal loss | Corrosion | PITT | 8:24 | 12.7 | 20 | 36 | 16 | Ext | 0.826 | 113.134
| 348.348 | 480 | 5.785 | 12.215 | Metal loss | Corrosion | CIGR | 3:54 | 12.7 | 20 | 57 | 13 | Ext | 0.825 | 113.281
| 348.403 | 480 | 5.84 | 12.215 | Metal loss | Corrosion | CIGR | 3:24 | 12.7 | 23 | 79 | 17 | Ext | 0.828 | 112.864
| 348.48 | 480 | 5.917 | 12.215 | Metal loss | Corrosion | PITT | 4:40 | 12.7 | 23 | 36 | 18 | Ext | 0.829 | 112.799
| 348.608 | 480 | 6.045 | 12.215 | Metal loss | Corrosion | PITT | 4:48 | 12.7 | 21 | 22 | 15 | Ext | 0.827 | 113.122
| 348.673 | 480 | 6.11 | 12.215 | Metal loss | Corrosion | PITT | 3:18 | 12.7 | 22 | 22 | 14 | Ext | 0.827 | 113.116
| 348.736 | 480 | 6.173 | 12.215 | Metal loss | Corrosion | PITT | 3:40 | 12.7 | 24 | 29 | 12 | Ext | 0.827 | 113.124
| 348.742 | 480 | 6.179 | 12.215 | Metal loss | [Corrosion] | PITT | 6:18 | 12.7 | 20 | 20 | 15 | Ext | 0.826 | 113.184
| 348.742 | 480 | 6.179 | 12.215 | Metal loss | Corrosion CLUSTER | GENE | 6:18 | 12.7 | 47 | 79 | 15 | Ext | 0.841 | 111.158
| 348.745 | 480 | 6.182 | 12.215 | Metal loss | [Corrosion] | PITT | 5:18 | 12.7 | 20 | 22 | 12 | Ext | 0.825 | 113.328
| 348.766 | 480 | 6.203 | 12.215 | Metal loss | [Corrosion] | PITT | 5:40 | 12.7 | 20 | 20 | 11 | Ext | 0.825 | 113.375
| 348.796 | 480 | 6.233 | 12.215 | Metal loss | Corrosion | PITT | 8:18 | 12.7 | 20 | 20 | 13 | Ext | 0.825 | 113.281
| 348.83 | 480 | 6.267 | 12.215 | Metal loss | Corrosion | CIGR | 4:40 | 12.7 | 20 | 43 | 17 | Ext | 0.827 | 113.084
| 348.859 | 480 | 6.296 | 12.215 | Metal loss | Corrosion | PITT | 8:18 | 12.7 | 20 | 29 | 11 | Ext | 0.825 | 113.375
| 348.895 | 480 | 6.332 | 12.215 | Metal loss | [Corrosion] | CIGR | 4:10 | 12.7 | 24 | 50 | 18 | Ext | 0.830 | 112.716
| 348.895 | 480 | 6.332 | 12.215 | Metal loss | Corrosion CLUSTER | CIGR | 4:10 | 12.7 | 25 | 79 | 18 | Ext | 0.830 | 112.632
| 348.898 | 480 | 6.335 | 12.215 | Metal loss | [Corrosion] | PITT | 4:56 | 12.7 | 20 | 29 | 14 | Ext | 0.826 | 113.232
| 348.966 | 480 | 6.403 | 12.215 | Metal loss | Corrosion | PITT | 5:18 | 12.7 | 20 | 22 | 12 | Ext | 0.825 | 113.328
| 349.018 | 480 | 6.455 | 12.215 | Metal loss | Corrosion | CIGR | 3:40 | 12.7 | 20 | 43 | 21 | Ext | 0.828 | 112.877
| 349.042 | 480 | 6.479 | 12.215 | Metal loss | Corrosion | PITT | 8:26 | 12.7 | 20 | 22 | 11 | Ext | 0.825 | 113.375
| 349.09 | 480 | 6.527 | 12.215 | Metal loss | Corrosion | PITT | 4:26 | 12.7 | 20 | 20 | 11 | Ext | 0.825 | 113.375
| 349.154 | 480 | 6.591 | 12.215 | Metal loss | Corrosion | CIGR | 4:34 | 12.7 | 20 | 43 | 11 | Ext | 0.825 | 113.375
| 349.212 | 480 | 6.649 | 12.215 | Metal loss | Corrosion | PITT | 3:48 | 12.7 | 20 | 22 | 10 | Ext | 0.824 | 113.421
| 349.28 | 480 | 6.717 | 12.215 | Metal loss | Corrosion | PITT | 4:42 | 12.7 | 20 | 22 | 11 | Ext | 0.825 | 113.375
| 349.34 | 480 | 6.777 | 12.215 | Metal loss | Corrosion | CIGR | 4:18 | 12.7 | 21 | 65 | 24 | Ext | 0.830 | 112.607
| 349.408 | 480 | 6.845 | 12.215 | Metal loss | Corrosion | PITT | 3:42 | 12.7 | 20 | 36 | 14 | Ext | 0.826 | 113.232
| 349.475 | 480 | 6.912 | 12.215 | Metal loss | Corrosion | CIGR | 4:42 | 12.7 | 21 | 50 | 23 | Ext | 0.830 | 112.668
| 349.551 | 480 | 6.988 | 12.215 | Metal loss | Corrosion | CIGR | 4:20 | 12.7 | 20 | 43 | 12 | Ext | 0.825 | 113.328
| 349.684 | 480 | 7.121 | 12.215 | Metal loss | [Corrosion] | CIGR | 3:26 | 12.7 | 20 | 50 | 14 | Ext | 0.826 | 113.232
| 349.69 | 480 | 7.127 | 12.215 | Metal loss | [Corrosion] | CIGR | 4:26 | 12.7 | 20 | 43 | 16 | Ext | 0.826 | 113.134
| 349.69 | 480 | 7.127 | 12.215 | Metal loss | Corrosion CLUSTER | CIGR | 4:26 | 12.7 | 29 | 136 | 16 | Ext | 0.831 | 112.472
| 349.69 | 480 | 7.127 | 12.215 | Metal loss | Corrosion | PITT | 5:42 | 12.7 | 23 | 20 | 16 | Ext | 0.828 | 112.928
| 349.693 | 480 | 7.13 | 12.215 | Metal loss | [Corrosion] | PITT | 2:42 | 12.7 | 26 | 22 | 14 | Ext | 0.828 | 112.863
| 349.719 | 480 | 7.156 | 12.215 | Metal loss | Corrosion | PITT | 8:20 | 12.7 | 24 | 22 | 11 | Ext | 0.826 | 113.189
| 349.756 | 480 | 7.193 | 12.215 | Metal loss | [Corrosion] | PITT | 3:28 | 12.7 | 20 | 36 | 16 | Ext | 0.826 | 113.134
| 349.795 | 480 | 7.232 | 12.215 | Metal loss | [Corrosion] | PITT | 4:20 | 12.7 | 20 | 20 | 10 | Ext | 0.824 | 113.421
| 349.804 | 480 | 7.241 | 12.215 | Metal loss | Corrosion | PITT | 5:20 | 12.7 | 20 | 29 | 15 | Ext | 0.826 | 113.184
| 349.83 | 480 | 7.267 | 12.215 | Metal loss | Corrosion | PITT | 2:58 | 12.7 | 20 | 22 | 15 | Ext | 0.826 | 113.184
| 349.83 | 480 | 7.267 | 12.215 | Metal loss | [Corrosion] | CIGR | 4:20 | 12.7 | 20 | 65 | 25 | Ext | 0.830 | 112.656
| 349.83 | 480 | 7.267 | 12.215 | Metal loss | Corrosion CLUSTER | GENE | 4:20 | 12.7 | 91 | 86 | 25 | Ext | 0.896 | 104.332
| 349.891 | 480 | 7.328 | 12.215 | Metal loss | [Corrosion] | PITT | 4:04 | 12.7 | 20 | 29 | 13 | Ext | 0.825 | 113.281
| 349.891 | 480 | 7.328 | 12.215 | Metal loss | Corrosion CLUSTER | CIGR | 4:04 | 12.7 | 23 | 65 | 13 | Ext | 0.827 | 113.116
| 349.897 | 480 | 7.334 | 12.215 | Metal loss | [Corrosion] | PITT | 4:42 | 12.7 | 20 | 22 | 11 | Ext | 0.825 | 113.375
| 349.956 | 480 | 7.393 | 12.215 | Metal loss | Corrosion | PITT | 4:42 | 12.7 | 20 | 29 | 11 | Ext | 0.825 | 113.375
| 349.961 | 480 | 7.398 | 12.215 | Metal loss | Corrosion | PITT | 3:20 | 12.7 | 20 | 29 | 20 | Ext | 0.828 | 112.930
| 350.022 | 480 | 7.459 | 12.215 | Metal loss | [Corrosion] | CIGR | 5:06 | 12.7 | 20 | 43 | 11 | Ext | 0.825 | 113.375
| 350.039 | 480 | 7.476 | 12.215 | Metal loss | [Corrosion] | PITT | 5:36 | 12.7 | 20 | 20 | 13 | Ext | 0.825 | 113.281
| 350.039 | 480 | 7.476 | 12.215 | Metal loss | Corrosion CLUSTER | GENE | 5:36 | 12.7 | 55 | 79 | 13 | Ext | 0.842 | 111.019
| 350.057 | 480 | 7.494 | 12.215 | Metal loss | [Corrosion] | PITT | 5:36 | 12.7 | 20 | 20 | 13 | Ext | 0.825 | 113.281
| 350.094 | 480 | 7.531 | 12.215 | Metal loss | Corrosion | PITT | 4:12 | 12.7 | 20 | 22 | 17 | Ext | 0.827 | 113.084
| 350.161 | 480 | 7.598 | 12.215 | Metal loss | [Corrosion] | PITT | 3:28 | 12.7 | 23 | 36 | 16 | Ext | 0.828 | 112.928
| 350.161 | 480 | 7.598 | 12.215 | Metal loss | Corrosion CLUSTER | CIGR | 3:28 | 12.7 | 29 | 86 | 16 | Ext | 0.831 | 112.472
| 350.164 | 480 | 7.601 | 12.215 | Metal loss | [Corrosion] | PITT | 4:20 | 12.7 | 20 | 29 | 16 | Ext | 0.826 | 113.134
| 350.231 | 480 | 7.668 | 12.215 | Metal loss | [Corrosion] | PITT | 5:14 | 12.7 | 20 | 22 | 14 | Ext | 0.826 | 113.232
| 350.24 | 480 | 7.677 | 12.215 | Metal loss | [Corrosion] | PITT | 3:14 | 12.7 | 20 | 20 | 11 | Ext | 0.825 | 113.375
| 350.24 | 480 | 7.677 | 12.215 | Metal loss | [Corrosion] | PITT | 3:50 | 12.7 | 20 | 22 | 11 | Ext | 0.825 | 113.375
| 350.243 | 480 | 7.68 | 12.215 | Metal loss | [Corrosion] | PITT | 4:20 | 12.7 | 21 | 29 | 16 | Ext | 0.827 | 113.068
| 350.243 | 480 | 7.68 | 12.215 | Metal loss | Corrosion CLUSTER | GENE | 4:20 | 12.7 | 38 | 136 | 16 | Ext | 0.837 | 111.724
| 350.246 | 480 | 7.683 | 12.215 | Metal loss | [Corrosion] | PITT | 4:44 | 12.7 | 20 | 20 | 12 | Ext | 0.825 | 113.328
| 350.252 | 480 | 7.689 | 12.215 | Metal loss | Corrosion | PITT | 6:14 | 12.7 | 20 | 20 | 11 | Ext | 0.825 | 113.375
| 350.319 | 480 | 7.756 | 12.215 | Metal loss | Corrosion | PITT | 4:44 | 12.7 | 20 | 36 | 10 | Ext | 0.824 | 113.421
| 350.386 | 480 | 7.823 | 12.215 | Metal loss | Corrosion | PITT | 4:20 | 12.7 | 20 | 29 | 11 | Ext | 0.825 | 113.375
| 350.456 | 480 | 7.893 | 12.215 | Metal loss | Corrosion | CIGR | 4:22 | 12.7 | 20 | 65 | 20 | Ext | 0.828 | 112.930
| 350.518 | 480 | 7.955 | 12.215 | Metal loss | Corrosion | PITT | 4:22 | 12.7 | 20 | 22 | 11 | Ext | 0.825 | 113.375
| 350.581 | 480 | 8.018 | 12.215 | Metal loss | [Corrosion] | CIGR | 3:22 | 12.7 | 21 | 43 | 13 | Ext | 0.826 | 113.227
| 350.589 | 480 | 8.026 | 12.215 | Metal loss | [Corrosion] | CIGR | 4:44 | 12.7 | 20 | 50 | 19 | Ext | 0.828 | 112.982
| 350.589 | 480 | 8.026 | 12.215 | Metal loss | Corrosion CLUSTER | CIGR | 4:44 | 12.7 | 25 | 136 | 19 | Ext | 0.831 | 112.555
| 350.641 | 480 | 8.078 | 12.215 | Metal loss | Corrosion | PITT | 3:22 | 12.7 | 20 | 29 | 17 | Ext | 0.827 | 113.084
| 350.65 | 480 | 8.087 | 12.215 | Metal loss | Corrosion | PITT | 4:44 | 12.7 | 20 | 36 | 22 | Ext | 0.829 | 112.823
| 350.778 | 480 | 8.215 | 12.215 | Metal loss | Corrosion | PITT | 3:22 | 12.7 | 20 | 22 | 12 | Ext | 0.825 | 113.328
| 350.778 | 480 | 8.215 | 12.215 | Metal loss | Corrosion | CIGR | 4:22 | 12.7 | 20 | 43 | 15 | Ext | 0.826 | 113.184
| 350.848 | 480 | 8.285 | 12.215 | Metal loss | Corrosion | CIGR | 4:06 | 12.7 | 20 | 86 | 22 | Ext | 0.829 | 112.823
| 350.898 | 480 | 8.335 | 12.215 | Metal loss | [Corrosion] | PITT | 5:14 | 12.7 | 20 | 20 | 11 | Ext | 0.825 | 113.375
| 350.906 | 480 | 8.343 | 12.215 | Metal loss | [Corrosion] | PITT | 4:36 | 12.7 | 20 | 29 | 16 | Ext | 0.826 | 113.134
| 350.906 | 480 | 8.343 | 12.215 | Metal loss | Corrosion CLUSTER | CIGR | 4:36 | 12.7 | 22 | 65 | 16 | Ext | 0.827 | 112.999
| 350.977 | 480 | 8.414 | 12.215 | Metal loss | Corrosion | CIGR | 4:22 | 12.7 | 21 | 43 | 25 | Ext | 0.831 | 112.546
| 350.979 | 480 | 8.416 | 12.215 | Metal loss | Corrosion | PITT | 5:44 | 12.7 | 20 | 20 | 13 | Ext | 0.825 | 113.281
| 351.003 | 480 | 8.44 | 12.215 | Metal loss | [Corrosion] | PITT | 8:22 | 12.7 | 36 | 29 | 18 | Ext | 0.838 | 111.621
| 351.003 | 480 | 8.44 | 12.215 | Metal loss | Corrosion CLUSTER | GENE | 8:22 | 12.7 | 82 | 36 | 18 | Ext | 0.868 | 107.736
| 351.034 | 480 | 8.471 | 12.215 | Metal loss | Corrosion | PITT | 3:22 | 12.7 | 20 | 22 | 11 | Ext | 0.825 | 113.375
| 351.034 | 480 | 8.471 | 12.215 | Metal loss | [Corrosion] | PITT | 8:22 | 12.7 | 20 | 36 | 15 | Ext | 0.826 | 113.184
| 351.049 | 480 | 8.486 | 12.215 | Metal loss | [Corrosion] | PITT | 8:44 | 12.7 | 20 | 36 | 16 | Ext | 0.826 | 113.134
| 351.104 | 480 | 8.541 | 12.215 | Metal loss | Corrosion | PITT | 4:14 | 12.7 | 21 | 36 | 20 | Ext | 0.829 | 112.844
| 351.244 | 480 | 8.681 | 12.215 | Metal loss | [Corrosion] | CIGR | 3:22 | 12.7 | 20 | 43 | 14 | Ext | 0.826 | 113.232
| 351.244 | 480 | 8.681 | 12.215 | Metal loss | [Corrosion] | CIGR | 4:16 | 12.7 | 20 | 65 | 17 | Ext | 0.827 | 113.084
| 351.244 | 480 | 8.681 | 12.215 | Metal loss | Corrosion CLUSTER | CIGR | 4:16 | 12.7 | 26 | 108 | 17 | Ext | 0.830 | 112.627
| 351.272 | 480 | 8.709 | 12.215 | Metal loss | Corrosion | PITT | 8:22 | 12.7 | 20 | 20 | 17 | Ext | 0.827 | 113.084
| 351.308 | 480 | 8.745 | 12.215 | Metal loss | [Corrosion] | PITT | 3:46 | 12.7 | 20 | 29 | 15 | Ext | 0.826 | 113.184
| 351.308 | 480 | 8.745 | 12.215 | Metal loss | Corrosion CLUSTER | CIGR | 3:46 | 12.7 | 23 | 57 | 15 | Ext | 0.827 | 112.992
| 351.313 | 480 | 8.75 | 12.215 | Metal loss | [Corrosion] | PITT | 4:16 | 12.7 | 20 | 20 | 12 | Ext | 0.825 | 113.328
| 351.322 | 480 | 8.759 | 12.215 | Metal loss | Corrosion | PITT | 5:22 | 12.7 | 20 | 29 | 11 | Ext | 0.825 | 113.375
| 351.379 | 480 | 8.816 | 12.215 | Metal loss | Corrosion | PITT | 4:38 | 12.7 | 20 | 36 | 11 | Ext | 0.825 | 113.375
| 351.443 | 480 | 8.88 | 12.215 | Metal loss | [Corrosion] | PITT | 3:08 | 12.7 | 20 | 36 | 12 | Ext | 0.825 | 113.328
| 351.443 | 480 | 8.88 | 12.215 | Metal loss | [Corrosion] | CIGR | 4:08 | 12.7 | 20 | 72 | 13 | Ext | 0.825 | 113.281
| 351.474 | 480 | 8.911 | 12.215 | Metal loss | [Corrosion] | PITT | 3:38 | 12.7 | 20 | 22 | 14 | Ext | 0.826 | 113.232
| 351.479 | 480 | 8.916 | 12.215 | Metal loss | Corrosion | PITT | 5:38 | 12.7 | 20 | 20 | 10 | Ext | 0.824 | 113.421
| 351.5 | 480 | 8.937 | 12.215 | Metal loss | [Corrosion] | PITT | 4:24 | 12.7 | 24 | 43 | 14 | Ext | 0.827 | 112.992
| 351.5 | 480 | 8.937 | 12.215 | Metal loss | Corrosion CLUSTER | GENE | 4:24 | 12.7 | 79 | 115 | 14 | Ext | 0.855 | 109.328
| 351.563 | 480 | 9 | 12.215 | Metal loss | [Corrosion] | PITT | 5:08 | 12.7 | 20 | 20 | 12 | Ext | 0.825 | 113.328
| 351.568 | 480 | 9.005 | 12.215 | Metal loss | [Corrosion] | PITT | 4:24 | 12.7 | 20 | 22 | 19 | Ext | 0.828 | 112.982
| 351.568 | 480 | 9.005 | 12.215 | Metal loss | Corrosion CLUSTER | CIGR | 4:24 | 12.7 | 20 | 65 | 19 | Ext | 0.828 | 112.982
| 351.636 | 480 | 9.073 | 12.215 | Metal loss | Corrosion | CIGR | 4:46 | 12.7 | 20 | 43 | 20 | Ext | 0.828 | 112.930
| 351.715 | 480 | 9.152 | 12.215 | Metal loss | [Corrosion] | PITT | 5:38 | 12.7 | 34 | 29 | 16 | Ext | 0.834 | 112.061
| 351.715 | 480 | 9.152 | 12.215 | Metal loss | Corrosion CLUSTER | GENE | 5:38 | 12.7 | 39 | 57 | 16 | Ext | 0.838 | 111.639
| 351.717 | 480 | 9.154 | 12.215 | Metal loss | [Corrosion] | PITT | 6:08 | 12.7 | 20 | 20 | 12 | Ext | 0.825 | 113.328
| 351.837 | 480 | 9.274 | 12.215 | Metal loss | Corrosion | PITT | 3:46 | 12.7 | 20 | 29 | 10 | Ext | 0.824 | 113.421
| 351.875 | 480 | 9.312 | 12.215 | Metal loss | Corrosion | PITT | 8:38 | 12.7 | 20 | 29 | 14 | Ext | 0.826 | 113.232
| 351.901 | 480 | 9.338 | 12.215 | Metal loss | Corrosion | PITT | 3:08 | 12.7 | 20 | 22 | 12 | Ext | 0.825 | 113.328
| 351.968 | 480 | 9.405 | 12.215 | Metal loss | [Corrosion] | PITT | 4:24 | 12.7 | 24 | 36 | 16 | Ext | 0.828 | 112.856
| 351.968 | 480 | 9.405 | 12.215 | Metal loss | Corrosion CLUSTER | GENE | 4:24 | 12.7 | 38 | 79 | 16 | Ext | 0.837 | 111.724
| 351.977 | 480 | 9.414 | 12.215 | Metal loss | [Corrosion] | PITT | 5:24 | 12.7 | 20 | 20 | 15 | Ext | 0.826 | 113.184
| 352.032 | 480 | 9.469 | 12.215 | Metal loss | Corrosion | PITT | 3:46 | 12.7 | 20 | 22 | 15 | Ext | 0.826 | 113.184
| 352.094 | 480 | 9.531 | 12.215 | Metal loss | Corrosion | PITT | 5:02 | 12.7 | 20 | 29 | 10 | Ext | 0.824 | 113.421
| 352.134 | 480 | 9.571 | 12.215 | Metal loss | Corrosion | PITT | 8:40 | 12.7 | 20 | 22 | 11 | Ext | 0.825 | 113.375
| 352.183 | 480 | 9.62 | 12.215 | Metal loss | Corrosion | PITT | 4:24 | 12.7 | 24 | 22 | 17 | Ext | 0.829 | 112.787
| 352.223 | 480 | 9.66 | 12.215 | Metal loss | Corrosion | CIGR | 3:48 | 12.7 | 21 | 43 | 22 | Ext | 0.829 | 112.727
| 352.244 | 480 | 9.681 | 12.215 | Metal loss | Corrosion | PITT | 6:24 | 12.7 | 20 | 22 | 14 | Ext | 0.826 | 113.232
| 352.291 | 480 | 9.728 | 12.215 | Metal loss | Corrosion | CIGR | 3:48 | 12.7 | 20 | 43 | 27 | Ext | 0.831 | 112.541
| 352.369 | 480 | 9.806 | 12.215 | Metal loss | Corrosion | CIGR | 4:24 | 12.7 | 20 | 57 | 24 | Ext | 0.830 | 112.713
| 352.414 | 480 | 9.851 | 12.215 | Metal loss | Corrosion | PITT | 3:24 | 12.7 | 20 | 36 | 11 | Ext | 0.825 | 113.375
| 352.416 | 480 | 9.853 | 12.215 | Metal loss | Corrosion | PITT | 4:48 | 12.7 | 20 | 29 | 16 | Ext | 0.826 | 113.134
| 352.474 | 480 | 9.911 | 12.215 | Metal loss | Corrosion | CIGR | 4:02 | 12.7 | 20 | 72 | 24 | Ext | 0.830 | 112.713
| 352.55 | 480 | 9.987 | 12.215 | Metal loss | Corrosion | PITT | 5:48 | 12.7 | 20 | 22 | 16 | Ext | 0.826 | 113.134
| 352.584 | 480 | 10.021 | 12.215 | Metal loss | Corrosion | CIGR | 3:02 | 12.7 | 21 | 65 | 21 | Ext | 0.829 | 112.786
| 352.692 | 480 | 10.129 | 12.215 | Metal loss | Corrosion | CIGR | 3:40 | 12.7 | 20 | 57 | 11 | Ext | 0.825 | 113.375
| 352.753 | 480 | 10.19 | 12.215 | Metal loss | [Corrosion] | CIGR | 3:26 | 12.7 | 20 | 43 | 18 | Ext | 0.827 | 113.033
| 352.753 | 480 | 10.19 | 12.215 | Metal loss | Corrosion CLUSTER | CIGR | 3:26 | 12.7 | 28 | 165 | 18 | Ext | 0.832 | 112.369
| 352.756 | 480 | 10.193 | 12.215 | Metal loss | [Corrosion] | PITT | 5:48 | 12.7 | 20 | 20 | 13 | Ext | 0.825 | 113.281
| 352.762 | 480 | 10.199 | 12.215 | Metal loss | [Corrosion] | CIGR | 4:40 | 12.7 | 20 | 65 | 13 | Ext | 0.825 | 113.281
| 352.82 | 480 | 10.257 | 12.215 | Metal loss | Corrosion | CIGR | 3:48 | 12.7 | 26 | 65 | 15 | Ext | 0.829 | 112.785
| 354.004 | 480 | 11.441 | 12.215 | Metal loss | [Corrosion] | PITT | 3:30 | 12.7 | 24 | 29 | 12 | Ext | 0.827 | 113.124
| 354.004 | 480 | 11.441 | 12.215 | Metal loss | Corrosion CLUSTER | PITT | 3:30 | 12.7 | 29 | 57 | 12 | Ext | 0.829 | 112.843
| 354.013 | 480 | 11.45 | 12.215 | Metal loss | [Corrosion] | PITT | 4:00 | 12.7 | 20 | 20 | 11 | Ext | 0.825 | 113.375
| 354.013 | 480 | 11.45 | 12.215 | Metal loss | [Corrosion] | PITT | 5:30 | 12.7 | 20 | 20 | 12 | Ext | 0.825 | 113.328
| 354.026 | 480 | 11.463 | 12.215 | Metal loss | [Corrosion] | PITT | 5:30 | 12.7 | 20 | 20 | 16 | Ext | 0.826 | 113.134
| 354.026 | 480 | 11.463 | 12.215 | Metal loss | Corrosion CLUSTER | GENE | 5:30 | 12.7 | 84 | 65 | 16 | Ext | 0.863 | 108.347
| 354.04 | 480 | 11.477 | 12.215 | Metal loss | [Corrosion] | PITT | 5:30 | 12.7 | 20 | 20 | 14 | Ext | 0.826 | 113.232
| 354.068 | 480 | 11.505 | 12.215 | Metal loss | Corrosion | CIGR | 4:30 | 12.7 | 20 | 72 | 30 | Ext | 0.832 | 112.362
| 354.087 | 480 | 11.524 | 12.215 | Metal loss | [Corrosion] | CIGR | 6:06 | 12.7 | 20 | 43 | 12 | Ext | 0.825 | 113.328
| 354.179 | 480 | 11.616 | 12.215 | Metal loss | Corrosion | CIGR | 3:30 | 12.7 | 20 | 43 | 17 | Ext | 0.827 | 113.084
| 354.182 | 480 | 11.619 | 12.215 | Metal loss | Corrosion | CIGR | 5:06 | 12.7 | 20 | 43 | 14 | Ext | 0.826 | 113.232
| 354.244 | 480 | 11.681 | 12.215 | Metal loss | Corrosion | CIGR | 5:08 | 12.7 | 21 | 115 | 21 | Ext | 0.829 | 112.786
| 354.304 | 480 | 11.741 | 12.215 | Metal loss | Corrosion | PITT | 3:30 | 12.7 | 20 | 22 | 29 | Ext | 0.832 | 112.423
| 354.35 | 480 | 11.787 | 12.215 | Metal loss | Corrosion | GENE | 11:30 | 12.7 | 50 | 36 | 21 | Ext | 0.853 | 109.616
| 354.364 | 480 | 11.801 | 12.215 | Metal loss | Corrosion | CIGR | 4:30 | 12.7 | 20 | 50 | 31 | Ext | 0.833 | 112.300
| 354.411 | 480 | 11.848 | 12.215 | Metal loss | Corrosion | PITT | 3:38 | 12.7 | 20 | 29 | 23 | Ext | 0.829 | 112.768
| 354.472 | 480 | 11.909 | 12.215 | Metal loss | Corrosion | PITT | 3:22 | 12.7 | 20 | 36 | 17 | Ext | 0.827 | 113.084
| 354.519 | 480 | 11.956 | 12.215 | Metal loss | [Corrosion] | CIGR | 3:52 | 12.7 | 20 | 57 | 14 | Ext | 0.826 | 113.232
| 354.547 | 480 | 11.984 | 12.215 | Metal loss | [Corrosion] | PITT | 4:30 | 12.7 | 20 | 20 | 12 | Ext | 0.825 | 113.328
| 354.561 | 480 | 11.998 | 12.215 | Metal loss | [Corrosion] | PITT | 3:30 | 12.7 | 26 | 20 | 15 | Ext | 0.829 | 112.785
| 354.577 | 480 | 12.014 | 12.215 | Metal loss | [Corrosion] | PITT | 3:52 | 12.7 | 21 | 20 | 16 | Ext | 0.827 | 113.068
| 354.577 | 480 | 12.014 | 12.215 | Metal loss | Corrosion CLUSTER | GENE | 3:52 | 12.7 | 76 | 79 | 16 | Ext | 0.859 | 108.822
| 354.778 | 490 | 0 | 12.226 | Weld | Seamless Pipe |  | N/A | 12.7
| 354.871 | 490 | 0.093 | 12.226 | Metal loss | Corrosion | PITT | 4:16 | 12.7 | 27 | 36 | 22 | Ext | 0.834 | 112.101
| 354.97 | 490 | 0.192 | 12.226 | Metal loss | Corrosion | PITT | 4:32 | 12.7 | 20 | 29 | 25 | Ext | 0.830 | 112.656
| 355.066 | 490 | 0.288 | 12.226 | Metal loss | [Corrosion] | PITT | 3:46 | 12.7 | 20 | 29 | 12 | Ext | 0.825 | 113.328
| 355.076 | 490 | 0.298 | 12.226 | Metal loss | [Corrosion] | CIGR | 4:32 | 12.7 | 21 | 43 | 19 | Ext | 0.828 | 112.901
| 355.076 | 490 | 0.298 | 12.226 | Metal loss | Corrosion CLUSTER | CIGR | 4:32 | 12.7 | 23 | 93 | 19 | Ext | 0.829 | 112.732
| 355.123 | 490 | 0.345 | 12.226 | Metal loss | [Corrosion] | CIGR | 3:54 | 12.7 | 20 | 50 | 14 | Ext | 0.826 | 113.232
| 355.171 | 490 | 0.393 | 12.226 | Metal loss | [Corrosion] | CIGR | 4:32 | 12.7 | 23 | 93 | 32 | Ext | 0.836 | 111.778
| 355.171 | 490 | 0.393 | 12.226 | Metal loss | Corrosion CLUSTER | GENE | 4:32 | 12.7 | 57 | 100 | 32 | Ext | 0.884 | 105.789
| 355.173 | 490 | 0.395 | 12.226 | Metal loss | Corrosion | PITT | 5:46 | 12.7 | 20 | 20 | 14 | Ext | 0.826 | 113.232
| 355.258 | 490 | 0.48 | 12.226 | Metal loss | Corrosion | PITT | 3:32 | 12.7 | 20 | 22 | 15 | Ext | 0.826 | 113.184
| 355.267 | 490 | 0.489 | 12.226 | Metal loss | Corrosion | PITT | 4:54 | 12.7 | 20 | 29 | 14 | Ext | 0.826 | 113.232
| 355.325 | 490 | 0.547 | 12.226 | Metal loss | Corrosion | PITT | 4:54 | 12.7 | 20 | 22 | 12 | Ext | 0.825 | 113.328
| 355.359 | 490 | 0.581 | 12.226 | Metal loss | [Corrosion] | PITT | 3:32 | 12.7 | 26 | 29 | 24 | Ext | 0.835 | 112.036
| 355.359 | 490 | 0.581 | 12.226 | Metal loss | Corrosion CLUSTER | CIGR | 3:32 | 12.7 | 28 | 93 | 24 | Ext | 0.836 | 111.792
| 355.37 | 490 | 0.592 | 12.226 | Metal loss | [Corrosion] | PITT | 4:54 | 12.7 | 20 | 36 | 23 | Ext | 0.829 | 112.768
| 355.375 | 490 | 0.597 | 12.226 | Metal loss | Corrosion | PITT | 5:54 | 12.7 | 20 | 20 | 11 | Ext | 0.825 | 113.375
| 355.563 | 490 | 0.785 | 12.226 | Metal loss | Corrosion | GENE | 4:40 | 12.7 | 52 | 72 | 18 | Ext | 0.849 | 110.098
| 355.665 | 490 | 0.887 | 12.226 | Metal loss | Corrosion | CIGR | 3:56 | 12.7 | 24 | 50 | 23 | Ext | 0.832 | 112.349
| 355.783 | 490 | 1.005 | 12.226 | Metal loss | Corrosion | PITT | 4:34 | 12.7 | 25 | 43 | 24 | Ext | 0.834 | 112.156
| 355.884 | 490 | 1.106 | 12.226 | Metal loss | Corrosion | CIGR | 4:34 | 12.7 | 20 | 79 | 20 | Ext | 0.828 | 112.930
| 355.948 | 490 | 1.17 | 12.226 | Metal loss | [Corrosion] | PITT | 4:10 | 12.7 | 20 | 29 | 11 | Ext | 0.825 | 113.375
| 355.993 | 490 | 1.215 | 12.226 | Metal loss | [Corrosion] | CIGR | 4:34 | 12.7 | 20 | 43 | 27 | Ext | 0.831 | 112.541
| 355.993 | 490 | 1.215 | 12.226 | Metal loss | Corrosion CLUSTER | GENE | 4:34 | 12.7 | 60 | 57 | 27 | Ext | 0.875 | 106.837
| 356.076 | 490 | 1.298 | 12.226 | Metal loss | [Corrosion] | PITT | 3:34 | 12.7 | 20 | 20 | 18 | Ext | 0.827 | 113.033
| 356.087 | 490 | 1.309 | 12.226 | Metal loss | [Corrosion] | CIGR | 4:34 | 12.7 | 21 | 50 | 27 | Ext | 0.832 | 112.420
| 356.087 | 490 | 1.309 | 12.226 | Metal loss | Corrosion CLUSTER | CIGR | 4:34 | 12.7 | 26 | 93 | 27 | Ext | 0.837 | 111.765
| 356.186 | 490 | 1.408 | 12.226 | Metal loss | Corrosion | PITT | 3:42 | 12.7 | 20 | 20 | 14 | Ext | 0.826 | 113.232
| 356.192 | 490 | 1.414 | 12.226 | Metal loss | Corrosion | CIGR | 4:42 | 12.7 | 20 | 43 | 18 | Ext | 0.827 | 113.033
| 356.235 | 490 | 1.457 | 12.226 | Metal loss | Corrosion | PITT | 3:34 | 12.7 | 20 | 22 | 13 | Ext | 0.825 | 113.281
| 356.294 | 490 | 1.516 | 12.226 | Metal loss | Corrosion | PITT | 4:34 | 12.7 | 24 | 29 | 30 | Ext | 0.836 | 111.788
| 356.395 | 490 | 1.617 | 12.226 | Metal loss | Corrosion | PITT | 4:34 | 12.7 | 23 | 43 | 24 | Ext | 0.832 | 112.387
| 356.48 | 490 | 1.702 | 12.226 | Metal loss | [Corrosion] | PITT | 3:58 | 12.7 | 24 | 43 | 23 | Ext | 0.832 | 112.349
| 356.48 | 490 | 1.702 | 12.226 | Metal loss | Corrosion CLUSTER | GENE | 3:58 | 12.7 | 34 | 86 | 23 | Ext | 0.841 | 111.159
| 356.49 | 490 | 1.712 | 12.226 | Metal loss | [Corrosion] | CIGR | 4:36 | 12.7 | 20 | 43 | 19 | Ext | 0.828 | 112.982
| 356.584 | 490 | 1.806 | 12.226 | Metal loss | Corrosion | CIGR | 3:36 | 12.7 | 20 | 65 | 24 | Ext | 0.830 | 112.713
| 356.701 | 490 | 1.923 | 12.226 | Metal loss | Corrosion | CIGR | 4:58 | 12.7 | 26 | 65 | 23 | Ext | 0.834 | 112.124
| 356.8 | 490 | 2.022 | 12.226 | Metal loss | Corrosion | CIGR | 4:28 | 12.7 | 23 | 93 | 31 | Ext | 0.836 | 111.858
| 356.91 | 490 | 2.132 | 12.226 | Metal loss | Corrosion | CIGR | 4:58 | 12.7 | 24 | 57 | 23 | Ext | 0.832 | 112.349
| 356.922 | 490 | 2.144 | 12.226 | Metal loss | Corrosion | PITT | 5:58 | 12.7 | 20 | 20 | 12 | Ext | 0.825 | 113.328
| 356.993 | 490 | 2.215 | 12.226 | Metal loss | [Corrosion] | PITT | 3:28 | 12.7 | 20 | 29 | 17 | Ext | 0.827 | 113.084
| 357.006 | 490 | 2.228 | 12.226 | Metal loss | [Corrosion] | PITT | 4:06 | 12.7 | 25 | 29 | 17 | Ext | 0.830 | 112.707
| 357.006 | 490 | 2.228 | 12.226 | Metal loss | Corrosion CLUSTER | GENE | 4:06 | 12.7 | 30 | 72 | 17 | Ext | 0.833 | 112.290
| 357.006 | 490 | 2.228 | 12.226 | Metal loss | [Corrosion] | PITT | 4:22 | 12.7 | 20 | 22 | 15 | Ext | 0.826 | 113.184
| 357.11 | 490 | 2.332 | 12.226 | Metal loss | [Corrosion] | PITT | 4:30 | 12.7 | 20 | 20 | 15 | Ext | 0.826 | 113.184
| 357.113 | 490 | 2.335 | 12.226 | Metal loss | [Corrosion] | PITT | 5:30 | 12.7 | 20 | 36 | 18 | Ext | 0.827 | 113.033
| 357.113 | 490 | 2.335 | 12.226 | Metal loss | Corrosion CLUSTER | CIGR | 5:30 | 12.7 | 23 | 79 | 18 | Ext | 0.829 | 112.799
| 357.155 | 490 | 2.377 | 12.226 | Metal loss | Corrosion | PITT | 3:38 | 12.7 | 20 | 22 | 11 | Ext | 0.825 | 113.375
| 357.213 | 490 | 2.435 | 12.226 | Metal loss | Corrosion | CIGR | 4:38 | 12.7 | 28 | 72 | 23 | Ext | 0.836 | 111.891
| 357.296 | 490 | 2.518 | 12.226 | Metal loss | Corrosion | PITT | 3:38 | 12.7 | 20 | 22 | 16 | Ext | 0.826 | 113.134
| 357.307 | 490 | 2.529 | 12.226 | Metal loss | Corrosion | PITT | 5:00 | 12.7 | 20 | 22 | 16 | Ext | 0.826 | 113.134
| 357.406 | 490 | 2.628 | 12.226 | Metal loss | Corrosion | CIGR | 4:38 | 12.7 | 21 | 86 | 18 | Ext | 0.828 | 112.957
| 357.501 | 490 | 2.723 | 12.226 | Metal loss | Corrosion | PITT | 3:38 | 12.7 | 20 | 22 | 18 | Ext | 0.827 | 113.033
| 357.506 | 490 | 2.728 | 12.226 | Metal loss | Corrosion | CIGR | 5:00 | 12.7 | 20 | 50 | 23 | Ext | 0.829 | 112.768
| 357.608 | 490 | 2.83 | 12.226 | Metal loss | [Corrosion] | CIGR | 3:54 | 12.7 | 24 | 50 | 22 | Ext | 0.832 | 112.425
| 357.608 | 490 | 2.83 | 12.226 | Metal loss | Corrosion CLUSTER | CIGR | 3:54 | 12.7 | 27 | 93 | 22 | Ext | 0.834 | 112.101
| 357.617 | 490 | 2.839 | 12.226 | Metal loss | [Corrosion] | CIGR | 4:54 | 12.7 | 24 | 57 | 21 | Ext | 0.831 | 112.499
| 357.715 | 490 | 2.937 | 12.226 | Metal loss | Corrosion | PITT | 3:54 | 12.7 | 20 | 29 | 18 | Ext | 0.827 | 113.033
| 357.734 | 490 | 2.956 | 12.226 | Metal loss | Corrosion | PITT | 5:16 | 12.7 | 20 | 22 | 19 | Ext | 0.828 | 112.982
| 357.821 | 490 | 3.043 | 12.226 | Metal loss | Corrosion | PITT | 3:38 | 12.7 | 20 | 36 | 15 | Ext | 0.826 | 113.184
| 357.828 | 490 | 3.05 | 12.226 | Metal loss | Corrosion | PITT | 5:32 | 12.7 | 20 | 29 | 26 | Ext | 0.830 | 112.599
| 357.891 | 490 | 3.113 | 12.226 | Metal loss | Corrosion | PITT | 5:32 | 12.7 | 20 | 22 | 11 | Ext | 0.825 | 113.375
| 357.935 | 490 | 3.157 | 12.226 | Metal loss | Corrosion | PITT | 5:02 | 12.7 | 24 | 36 | 22 | Ext | 0.832 | 112.425
| 358.029 | 490 | 3.251 | 12.226 | Metal loss | Corrosion | CIGR | 5:02 | 12.7 | 20 | 72 | 12 | Ext | 0.825 | 113.328
| 358.071 | 490 | 3.293 | 12.226 | Metal loss | Corrosion | PITT | 5:40 | 12.7 | 22 | 43 | 16 | Ext | 0.827 | 112.999
| 358.079 | 490 | 3.301 | 12.226 | Metal loss | [Corrosion] | PITT | 4:18 | 12.7 | 20 | 22 | 14 | Ext | 0.826 | 113.232
| 358.121 | 490 | 3.343 | 12.226 | Metal loss | [Corrosion] | CIGR | 4:02 | 12.7 | 22 | 72 | 21 | Ext | 0.830 | 112.693
| 358.121 | 490 | 3.343 | 12.226 | Metal loss | Corrosion CLUSTER | GENE | 4:02 | 12.7 | 61 | 72 | 21 | Ext | 0.862 | 108.466
| 358.228 | 490 | 3.45 | 12.226 | Metal loss | [Corrosion] | PITT | 5:40 | 12.7 | 20 | 29 | 17 | Ext | 0.827 | 113.084
| 358.234 | 490 | 3.456 | 12.226 | Metal loss | [Corrosion] | CIGR | 4:40 | 12.7 | 20 | 50 | 20 | Ext | 0.828 | 112.930
| 358.234 | 490 | 3.456 | 12.226 | Metal loss | Corrosion CLUSTER | CIGR | 4:40 | 12.7 | 22 | 86 | 20 | Ext | 0.829 | 112.756
| 358.338 | 490 | 3.56 | 12.226 | Metal loss | [Corrosion] | PITT | 4:40 | 12.7 | 26 | 43 | 21 | Ext | 0.833 | 112.296
| 358.338 | 490 | 3.56 | 12.226 | Metal loss | Corrosion CLUSTER | CIGR | 4:40 | 12.7 | 26 | 72 | 21 | Ext | 0.833 | 112.296
| 358.341 | 490 | 3.563 | 12.226 | Metal loss | [Corrosion] | PITT | 5:26 | 12.7 | 20 | 36 | 19 | Ext | 0.828 | 112.982
| 358.35 | 490 | 3.572 | 12.226 | Metal loss | Corrosion | PITT | 3:40 | 12.7 | 29 | 22 | 17 | Ext | 0.832 | 112.376
| 358.405 | 490 | 3.627 | 12.226 | Metal loss | [Corrosion] | PITT | 5:40 | 12.7 | 20 | 22 | 18 | Ext | 0.827 | 113.033
| 358.443 | 490 | 3.665 | 12.226 | Metal loss | Corrosion | PITT | 3:42 | 12.7 | 23 | 29 | 15 | Ext | 0.827 | 112.992
| 358.445 | 490 | 3.667 | 12.226 | Metal loss | [Corrosion] | CIGR | 5:34 | 12.7 | 21 | 57 | 22 | Ext | 0.829 | 112.727
| 358.445 | 490 | 3.667 | 12.226 | Metal loss | Corrosion CLUSTER | GENE | 5:34 | 12.7 | 58 | 65 | 22 | Ext | 0.862 | 108.497
| 358.55 | 490 | 3.772 | 12.226 | Metal loss | [Corrosion] | PITT | 4:12 | 12.7 | 24 | 43 | 14 | Ext | 0.827 | 112.992
| 358.55 | 490 | 3.772 | 12.226 | Metal loss | Corrosion CLUSTER | GENE | 4:12 | 12.7 | 31 | 86 | 14 | Ext | 0.831 | 112.520
| 358.558 | 490 | 3.78 | 12.226 | Metal loss | [Corrosion] | PITT | 5:04 | 12.7 | 20 | 20 | 11 | Ext | 0.825 | 113.375
| 358.655 | 490 | 3.877 | 12.226 | Metal loss | Corrosion | PITT | 4:58 | 12.7 | 22 | 36 | 20 | Ext | 0.829 | 112.756
| 358.714 | 490 | 3.936 | 12.226 | Metal loss | [Corrosion] | CIGR | 5:12 | 12.7 | 20 | 50 | 12 | Ext | 0.825 | 113.328
| 358.745 | 490 | 3.967 | 12.226 | Metal loss | [Corrosion] | PITT | 3:42 | 12.7 | 20 | 22 | 16 | Ext | 0.826 | 113.134
| 358.745 | 490 | 3.967 | 12.226 | Metal loss | Corrosion CLUSTER | GENE | 3:42 | 12.7 | 53 | 115 | 16 | Ext | 0.846 | 110.470
| 358.745 | 490 | 3.967 | 12.226 | Metal loss | [Corrosion] | CIGR | 4:42 | 12.7 | 20 | 65 | 14 | Ext | 0.826 | 113.232
| 358.854 | 490 | 4.076 | 12.226 | Metal loss | [Corrosion] | CIGR | 4:20 | 12.7 | 27 | 72 | 20 | Ext | 0.833 | 112.282
| 358.854 | 490 | 4.076 | 12.226 | Metal loss | Corrosion CLUSTER | GENE | 4:20 | 12.7 | 38 | 143 | 20 | Ext | 0.841 | 111.125
| 358.868 | 490 | 4.09 | 12.226 | Metal loss | [Corrosion] | PITT | 6:06 | 12.7 | 23 | 36 | 11 | Ext | 0.826 | 113.238
| 358.938 | 490 | 4.16 | 12.226 | Metal loss | [Corrosion] | PITT | 5:20 | 12.7 | 20 | 22 | 12 | Ext | 0.825 | 113.328
| 358.961 | 490 | 4.183 | 12.226 | Metal loss | [Corrosion] | PITT | 3:44 | 12.7 | 21 | 22 | 20 | Ext | 0.829 | 112.844
| 358.967 | 490 | 4.189 | 12.226 | Metal loss | [Corrosion] | PITT | 5:50 | 12.7 | 23 | 29 | 21 | Ext | 0.830 | 112.597
| 358.967 | 490 | 4.189 | 12.226 | Metal loss | Corrosion CLUSTER | GENE | 5:50 | 12.7 | 55 | 143 | 21 | Ext | 0.857 | 109.079
| 358.97 | 490 | 4.192 | 12.226 | Metal loss | [Corrosion] | CIGR | 4:44 | 12.7 | 23 | 72 | 20 | Ext | 0.830 | 112.665
| 359.025 | 490 | 4.247 | 12.226 | Metal loss | Corrosion | PITT | 4:06 | 12.7 | 20 | 20 | 13 | Ext | 0.825 | 113.281
| 359.031 | 490 | 4.253 | 12.226 | Metal loss | [Corrosion] | PITT | 5:20 | 12.7 | 20 | 29 | 21 | Ext | 0.828 | 112.877
| 359.031 | 490 | 4.253 | 12.226 | Metal loss | Corrosion CLUSTER | GENE | 5:20 | 12.7 | 58 | 115 | 21 | Ext | 0.860 | 108.768
| 359.071 | 490 | 4.293 | 12.226 | Metal loss | [Corrosion] | CIGR | 3:44 | 12.7 | 20 | 57 | 19 | Ext | 0.828 | 112.982
| 359.077 | 490 | 4.299 | 12.226 | Metal loss | Corrosion | PITT | 5:06 | 12.7 | 20 | 20 | 11 | Ext | 0.825 | 113.375
| 359.15 | 490 | 4.372 | 12.226 | Metal loss | Corrosion | PITT | 4:44 | 12.7 | 20 | 29 | 23 | Ext | 0.829 | 112.768
| 359.173 | 490 | 4.395 | 12.226 | Metal loss | Corrosion | PITT | 3:44 | 12.7 | 20 | 29 | 19 | Ext | 0.828 | 112.982
| 359.242 | 490 | 4.464 | 12.226 | Metal loss | [Corrosion] | PITT | 4:44 | 12.7 | 20 | 36 | 20 | Ext | 0.828 | 112.930
| 359.281 | 490 | 4.503 | 12.226 | Metal loss | [Corrosion] | CIGR | 4:00 | 12.7 | 28 | 65 | 23 | Ext | 0.836 | 111.891
| 359.281 | 490 | 4.503 | 12.226 | Metal loss | Corrosion CLUSTER | GENE | 4:00 | 12.7 | 55 | 100 | 23 | Ext | 0.861 | 108.567
| 359.38 | 490 | 4.602 | 12.226 | Metal loss | Corrosion | CIGR | 3:44 | 12.7 | 21 | 100 | 27 | Ext | 0.832 | 112.420
| 359.397 | 490 | 4.619 | 12.226 | Metal loss | Corrosion | PITT | 6:30 | 12.7 | 20 | 20 | 11 | Ext | 0.825 | 113.375
| 359.444 | 490 | 4.666 | 12.226 | Metal loss | Corrosion | PITT | 5:46 | 12.7 | 20 | 29 | 32 | Ext | 0.833 | 112.237
| 359.482 | 490 | 4.704 | 12.226 | Metal loss | Corrosion | PITT | 4:08 | 12.7 | 20 | 22 | 16 | Ext | 0.826 | 113.134
| 359.554 | 490 | 4.776 | 12.226 | Metal loss | [Corrosion] | PITT | 4:46 | 12.7 | 20 | 36 | 17 | Ext | 0.827 | 113.084
| 359.577 | 490 | 4.799 | 12.226 | Metal loss | [Corrosion] | PITT | 5:46 | 12.7 | 20 | 20 | 13 | Ext | 0.825 | 113.281
| 359.577 | 490 | 4.799 | 12.226 | Metal loss | Corrosion CLUSTER | GENE | 5:46 | 12.7 | 44 | 57 | 13 | Ext | 0.837 | 111.745
| 359.587 | 490 | 4.809 | 12.226 | Metal loss | [Corrosion] | CIGR | 4:30 | 12.7 | 27 | 72 | 26 | Ext | 0.837 | 111.724
| 359.587 | 490 | 4.809 | 12.226 | Metal loss | Corrosion CLUSTER | GENE | 4:30 | 12.7 | 58 | 72 | 26 | Ext | 0.871 | 107.387
| 359.6 | 490 | 4.822 | 12.226 | Metal loss | [Corrosion] | PITT | 6:24 | 12.7 | 20 | 20 | 10 | Ext | 0.824 | 113.421
| 359.692 | 490 | 4.914 | 12.226 | Metal loss | Corrosion | GENE | 5:16 | 12.7 | 84 | 72 | 16 | Ext | 0.863 | 108.347
| 360.21 | 490 | 5.432 | 12.226 | Metal loss | Corrosion | GENE | 4:04 | 12.7 | 65 | 36 | 16 | Ext | 0.853 | 109.558
| 360.289 | 490 | 5.511 | 12.226 | Metal loss | [Corrosion] | PITT | 4:48 | 12.7 | 20 | 29 | 13 | Ext | 0.825 | 113.281
| 360.315 | 490 | 5.537 | 12.226 | Metal loss | [Corrosion] | PITT | 4:12 | 12.7 | 21 | 36 | 27 | Ext | 0.832 | 112.420
| 360.315 | 490 | 5.537 | 12.226 | Metal loss | Corrosion CLUSTER | GENE | 4:12 | 12.7 | 50 | 79 | 27 | Ext | 0.864 | 108.214
| 360.388 | 490 | 5.61 | 12.226 | Metal loss | [Corrosion] | PITT | 4:26 | 12.7 | 20 | 20 | 16 | Ext | 0.826 | 113.134
| 360.388 | 490 | 5.61 | 12.226 | Metal loss | Corrosion | PITT | 5:18 | 12.7 | 21 | 22 | 21 | Ext | 0.829 | 112.786
| 360.43 | 490 | 5.652 | 12.226 | Metal loss | [Corrosion] | CIGR | 4:12 | 12.7 | 20 | 72 | 30 | Ext | 0.832 | 112.362
| 360.43 | 490 | 5.652 | 12.226 | Metal loss | Corrosion CLUSTER | GENE | 4:12 | 12.7 | 55 | 72 | 30 | Ext | 0.876 | 106.684
| 360.493 | 490 | 5.715 | 12.226 | Metal loss | [Corrosion] | PITT | 4:50 | 12.7 | 20 | 36 | 18 | Ext | 0.827 | 113.033
| 360.537 | 490 | 5.759 | 12.226 | Metal loss | [Corrosion] | GENE | 4:50 | 12.7 | 31 | 108 | 20 | Ext | 0.836 | 111.873
| 360.537 | 490 | 5.759 | 12.226 | Metal loss | Corrosion CLUSTER | GENE | 4:50 | 12.7 | 63 | 108 | 20 | Ext | 0.861 | 108.562
| 360.59 | 490 | 5.812 | 12.226 | Metal loss | Corrosion | PITT | 3:50 | 12.7 | 20 | 22 | 12 | Ext | 0.825 | 113.328
| 360.634 | 490 | 5.856 | 12.226 | Metal loss | [Corrosion] | CIGR | 4:12 | 12.7 | 24 | 79 | 28 | Ext | 0.835 | 111.955
| 360.634 | 490 | 5.856 | 12.226 | Metal loss | Corrosion CLUSTER | CIGR | 4:12 | 12.7 | 28 | 93 | 28 | Ext | 0.839 | 111.379
| 360.645 | 490 | 5.867 | 12.226 | Metal loss | [Corrosion] | PITT | 5:12 | 12.7 | 20 | 22 | 27 | Ext | 0.831 | 112.541
| 360.729 | 490 | 5.951 | 12.226 | Metal loss | [Corrosion] | PITT | 4:12 | 12.7 | 20 | 22 | 13 | Ext | 0.825 | 113.281
| 360.729 | 490 | 5.951 | 12.226 | Metal loss | Corrosion CLUSTER | GENE | 4:12 | 12.7 | 31 | 65 | 13 | Ext | 0.830 | 112.623
| 360.744 | 490 | 5.966 | 12.226 | Metal loss | [Corrosion] | PITT | 4:50 | 12.7 | 20 | 20 | 13 | Ext | 0.825 | 113.281
| 360.852 | 490 | 6.074 | 12.226 | Metal loss | Corrosion | GENE | 5:20 | 12.7 | 35 | 115 | 32 | Ext | 0.852 | 109.684
| 360.904 | 490 | 6.126 | 12.226 | Metal loss | [Corrosion] | PITT | 3:50 | 12.7 | 20 | 29 | 13 | Ext | 0.825 | 113.281
| 360.916 | 490 | 6.138 | 12.226 | Metal loss | [Corrosion] | CIGR | 4:50 | 12.7 | 20 | 43 | 14 | Ext | 0.826 | 113.232
| 360.916 | 490 | 6.138 | 12.226 | Metal loss | Corrosion CLUSTER | CIGR | 4:50 | 12.7 | 29 | 100 | 14 | Ext | 0.830 | 112.660
| 360.966 | 490 | 6.188 | 12.226 | Metal loss | Corrosion | CIGR | 5:14 | 12.7 | 25 | 72 | 18 | Ext | 0.830 | 112.632
| 361.079 | 490 | 6.301 | 12.226 | Metal loss | [Corrosion] | PITT | 5:44 | 12.7 | 20 | 20 | 17 | Ext | 0.827 | 113.084
| 361.082 | 490 | 6.304 | 12.226 | Metal loss | [Corrosion] | CIGR | 5:14 | 12.7 | 29 | 100 | 27 | Ext | 0.840 | 111.342
| 361.082 | 490 | 6.304 | 12.226 | Metal loss | Corrosion CLUSTER | GENE | 5:14 | 12.7 | 39 | 129 | 27 | Ext | 0.851 | 109.850
| 361.125 | 490 | 6.347 | 12.226 | Metal loss | Corrosion | PITT | 3:52 | 12.7 | 20 | 22 | 13 | Ext | 0.825 | 113.281
| 361.176 | 490 | 6.398 | 12.226 | Metal loss | Corrosion | CIGR | 4:14 | 12.7 | 20 | 43 | 26 | Ext | 0.830 | 112.599
| 361.184 | 490 | 6.406 | 12.226 | Metal loss | Corrosion | PITT | 5:44 | 12.7 | 20 | 22 | 12 | Ext | 0.825 | 113.328
| 361.284 | 490 | 6.506 | 12.226 | Metal loss | Corrosion | CIGR | 4:52 | 12.7 | 29 | 79 | 22 | Ext | 0.836 | 111.877
| 361.329 | 490 | 6.551 | 12.226 | Metal loss | Corrosion | PITT | 3:52 | 12.7 | 20 | 22 | 16 | Ext | 0.826 | 113.134
| 361.378 | 490 | 6.6 | 12.226 | Metal loss | Corrosion | PITT | 3:52 | 12.7 | 20 | 22 | 19 | Ext | 0.828 | 112.982
| 361.39 | 490 | 6.612 | 12.226 | Metal loss | [Corrosion] | CIGR | 5:16 | 12.7 | 26 | 57 | 24 | Ext | 0.835 | 112.036
| 361.39 | 490 | 6.612 | 12.226 | Metal loss | Corrosion CLUSTER | CIGR | 5:16 | 12.7 | 26 | 86 | 24 | Ext | 0.835 | 112.036
| 361.39 | 490 | 6.612 | 12.226 | Metal loss | [Corrosion] | PITT | 5:46 | 12.7 | 20 | 20 | 16 | Ext | 0.826 | 113.134
| 361.5 | 490 | 6.722 | 12.226 | Metal loss | Corrosion | PITT | 5:16 | 12.7 | 32 | 22 | 28 | Ext | 0.844 | 110.772
| 361.556 | 490 | 6.778 | 12.226 | Metal loss | [Corrosion] | PITT | 3:54 | 12.7 | 20 | 22 | 12 | Ext | 0.825 | 113.328
| 361.596 | 490 | 6.818 | 12.226 | Metal loss | Corrosion | PITT | 3:30 | 12.7 | 20 | 20 | 16 | Ext | 0.826 | 113.134
| 361.602 | 490 | 6.824 | 12.226 | Metal loss | [Corrosion] | GENE | 4:24 | 12.7 | 32 | 57 | 25 | Ext | 0.841 | 111.159
| 361.602 | 490 | 6.824 | 12.226 | Metal loss | Corrosion CLUSTER | GENE | 4:24 | 12.7 | 75 | 108 | 25 | Ext | 0.884 | 105.771
| 361.608 | 490 | 6.83 | 12.226 | Metal loss | [Corrosion] | PITT | 5:16 | 12.7 | 20 | 20 | 20 | Ext | 0.828 | 112.930
| 361.71 | 490 | 6.932 | 12.226 | Metal loss | [Corrosion] | PITT | 3:54 | 12.7 | 27 | 36 | 14 | Ext | 0.829 | 112.796
| 361.732 | 490 | 6.954 | 12.226 | Metal loss | [Corrosion] | PITT | 5:16 | 12.7 | 26 | 50 | 19 | Ext | 0.831 | 112.464
| 361.732 | 490 | 6.954 | 12.226 | Metal loss | Corrosion CLUSTER | GENE | 5:16 | 12.7 | 47 | 108 | 19 | Ext | 0.847 | 110.361
| 361.82 | 490 | 7.042 | 12.226 | Metal loss | Corrosion | GENE | 4:16 | 12.7 | 31 | 57 | 26 | Ext | 0.841 | 111.173
| 361.93 | 490 | 7.152 | 12.226 | Metal loss | Corrosion | CIGR | 3:54 | 12.7 | 20 | 57 | 21 | Ext | 0.828 | 112.877
| 361.946 | 490 | 7.168 | 12.226 | Metal loss | Corrosion | PITT | 5:54 | 12.7 | 24 | 22 | 16 | Ext | 0.828 | 112.856
| 362.03 | 490 | 7.252 | 12.226 | Metal loss | [Corrosion] | PITT | 3:40 | 12.7 | 20 | 36 | 20 | Ext | 0.828 | 112.930
| 362.038 | 490 | 7.26 | 12.226 | Metal loss | [Corrosion] | CIGR | 4:26 | 12.7 | 28 | 100 | 22 | Ext | 0.835 | 111.990
| 362.038 | 490 | 7.26 | 12.226 | Metal loss | Corrosion CLUSTER | GENE | 4:26 | 12.7 | 31 | 136 | 22 | Ext | 0.837 | 111.646
| 362.134 | 490 | 7.356 | 12.226 | Metal loss | [Corrosion] | PITT | 4:18 | 12.7 | 25 | 43 | 18 | Ext | 0.830 | 112.632
| 362.134 | 490 | 7.356 | 12.226 | Metal loss | Corrosion CLUSTER | GENE | 4:18 | 12.7 | 33 | 115 | 18 | Ext | 0.836 | 111.907
| 362.149 | 490 | 7.371 | 12.226 | Metal loss | [Corrosion] | PITT | 5:48 | 12.7 | 20 | 36 | 15 | Ext | 0.826 | 113.184
| 362.239 | 490 | 7.461 | 12.226 | Metal loss | [Corrosion] | GENE | 4:26 | 12.7 | 34 | 57 | 21 | Ext | 0.839 | 111.425
| 362.239 | 490 | 7.461 | 12.226 | Metal loss | Corrosion CLUSTER | GENE | 4:26 | 12.7 | 34 | 100 | 21 | Ext | 0.839 | 111.425
| 362.248 | 490 | 7.47 | 12.226 | Metal loss | [Corrosion] | PITT | 5:18 | 12.7 | 20 | 36 | 20 | Ext | 0.828 | 112.930
| 362.315 | 490 | 7.537 | 12.226 | Metal loss | [Corrosion] | PITT | 1:18 | 12.7 | 20 | 29 | 21 | Ext | 0.828 | 112.877
| 362.326 | 490 | 7.548 | 12.226 | Metal loss | [Corrosion] | CIGR | 2:12 | 12.7 | 29 | 86 | 22 | Ext | 0.836 | 111.877
| 362.326 | 490 | 7.548 | 12.226 | Metal loss | Corrosion CLUSTER | GENE | 2:12 | 12.7 | 31 | 86 | 22 | Ext | 0.837 | 111.646
| 362.344 | 490 | 7.566 | 12.226 | Metal loss | [Corrosion] | PITT | 3:26 | 12.7 | 22 | 22 | 12 | Ext | 0.826 | 113.229
| 362.347 | 490 | 7.569 | 12.226 | Metal loss | [Corrosion] | PITT | 4:12 | 12.7 | 31 | 29 | 14 | Ext | 0.831 | 112.520
| 362.347 | 490 | 7.569 | 12.226 | Metal loss | Corrosion CLUSTER | GENE | 4:12 | 12.7 | 42 | 136 | 14 | Ext | 0.837 | 111.717
| 362.347 | 490 | 7.569 | 12.226 | Metal loss | [Corrosion] | CIGR | 4:26 | 12.7 | 20 | 43 | 13 | Ext | 0.825 | 113.281
| 362.357 | 490 | 7.579 | 12.226 | Metal loss | [Corrosion] | PITT | 5:20 | 12.7 | 20 | 20 | 11 | Ext | 0.825 | 113.375
| 362.454 | 490 | 7.676 | 12.226 | Metal loss | [Corrosion] | PITT | 4:20 | 12.7 | 23 | 29 | 17 | Ext | 0.828 | 112.864
| 362.454 | 490 | 7.676 | 12.226 | Metal loss | Corrosion CLUSTER | CIGR | 4:20 | 12.7 | 26 | 79 | 17 | Ext | 0.830 | 112.627
| 362.463 | 490 | 7.685 | 12.226 | Metal loss | [Corrosion] | CIGR | 4:50 | 12.7 | 20 | 50 | 16 | Ext | 0.826 | 113.134
| 362.571 | 490 | 7.793 | 12.226 | Metal loss | [Corrosion] | PITT | 4:42 | 12.7 | 23 | 29 | 15 | Ext | 0.827 | 112.992
| 362.577 | 490 | 7.799 | 12.226 | Metal loss | [Corrosion] | CIGR | 5:34 | 12.7 | 24 | 65 | 18 | Ext | 0.830 | 112.716
| 362.577 | 490 | 7.799 | 12.226 | Metal loss | Corrosion CLUSTER | CIGR | 5:34 | 12.7 | 27 | 93 | 18 | Ext | 0.831 | 112.458
| 362.678 | 490 | 7.9 | 12.226 | Metal loss | [Corrosion] | PITT | 4:20 | 12.7 | 24 | 29 | 13 | Ext | 0.827 | 113.059
| 362.691 | 490 | 7.913 | 12.226 | Metal loss | [Corrosion] | CIGR | 5:20 | 12.7 | 20 | 43 | 22 | Ext | 0.829 | 112.823
| 362.691 | 490 | 7.913 | 12.226 | Metal loss | Corrosion CLUSTER | GENE | 5:20 | 12.7 | 31 | 86 | 22 | Ext | 0.837 | 111.646
| 362.734 | 490 | 7.956 | 12.226 | Metal loss | Corrosion | PITT | 4:58 | 12.7 | 20 | 29 | 15 | Ext | 0.826 | 113.184
| 362.792 | 490 | 8.014 | 12.226 | Metal loss | [Corrosion] | PITT | 4:28 | 12.7 | 24 | 36 | 14 | Ext | 0.827 | 112.992
| 362.794 | 490 | 8.016 | 12.226 | Metal loss | [Corrosion] | PITT | 5:20 | 12.7 | 20 | 29 | 14 | Ext | 0.826 | 113.232
| 362.794 | 490 | 8.016 | 12.226 | Metal loss | Corrosion CLUSTER | CIGR | 5:20 | 12.7 | 25 | 79 | 14 | Ext | 0.828 | 112.928
| 362.894 | 490 | 8.116 | 12.226 | Metal loss | [Corrosion] | PITT | 4:06 | 12.7 | 20 | 20 | 14 | Ext | 0.826 | 113.232
| 362.894 | 490 | 8.116 | 12.226 | Metal loss | [Corrosion] | CIGR | 4:58 | 12.7 | 21 | 65 | 19 | Ext | 0.828 | 112.901
| 362.894 | 490 | 8.116 | 12.226 | Metal loss | Corrosion CLUSTER | GENE | 4:58 | 12.7 | 72 | 136 | 19 | Ext | 0.865 | 108.106
| 362.899 | 490 | 8.121 | 12.226 | Metal loss | [Corrosion] | PITT | 5:44 | 12.7 | 20 | 20 | 14 | Ext | 0.826 | 113.232
| 362.946 | 490 | 8.168 | 12.226 | Metal loss | [Corrosion] | PITT | 3:58 | 12.7 | 20 | 29 | 11 | Ext | 0.825 | 113.375
| 362.948 | 490 | 8.17 | 12.226 | Metal loss | [Corrosion] | CIGR | 4:58 | 12.7 | 24 | 57 | 13 | Ext | 0.827 | 113.059
| 363.007 | 490 | 8.229 | 12.226 | Metal loss | Corrosion | CIGR | 5:22 | 12.7 | 21 | 43 | 19 | Ext | 0.828 | 112.901
| 363.059 | 490 | 8.281 | 12.226 | Metal loss | Corrosion | PITT | 5:22 | 12.7 | 20 | 29 | 12 | Ext | 0.825 | 113.328
| 363.1 | 490 | 8.322 | 12.226 | Metal loss | Corrosion | PITT | 6:00 | 12.7 | 20 | 20 | 14 | Ext | 0.826 | 113.232
| 363.114 | 490 | 8.336 | 12.226 | Metal loss | Corrosion | PITT | 4:22 | 12.7 | 24 | 29 | 11 | Ext | 0.826 | 113.189
| 363.155 | 490 | 8.377 | 12.226 | Metal loss | Corrosion | CIGR | 5:06 | 12.7 | 20 | 43 | 11 | Ext | 0.825 | 113.375
| 363.208 | 490 | 8.43 | 12.226 | Metal loss | [Corrosion] | PITT | 4:00 | 12.7 | 20 | 36 | 16 | Ext | 0.826 | 113.134
| 363.208 | 490 | 8.43 | 12.226 | Metal loss | Corrosion CLUSTER | CIGR | 4:00 | 12.7 | 28 | 93 | 16 | Ext | 0.831 | 112.551
| 363.218 | 490 | 8.44 | 12.226 | Metal loss | [Corrosion] | CIGR | 5:00 | 12.7 | 20 | 43 | 13 | Ext | 0.825 | 113.281
| 363.313 | 490 | 8.535 | 12.226 | Metal loss | [Corrosion] | PITT | 4:00 | 12.7 | 20 | 29 | 12 | Ext | 0.825 | 113.328
| 363.318 | 490 | 8.54 | 12.226 | Metal loss | [Corrosion] | PITT | 5:00 | 12.7 | 20 | 29 | 13 | Ext | 0.825 | 113.281
| 363.318 | 490 | 8.54 | 12.226 | Metal loss | Corrosion CLUSTER | CIGR | 5:00 | 12.7 | 26 | 79 | 13 | Ext | 0.828 | 112.939
| 363.342 | 490 | 8.564 | 12.226 | Metal loss | Corrosion | PITT | 6:00 | 12.7 | 23 | 20 | 10 | Ext | 0.825 | 113.297
| 363.42 | 490 | 8.642 | 12.226 | Metal loss | Corrosion | PITT | 4:16 | 12.7 | 20 | 29 | 14 | Ext | 0.826 | 113.232
| 363.435 | 490 | 8.657 | 12.226 | Metal loss | Corrosion | CIGR | 5:22 | 12.7 | 20 | 43 | 16 | Ext | 0.826 | 113.134
| 363.484 | 490 | 8.706 | 12.226 | Metal loss | Corrosion | PITT | 5:00 | 12.7 | 20 | 22 | 11 | Ext | 0.825 | 113.375
| 363.536 | 490 | 8.758 | 12.226 | Metal loss | [Corrosion] | PITT | 4:00 | 12.7 | 20 | 36 | 12 | Ext | 0.825 | 113.328
| 363.548 | 490 | 8.77 | 12.226 | Metal loss | [Corrosion] | CIGR | 5:24 | 12.7 | 24 | 57 | 15 | Ext | 0.828 | 112.924
| 363.548 | 490 | 8.77 | 12.226 | Metal loss | Corrosion CLUSTER | CIGR | 5:24 | 12.7 | 29 | 122 | 15 | Ext | 0.831 | 112.566
| 363.606 | 490 | 8.828 | 12.226 | Metal loss | [Corrosion] | PITT | 5:24 | 12.7 | 20 | 22 | 12 | Ext | 0.825 | 113.328
| 363.653 | 490 | 8.875 | 12.226 | Metal loss | [Corrosion] | CIGR | 4:02 | 12.7 | 24 | 65 | 14 | Ext | 0.827 | 112.992
| 363.653 | 490 | 8.875 | 12.226 | Metal loss | Corrosion CLUSTER | GENE | 4:02 | 12.7 | 70 | 108 | 14 | Ext | 0.851 | 109.828
| 363.659 | 490 | 8.881 | 12.226 | Metal loss | [Corrosion] | PITT | 5:02 | 12.7 | 20 | 29 | 13 | Ext | 0.825 | 113.281
| 363.763 | 490 | 8.985 | 12.226 | Metal loss | [Corrosion] | PITT | 4:24 | 12.7 | 20 | 20 | 11 | Ext | 0.825 | 113.375
| 363.768 | 490 | 8.99 | 12.226 | Metal loss | [Corrosion] | PITT | 4:54 | 12.7 | 20 | 29 | 14 | Ext | 0.826 | 113.232
| 363.768 | 490 | 8.99 | 12.226 | Metal loss | Corrosion CLUSTER | CIGR | 4:54 | 12.7 | 27 | 93 | 14 | Ext | 0.829 | 112.796
| 363.768 | 490 | 8.99 | 12.226 | Metal loss | [Corrosion] | PITT | 5:32 | 12.7 | 20 | 22 | 10 | Ext | 0.824 | 113.421
| 363.817 | 490 | 9.039 | 12.226 | Metal loss | Corrosion | PITT | 5:02 | 12.7 | 20 | 22 | 18 | Ext | 0.827 | 113.033
| 363.865 | 490 | 9.087 | 12.226 | Metal loss | [Corrosion] | CIGR | 4:10 | 12.7 | 24 | 65 | 18 | Ext | 0.830 | 112.716
| 363.865 | 490 | 9.087 | 12.226 | Metal loss | Corrosion CLUSTER | GENE | 4:10 | 12.7 | 34 | 93 | 18 | Ext | 0.836 | 111.812
| 363.873 | 490 | 9.095 | 12.226 | Metal loss | [Corrosion] | PITT | 5:24 | 12.7 | 20 | 22 | 15 | Ext | 0.826 | 113.184
| 363.979 | 490 | 9.201 | 12.226 | Metal loss | Corrosion | PITT | 5:02 | 12.7 | 20 | 22 | 14 | Ext | 0.826 | 113.232
| 364.064 | 490 | 9.286 | 12.226 | Metal loss | [Corrosion] | PITT | 4:02 | 12.7 | 20 | 22 | 12 | Ext | 0.825 | 113.328
| 364.072 | 490 | 9.294 | 12.226 | Metal loss | [Corrosion] | PITT | 4:02 | 12.7 | 20 | 22 | 13 | Ext | 0.825 | 113.281
| 364.072 | 490 | 9.294 | 12.226 | Metal loss | Corrosion CLUSTER | PITT | 4:02 | 12.7 | 30 | 22 | 13 | Ext | 0.830 | 112.688
| 364.089 | 490 | 9.311 | 12.226 | Metal loss | [Corrosion] | PITT | 5:26 | 12.7 | 20 | 29 | 14 | Ext | 0.826 | 113.232
| 364.089 | 490 | 9.311 | 12.226 | Metal loss | Corrosion CLUSTER | CIGR | 5:26 | 12.7 | 20 | 57 | 14 | Ext | 0.826 | 113.232
| 364.092 | 490 | 9.314 | 12.226 | Metal loss | [Corrosion] | PITT | 5:48 | 12.7 | 20 | 20 | 11 | Ext | 0.825 | 113.375
| 364.15 | 490 | 9.372 | 12.226 | Metal loss | Corrosion | PITT | 5:26 | 12.7 | 20 | 29 | 12 | Ext | 0.825 | 113.328
| 364.194 | 490 | 9.416 | 12.226 | Metal loss | Corrosion | PITT | 5:26 | 12.7 | 20 | 36 | 14 | Ext | 0.826 | 113.232
| 364.242 | 490 | 9.464 | 12.226 | Metal loss | Corrosion | GENE | 5:04 | 12.7 | 31 | 36 | 14 | Ext | 0.831 | 112.520
| 364.296 | 490 | 9.518 | 12.226 | Metal loss | Corrosion | PITT | 4:48 | 12.7 | 20 | 20 | 11 | Ext | 0.825 | 113.375
| 364.412 | 490 | 9.634 | 12.226 | Metal loss | Corrosion | PITT | 5:26 | 12.7 | 20 | 36 | 12 | Ext | 0.825 | 113.328
| 364.476 | 490 | 9.698 | 12.226 | Metal loss | Corrosion | PITT | 5:04 | 12.7 | 26 | 36 | 25 | Ext | 0.835 | 111.947
| 364.522 | 490 | 9.744 | 12.226 | Metal loss | [Corrosion] | PITT | 4:18 | 12.7 | 20 | 29 | 11 | Ext | 0.825 | 113.375
| 364.53 | 490 | 9.752 | 12.226 | Metal loss | [Corrosion] | PITT | 5:04 | 12.7 | 21 | 29 | 13 | Ext | 0.826 | 113.227
| 364.53 | 490 | 9.752 | 12.226 | Metal loss | Corrosion CLUSTER | CIGR | 5:04 | 12.7 | 26 | 79 | 13 | Ext | 0.828 | 112.939
| 364.631 | 490 | 9.853 | 12.226 | Metal loss | Corrosion | PITT | 6:04 | 12.7 | 20 | 22 | 15 | Ext | 0.826 | 113.184
| 364.703 | 490 | 9.925 | 12.226 | Metal loss | Corrosion | PITT | 5:04 | 12.7 | 20 | 36 | 11 | Ext | 0.825 | 113.375
| 364.839 | 490 | 10.061 | 12.226 | Metal loss | Corrosion | PITT | 4:04 | 12.7 | 20 | 22 | 14 | Int | 0.826 | 113.232
| 364.857 | 490 | 10.079 | 12.226 | Metal loss | Corrosion | CIGR | 5:04 | 12.7 | 20 | 50 | 25 | Int | 0.830 | 112.656
| 364.915 | 490 | 10.137 | 12.226 | Metal loss | Corrosion | PITT | 5:28 | 12.7 | 20 | 20 | 14 | Int | 0.826 | 113.232
| 364.952 | 490 | 10.174 | 12.226 | Metal loss | Corrosion | PITT | 4:04 | 12.7 | 21 | 22 | 13 | Int | 0.826 | 113.227
| 364.97 | 490 | 10.192 | 12.226 | Metal loss | Corrosion | PITT | 5:28 | 12.7 | 20 | 29 | 11 | Int | 0.825 | 113.375
| 365.027 | 490 | 10.249 | 12.226 | Metal loss | Corrosion | PITT | 5:28 | 12.7 | 23 | 36 | 16 | Int | 0.828 | 112.928
| 365.069 | 490 | 10.291 | 12.226 | Metal loss | Corrosion | PITT | 5:06 | 12.7 | 20 | 20 | 11 | Int | 0.825 | 113.375
| 365.128 | 490 | 10.35 | 12.226 | Metal loss | [Corrosion] | PITT | 4:06 | 12.7 | 20 | 22 | 13 | Int | 0.825 | 113.281
| 365.128 | 490 | 10.35 | 12.226 | Metal loss | Corrosion CLUSTER | CIGR | 4:06 | 12.7 | 26 | 57 | 13 | Int | 0.828 | 112.939
| 365.133 | 490 | 10.355 | 12.226 | Metal loss | [Corrosion] | PITT | 4:50 | 12.7 | 23 | 20 | 10 | Int | 0.825 | 113.297
| 365.25 | 490 | 10.472 | 12.226 | Metal loss | [Corrosion] | PITT | 4:28 | 12.7 | 22 | 36 | 14 | Int | 0.827 | 113.116
| 365.256 | 490 | 10.478 | 12.226 | Metal loss | [Corrosion] | PITT | 5:28 | 12.7 | 29 | 43 | 15 | Int | 0.831 | 112.566
| 365.256 | 490 | 10.478 | 12.226 | Metal loss | Corrosion CLUSTER | GENE | 5:28 | 12.7 | 35 | 93 | 15 | Int | 0.834 | 112.106
| 365.307 | 490 | 10.529 | 12.226 | Metal loss | Corrosion | CIGR | 4:58 | 12.7 | 26 | 57 | 12 | Int | 0.827 | 113.015
| 365.464 | 490 | 10.686 | 12.226 | Metal loss | Corrosion | PITT | 4:28 | 12.7 | 20 | 22 | 11 | Int | 0.825 | 113.375
| 365.552 | 490 | 10.774 | 12.226 | Metal loss | [Corrosion] | CIGR | 3:44 | 12.7 | 20 | 50 | 11 | Int | 0.825 | 113.375
| 365.577 | 490 | 10.799 | 12.226 | Metal loss | [Corrosion] | PITT | 4:58 | 12.7 | 21 | 36 | 15 | Int | 0.827 | 113.122
| 365.577 | 490 | 10.799 | 12.226 | Metal loss | Corrosion CLUSTER | GENE | 4:58 | 12.7 | 44 | 115 | 15 | Int | 0.839 | 111.393
| 365.634 | 490 | 10.856 | 12.226 | Metal loss | Corrosion | PITT | 5:06 | 12.7 | 20 | 20 | 11 | Int | 0.825 | 113.375
| 365.698 | 490 | 10.92 | 12.226 | Metal loss | Corrosion | CIGR | 5:30 | 12.7 | 20 | 43 | 19 | Int | 0.828 | 112.982
| 365.747 | 490 | 10.969 | 12.226 | Metal loss | [Corrosion] | PITT | 5:30 | 12.7 | 20 | 29 | 11 | Int | 0.825 | 113.375
| 365.805 | 490 | 11.027 | 12.226 | Metal loss | [Corrosion] | PITT | 5:06 | 12.7 | 37 | 29 | 36 | Int | 0.861 | 108.605
| 365.805 | 490 | 11.027 | 12.226 | Metal loss | Corrosion CLUSTER | GENE | 5:06 | 12.7 | 73 | 43 | 36 | Int | 0.918 | 101.893
| 365.894 | 490 | 11.116 | 12.226 | Metal loss | [Corrosion] | PITT | 4:08 | 12.7 | 20 | 29 | 10 | Int | 0.824 | 113.421
| 365.904 | 490 | 11.126 | 12.226 | Metal loss | [Corrosion] | PITT | 5:30 | 12.7 | 20 | 36 | 15 | Int | 0.826 | 113.184
| 365.904 | 490 | 11.126 | 12.226 | Metal loss | Corrosion CLUSTER | CIGR | 5:30 | 12.7 | 27 | 93 | 15 | Int | 0.830 | 112.713
| 365.962 | 490 | 11.184 | 12.226 | Metal loss | [Corrosion] | PITT | 5:30 | 12.7 | 20 | 36 | 13 | Int | 0.825 | 113.281
| 365.994 | 490 | 11.216 | 12.226 | Metal loss | [Corrosion] | PITT | 6:08 | 12.7 | 20 | 29 | 12 | Int | 0.825 | 113.328
| 366.006 | 490 | 11.228 | 12.226 | Metal loss | [Corrosion] | PITT | 4:24 | 12.7 | 23 | 36 | 19 | Int | 0.829 | 112.732
| 366.006 | 490 | 11.228 | 12.226 | Metal loss | Corrosion CLUSTER | GENE | 4:24 | 12.7 | 58 | 122 | 19 | Int | 0.855 | 109.300
| 366.076 | 490 | 11.298 | 12.226 | Metal loss | Corrosion | CIGR | 4:08 | 12.7 | 20 | 50 | 18 | Int | 0.827 | 113.033
| 366.186 | 490 | 11.408 | 12.226 | Metal loss | Corrosion | PITT | 5:10 | 12.7 | 20 | 22 | 15 | Int | 0.826 | 113.184
| 366.242 | 490 | 11.464 | 12.226 | Metal loss | Corrosion | CIGR | 5:10 | 12.7 | 21 | 86 | 16 | Int | 0.827 | 113.068
| 366.307 | 490 | 11.529 | 12.226 | Metal loss | [Corrosion] | PITT | 5:10 | 12.7 | 20 | 22 | 13 | Int | 0.825 | 113.281
| 366.339 | 490 | 11.561 | 12.226 | Metal loss | [Corrosion] | PITT | 4:24 | 12.7 | 21 | 36 | 21 | Int | 0.829 | 112.786
| 366.339 | 490 | 11.561 | 12.226 | Metal loss | Corrosion CLUSTER | GENE | 4:24 | 12.7 | 54 | 93 | 21 | Int | 0.856 | 109.185
| 366.342 | 490 | 11.564 | 12.226 | Metal loss | [Corrosion] | PITT | 5:32 | 12.7 | 20 | 29 | 20 | Int | 0.828 | 112.930
| 366.402 | 490 | 11.624 | 12.226 | Metal loss | Corrosion | PITT | 5:02 | 12.7 | 20 | 29 | 16 | Int | 0.826 | 113.134
| 366.449 | 490 | 11.671 | 12.226 | Metal loss | Corrosion | PITT | 4:02 | 12.7 | 20 | 22 | 12 | Int | 0.825 | 113.328
| 366.454 | 490 | 11.676 | 12.226 | Metal loss | Corrosion | PITT | 5:32 | 12.7 | 20 | 22 | 22 | Int | 0.829 | 112.823
| 366.551 | 490 | 11.773 | 12.226 | Metal loss | Corrosion | CIGR | 5:10 | 12.7 | 24 | 79 | 40 | Int | 0.843 | 110.876
| 366.609 | 490 | 11.831 | 12.226 | Metal loss | Corrosion | PITT | 4:32 | 12.7 | 20 | 29 | 23 | Int | 0.829 | 112.768
| 366.724 | 490 | 11.946 | 12.226 | Metal loss | Corrosion | GENE | 1:34 | 12.7 | 40 | 65 | 19 | Ext | 0.842 | 111.073
| 366.852 | 490 | 12.074 | 12.226 | Metal loss | Corrosion | GENE | 5:34 | 12.7 | 55 | 43 | 18 | Int | 0.851 | 109.826
| 367.004 | 500 | 0 | 12.249 | Weld | Seamless Pipe |  | N/A | 12.7
| 367.158 | 500 | 0.154 | 12.249 | Metal loss | [Corrosion] | GENE | 1:50 | 12.7 | 88 | 86 | 19 | Ext | 0.874 | 106.972
| 367.178 | 500 | 0.174 | 12.249 | Metal loss | [Corrosion] | GENE | 2:56 | 12.7 | 35 | 79 | 20 | Ext | 0.839 | 111.449
| 367.178 | 500 | 0.174 | 12.249 | Metal loss | Corrosion CLUSTER | GENE | 2:56 | 12.7 | 88 | 165 | 20 | Ext | 0.877 | 106.581
| 367.256 | 500 | 0.252 | 12.249 | Metal loss | Corrosion | GENE | 0:12 | 12.7 | 71 | 36 | 19 | Ext | 0.864 | 108.185
| 367.339 | 500 | 0.335 | 12.249 | Metal loss | [Corrosion] | GENE | 4:34 | 12.7 | 66 | 50 | 17 | Int | 0.856 | 109.193
| 367.339 | 500 | 0.335 | 12.249 | Metal loss | Corrosion CLUSTER | GENE | 4:34 | 12.7 | 86 | 122 | 17 | Int | 0.867 | 107.860
| 367.344 | 500 | 0.34 | 12.249 | Metal loss | [Corrosion] | GENE | 5:50 | 12.7 | 70 | 57 | 17 | Int | 0.859 | 108.899
| 367.577 | 500 | 0.573 | 12.249 | Metal loss | Corrosion | GENE | 0:12 | 12.7 | 65 | 65 | 17 | Ext | 0.856 | 109.268
| 367.879 | 500 | 0.875 | 12.249 | Metal loss | [Corrosion] | GENE | 4:14 | 12.7 | 74 | 50 | 19 | Int | 0.866 | 107.951
| 367.879 | 500 | 0.875 | 12.249 | Metal loss | Corrosion CLUSTER | GENE | 4:14 | 12.7 | 217 | 93 | 19 | Int | 0.909 | 102.845
| 367.957 | 500 | 0.953 | 12.249 | Metal loss | Corrosion | GENE | 1:14 | 12.7 | 30 | 43 | 17 | Ext | 0.833 | 112.290
| 368.022 | 500 | 1.018 | 12.249 | Metal loss | [Corrosion] | GENE | 5:14 | 12.7 | 76 | 86 | 19 | Int | 0.867 | 107.800
| 368.529 | 500 | 1.525 | 12.249 | Metal loss | Corrosion | GENE | 4:22 | 12.7 | 70 | 65 | 17 | Int | 0.859 | 108.899
| 369.331 | 500 | 2.327 | 12.249 | Metal loss | Corrosion | GENE | 4:18 | 12.7 | 49 | 43 | 18 | Int | 0.847 | 110.375
| 369.622 | 500 | 2.618 | 12.249 | Metal loss | Corrosion | AXGR | 1:18 | 12.7 | 66 | 29 | 16 | Ext | 0.854 | 109.487
| 369.774 | 500 | 2.77 | 12.249 | Metal loss | Corrosion | GENE | 5:18 | 12.7 | 54 | 36 | 19 | Int | 0.853 | 109.675
| 370.669 | 500 | 3.665 | 12.249 | Metal loss | Corrosion | CIGR | 5:28 | 12.7 | 20 | 43 | 13 | Int | 0.825 | 113.281
| 370.737 | 500 | 3.733 | 12.249 | Metal loss | Corrosion | PITT | 5:22 | 12.7 | 24 | 36 | 11 | Int | 0.826 | 113.189
| 370.861 | 500 | 3.857 | 12.249 | Metal loss | Corrosion | PITT | 5:44 | 12.7 | 27 | 36 | 19 | Int | 0.832 | 112.371
| 370.922 | 500 | 3.918 | 12.249 | Metal loss | [Corrosion] | PITT | 4:36 | 12.7 | 20 | 20 | 14 | Int | 0.826 | 113.232
| 370.925 | 500 | 3.921 | 12.249 | Metal loss | [Corrosion] | PITT | 5:14 | 12.7 | 26 | 43 | 17 | Int | 0.830 | 112.627
| 370.925 | 500 | 3.921 | 12.249 | Metal loss | Corrosion CLUSTER | GENE | 5:14 | 12.7 | 34 | 65 | 17 | Int | 0.835 | 111.937
| 370.934 | 500 | 3.93 | 12.249 | Metal loss | [Corrosion] | PITT | 5:22 | 12.7 | 20 | 22 | 16 | Int | 0.826 | 113.134
| 370.983 | 500 | 3.979 | 12.249 | Metal loss | Corrosion | PITT | 4:22 | 12.7 | 22 | 22 | 17 | Int | 0.828 | 112.939
| 371.891 | 500 | 4.887 | 12.249 | Metal loss | Corrosion | GENE | 4:40 | 12.7 | 64 | 57 | 15 | Int | 0.851 | 109.913
| 372.727 | 500 | 5.723 | 12.249 | Metal loss | Corrosion | GENE | 4:26 | 12.7 | 62 | 36 | 18 | Int | 0.856 | 109.221
| 372.852 | 500 | 5.848 | 12.249 | Metal loss | Corrosion | GENE | 5:26 | 12.7 | 55 | 43 | 18 | Int | 0.851 | 109.826
| 373.339 | 500 | 6.335 | 12.249 | Metal loss | Corrosion | GENE | 4:44 | 12.7 | 45 | 72 | 17 | Int | 0.843 | 110.943
| 373.805 | 500 | 6.801 | 12.249 | Metal loss | Corrosion | PITT | 5:22 | 12.7 | 21 | 36 | 14 | Int | 0.826 | 113.175
| 373.805 | 500 | 6.801 | 12.249 | Metal loss | Corrosion | PITT | 6:22 | 12.7 | 24 | 22 | 11 | Int | 0.826 | 113.189
| 373.863 | 500 | 6.859 | 12.249 | Metal loss | Corrosion | PITT | 4:30 | 12.7 | 26 | 29 | 18 | Int | 0.831 | 112.546
| 374.063 | 500 | 7.059 | 12.249 | Metal loss | [Corrosion] | PITT | 6:30 | 12.7 | 33 | 29 | 11 | Int | 0.830 | 112.714
| 374.066 | 500 | 7.062 | 12.249 | Metal loss | [Corrosion] | PITT | 5:30 | 12.7 | 27 | 36 | 12 | Int | 0.828 | 112.958
| 374.066 | 500 | 7.062 | 12.249 | Metal loss | Corrosion CLUSTER | GENE | 5:30 | 12.7 | 33 | 86 | 12 | Int | 0.830 | 112.603
| 374.128 | 500 | 7.124 | 12.249 | Metal loss | Corrosion | PITT | 5:30 | 12.7 | 20 | 22 | 17 | Int | 0.827 | 113.084
| 374.183 | 500 | 7.179 | 12.249 | Metal loss | Corrosion | PITT | 4:30 | 12.7 | 20 | 22 | 13 | Int | 0.825 | 113.281
| 374.27 | 500 | 7.266 | 12.249 | Metal loss | Corrosion | PITT | 5:30 | 12.7 | 26 | 29 | 14 | Int | 0.828 | 112.863
| 374.327 | 500 | 7.323 | 12.249 | Metal loss | [Corrosion] | PITT | 4:46 | 12.7 | 20 | 22 | 17 | Int | 0.827 | 113.084
| 374.332 | 500 | 7.328 | 12.249 | Metal loss | [Corrosion] | PITT | 5:30 | 12.7 | 26 | 50 | 20 | Int | 0.832 | 112.381
| 374.332 | 500 | 7.328 | 12.249 | Metal loss | Corrosion CLUSTER | CIGR | 5:30 | 12.7 | 26 | 72 | 20 | Int | 0.832 | 112.381
| 374.392 | 500 | 7.388 | 12.249 | Metal loss | [Corrosion] | PITT | 4:30 | 12.7 | 20 | 29 | 12 | Int | 0.825 | 113.328
| 374.404 | 500 | 7.4 | 12.249 | Metal loss | [Corrosion] | PITT | 5:32 | 12.7 | 20 | 29 | 16 | Int | 0.826 | 113.134
| 374.404 | 500 | 7.4 | 12.249 | Metal loss | Corrosion CLUSTER | CIGR | 5:32 | 12.7 | 26 | 86 | 16 | Int | 0.830 | 112.706
| 374.648 | 500 | 7.644 | 12.249 | Metal loss | Corrosion | GENE | 4:32 | 12.7 | 46 | 36 | 16 | Int | 0.842 | 111.046
| 375.096 | 500 | 8.092 | 12.249 | Metal loss | Corrosion | PITT | 5:32 | 12.7 | 58 | 29 | 19 | Int | 0.855 | 109.300
| 375.617 | 500 | 8.613 | 12.249 | Metal loss | Corrosion | GENE | 4:34 | 12.7 | 44 | 36 | 17 | Int | 0.842 | 111.033
| 375.809 | 500 | 8.805 | 12.249 | Metal loss | [Corrosion] | PITT | 4:34 | 12.7 | 24 | 43 | 15 | Int | 0.828 | 112.924
| 375.809 | 500 | 8.805 | 12.249 | Metal loss | Corrosion CLUSTER | CIGR | 4:34 | 12.7 | 24 | 65 | 15 | Int | 0.828 | 112.924
| 375.815 | 500 | 8.811 | 12.249 | Metal loss | [Corrosion] | PITT | 4:12 | 12.7 | 21 | 20 | 11 | Int | 0.825 | 113.330
| 375.964 | 500 | 8.96 | 12.249 | Metal loss | Corrosion | PITT | 5:36 | 12.7 | 20 | 29 | 15 | Int | 0.826 | 113.184
| 376.028 | 500 | 9.024 | 12.249 | Metal loss | Corrosion | PITT | 4:58 | 12.7 | 21 | 29 | 15 | Int | 0.827 | 113.122
| 376.083 | 500 | 9.079 | 12.249 | Metal loss | [Corrosion] | PITT | 5:36 | 12.7 | 24 | 29 | 15 | Int | 0.828 | 112.924
| 376.096 | 500 | 9.092 | 12.249 | Metal loss | [Corrosion] | PITT | 4:36 | 12.7 | 21 | 36 | 18 | Int | 0.828 | 112.957
| 376.096 | 500 | 9.092 | 12.249 | Metal loss | Corrosion CLUSTER | GENE | 4:36 | 12.7 | 37 | 79 | 18 | Int | 0.838 | 111.524
| 376.214 | 500 | 9.21 | 12.249 | Metal loss | Corrosion | PITT | 5:36 | 12.7 | 27 | 22 | 14 | Int | 0.829 | 112.796
| 376.274 | 500 | 9.27 | 12.249 | Metal loss | [Corrosion] | PITT | 4:36 | 12.7 | 22 | 22 | 17 | Int | 0.828 | 112.939
| 376.28 | 500 | 9.276 | 12.249 | Metal loss | [Corrosion] | PITT | 5:36 | 12.7 | 20 | 36 | 21 | Int | 0.828 | 112.877
| 376.28 | 500 | 9.276 | 12.249 | Metal loss | Corrosion CLUSTER | CIGR | 5:36 | 12.7 | 25 | 79 | 21 | Int | 0.832 | 112.399
| 376.421 | 500 | 9.417 | 12.249 | Metal loss | Corrosion | PITT | 5:00 | 12.7 | 20 | 20 | 11 | Int | 0.825 | 113.375
| 376.478 | 500 | 9.474 | 12.249 | Metal loss | Corrosion | PITT | 4:36 | 12.7 | 22 | 20 | 10 | Int | 0.825 | 113.339
| 376.478 | 500 | 9.474 | 12.249 | Metal loss | Corrosion | PITT | 5:36 | 12.7 | 20 | 36 | 12 | Int | 0.825 | 113.328
| 376.589 | 500 | 9.585 | 12.249 | Metal loss | Corrosion | PITT | 4:36 | 12.7 | 24 | 22 | 16 | Int | 0.828 | 112.856
| 376.673 | 500 | 9.669 | 12.249 | Metal loss | Corrosion | PITT | 6:00 | 12.7 | 23 | 22 | 10 | Int | 0.825 | 113.297
| 376.728 | 500 | 9.724 | 12.249 | Metal loss | [Corrosion] | PITT | 5:38 | 12.7 | 23 | 36 | 13 | Int | 0.827 | 113.116
| 376.728 | 500 | 9.724 | 12.249 | Metal loss | Corrosion CLUSTER | GENE | 5:38 | 12.7 | 35 | 93 | 13 | Int | 0.832 | 112.357
| 376.74 | 500 | 9.736 | 12.249 | Metal loss | [Corrosion] | PITT | 4:44 | 12.7 | 24 | 36 | 12 | Int | 0.827 | 113.124
| 376.798 | 500 | 9.794 | 12.249 | Metal loss | Corrosion | PITT | 4:38 | 12.7 | 20 | 22 | 14 | Int | 0.826 | 113.232
| 376.81 | 500 | 9.806 | 12.249 | Metal loss | Corrosion | CIGR | 5:38 | 12.7 | 20 | 43 | 15 | Int | 0.826 | 113.184
| 376.95 | 500 | 9.946 | 12.249 | Metal loss | Corrosion | PITT | 6:00 | 12.7 | 20 | 36 | 11 | Int | 0.825 | 113.375
| 377.005 | 500 | 10.001 | 12.249 | Metal loss | [Corrosion] | PITT | 5:00 | 12.7 | 25 | 29 | 19 | Int | 0.831 | 112.555
| 377.005 | 500 | 10.001 | 12.249 | Metal loss | Corrosion CLUSTER | GENE | 5:00 | 12.7 | 50 | 65 | 19 | Int | 0.850 | 110.063
| 377.031 | 500 | 10.027 | 12.249 | Metal loss | [Corrosion] | PITT | 5:38 | 12.7 | 20 | 22 | 16 | Int | 0.826 | 113.134
| 377.07 | 500 | 10.066 | 12.249 | Metal loss | Corrosion | PITT | 4:38 | 12.7 | 29 | 29 | 20 | Int | 0.834 | 112.080
| 377.201 | 500 | 10.197 | 12.249 | Metal loss | Corrosion | CIGR | 5:24 | 12.7 | 24 | 57 | 23 | Int | 0.832 | 112.349
| 377.252 | 500 | 10.248 | 12.249 | Metal loss | Corrosion | PITT | 5:38 | 12.7 | 20 | 22 | 21 | Int | 0.828 | 112.877
| 377.261 | 500 | 10.257 | 12.249 | Metal loss | Corrosion | PITT | 4:38 | 12.7 | 24 | 22 | 13 | Int | 0.827 | 113.059
| 377.33 | 500 | 10.326 | 12.249 | Metal loss | Corrosion | PITT | 5:00 | 12.7 | 20 | 36 | 22 | Int | 0.829 | 112.823
| 377.476 | 500 | 10.472 | 12.249 | Metal loss | [Corrosion] | PITT | 5:08 | 12.7 | 21 | 29 | 12 | Int | 0.825 | 113.279
| 377.476 | 500 | 10.472 | 12.249 | Metal loss | Corrosion CLUSTER | GENE | 5:08 | 12.7 | 38 | 65 | 12 | Int | 0.833 | 112.294
| 377.485 | 500 | 10.481 | 12.249 | Metal loss | [Corrosion] | PITT | 5:38 | 12.7 | 20 | 20 | 10 | Int | 0.824 | 113.421
| 377.537 | 500 | 10.533 | 12.249 | Metal loss | Corrosion | PITT | 5:02 | 12.7 | 27 | 29 | 19 | Int | 0.832 | 112.371
| 377.594 | 500 | 10.59 | 12.249 | Metal loss | Corrosion | PITT | 4:54 | 12.7 | 22 | 22 | 17 | Int | 0.828 | 112.939
| 377.671 | 500 | 10.667 | 12.249 | Metal loss | [Corrosion] | PITT | 5:40 | 12.7 | 20 | 22 | 13 | Int | 0.825 | 113.281
| 377.671 | 500 | 10.667 | 12.249 | Metal loss | Corrosion CLUSTER | CIGR | 5:40 | 12.7 | 20 | 43 | 13 | Int | 0.825 | 113.281
| 377.674 | 500 | 10.67 | 12.249 | Metal loss | [Corrosion] | PITT | 6:02 | 12.7 | 20 | 20 | 12 | Int | 0.825 | 113.328
| 377.735 | 500 | 10.731 | 12.249 | Metal loss | [Corrosion] | PITT | 4:40 | 12.7 | 24 | 29 | 14 | Int | 0.827 | 112.992
| 377.746 | 500 | 10.742 | 12.249 | Metal loss | [Corrosion] | PITT | 5:40 | 12.7 | 31 | 29 | 15 | Int | 0.832 | 112.416
| 377.746 | 500 | 10.742 | 12.249 | Metal loss | Corrosion CLUSTER | GENE | 5:40 | 12.7 | 36 | 86 | 15 | Int | 0.835 | 112.027
| 377.999 | 500 | 10.995 | 12.249 | Metal loss | [Corrosion] | CIGR | 5:40 | 12.7 | 22 | 50 | 12 | Int | 0.826 | 113.229
| 378.052 | 500 | 11.048 | 12.249 | Metal loss | [Corrosion] | PITT | 4:40 | 12.7 | 32 | 22 | 16 | Int | 0.833 | 112.228
| 378.052 | 500 | 11.048 | 12.249 | Metal loss | Corrosion CLUSTER | GENE | 4:40 | 12.7 | 76 | 79 | 16 | Int | 0.859 | 108.822
| 378.13 | 500 | 11.126 | 12.249 | Metal loss | Corrosion | PITT | 5:56 | 12.7 | 22 | 20 | 14 | Int | 0.827 | 113.116
| 378.188 | 500 | 11.184 | 12.249 | Metal loss | Corrosion | PITT | 5:18 | 12.7 | 21 | 29 | 16 | Int | 0.827 | 113.068
| 378.256 | 500 | 11.252 | 12.249 | Metal loss | [Corrosion] | PITT | 4:40 | 12.7 | 20 | 29 | 11 | Int | 0.825 | 113.375
| 378.256 | 500 | 11.252 | 12.249 | Metal loss | Corrosion CLUSTER | CIGR | 4:40 | 12.7 | 25 | 86 | 11 | Int | 0.826 | 113.140
| 378.259 | 500 | 11.255 | 12.249 | Metal loss | [Corrosion] | PITT | 5:40 | 12.7 | 20 | 29 | 11 | Int | 0.825 | 113.375
| 378.325 | 500 | 11.321 | 12.249 | Metal loss | Corrosion | CIGR | 5:40 | 12.7 | 20 | 93 | 16 | Int | 0.826 | 113.134
| 378.383 | 500 | 11.379 | 12.249 | Metal loss | [Corrosion] | PITT | 5:02 | 12.7 | 20 | 36 | 17 | Int | 0.827 | 113.084
| 378.401 | 500 | 11.397 | 12.249 | Metal loss | [Corrosion] | PITT | 5:40 | 12.7 | 44 | 22 | 21 | Int | 0.848 | 110.286
| 378.401 | 500 | 11.397 | 12.249 | Metal loss | Corrosion CLUSTER | GENE | 5:40 | 12.7 | 44 | 79 | 21 | Int | 0.848 | 110.286
| 378.445 | 500 | 11.441 | 12.249 | Metal loss | [Corrosion] | PITT | 4:40 | 12.7 | 22 | 36 | 17 | Int | 0.828 | 112.939
| 378.445 | 500 | 11.441 | 12.249 | Metal loss | Corrosion CLUSTER | GENE | 4:40 | 12.7 | 35 | 108 | 17 | Int | 0.836 | 111.848
| 378.461 | 500 | 11.457 | 12.249 | Metal loss | [Corrosion] | CIGR | 6:18 | 12.7 | 20 | 50 | 13 | Int | 0.825 | 113.281
| 378.523 | 500 | 11.519 | 12.249 | Metal loss | Corrosion | PITT | 4:56 | 12.7 | 26 | 36 | 13 | Int | 0.828 | 112.939
| 378.68 | 500 | 11.676 | 12.249 | Metal loss | Corrosion | PITT | 5:40 | 12.7 | 20 | 22 | 11 | Int | 0.825 | 113.375
| 379 | 500 | 11.996 | 12.249 | Metal loss | Corrosion | AXGR | 4:42 | 12.7 | 76 | 29 | 18 | Int | 0.865 | 108.144
| 379.055 | 500 | 12.051 | 12.249 | Metal loss | Corrosion | GENE | 3:34 | 12.7 | 45 | 50 | 17 | Ext | 0.843 | 110.943
| 379.253 | 510 | 0 | 12.267 | Weld | Seamless Pipe |  | N/A | 12.7
| 379.45 | 510 | 0.197 | 12.267 | Metal loss | Corrosion | GENE | 4:42 | 12.7 | 70 | 57 | 18 | Int | 0.861 | 108.583
| 379.565 | 510 | 0.312 | 12.267 | Metal loss | Corrosion | GENE | 2:06 | 12.7 | 94 | 43 | 18 | Ext | 0.874 | 107.013
| 379.669 | 510 | 0.416 | 12.267 | Metal loss | Corrosion | PITT | 11:44 | 12.7 | 42 | 22 | 18 | Ext | 0.842 | 111.042
| 379.913 | 510 | 0.66 | 12.267 | Metal loss | Corrosion | GENE | 5:22 | 12.7 | 48 | 72 | 17 | Int | 0.845 | 110.675
| 380.387 | 510 | 1.134 | 12.267 | Metal loss | Corrosion | GENE | 5:44 | 12.7 | 119 | 36 | 18 | Int | 0.884 | 105.827
| 381.387 | 510 | 2.134 | 12.267 | Metal loss | Corrosion | AXGR | 4:46 | 12.7 | 90 | 22 | 18 | Int | 0.872 | 107.241
| 381.557 | 510 | 2.304 | 12.267 | Metal loss | Corrosion | PITT | 6:46 | 12.7 | 24 | 20 | 12 | Ext | 0.827 | 113.124
| 381.591 | 510 | 2.338 | 12.267 | Metal loss | Corrosion | PITT | 5:46 | 12.7 | 20 | 36 | 25 | Int | 0.830 | 112.656
| 381.649 | 510 | 2.396 | 12.267 | Metal loss | Corrosion | PITT | 5:38 | 12.7 | 27 | 36 | 24 | Int | 0.835 | 111.915
| 381.722 | 510 | 2.469 | 12.267 | Metal loss | Corrosion | PITT | 5:32 | 12.7 | 20 | 29 | 15 | Int | 0.826 | 113.184
| 381.84 | 510 | 2.587 | 12.267 | Metal loss | Corrosion | GENE | 5:24 | 12.7 | 76 | 57 | 19 | Int | 0.867 | 107.800
| 382.607 | 510 | 3.354 | 12.267 | Metal loss | Corrosion | PITT | 5:48 | 12.7 | 20 | 29 | 13 | Int | 0.825 | 113.281
| 382.738 | 510 | 3.485 | 12.267 | Metal loss | Corrosion | PITT | 6:10 | 12.7 | 20 | 20 | 11 | Int | 0.825 | 113.375
| 382.79 | 510 | 3.537 | 12.267 | Metal loss | Corrosion | PITT | 5:48 | 12.7 | 21 | 29 | 20 | Int | 0.829 | 112.844
| 382.846 | 510 | 3.593 | 12.267 | Metal loss | [Corrosion] | PITT | 4:40 | 12.7 | 22 | 22 | 16 | Int | 0.827 | 112.999
| 382.846 | 510 | 3.593 | 12.267 | Metal loss | Corrosion CLUSTER | PITT | 4:40 | 12.7 | 23 | 43 | 16 | Int | 0.828 | 112.928
| 382.846 | 510 | 3.593 | 12.267 | Metal loss | [Corrosion] | PITT | 4:56 | 12.7 | 20 | 20 | 15 | Int | 0.826 | 113.184
| 382.908 | 510 | 3.655 | 12.267 | Metal loss | Corrosion | PITT | 2:48 | 12.7 | 47 | 29 | 17 | Ext | 0.844 | 110.764
| 383.317 | 510 | 4.064 | 12.267 | Metal loss | Corrosion | AXGR | 4:48 | 12.7 | 45 | 22 | 18 | Int | 0.844 | 110.754
| 383.971 | 510 | 4.718 | 12.267 | Metal loss | Corrosion | AXGR | 0:50 | 12.7 | 47 | 22 | 17 | Ext | 0.844 | 110.764
| 384.254 | 510 | 5.001 | 12.267 | Metal loss | Corrosion | PITT | 5:50 | 12.7 | 42 | 22 | 22 | Int | 0.847 | 110.333
| 384.364 | 510 | 5.111 | 12.267 | Metal loss | Corrosion | GENE | 2:50 | 12.7 | 53 | 43 | 18 | Ext | 0.850 | 110.006
| 384.995 | 510 | 5.742 | 12.267 | Metal loss | Corrosion | PITT | 5:52 | 12.7 | 20 | 22 | 13 | Int | 0.825 | 113.281
| 385.052 | 510 | 5.799 | 12.267 | Metal loss | Corrosion | PITT | 5:14 | 12.7 | 20 | 36 | 13 | Int | 0.825 | 113.281
| 385.193 | 510 | 5.94 | 12.267 | Metal loss | Corrosion | CIGR | 6:16 | 12.7 | 20 | 43 | 20 | Int | 0.828 | 112.930
| 385.243 | 510 | 5.99 | 12.267 | Metal loss | Corrosion | PITT | 4:52 | 12.7 | 20 | 29 | 18 | Int | 0.827 | 113.033
| 385.309 | 510 | 6.056 | 12.267 | Metal loss | Corrosion | PITT | 5:16 | 12.7 | 20 | 22 | 12 | Int | 0.825 | 113.328
| 385.81 | 510 | 6.557 | 12.267 | Metal loss | Corrosion | GENE | 2:54 | 12.7 | 49 | 36 | 16 | Ext | 0.844 | 110.796
| 386.23 | 510 | 6.977 | 12.267 | Metal loss | Corrosion | GENE | 5:18 | 12.7 | 71 | 36 | 17 | Int | 0.859 | 108.828
| 386.333 | 510 | 7.08 | 12.267 | Metal loss | Corrosion | GENE | 2:18 | 12.7 | 86 | 36 | 18 | Ext | 0.870 | 107.482
| 386.68 | 510 | 7.427 | 12.267 | Metal loss | [Corrosion] | PITT | 5:48 | 12.7 | 20 | 20 | 14 | Int | 0.826 | 113.232
| 386.682 | 510 | 7.429 | 12.267 | Metal loss | [Corrosion] | PITT | 5:04 | 12.7 | 29 | 43 | 18 | Int | 0.833 | 112.279
| 386.682 | 510 | 7.429 | 12.267 | Metal loss | Corrosion CLUSTER | CIGR | 5:04 | 12.7 | 29 | 72 | 18 | Int | 0.833 | 112.279
| 386.79 | 510 | 7.537 | 12.267 | Metal loss | Corrosion | GENE | 2:56 | 12.7 | 79 | 36 | 18 | Ext | 0.866 | 107.936
| 386.822 | 510 | 7.569 | 12.267 | Metal loss | Corrosion | PITT | 5:04 | 12.7 | 20 | 22 | 11 | Int | 0.825 | 113.375
| 386.895 | 510 | 7.642 | 12.267 | Metal loss | Corrosion | PITT | 5:20 | 12.7 | 20 | 29 | 12 | Int | 0.825 | 113.328
| 387.155 | 510 | 7.902 | 12.267 | Metal loss | Corrosion | PITT | 5:58 | 12.7 | 29 | 22 | 17 | Int | 0.832 | 112.376
| 387.215 | 510 | 7.962 | 12.267 | Metal loss | Corrosion | PITT | 5:20 | 12.7 | 22 | 36 | 16 | Int | 0.827 | 112.999
| 387.27 | 510 | 8.017 | 12.267 | Metal loss | Corrosion | GENE | 2:58 | 12.7 | 44 | 43 | 17 | Ext | 0.842 | 111.033
| 387.279 | 510 | 8.026 | 12.267 | Metal loss | Corrosion | CIGR | 5:58 | 12.7 | 20 | 43 | 11 | Int | 0.825 | 113.375
| 387.346 | 510 | 8.093 | 12.267 | Metal loss | Corrosion | PITT | 5:14 | 12.7 | 20 | 29 | 11 | Int | 0.825 | 113.375
| 387.349 | 510 | 8.096 | 12.267 | Metal loss | Corrosion | PITT | 6:20 | 12.7 | 20 | 22 | 13 | Int | 0.825 | 113.281
| 387.418 | 510 | 8.165 | 12.267 | Metal loss | Corrosion | PITT | 5:14 | 12.7 | 23 | 29 | 13 | Int | 0.827 | 113.116
| 387.477 | 510 | 8.224 | 12.267 | Metal loss | Corrosion | CIGR | 4:58 | 12.7 | 20 | 43 | 11 | Int | 0.825 | 113.375
| 388.123 | 510 | 8.87 | 12.267 | Metal loss | Corrosion | GENE | 5:30 | 12.7 | 54 | 50 | 18 | Int | 0.851 | 109.916
| 388.242 | 510 | 8.989 | 12.267 | Metal loss | Corrosion | GENE | 3:08 | 12.7 | 60 | 50 | 16 | Ext | 0.851 | 109.925
| 388.535 | 510 | 9.282 | 12.267 | Metal loss | Corrosion | PITT | 8:00 | 12.7 | 40 | 29 | 16 | Ext | 0.838 | 111.554
| 388.657 | 510 | 9.404 | 12.267 | Metal loss | Corrosion | GENE | 5:24 | 12.7 | 35 | 43 | 26 | Int | 0.845 | 110.602
| 388.754 | 510 | 9.501 | 12.267 | Metal loss | Corrosion | PITT | 5:24 | 12.7 | 29 | 20 | 18 | Int | 0.833 | 112.279
| 388.847 | 510 | 9.594 | 12.267 | Metal loss | Corrosion | GENE | 5:32 | 12.7 | 47 | 57 | 16 | Int | 0.843 | 110.962
| 388.989 | 510 | 9.736 | 12.267 | Metal loss | Corrosion | PITT | 5:24 | 12.7 | 47 | 29 | 17 | Int | 0.844 | 110.764
| 389.136 | 510 | 9.883 | 12.267 | Metal loss | Corrosion | GENE | 5:26 | 12.7 | 89 | 36 | 26 | Int | 0.898 | 104.081
| 389.199 | 510 | 9.946 | 12.267 | Metal loss | [Corrosion] | GENE | 3:02 | 12.7 | 46 | 43 | 18 | Ext | 0.845 | 110.658
| 389.199 | 510 | 9.946 | 12.267 | Metal loss | Corrosion CLUSTER | GENE | 3:02 | 12.7 | 151 | 100 | 18 | Ext | 0.893 | 104.761
| 389.251 | 510 | 9.998 | 12.267 | Metal loss | [Corrosion] | AXGR | 2:02 | 12.7 | 96 | 29 | 18 | Ext | 0.875 | 106.903
| 389.597 | 510 | 10.344 | 12.267 | Metal loss | Corrosion | GENE | 5:42 | 12.7 | 55 | 72 | 16 | Int | 0.848 | 110.311
| 389.707 | 510 | 10.454 | 12.267 | Metal loss | Corrosion | GENE | 3:04 | 12.7 | 60 | 50 | 18 | Ext | 0.855 | 109.390
| 389.786 | 510 | 10.533 | 12.267 | Metal loss | Corrosion | AXGR | 1:04 | 12.7 | 70 | 22 | 16 | Ext | 0.856 | 109.212
| 389.978 | 510 | 10.725 | 12.267 | Metal loss | Corrosion | GENE | 5:28 | 12.7 | 31 | 36 | 21 | Int | 0.837 | 111.761
| 390.208 | 510 | 10.955 | 12.267 | Metal loss | Corrosion | GENE | 2:28 | 12.7 | 145 | 86 | 17 | Ext | 0.887 | 105.449
| 391.089 | 510 | 11.836 | 12.267 | Metal loss | Corrosion | AXGR | 5:08 | 12.7 | 76 | 22 | 17 | Int | 0.862 | 108.484
| 391.151 | 510 | 11.898 | 12.267 | Metal loss | Corrosion | GENE | 3:24 | 12.7 | 86 | 43 | 18 | Ext | 0.870 | 107.482
| 391.247 | 510 | 11.994 | 12.267 | Metal loss | Corrosion | PITT | 1:10 | 12.7 | 34 | 20 | 20 | Ext | 0.838 | 111.556
| 391.325 | 510 | 12.072 | 12.267 | Metal loss | Corrosion | GENE | 3:32 | 12.7 | 33 | 50 | 17 | Ext | 0.835 | 112.027
| 391.52 | 520 | 0 | 6.074 | Weld | Seamless Pipe |  | N/A | 12.7
| 394.702 | 520 | 3.182 | 6.074 | Metal loss | Corrosion | GENE | 5:40 | 12.7 | 64 | 57 | 16 | Ext | 0.853 | 109.630
| 395.147 | 520 | 3.627 | 6.074 | Metal loss | Corrosion | GENE | 5:40 | 12.7 | 47 | 65 | 18 | Ext | 0.846 | 110.564
| 395.822 | 520 | 4.302 | 6.074 | Metal loss | Corrosion | GENE | 2:40 | 12.7 | 73 | 50 | 21 | Ext | 0.871 | 107.356
| 397.074 | 520 | 5.554 | 6.074 | Metal loss | [Corrosion] | GENE | 3:42 | 12.7 | 53 | 43 | 18 | Ext | 0.850 | 110.006
| 397.074 | 520 | 5.554 | 6.074 | Metal loss | Corrosion CLUSTER | GENE | 3:42 | 12.7 | 58 | 100 | 18 | Ext | 0.853 | 109.562
| 397.096 | 520 | 5.576 | 6.074 | Metal loss | [Corrosion] | PITT | 4:48 | 12.7 | 37 | 29 | 17 | Ext | 0.837 | 111.667
| 397.233 | 520 | 5.713 | 6.074 | Metal loss | Corrosion | GENE | 2:18 | 12.7 | 34 | 43 | 17 | Ext | 0.835 | 111.937
| 397.594 | 530 | 0 | 6.009 | Weld | Seamless Pipe |  | N/A | 12.7
| 397.757 | 530 | 0.163 | 6.009 | Metal loss | [Corrosion] | PITT | 7:12 | 12.7 | 20 | 20 | 19 | Ext | 0.828 | 112.982
| 397.757 | 530 | 0.163 | 6.009 | Metal loss | Corrosion CLUSTER | GENE | 7:12 | 12.7 | 47 | 136 | 19 | Ext | 0.847 | 110.361
| 397.765 | 530 | 0.171 | 6.009 | Metal loss | [Corrosion] | GENE | 5:20 | 12.7 | 47 | 100 | 16 | Ext | 0.843 | 110.962
| 397.844 | 530 | 0.25 | 6.009 | Metal loss | Corrosion | PITT | 5:20 | 12.7 | 52 | 29 | 17 | Ext | 0.847 | 110.325
| 398.077 | 530 | 0.483 | 6.009 | Metal loss | [Corrosion] | GENE | 6:20 | 12.7 | 50 | 108 | 18 | Ext | 0.848 | 110.282
| 398.158 | 530 | 0.564 | 6.009 | Metal loss | [Corrosion] | GENE | 6:20 | 12.7 | 44 | 57 | 20 | Ext | 0.846 | 110.476
| 398.158 | 530 | 0.564 | 6.009 | Metal loss | Corrosion CLUSTER | GENE | 6:20 | 12.7 | 126 | 108 | 20 | Ext | 0.894 | 104.581
| 398.266 | 530 | 0.672 | 6.009 | Metal loss | [Corrosion] | PITT | 1:20 | 12.7 | 49 | 29 | 19 | Ext | 0.849 | 110.161
| 398.266 | 530 | 0.672 | 6.009 | Metal loss | Corrosion CLUSTER | GENE | 1:20 | 12.7 | 123 | 86 | 19 | Ext | 0.889 | 105.189
| 398.315 | 530 | 0.721 | 6.009 | Metal loss | Corrosion | CIGR | 5:50 | 12.7 | 21 | 72 | 18 | Ext | 0.828 | 112.957
| 398.339 | 530 | 0.745 | 6.009 | Metal loss | [Corrosion] | GENE | 2:20 | 12.7 | 45 | 36 | 18 | Ext | 0.844 | 110.754
| 398.36 | 530 | 0.766 | 6.009 | Metal loss | Corrosion | PITT | 0:20 | 12.7 | 25 | 20 | 18 | Ext | 0.830 | 112.632
| 398.504 | 530 | 0.91 | 6.009 | Metal loss | Corrosion | GENE | 2:20 | 12.7 | 41 | 43 | 18 | Ext | 0.841 | 111.138
| 398.644 | 530 | 1.05 | 6.009 | Metal loss | Corrosion | GENE | 5:20 | 12.7 | 61 | 50 | 17 | Ext | 0.853 | 109.579
| 398.767 | 530 | 1.173 | 6.009 | Metal loss | Corrosion | AXGR | 1:20 | 12.7 | 72 | 22 | 18 | Ext | 0.862 | 108.433
| 398.92 | 530 | 1.326 | 6.009 | Metal loss | Corrosion | GENE | 2:42 | 12.7 | 56 | 36 | 16 | Ext | 0.848 | 110.232
| 399.111 | 530 | 1.517 | 6.009 | Metal loss | Corrosion | PITT | 0:20 | 12.7 | 42 | 22 | 16 | Ext | 0.839 | 111.383
| 399.43 | 530 | 1.836 | 6.009 | Metal loss | Corrosion | AXGR | 0:20 | 12.7 | 60 | 22 | 19 | Ext | 0.857 | 109.118
| 402.429 | 530 | 4.835 | 6.009 | Metal loss | Corrosion | GENE | 5:16 | 12.7 | 60 | 50 | 22 | Ext | 0.863 | 108.285
| 402.826 | 530 | 5.232 | 6.009 | Metal loss | Corrosion | GENE | 5:50 | 12.7 | 39 | 79 | 17 | Ext | 0.839 | 111.486
| 403.321 | 530 | 5.727 | 6.009 | Metal loss | [Corrosion] | GENE | 2:34 | 12.7 | 47 | 57 | 20 | Ext | 0.849 | 110.156
| 403.321 | 530 | 5.727 | 6.009 | Metal loss | Corrosion CLUSTER | GENE | 2:34 | 12.7 | 123 | 108 | 20 | Ext | 0.893 | 104.706
| 403.396 | 530 | 5.802 | 6.009 | Metal loss | [Corrosion] | GENE | 3:34 | 12.7 | 39 | 93 | 19 | Ext | 0.841 | 111.175
| 403.406 | 530 | 5.812 | 6.009 | Metal loss | [Corrosion] | GENE | 2:12 | 12.7 | 42 | 36 | 20 | Ext | 0.845 | 110.692
| 403.478 | 530 | 5.884 | 6.009 | Metal loss | [Corrosion] | CIGR | 3:34 | 12.7 | 20 | 65 | 22 | Ext | 0.829 | 112.823
| 403.481 | 530 | 5.887 | 6.009 | Metal loss | [Corrosion] | PITT | 2:28 | 12.7 | 20 | 29 | 25 | Ext | 0.830 | 112.656
| 403.481 | 530 | 5.887 | 6.009 | Metal loss | Corrosion CLUSTER | CIGR | 2:28 | 12.7 | 26 | 100 | 25 | Ext | 0.835 | 111.947
| 403.603 | 540 | 0 | 12.219 | Weld | Seamless Pipe |  | N/A | 12.7
| 407.568 | 540 | 3.965 | 12.219 | Metal loss | [Corrosion] | AXGR | 3:52 | 12.7 | 139 | 21 | 19 | Ext | 0.894 | 104.604
| 407.667 | 540 | 4.064 | 12.219 | Metal loss | [Corrosion] | GENE | 3:52 | 12.7 | 204 | 41 | 19 | Ext | 0.907 | 103.054
| 407.667 | 540 | 4.064 | 12.219 | Metal loss | Corrosion CLUSTER | GENE | 3:52 | 12.7 | 366 | 43 | 19 | Ext | 1.014 | 92.219
| 409.913 | 540 | 6.31 | 12.219 | Metal loss | Corrosion | PITT | 5:40 | 12.7 | 20 | 20 | 14 | Ext | 0.826 | 113.232
| 409.919 | 540 | 6.316 | 12.219 | Metal loss | Corrosion | PITT | 6:48 | 12.7 | 20 | 22 | 12 | Ext | 0.825 | 113.328
| 410.038 | 540 | 6.435 | 12.219 | Metal loss | Corrosion | PITT | 5:18 | 12.7 | 20 | 29 | 21 | Ext | 0.828 | 112.877
| 410.049 | 540 | 6.446 | 12.219 | Metal loss | Corrosion | PITT | 6:40 | 12.7 | 20 | 20 | 12 | Ext | 0.825 | 113.328
| 410.107 | 540 | 6.504 | 12.219 | Metal loss | Corrosion | PITT | 6:12 | 12.7 | 20 | 36 | 11 | Ext | 0.825 | 113.375
| 410.242 | 540 | 6.639 | 12.219 | Metal loss | [Corrosion] | PITT | 5:42 | 12.7 | 20 | 22 | 13 | Ext | 0.825 | 113.281
| 410.247 | 540 | 6.644 | 12.219 | Metal loss | [Corrosion] | CIGR | 6:18 | 12.7 | 20 | 50 | 15 | Ext | 0.826 | 113.184
| 410.247 | 540 | 6.644 | 12.219 | Metal loss | Corrosion CLUSTER | CIGR | 6:18 | 12.7 | 26 | 79 | 15 | Ext | 0.829 | 112.785
| 410.536 | 540 | 6.933 | 12.219 | Metal loss | Corrosion | PITT | 6:42 | 12.7 | 20 | 29 | 11 | Ext | 0.825 | 113.375
| 410.659 | 540 | 7.056 | 12.219 | Metal loss | [Corrosion] | PITT | 5:20 | 12.7 | 20 | 20 | 16 | Ext | 0.826 | 113.134
| 410.664 | 540 | 7.061 | 12.219 | Metal loss | [Corrosion] | PITT | 5:34 | 12.7 | 24 | 22 | 17 | Ext | 0.829 | 112.787
| 410.664 | 540 | 7.061 | 12.219 | Metal loss | Corrosion CLUSTER | CIGR | 5:34 | 12.7 | 28 | 65 | 17 | Ext | 0.831 | 112.461
| 410.667 | 540 | 7.064 | 12.219 | Metal loss | [Corrosion] | PITT | 6:04 | 12.7 | 20 | 22 | 14 | Ext | 0.826 | 113.232
| 410.936 | 540 | 7.333 | 12.219 | Metal loss | Corrosion | PITT | 6:42 | 12.7 | 20 | 36 | 11 | Ext | 0.825 | 113.375
| 411.13 | 540 | 7.527 | 12.219 | Metal loss | Corrosion | PITT | 6:20 | 12.7 | 22 | 36 | 12 | Ext | 0.826 | 113.229
| 411.274 | 540 | 7.671 | 12.219 | Metal loss | Corrosion | PITT | 6:44 | 12.7 | 20 | 22 | 10 | Ext | 0.824 | 113.421
| 411.333 | 540 | 7.73 | 12.219 | Metal loss | Corrosion | PITT | 5:14 | 12.7 | 29 | 22 | 11 | Ext | 0.828 | 112.933
| 411.405 | 540 | 7.802 | 12.219 | Metal loss | [Corrosion] | PITT | 5:44 | 12.7 | 20 | 22 | 11 | Ext | 0.825 | 113.375
| 411.411 | 540 | 7.808 | 12.219 | Metal loss | [Corrosion] | PITT | 6:44 | 12.7 | 20 | 36 | 13 | Ext | 0.825 | 113.281
| 411.411 | 540 | 7.808 | 12.219 | Metal loss | Corrosion CLUSTER | CIGR | 6:44 | 12.7 | 23 | 72 | 13 | Ext | 0.827 | 113.116
| 411.48 | 540 | 7.877 | 12.219 | Metal loss | [Corrosion] | CIGR | 5:22 | 12.7 | 20 | 72 | 20 | Ext | 0.828 | 112.930
| 411.48 | 540 | 7.877 | 12.219 | Metal loss | Corrosion CLUSTER | CIGR | 5:22 | 12.7 | 29 | 100 | 20 | Ext | 0.834 | 112.080
| 411.489 | 540 | 7.886 | 12.219 | Metal loss | [Corrosion] | PITT | 6:44 | 12.7 | 20 | 29 | 16 | Ext | 0.826 | 113.134
| 411.554 | 540 | 7.951 | 12.219 | Metal loss | Corrosion | PITT | 6:22 | 12.7 | 20 | 29 | 15 | Ext | 0.826 | 113.184
| 411.612 | 540 | 8.009 | 12.219 | Metal loss | Corrosion | PITT | 6:38 | 12.7 | 20 | 20 | 10 | Ext | 0.824 | 113.421
| 411.737 | 540 | 8.134 | 12.219 | Metal loss | Corrosion | CIGR | 5:22 | 12.7 | 20 | 43 | 15 | Ext | 0.826 | 113.184
| 411.832 | 540 | 8.229 | 12.219 | Metal loss | Corrosion | PITT | 7:24 | 12.7 | 20 | 20 | 11 | Ext | 0.825 | 113.375
| 411.931 | 540 | 8.328 | 12.219 | Metal loss | Corrosion | CIGR | 5:24 | 12.7 | 20 | 43 | 12 | Ext | 0.825 | 113.328
| 411.997 | 540 | 8.394 | 12.219 | Metal loss | Corrosion | CIGR | 6:46 | 12.7 | 20 | 43 | 12 | Ext | 0.825 | 113.328
| 412.06 | 540 | 8.457 | 12.219 | Metal loss | Corrosion | PITT | 7:24 | 12.7 | 20 | 20 | 11 | Ext | 0.825 | 113.375
| 412.065 | 540 | 8.462 | 12.219 | Metal loss | Corrosion | PITT | 6:08 | 12.7 | 21 | 29 | 17 | Ext | 0.827 | 113.013
| 412.136 | 540 | 8.533 | 12.219 | Metal loss | Corrosion | PITT | 4:46 | 12.7 | 20 | 20 | 12 | Ext | 0.825 | 113.328
| 412.19 | 540 | 8.587 | 12.219 | Metal loss | Corrosion | PITT | 5:24 | 12.7 | 20 | 36 | 16 | Ext | 0.826 | 113.134
| 412.211 | 540 | 8.608 | 12.219 | Metal loss | Corrosion | PITT | 6:24 | 12.7 | 35 | 29 | 19 | Ext | 0.838 | 111.583
| 412.263 | 540 | 8.66 | 12.219 | Metal loss | Corrosion | PITT | 5:16 | 12.7 | 20 | 29 | 12 | Ext | 0.825 | 113.328
| 412.341 | 540 | 8.738 | 12.219 | Metal loss | Corrosion | PITT | 6:24 | 12.7 | 20 | 22 | 13 | Ext | 0.825 | 113.281
| 412.4 | 540 | 8.797 | 12.219 | Metal loss | Corrosion | PITT | 4:46 | 12.7 | 20 | 20 | 11 | Ext | 0.825 | 113.375
| 412.476 | 540 | 8.873 | 12.219 | Metal loss | Corrosion | PITT | 6:24 | 12.7 | 20 | 20 | 13 | Ext | 0.825 | 113.281
| 412.539 | 540 | 8.936 | 12.219 | Metal loss | Corrosion | GENE | 2:48 | 12.7 | 52 | 43 | 18 | Ext | 0.849 | 110.098
| 412.866 | 540 | 9.263 | 12.219 | Metal loss | Corrosion | CIGR | 6:18 | 12.7 | 20 | 43 | 30 | Ext | 0.832 | 112.362
| 412.992 | 540 | 9.389 | 12.219 | Metal loss | [Corrosion] | PITT | 7:10 | 12.7 | 20 | 20 | 14 | Ext | 0.826 | 113.232
| 412.994 | 540 | 9.391 | 12.219 | Metal loss | [Corrosion] | CIGR | 6:26 | 12.7 | 20 | 43 | 16 | Ext | 0.826 | 113.134
| 412.994 | 540 | 9.391 | 12.219 | Metal loss | Corrosion CLUSTER | CIGR | 6:26 | 12.7 | 25 | 72 | 16 | Ext | 0.829 | 112.782
| 413.107 | 540 | 9.504 | 12.219 | Metal loss | Corrosion | CIGR | 5:26 | 12.7 | 20 | 50 | 15 | Ext | 0.826 | 113.184
| 413.177 | 540 | 9.574 | 12.219 | Metal loss | Corrosion | PITT | 6:26 | 12.7 | 20 | 29 | 12 | Ext | 0.825 | 113.328
| 413.241 | 540 | 9.638 | 12.219 | Metal loss | [Corrosion] | PITT | 5:56 | 12.7 | 20 | 20 | 12 | Ext | 0.825 | 113.328
| 413.241 | 540 | 9.638 | 12.219 | Metal loss | [Corrosion] | PITT | 6:26 | 12.7 | 20 | 36 | 14 | Ext | 0.826 | 113.232
| 413.241 | 540 | 9.638 | 12.219 | Metal loss | Corrosion CLUSTER | CIGR | 6:26 | 12.7 | 23 | 86 | 14 | Ext | 0.827 | 113.055
| 413.241 | 540 | 9.638 | 12.219 | Metal loss | [Corrosion] | PITT | 6:56 | 12.7 | 20 | 22 | 11 | Ext | 0.825 | 113.375
| 413.366 | 540 | 9.763 | 12.219 | Metal loss | Corrosion | PITT | 6:20 | 12.7 | 20 | 20 | 11 | Ext | 0.825 | 113.375
| 413.479 | 540 | 9.876 | 12.219 | Metal loss | Corrosion | CIGR | 5:20 | 12.7 | 20 | 50 | 11 | Ext | 0.825 | 113.375
| 413.596 | 540 | 9.993 | 12.219 | Metal loss | [Corrosion] | PITT | 5:28 | 12.7 | 20 | 20 | 13 | Ext | 0.825 | 113.281
| 413.599 | 540 | 9.996 | 12.219 | Metal loss | [Corrosion] | CIGR | 6:20 | 12.7 | 20 | 50 | 17 | Ext | 0.827 | 113.084
| 413.599 | 540 | 9.996 | 12.219 | Metal loss | Corrosion CLUSTER | CIGR | 6:20 | 12.7 | 20 | 93 | 17 | Ext | 0.827 | 113.084
| 413.709 | 540 | 10.106 | 12.219 | Metal loss | [Corrosion] | CIGR | 5:36 | 12.7 | 20 | 50 | 15 | Ext | 0.826 | 113.184
| 413.712 | 540 | 10.109 | 12.219 | Metal loss | [Corrosion] | PITT | 6:28 | 12.7 | 20 | 29 | 15 | Ext | 0.826 | 113.184
| 413.712 | 540 | 10.109 | 12.219 | Metal loss | Corrosion CLUSTER | CIGR | 6:28 | 12.7 | 23 | 86 | 15 | Ext | 0.827 | 112.992
| 413.825 | 540 | 10.222 | 12.219 | Metal loss | Corrosion | PITT | 6:06 | 12.7 | 20 | 29 | 11 | Ext | 0.825 | 113.375
| 413.95 | 540 | 10.347 | 12.219 | Metal loss | Corrosion | PITT | 6:28 | 12.7 | 20 | 22 | 17 | Ext | 0.827 | 113.084
| 414.041 | 540 | 10.438 | 12.219 | Metal loss | Corrosion | GENE | 2:52 | 12.7 | 50 | 57 | 16 | Ext | 0.845 | 110.714
| 414.075 | 540 | 10.472 | 12.219 | Metal loss | [Corrosion] | PITT | 6:30 | 12.7 | 20 | 22 | 13 | Ext | 0.825 | 113.281
| 414.075 | 540 | 10.472 | 12.219 | Metal loss | Corrosion CLUSTER | PITT | 6:30 | 12.7 | 26 | 43 | 13 | Ext | 0.828 | 112.939
| 414.075 | 540 | 10.472 | 12.219 | Metal loss | [Corrosion] | PITT | 6:44 | 12.7 | 20 | 20 | 12 | Ext | 0.825 | 113.328
| 414.288 | 540 | 10.685 | 12.219 | Metal loss | Corrosion | PITT | 7:30 | 12.7 | 20 | 20 | 11 | Ext | 0.825 | 113.375
| 414.386 | 540 | 10.783 | 12.219 | Metal loss | Corrosion | PITT | 7:30 | 12.7 | 23 | 20 | 13 | Ext | 0.827 | 113.116
| 414.437 | 540 | 10.834 | 12.219 | Metal loss | Corrosion | PITT | 5:30 | 12.7 | 21 | 36 | 13 | Ext | 0.826 | 113.227
| 414.494 | 540 | 10.891 | 12.219 | Metal loss | [Corrosion] | PITT | 5:30 | 12.7 | 26 | 29 | 13 | Ext | 0.828 | 112.939
| 414.494 | 540 | 10.891 | 12.219 | Metal loss | Corrosion CLUSTER | GENE | 5:30 | 12.7 | 33 | 93 | 13 | Ext | 0.831 | 112.491
| 414.502 | 540 | 10.899 | 12.219 | Metal loss | [Corrosion] | PITT | 6:46 | 12.7 | 20 | 36 | 12 | Ext | 0.825 | 113.328
| 414.505 | 540 | 10.902 | 12.219 | Metal loss | [Corrosion] | PITT | 5:52 | 12.7 | 20 | 20 | 12 | Ext | 0.825 | 113.328
| 414.557 | 540 | 10.954 | 12.219 | Metal loss | Corrosion | CIGR | 6:30 | 12.7 | 21 | 43 | 13 | Ext | 0.826 | 113.227
| 414.68 | 540 | 11.077 | 12.219 | Metal loss | Corrosion | PITT | 5:52 | 12.7 | 20 | 22 | 19 | Ext | 0.828 | 112.982
| 414.816 | 540 | 11.213 | 12.219 | Metal loss | Corrosion | PITT | 6:52 | 12.7 | 20 | 22 | 13 | Ext | 0.825 | 113.281
| 414.881 | 540 | 11.278 | 12.219 | Metal loss | Corrosion | CIGR | 6:52 | 12.7 | 20 | 57 | 14 | Ext | 0.826 | 113.232
| 415.399 | 540 | 11.796 | 12.219 | Metal loss | Corrosion | GENE | 5:46 | 12.7 | 39 | 50 | 17 | Ext | 0.839 | 111.486
| 415.822 | 550 | 0 | 0.735 | Weld | Seamless Pipe |  | N/A | 12.7
| 416.047 | 550 | 0.225 | 0.735 | Metal loss | [Corrosion] | GENE | 10:10 | 12.7 | 44 | 100 | 17 | Ext | 0.842 | 111.033
| 416.052 | 550 | 0.23 | 0.735 | Metal loss | [Corrosion] | GENE | 7:32 | 12.7 | 46 | 65 | 19 | Ext | 0.846 | 110.461
| 416.052 | 550 | 0.23 | 0.735 | Metal loss | Corrosion CLUSTER | GENE | 7:32 | 12.7 | 52 | 208 | 19 | Ext | 0.851 | 109.867
| 416.052 | 550 | 0.23 | 0.735 | Metal loss | [Corrosion] | PITT | 8:18 | 12.7 | 21 | 29 | 17 | Ext | 0.827 | 113.013
| 416.437 | 550 | 0.615 | 0.735 | Metal loss | Corrosion | CIGR | 3:34 | 12.7 | 20 | 43 | 17 | Ext | 0.827 | 113.084
| 416.557 | 560 | 0 | 6.004 | Weld | Seamless Pipe |  | N/A | 12.7
| 421.964 | 560 | 5.407 | 6.004 | Metal loss | Corrosion | GENE | 6:34 | 12.7 | 45 | 93 | 18 | Ext | 0.844 | 110.754
| 422.288 | 560 | 5.731 | 6.004 | Metal loss | Corrosion | PITT | 3:12 | 12.7 | 29 | 50 | 17 | Ext | 0.832 | 112.376
| 422.561 | 570 | 0 | 5.966 | Weld | Seamless Pipe |  | N/A | 12.7
| 423.613 | 570 | 1.052 | 5.966 | Metal loss | Corrosion | GENE | 5:24 | 12.7 | 84 | 254 | 29 | Ext | 0.905 | 103.316
| 424.163 | 570 | 1.602 | 5.966 | Metal loss | [Corrosion] | PITT | 6:02 | 12.7 | 20 | 29 | 14 | Ext | 0.826 | 113.232
| 424.17 | 570 | 1.609 | 5.966 | Metal loss | [Corrosion] | PITT | 5:32 | 12.7 | 23 | 22 | 15 | Ext | 0.827 | 112.992
| 424.17 | 570 | 1.609 | 5.966 | Metal loss | Corrosion CLUSTER | CIGR | 5:32 | 12.7 | 28 | 57 | 15 | Ext | 0.830 | 112.640
| 424.893 | 570 | 2.332 | 5.966 | Metal loss | Corrosion | GENE | 5:18 | 12.7 | 70 | 48 | 16 | Ext | 0.856 | 109.212
| 424.898 | 570 | 2.337 | 5.966 | Metal loss | Corrosion | PITT | 11:48 | 12.7 | 20 | 22 | 16 | Ext | 0.826 | 113.134
| 424.906 | 570 | 2.345 | 5.966 | Metal loss | Corrosion | PITT | 2:18 | 12.7 | 20 | 22 | 11 | Ext | 0.825 | 113.375
| 425.632 | 570 | 3.071 | 5.966 | Metal loss | Corrosion | PITT | 5:42 | 12.7 | 20 | 22 | 11 | Ext | 0.825 | 113.375
| 425.781 | 570 | 3.22 | 5.966 | Metal loss | [Corrosion] | PITT | 0:12 | 12.7 | 20 | 22 | 16 | Ext | 0.826 | 113.134
| 425.781 | 570 | 3.22 | 5.966 | Metal loss | Corrosion CLUSTER | PITT | 0:12 | 12.7 | 25 | 43 | 16 | Ext | 0.829 | 112.782
| 425.781 | 570 | 3.22 | 5.966 | Metal loss | [Corrosion] | PITT | 0:28 | 12.7 | 20 | 20 | 14 | Ext | 0.826 | 113.232
| 425.843 | 570 | 3.282 | 5.966 | Metal loss | Corrosion | PITT | 5:20 | 12.7 | 20 | 20 | 11 | Ext | 0.825 | 113.375
| 426.139 | 570 | 3.578 | 5.966 | Metal loss | Corrosion | GENE | 7:36 | 12.7 | 79 | 76 | 18 | Ext | 0.866 | 107.936
| 426.15 | 570 | 3.589 | 5.966 | Metal loss | [Corrosion] | PITT | 11:36 | 12.7 | 20 | 20 | 10 | Ext | 0.824 | 113.421
| 426.15 | 570 | 3.589 | 5.966 | Metal loss | [Corrosion] | PITT | 11:50 | 12.7 | 20 | 20 | 11 | Ext | 0.825 | 113.375
| 426.15 | 570 | 3.589 | 5.966 | Metal loss | Corrosion CLUSTER | CIGR | 11:50 | 12.7 | 20 | 43 | 11 | Ext | 0.825 | 113.375
| 428.527 | 580 | 0 | 12.191 | Weld | Seamless Pipe |  | N/A | 12.7
| 428.94 | 580 | 0.413 | 12.191 | Metal loss | Corrosion | AXGR | 5:16 | 12.7 | 48 | 22 | 18 | Ext | 0.846 | 110.469
| 429.014 | 580 | 0.487 | 12.191 | Metal loss | Corrosion | GENE | 6:08 | 12.7 | 56 | 50 | 17 | Ext | 0.850 | 109.986
| 430.718 | 580 | 2.191 | 12.191 | Metal loss | Corrosion | GENE | 3:30 | 12.7 | 80 | 65 | 18 | Ext | 0.867 | 107.869
| 436.962 | 580 | 8.435 | 12.191 | Metal loss | Corrosion | GENE | 4:24 | 12.7 | 58 | 36 | 17 | Ext | 0.851 | 109.821
| 438.085 | 580 | 9.558 | 12.191 | Metal loss | Corrosion | GENE | 4:28 | 12.7 | 52 | 50 | 16 | Ext | 0.846 | 110.551
| 440.36 | 580 | 11.833 | 12.191 | Metal loss | Corrosion | GENE | 9:14 | 12.7 | 45 | 50 | 17 | Ext | 0.843 | 110.943
| 440.718 | 590 | 0 | 6.007 | Weld | Seamless Pipe |  | N/A | 12.7
| 444.246 | 590 | 3.528 | 6.007 | Metal loss | Corrosion | PITT | 3:24 | 12.7 | 38 | 22 | 16 | Ext | 0.837 | 111.724
| 445.235 | 590 | 4.517 | 6.007 | Metal loss | Corrosion | PITT | 3:26 | 12.7 | 52 | 29 | 19 | Ext | 0.851 | 109.867
| 445.851 | 590 | 5.133 | 6.007 | Metal loss | Corrosion | GENE | 3:26 | 12.7 | 76 | 57 | 19 | Ext | 0.867 | 107.800
| 446.017 | 590 | 5.299 | 6.007 | Metal loss | Corrosion | GENE | 3:28 | 12.7 | 43 | 43 | 18 | Ext | 0.843 | 110.945
| 446.138 | 590 | 5.42 | 6.007 | Metal loss | Corrosion | GENE | 8:50 | 12.7 | 49 | 129 | 16 | Ext | 0.844 | 110.796
| 446.381 | 590 | 5.663 | 6.007 | Metal loss | Corrosion | GENE | 0:44 | 12.7 | 63 | 36 | 19 | Ext | 0.859 | 108.851
| 446.452 | 590 | 5.734 | 6.007 | Metal loss | Corrosion | GENE | 3:30 | 12.7 | 42 | 93 | 18 | Ext | 0.842 | 111.042
| 446.539 | 590 | 5.821 | 6.007 | Metal loss | Corrosion | GENE | 4:44 | 12.7 | 41 | 57 | 20 | Ext | 0.844 | 110.800
| 446.725 | 600 | 0 | 5.966 | Weld | Seamless Pipe |  | N/A | 12.7
| 452.691 | 610 | 0 | 12.194 | Weld | Seamless Pipe |  | N/A | 12.7
| 452.979 | 610 | 0.288 | 12.194 | Metal loss | [Corrosion] | GENE | 5:32 | 12.7 | 44 | 43 | 18 | Ext | 0.843 | 110.849
| 453.034 | 610 | 0.343 | 12.194 | Metal loss | [Corrosion] | GENE | 3:40 | 12.7 | 112 | 43 | 22 | Ext | 0.897 | 104.278
| 453.034 | 610 | 0.343 | 12.194 | Metal loss | Corrosion CLUSTER | GENE | 3:40 | 12.7 | 154 | 129 | 22 | Ext | 0.912 | 102.530
| 453.094 | 610 | 0.403 | 12.194 | Metal loss | Corrosion | PITT | 2:40 | 12.7 | 35 | 20 | 17 | Ext | 0.836 | 111.848
| 453.223 | 610 | 0.532 | 12.194 | Metal loss | [Corrosion] | GENE | 4:40 | 12.7 | 47 | 57 | 17 | Ext | 0.844 | 110.764
| 453.223 | 610 | 0.532 | 12.194 | Metal loss | Corrosion CLUSTER | GENE | 4:40 | 12.7 | 107 | 115 | 17 | Ext | 0.876 | 106.789
| 453.296 | 610 | 0.605 | 12.194 | Metal loss | [Corrosion] | PITT | 3:40 | 12.7 | 42 | 29 | 16 | Ext | 0.839 | 111.383
| 453.371 | 610 | 0.68 | 12.194 | Metal loss | Corrosion | GENE | 7:40 | 12.7 | 47 | 36 | 17 | Ext | 0.844 | 110.764
| 453.427 | 610 | 0.736 | 12.194 | Metal loss | [Corrosion] | GENE | 5:40 | 12.7 | 47 | 43 | 17 | Ext | 0.844 | 110.764
| 453.476 | 610 | 0.785 | 12.194 | Metal loss | [Corrosion] | GENE | 4:40 | 12.7 | 42 | 36 | 19 | Ext | 0.843 | 110.868
| 453.476 | 610 | 0.785 | 12.194 | Metal loss | Corrosion CLUSTER | GENE | 4:40 | 12.7 | 97 | 108 | 19 | Ext | 0.878 | 106.433
| 453.534 | 610 | 0.843 | 12.194 | Metal loss | Corrosion | PITT | 3:40 | 12.7 | 53 | 29 | 20 | Ext | 0.854 | 109.532
| 453.805 | 610 | 1.114 | 12.194 | Metal loss | Corrosion | AXGR | 8:34 | 12.7 | 64 | 29 | 17 | Ext | 0.855 | 109.345
| 453.854 | 610 | 1.163 | 12.194 | Metal loss | Corrosion | AXGR | 7:40 | 12.7 | 64 | 22 | 16 | Ext | 0.853 | 109.630
| 453.924 | 610 | 1.233 | 12.194 | Metal loss | Corrosion | GENE | 5:34 | 12.7 | 97 | 43 | 18 | Ext | 0.875 | 106.849
| 454.264 | 610 | 1.573 | 12.194 | Metal loss | [Corrosion] | PITT | 9:42 | 12.7 | 27 | 36 | 15 | Ext | 0.830 | 112.713
| 454.311 | 610 | 1.62 | 12.194 | Metal loss | [Corrosion] | GENE | 8:12 | 12.7 | 88 | 65 | 17 | Ext | 0.868 | 107.745
| 454.311 | 610 | 1.62 | 12.194 | Metal loss | Corrosion CLUSTER | GENE | 8:12 | 12.7 | 88 | 136 | 17 | Ext | 0.868 | 107.745
| 454.425 | 610 | 1.734 | 12.194 | Metal loss | [Corrosion] | GENE | 5:04 | 12.7 | 47 | 72 | 20 | Ext | 0.849 | 110.156
| 454.476 | 610 | 1.785 | 12.194 | Metal loss | [Corrosion] | GENE | 3:50 | 12.7 | 155 | 43 | 22 | Ext | 0.912 | 102.498
| 454.476 | 610 | 1.785 | 12.194 | Metal loss | Corrosion CLUSTER | GENE | 3:50 | 12.7 | 155 | 129 | 22 | Ext | 0.912 | 102.498
| 454.662 | 610 | 1.971 | 12.194 | Metal loss | [Corrosion] | GENE | 5:20 | 12.7 | 57 | 72 | 17 | Ext | 0.851 | 109.903
| 454.662 | 610 | 1.971 | 12.194 | Metal loss | Corrosion CLUSTER | GENE | 5:20 | 12.7 | 149 | 136 | 17 | Ext | 0.888 | 105.341
| 454.721 | 610 | 2.03 | 12.194 | Metal loss | [Corrosion] | GENE | 3:42 | 12.7 | 107 | 36 | 17 | Ext | 0.876 | 106.789
| 454.955 | 610 | 2.264 | 12.194 | Metal loss | Corrosion | GENE | 3:42 | 12.7 | 125 | 100 | 19 | Ext | 0.890 | 105.110
| 455.224 | 610 | 2.533 | 12.194 | Metal loss | Corrosion | GENE | 8:44 | 12.7 | 93 | 57 | 19 | Ext | 0.877 | 106.664
| 455.387 | 610 | 2.696 | 12.194 | Metal loss | Corrosion | GENE | 5:06 | 12.7 | 97 | 50 | 18 | Ext | 0.875 | 106.849
| 455.44 | 610 | 2.749 | 12.194 | Metal loss | Corrosion | PITT | 3:44 | 12.7 | 56 | 29 | 19 | Ext | 0.854 | 109.485
| 455.466 | 610 | 2.775 | 12.194 | Metal loss | Corrosion | GENE | 8:44 | 12.7 | 58 | 43 | 17 | Ext | 0.851 | 109.821
| 455.688 | 610 | 2.997 | 12.194 | Metal loss | Corrosion | GENE | 3:44 | 12.7 | 41 | 43 | 17 | Ext | 0.840 | 111.304
| 455.77 | 610 | 3.079 | 12.194 | Metal loss | Corrosion | AXGR | 7:44 | 12.7 | 105 | 29 | 21 | Ext | 0.889 | 105.118
| 455.859 | 610 | 3.168 | 12.194 | Metal loss | [Corrosion] | GENE | 5:08 | 12.7 | 101 | 57 | 22 | Ext | 0.891 | 104.911
| 455.859 | 610 | 3.168 | 12.194 | Metal loss | Corrosion CLUSTER | GENE | 5:08 | 12.7 | 185 | 115 | 22 | Ext | 0.920 | 101.681
| 455.918 | 610 | 3.227 | 12.194 | Metal loss | [Corrosion] | AXGR | 3:44 | 12.7 | 84 | 29 | 18 | Ext | 0.869 | 107.608
| 456.401 | 610 | 3.71 | 12.194 | Metal loss | Corrosion | GENE | 3:46 | 12.7 | 94 | 43 | 20 | Ext | 0.880 | 106.195
| 456.565 | 610 | 3.874 | 12.194 | Metal loss | [Corrosion] | GENE | 5:10 | 12.7 | 55 | 57 | 17 | Ext | 0.849 | 110.070
| 456.638 | 610 | 3.947 | 12.194 | Metal loss | [Corrosion] | GENE | 3:46 | 12.7 | 38 | 36 | 18 | Ext | 0.839 | 111.428
| 456.638 | 610 | 3.947 | 12.194 | Metal loss | Corrosion CLUSTER | GENE | 3:46 | 12.7 | 116 | 122 | 18 | Ext | 0.882 | 105.950
| 456.917 | 610 | 4.226 | 12.194 | Metal loss | Corrosion | GENE | 3:48 | 12.7 | 108 | 65 | 18 | Ext | 0.880 | 106.301
| 456.917 | 610 | 4.226 | 12.194 | Metal loss | Corrosion | GENE | 8:48 | 12.7 | 73 | 50 | 16 | Ext | 0.858 | 109.013
| 457.317 | 610 | 4.626 | 12.194 | Metal loss | Corrosion | GENE | 5:34 | 12.7 | 132 | 79 | 19 | Ext | 0.892 | 104.846
| 457.67 | 610 | 4.979 | 12.194 | Metal loss | Corrosion | PITT | 8:50 | 12.7 | 39 | 29 | 16 | Ext | 0.838 | 111.639
| 457.822 | 610 | 5.131 | 12.194 | Metal loss | Corrosion | PITT | 4:50 | 12.7 | 20 | 36 | 15 | Ext | 0.826 | 113.184
| 457.866 | 610 | 5.175 | 12.194 | Metal loss | Corrosion | AXGR | 3:50 | 12.7 | 125 | 22 | 21 | Ext | 0.898 | 104.131
| 458.026 | 610 | 5.335 | 12.194 | Metal loss | Corrosion | GENE | 6:06 | 12.7 | 78 | 36 | 18 | Ext | 0.866 | 108.004
| 458.178 | 610 | 5.487 | 12.194 | Metal loss | Corrosion | GENE | 7:52 | 12.7 | 89 | 36 | 18 | Ext | 0.871 | 107.300
| 458.343 | 610 | 5.652 | 12.194 | Metal loss | Corrosion | PITT | 3:52 | 12.7 | 46 | 29 | 24 | Ext | 0.854 | 109.441
| 458.477 | 610 | 5.786 | 12.194 | Metal loss | Corrosion | GENE | 5:08 | 12.7 | 59 | 43 | 17 | Ext | 0.852 | 109.739
| 458.564 | 610 | 5.873 | 12.194 | Metal loss | Corrosion | AXGR | 3:54 | 12.7 | 57 | 22 | 19 | Ext | 0.855 | 109.392
| 458.707 | 610 | 6.016 | 12.194 | Metal loss | Corrosion | GENE | 6:10 | 12.7 | 42 | 50 | 19 | Ext | 0.843 | 110.868
| 458.809 | 610 | 6.118 | 12.194 | Metal loss | Corrosion | PITT | 3:54 | 12.7 | 58 | 29 | 24 | Ext | 0.866 | 107.948
| 459.05 | 610 | 6.359 | 12.194 | Metal loss | Corrosion | AXGR | 3:56 | 12.7 | 61 | 22 | 20 | Ext | 0.860 | 108.748
| 459.186 | 610 | 6.495 | 12.194 | Metal loss | Corrosion | GENE | 5:56 | 12.7 | 47 | 57 | 17 | Ext | 0.844 | 110.764
| 459.303 | 610 | 6.612 | 12.194 | Metal loss | Corrosion | AXGR | 3:56 | 12.7 | 168 | 22 | 22 | Ext | 0.916 | 102.112
| 459.547 | 610 | 6.856 | 12.194 | Metal loss | Corrosion | AXGR | 3:58 | 12.7 | 69 | 29 | 18 | Ext | 0.860 | 108.660
| 459.623 | 610 | 6.932 | 12.194 | Metal loss | Corrosion | GENE | 7:58 | 12.7 | 91 | 72 | 16 | Ext | 0.866 | 107.969
| 459.655 | 610 | 6.964 | 12.194 | Metal loss | [Corrosion] | GENE | 6:20 | 12.7 | 55 | 36 | 19 | Ext | 0.853 | 109.580
| 459.723 | 610 | 7.032 | 12.194 | Metal loss | [Corrosion] | GENE | 5:20 | 12.7 | 52 | 36 | 18 | Ext | 0.849 | 110.098
| 459.786 | 610 | 7.095 | 12.194 | Metal loss | [Corrosion] | PITT | 3:58 | 12.7 | 47 | 29 | 23 | Ext | 0.854 | 109.526
| 459.786 | 610 | 7.095 | 12.194 | Metal loss | Corrosion CLUSTER | GENE | 3:58 | 12.7 | 178 | 143 | 23 | Ext | 0.923 | 101.277
| 460.034 | 610 | 7.343 | 12.194 | Metal loss | Corrosion | GENE | 3:52 | 12.7 | 45 | 143 | 18 | Ext | 0.844 | 110.754
| 460.106 | 610 | 7.415 | 12.194 | Metal loss | [Corrosion] | GENE | 8:00 | 12.7 | 105 | 79 | 17 | Ext | 0.875 | 106.879
| 460.173 | 610 | 7.482 | 12.194 | Metal loss | [Corrosion] | GENE | 6:00 | 12.7 | 65 | 72 | 18 | Ext | 0.858 | 108.975
| 460.173 | 610 | 7.482 | 12.194 | Metal loss | Corrosion CLUSTER | GENE | 6:00 | 12.7 | 175 | 208 | 18 | Ext | 0.897 | 104.180
| 460.257 | 610 | 7.566 | 12.194 | Metal loss | Corrosion | AXGR | 4:00 | 12.7 | 124 | 29 | 27 | Ext | 0.924 | 101.179
| 460.401 | 610 | 7.71 | 12.194 | Metal loss | Corrosion | GENE | 6:24 | 12.7 | 47 | 43 | 18 | Ext | 0.846 | 110.564
| 460.498 | 610 | 7.807 | 12.194 | Metal loss | Corrosion | AXGR | 4:02 | 12.7 | 62 | 22 | 18 | Ext | 0.856 | 109.221
| 460.647 | 610 | 7.956 | 12.194 | Metal loss | Corrosion | GENE | 6:02 | 12.7 | 45 | 72 | 18 | Ext | 0.844 | 110.754
| 460.731 | 610 | 8.04 | 12.194 | Metal loss | Corrosion | AXGR | 4:02 | 12.7 | 92 | 20 | 18 | Ext | 0.873 | 107.125
| 461.007 | 610 | 8.316 | 12.194 | Metal loss | Corrosion | AXGR | 4:04 | 12.7 | 65 | 29 | 18 | Ext | 0.858 | 108.975
| 461.072 | 610 | 8.381 | 12.194 | Metal loss | Corrosion | GENE | 8:04 | 12.7 | 87 | 79 | 19 | Ext | 0.874 | 107.036
| 461.24 | 610 | 8.549 | 12.194 | Metal loss | Corrosion | GENE | 4:06 | 12.7 | 87 | 72 | 20 | Ext | 0.877 | 106.649
| 461.629 | 610 | 8.938 | 12.194 | Metal loss | Corrosion | GENE | 6:08 | 12.7 | 60 | 43 | 20 | Ext | 0.859 | 108.843
| 461.717 | 610 | 9.026 | 12.194 | Metal loss | Corrosion | AXGR | 4:08 | 12.7 | 92 | 20 | 24 | Ext | 0.893 | 104.672
| 461.987 | 610 | 9.296 | 12.194 | Metal loss | Corrosion | GENE | 8:32 | 12.7 | 66 | 50 | 16 | Ext | 0.854 | 109.487
| 462.1 | 610 | 9.409 | 12.194 | Metal loss | [Corrosion] | GENE | 5:32 | 12.7 | 105 | 65 | 19 | Ext | 0.882 | 106.004
| 462.1 | 610 | 9.409 | 12.194 | Metal loss | Corrosion CLUSTER | GENE | 5:32 | 12.7 | 140 | 129 | 19 | Ext | 0.894 | 104.571
| 462.177 | 610 | 9.486 | 12.194 | Metal loss | [Corrosion] | GENE | 4:10 | 12.7 | 72 | 57 | 18 | Ext | 0.862 | 108.433
| 462.582 | 610 | 9.891 | 12.194 | Metal loss | [Corrosion] | GENE | 6:26 | 12.7 | 69 | 50 | 18 | Ext | 0.860 | 108.660
| 462.582 | 610 | 9.891 | 12.194 | Metal loss | Corrosion CLUSTER | GENE | 6:26 | 12.7 | 185 | 158 | 18 | Ext | 0.899 | 103.978
| 462.642 | 610 | 9.951 | 12.194 | Metal loss | [Corrosion] | GENE | 5:12 | 12.7 | 110 | 72 | 17 | Ext | 0.877 | 106.659
| 462.939 | 610 | 10.248 | 12.194 | Metal loss | Corrosion | GENE | 4:14 | 12.7 | 42 | 86 | 17 | Ext | 0.841 | 111.214
| 463 | 610 | 10.309 | 12.194 | Metal loss | Corrosion | PITT | 8:14 | 12.7 | 49 | 29 | 17 | Ext | 0.845 | 110.587
| 463.066 | 610 | 10.375 | 12.194 | Metal loss | [Corrosion] | GENE | 6:30 | 12.7 | 50 | 50 | 19 | Ext | 0.850 | 110.063
| 463.066 | 610 | 10.375 | 12.194 | Metal loss | Corrosion CLUSTER | GENE | 6:30 | 12.7 | 100 | 100 | 19 | Ext | 0.880 | 106.267
| 463.118 | 610 | 10.427 | 12.194 | Metal loss | [Corrosion] | PITT | 5:14 | 12.7 | 41 | 29 | 15 | Ext | 0.838 | 111.631
| 463.163 | 610 | 10.472 | 12.194 | Metal loss | Corrosion | AXGR | 4:14 | 12.7 | 74 | 22 | 21 | Ext | 0.872 | 107.271
| 463.409 | 610 | 10.718 | 12.194 | Metal loss | Corrosion | GENE | 4:16 | 12.7 | 82 | 50 | 16 | Ext | 0.862 | 108.461
| 463.637 | 610 | 10.946 | 12.194 | Metal loss | Corrosion | AXGR | 4:16 | 12.7 | 113 | 22 | 22 | Ext | 0.897 | 104.224
| 464.037 | 610 | 11.346 | 12.194 | Metal loss | [Corrosion] | GENE | 5:40 | 12.7 | 103 | 43 | 16 | Ext | 0.871 | 107.398
| 464.076 | 610 | 11.385 | 12.194 | Metal loss | [Corrosion] | PITT | 5:18 | 12.7 | 21 | 29 | 19 | Ext | 0.828 | 112.901
| 464.076 | 610 | 11.385 | 12.194 | Metal loss | Corrosion CLUSTER | GENE | 5:18 | 12.7 | 103 | 57 | 19 | Ext | 0.881 | 106.107
| 464.15 | 610 | 11.459 | 12.194 | Metal loss | Corrosion | GENE | 3:18 | 12.7 | 111 | 79 | 19 | Ext | 0.884 | 105.711
| 464.289 | 610 | 11.598 | 12.194 | Metal loss | Corrosion | GENE | 5:40 | 12.7 | 63 | 65 | 16 | Ext | 0.852 | 109.703
| 464.451 | 610 | 11.76 | 12.194 | Metal loss | Corrosion | GENE | 8:18 | 12.7 | 98 | 50 | 18 | Ext | 0.876 | 106.796
| 464.55 | 610 | 11.859 | 12.194 | Metal loss | Corrosion | GENE | 5:20 | 12.7 | 92 | 43 | 23 | Ext | 0.890 | 105.089
| 464.885 | 620 | 0 | 12.203 | Weld | Seamless Pipe |  | N/A | 12.7
| 465.083 | 620 | 0.198 | 12.203 | Metal loss | [Corrosion] | PITT | 5:44 | 12.7 | 20 | 36 | 16 | Ext | 0.826 | 113.134
| 465.1 | 620 | 0.215 | 12.203 | Metal loss | [Corrosion] | PITT | 5:20 | 12.7 | 20 | 29 | 16 | Ext | 0.826 | 113.134
| 465.1 | 620 | 0.215 | 12.203 | Metal loss | [Corrosion] | GENE | 4:20 | 12.7 | 89 | 86 | 19 | Ext | 0.875 | 106.909
| 465.1 | 620 | 0.215 | 12.203 | Metal loss | Corrosion CLUSTER | GENE | 4:20 | 12.7 | 89 | 100 | 19 | Ext | 0.875 | 106.909
| 468.756 | 620 | 3.871 | 12.203 | Metal loss | Corrosion | GENE | 4:40 | 12.7 | 30 | 36 | 17 | Ext | 0.833 | 112.290
| 469.594 | 620 | 4.709 | 12.203 | Metal loss | Corrosion | AXGR | 4:24 | 12.7 | 63 | 29 | 17 | Ext | 0.854 | 109.422
| 470.441 | 620 | 5.556 | 12.203 | Metal loss | Corrosion | AXGR | 4:22 | 12.7 | 76 | 20 | 18 | Ext | 0.865 | 108.144
| 470.671 | 620 | 5.786 | 12.203 | Metal loss | Corrosion | GENE | 4:22 | 12.7 | 86 | 36 | 18 | Ext | 0.870 | 107.482
| 471.504 | 620 | 6.619 | 12.203 | Metal loss | Corrosion | GENE | 4:20 | 12.7 | 93 | 36 | 19 | Ext | 0.877 | 106.664
| 471.727 | 620 | 6.842 | 12.203 | Metal loss | [Corrosion] | GENE | 5:20 | 12.7 | 33 | 43 | 17 | Ext | 0.835 | 112.027
| 471.727 | 620 | 6.842 | 12.203 | Metal loss | Corrosion CLUSTER | GENE | 5:20 | 12.7 | 79 | 93 | 17 | Ext | 0.863 | 108.289
| 471.729 | 620 | 6.844 | 12.203 | Metal loss | [Corrosion] | GENE | 4:20 | 12.7 | 79 | 50 | 17 | Ext | 0.863 | 108.289
| 471.951 | 620 | 7.066 | 12.203 | Metal loss | Corrosion | GENE | 5:20 | 12.7 | 67 | 57 | 17 | Ext | 0.857 | 109.118
| 472.548 | 620 | 7.663 | 12.203 | Metal loss | Corrosion | GENE | 5:18 | 12.7 | 99 | 93 | 17 | Ext | 0.873 | 107.162
| 472.812 | 620 | 7.927 | 12.203 | Metal loss | Corrosion | PITT | 4:16 | 12.7 | 20 | 20 | 17 | Ext | 0.827 | 113.084
| 473.972 | 620 | 9.087 | 12.203 | Metal loss | Corrosion | PITT | 6:34 | 12.7 | 23 | 20 | 18 | Ext | 0.829 | 112.799
| 474.505 | 620 | 9.62 | 12.203 | Metal loss | Corrosion | GENE | 8:16 | 12.7 | 47 | 43 | 16 | Ext | 0.843 | 110.962
| 475.153 | 620 | 10.268 | 12.203 | Metal loss | Corrosion | GENE | 5:06 | 12.7 | 73 | 43 | 18 | Ext | 0.863 | 108.359
| 475.3 | 620 | 10.415 | 12.203 | Metal loss | Corrosion | GENE | 8:04 | 12.7 | 66 | 36 | 19 | Ext | 0.861 | 108.594
| 475.752 | 620 | 10.867 | 12.203 | Metal loss | Corrosion | GENE | 5:02 | 12.7 | 71 | 122 | 17 | Ext | 0.859 | 108.828
| 476.541 | 620 | 11.656 | 12.203 | Metal loss | Corrosion | GENE | 4:58 | 12.7 | 38 | 72 | 17 | Ext | 0.838 | 111.577
| 477.088 | 630 | 0 | 12.202 | Weld | Seamless Pipe |  | N/A | 12.7
| 482.895 | 630 | 5.807 | 12.202 | Metal loss | Corrosion | GENE | 0:24 | 12.7 | 43 | 36 | 17 | Ext | 0.841 | 111.123
| 489.029 | 630 | 11.941 | 12.202 | Metal loss | Corrosion | GENE | 4:32 | 12.7 | 52 | 50 | 18 | Ext | 0.849 | 110.098
| 489.29 | 640 | 0 | 12.16 | Weld | Seamless Pipe |  | N/A | 12.7
| 490.18 | 640 | 0.89 | 12.16 | Metal loss | Corrosion | GENE | 5:52 | 12.7 | 59 | 36 | 19 | Ext | 0.856 | 109.208
| 490.249 | 640 | 0.959 | 12.16 | Metal loss | Corrosion | AXGR | 4:28 | 12.7 | 50 | 20 | 17 | Ext | 0.846 | 110.499
| 495.43 | 640 | 6.14 | 12.16 | Metal loss | Corrosion | GENE | 4:48 | 12.7 | 50 | 36 | 16 | Ext | 0.845 | 110.714
| 501.45 | 650 | 0 | 12.147 | Weld | Seamless Pipe |  | N/A | 12.7
| 501.718 | 650 | 0.268 | 12.147 | Metal loss | [Corrosion] | GENE | 5:16 | 12.7 | 55 | 43 | 19 | Ext | 0.853 | 109.580
| 501.718 | 650 | 0.268 | 12.147 | Metal loss | Corrosion CLUSTER | GENE | 5:16 | 12.7 | 131 | 122 | 19 | Ext | 0.891 | 104.883
| 501.778 | 650 | 0.328 | 12.147 | Metal loss | Corrosion | GENE | 9:16 | 12.7 | 95 | 36 | 18 | Ext | 0.874 | 106.957
| 501.799 | 650 | 0.349 | 12.147 | Metal loss | [Corrosion] | GENE | 6:24 | 12.7 | 53 | 50 | 18 | Ext | 0.850 | 110.006
| 502.168 | 650 | 0.718 | 12.147 | Metal loss | Corrosion | GENE | 6:40 | 12.7 | 52 | 43 | 18 | Ext | 0.849 | 110.098
| 504.175 | 650 | 2.725 | 12.147 | Metal loss | Corrosion | AXGR | 6:48 | 12.7 | 57 | 22 | 16 | Ext | 0.849 | 110.154
| 510.341 | 650 | 8.891 | 12.147 | Metal loss | Corrosion | GENE | 7:06 | 12.7 | 84 | 36 | 18 | Ext | 0.869 | 107.608
| 512.685 | 650 | 11.235 | 12.147 | Metal loss | Corrosion | GENE | 5:48 | 12.7 | 104 | 86 | 23 | Ext | 0.897 | 104.280
| 513.597 | 660 | 0 | 12.141 | Weld | Seamless Pipe |  | N/A | 12.7
| 514.164 | 660 | 0.567 | 12.141 | Metal loss | Corrosion | PITT | 6:50 | 12.7 | 20 | 29 | 17 | Ext | 0.827 | 113.084
| 520.696 | 660 | 7.099 | 12.141 | Metal loss | Corrosion | PITT | 6:28 | 12.7 | 24 | 29 | 17 | Ext | 0.829 | 112.787
| 521.154 | 660 | 7.557 | 12.141 | Metal loss | Corrosion | GENE | 6:26 | 12.7 | 47 | 43 | 16 | Ext | 0.843 | 110.962
| 525.235 | 660 | 11.638 | 12.141 | Metal loss | Corrosion | GENE | 6:14 | 12.7 | 37 | 43 | 18 | Ext | 0.838 | 111.524
| 525.738 | 670 | 0 | 12.18 | Weld | Seamless Pipe |  | N/A | 12.7
| 528.746 | 670 | 3.008 | 12.18 | Metal loss | Corrosion | GENE | 6:36 | 12.7 | 50 | 36 | 16 | Ext | 0.845 | 110.714
| 537.711 | 670 | 11.973 | 12.18 | Metal loss | Corrosion | GENE | 5:42 | 12.7 | 48 | 36 | 18 | Ext | 0.846 | 110.469
| 537.918 | 680 | 0 | 12.165 | Weld | Seamless Pipe |  | N/A | 12.7
| 538.064 | 680 | 0.146 | 12.165 | Metal loss | Corrosion | GENE | 7:28 | 12.7 | 36 | 43 | 18 | Ext | 0.838 | 111.621
| 543.669 | 680 | 5.751 | 12.165 | Metal loss | Corrosion | GENE | 6:12 | 12.7 | 52 | 43 | 19 | Ext | 0.851 | 109.867
| 546.124 | 680 | 8.206 | 12.165 | Metal loss | Corrosion | PITT | 5:16 | 12.7 | 20 | 36 | 17 | Ext | 0.827 | 113.084
| 546.229 | 680 | 8.311 | 12.165 | Metal loss | Corrosion | PITT | 5:16 | 12.7 | 37 | 22 | 17 | Ext | 0.837 | 111.667
| 546.308 | 680 | 8.39 | 12.165 | Metal loss | Corrosion | GENE | 6:16 | 12.7 | 47 | 36 | 17 | Ext | 0.844 | 110.764
| 546.944 | 680 | 9.026 | 12.165 | Metal loss | Corrosion | GENE | 6:16 | 12.7 | 47 | 36 | 17 | Ext | 0.844 | 110.764
| 547.357 | 680 | 9.439 | 12.165 | Metal loss | Corrosion | AXGR | 6:14 | 12.7 | 71 | 29 | 18 | Ext | 0.862 | 108.508
| 549.279 | 680 | 11.361 | 12.165 | Metal loss | Corrosion | PITT | 6:12 | 12.7 | 32 | 29 | 19 | Ext | 0.836 | 111.885
| 550.083 | 690 | 0 | 12.179 | Weld | Seamless Pipe |  | N/A | 12.7
| 552.073 | 690 | 1.99 | 12.179 | Metal loss | Corrosion | PITT | 5:12 | 12.7 | 44 | 29 | 17 | Ext | 0.842 | 111.033
| 562.262 | 700 | 0 | 12.147 | Weld | Seamless Pipe |  | N/A | 12.7
| 573.357 | 700 | 11.095 | 12.147 | Metal loss | Corrosion | GENE | 7:40 | 12.7 | 69 | 43 | 21 | Ext | 0.868 | 107.708
| 574.061 | 700 | 11.799 | 12.147 | Metal loss | Corrosion | GENE | 7:26 | 12.7 | 51 | 65 | 18 | Ext | 0.849 | 110.190
| 574.409 | 710 | 0 | 12.16 | Weld | Seamless Pipe |  | N/A | 12.7
| 574.585 | 710 | 0.176 | 12.16 | Metal loss | Corrosion | PITT | 1:26 | 12.7 | 26 | 22 | 18 | Ext | 0.831 | 112.546
| 574.71 | 710 | 0.301 | 12.16 | Metal loss | Corrosion | AXGR | 10:20 | 12.7 | 44 | 20 | 18 | Ext | 0.843 | 110.849
| 574.813 | 710 | 0.404 | 12.16 | Metal loss | Corrosion | GENE | 7:50 | 12.7 | 41 | 50 | 19 | Ext | 0.843 | 110.970
| 574.878 | 710 | 0.469 | 12.16 | Metal loss | Corrosion | AXGR | 6:28 | 12.7 | 99 | 29 | 21 | Ext | 0.887 | 105.467
| 575.391 | 710 | 0.982 | 12.16 | Metal loss | Corrosion | GENE | 5:28 | 12.7 | 131 | 79 | 20 | Ext | 0.896 | 104.383
| 575.773 | 710 | 1.364 | 12.16 | Metal loss | Corrosion | PITT | 7:52 | 12.7 | 20 | 20 | 17 | Ext | 0.827 | 113.084
| 575.865 | 710 | 1.456 | 12.16 | Metal loss | Corrosion | AXGR | 5:30 | 12.7 | 61 | 29 | 17 | Ext | 0.853 | 109.579
| 575.912 | 710 | 1.503 | 12.16 | Metal loss | Corrosion | GENE | 4:30 | 12.7 | 40 | 36 | 17 | Ext | 0.839 | 111.395
| 576.312 | 710 | 1.903 | 12.16 | Metal loss | Corrosion | GENE | 6:32 | 12.7 | 82 | 36 | 21 | Ext | 0.877 | 106.627
| 576.569 | 710 | 2.16 | 12.16 | Metal loss | Corrosion | GENE | 5:32 | 12.7 | 44 | 86 | 17 | Ext | 0.842 | 111.033
| 576.703 | 710 | 2.294 | 12.16 | Metal loss | Corrosion | GENE | 7:54 | 12.7 | 61 | 65 | 18 | Ext | 0.855 | 109.305
| 576.826 | 710 | 2.417 | 12.16 | Metal loss | Corrosion | AXGR | 5:32 | 12.7 | 83 | 29 | 21 | Ext | 0.878 | 106.551
| 577.255 | 710 | 2.846 | 12.16 | Metal loss | Corrosion | PITT | 6:34 | 12.7 | 44 | 29 | 19 | Ext | 0.845 | 110.664
| 577.685 | 710 | 3.276 | 12.16 | Metal loss | Corrosion | GENE | 7:58 | 12.7 | 52 | 36 | 17 | Ext | 0.847 | 110.325
| 578.267 | 710 | 3.858 | 12.16 | Metal loss | Corrosion | GENE | 5:36 | 12.7 | 101 | 72 | 17 | Ext | 0.873 | 107.065
| 579.248 | 710 | 4.839 | 12.16 | Metal loss | Corrosion | GENE | 4:38 | 12.7 | 142 | 43 | 17 | Ext | 0.886 | 105.534
| 579.65 | 710 | 5.241 | 12.16 | Metal loss | Corrosion | GENE | 6:40 | 12.7 | 42 | 36 | 23 | Ext | 0.849 | 110.150
| 580.071 | 710 | 5.662 | 12.16 | Metal loss | Corrosion | GENE | 8:04 | 12.7 | 60 | 36 | 18 | Ext | 0.855 | 109.390
| 580.135 | 710 | 5.726 | 12.16 | Metal loss | Corrosion | AXGR | 6:42 | 12.7 | 99 | 20 | 20 | Ext | 0.883 | 105.896
| 580.554 | 710 | 6.145 | 12.16 | Metal loss | [Corrosion] | GENE | 8:04 | 12.7 | 61 | 43 | 20 | Ext | 0.860 | 108.748
| 580.554 | 710 | 6.145 | 12.16 | Metal loss | Corrosion CLUSTER | GENE | 8:04 | 12.7 | 148 | 108 | 20 | Ext | 0.901 | 103.793
| 580.603 | 710 | 6.194 | 12.16 | Metal loss | [Corrosion] | GENE | 6:42 | 12.7 | 113 | 36 | 19 | Ext | 0.885 | 105.619
| 580.878 | 710 | 6.469 | 12.16 | Metal loss | Corrosion | GENE | 6:44 | 12.7 | 46 | 36 | 17 | Ext | 0.843 | 110.853
| 581.056 | 710 | 6.647 | 12.16 | Metal loss | Corrosion | GENE | 8:06 | 12.7 | 55 | 43 | 18 | Ext | 0.851 | 109.826
| 581.115 | 710 | 6.706 | 12.16 | Metal loss | Corrosion | AXGR | 6:44 | 12.7 | 69 | 20 | 17 | Ext | 0.858 | 108.971
| 581.517 | 710 | 7.108 | 12.16 | Metal loss | Corrosion | GENE | 8:08 | 12.7 | 63 | 43 | 18 | Ext | 0.857 | 109.138
| 582.067 | 710 | 7.658 | 12.16 | Metal loss | Corrosion | PITT | 6:46 | 12.7 | 40 | 29 | 19 | Ext | 0.842 | 111.073
| 583 | 710 | 8.591 | 12.16 | Metal loss | Corrosion | GENE | 7:04 | 12.7 | 89 | 43 | 19 | Ext | 0.875 | 106.909
| 583.058 | 710 | 8.649 | 12.16 | Metal loss | Corrosion | GENE | 5:50 | 12.7 | 45 | 36 | 17 | Ext | 0.843 | 110.943
| 583.492 | 710 | 9.083 | 12.16 | Metal loss | Corrosion | AXGR | 6:52 | 12.7 | 52 | 22 | 20 | Ext | 0.853 | 109.634
| 583.536 | 710 | 9.127 | 12.16 | Metal loss | Corrosion | PITT | 5:52 | 12.7 | 40 | 29 | 16 | Ext | 0.838 | 111.554
| 583.923 | 710 | 9.514 | 12.16 | Metal loss | [Corrosion] | PITT | 8:16 | 12.7 | 20 | 20 | 17 | Ext | 0.827 | 113.084
| 583.975 | 710 | 9.566 | 12.16 | Metal loss | [Corrosion] | GENE | 6:54 | 12.7 | 110 | 86 | 22 | Ext | 0.896 | 104.386
| 583.975 | 710 | 9.566 | 12.16 | Metal loss | Corrosion CLUSTER | GENE | 6:54 | 12.7 | 110 | 93 | 22 | Ext | 0.896 | 104.386
| 584.46 | 710 | 10.051 | 12.16 | Metal loss | Corrosion | AXGR | 6:56 | 12.7 | 105 | 22 | 18 | Ext | 0.878 | 106.443
| 584.882 | 710 | 10.473 | 12.16 | Metal loss | Corrosion | GENE | 8:20 | 12.7 | 65 | 36 | 17 | Ext | 0.856 | 109.268
| 584.94 | 710 | 10.531 | 12.16 | Metal loss | Corrosion | AXGR | 6:58 | 12.7 | 91 | 22 | 15 | Ext | 0.863 | 108.358
| 584.978 | 710 | 10.569 | 12.16 | Metal loss | Corrosion | AXGR | 5:58 | 12.7 | 70 | 29 | 17 | Ext | 0.859 | 108.899
| 585.144 | 710 | 10.735 | 12.16 | Metal loss | Corrosion | GENE | 7:50 | 12.7 | 47 | 86 | 17 | Ext | 0.844 | 110.764
| 585.394 | 710 | 10.985 | 12.16 | Metal loss | Corrosion | GENE | 7:52 | 12.7 | 83 | 72 | 18 | Ext | 0.868 | 107.672
| 585.627 | 710 | 11.218 | 12.16 | Metal loss | Corrosion | GENE | 7:58 | 12.7 | 32 | 93 | 16 | Ext | 0.833 | 112.228
| 585.849 | 710 | 11.44 | 12.16 | Metal loss | [Corrosion] | GENE | 8:02 | 12.7 | 50 | 43 | 21 | Ext | 0.853 | 109.616
| 585.849 | 710 | 11.44 | 12.16 | Metal loss | Corrosion CLUSTER | GENE | 8:02 | 12.7 | 114 | 100 | 21 | Ext | 0.894 | 104.642
| 585.907 | 710 | 11.498 | 12.16 | Metal loss | [Corrosion] | PITT | 7:02 | 12.7 | 49 | 29 | 17 | Ext | 0.845 | 110.587
| 586.29 | 710 | 11.881 | 12.16 | Metal loss | Corrosion | GENE | 9:02 | 12.7 | 42 | 50 | 18 | Ext | 0.842 | 111.042
| 586.569 | 720 | 0 | 12.154 | Weld | Seamless Pipe |  | N/A | 12.7
| 586.635 | 720 | 0.066 | 12.154 | Metal loss | Corrosion | PITT | 9:02 | 12.7 | 42 | 29 | 23 | Ext | 0.849 | 110.150
| 586.889 | 720 | 0.32 | 12.154 | Metal loss | Corrosion | GENE | 9:26 | 12.7 | 47 | 50 | 18 | Ext | 0.846 | 110.564
| 587.012 | 720 | 0.443 | 12.154 | Metal loss | Corrosion | GENE | 7:12 | 12.7 | 55 | 65 | 17 | Ext | 0.849 | 110.070
| 587.109 | 720 | 0.54 | 12.154 | Metal loss | Corrosion | GENE | 4:26 | 12.7 | 87 | 65 | 17 | Ext | 0.867 | 107.802
| 587.131 | 720 | 0.562 | 12.154 | Metal loss | Corrosion | PITT | 8:20 | 12.7 | 20 | 36 | 16 | Ext | 0.826 | 113.134
| 587.518 | 720 | 0.949 | 12.154 | Metal loss | Corrosion | GENE | 6:06 | 12.7 | 50 | 65 | 15 | Ext | 0.843 | 110.926
| 587.894 | 720 | 1.325 | 12.154 | Metal loss | Corrosion | GENE | 7:08 | 12.7 | 55 | 50 | 18 | Ext | 0.851 | 109.826
| 588.528 | 720 | 1.959 | 12.154 | Metal loss | Corrosion | GENE | 9:32 | 12.7 | 58 | 36 | 18 | Ext | 0.853 | 109.562
| 588.617 | 720 | 2.048 | 12.154 | Metal loss | Corrosion | GENE | 3:10 | 12.7 | 50 | 36 | 16 | Ext | 0.845 | 110.714
| 589.099 | 720 | 2.53 | 12.154 | Metal loss | Corrosion | GENE | 3:12 | 12.7 | 43 | 36 | 18 | Ext | 0.843 | 110.945
| 589.541 | 720 | 2.972 | 12.154 | Metal loss | Corrosion | GENE | 8:38 | 12.7 | 60 | 50 | 18 | Ext | 0.855 | 109.390
| 590.999 | 720 | 4.43 | 12.154 | Metal loss | Corrosion | GENE | 7:22 | 12.7 | 64 | 50 | 16 | Ext | 0.853 | 109.630
| 592.685 | 720 | 6.116 | 12.154 | Metal loss | Corrosion | GENE | 8:52 | 12.7 | 40 | 36 | 16 | Ext | 0.838 | 111.554
| 593.926 | 720 | 7.357 | 12.154 | Metal loss | Corrosion | GENE | 6:36 | 12.7 | 53 | 43 | 18 | Ext | 0.850 | 110.006
| 594.316 | 720 | 7.747 | 12.154 | Metal loss | Corrosion | GENE | 9:00 | 12.7 | 66 | 57 | 18 | Ext | 0.859 | 108.895
| 594.35 | 720 | 7.781 | 12.154 | Metal loss | Corrosion | AXGR | 2:38 | 12.7 | 58 | 20 | 18 | Ext | 0.853 | 109.562
| 594.895 | 720 | 8.326 | 12.154 | Metal loss | Corrosion | GENE | 6:34 | 12.7 | 53 | 50 | 19 | Ext | 0.852 | 109.771
| 595.79 | 720 | 9.221 | 12.154 | Metal loss | Corrosion | GENE | 9:08 | 12.7 | 63 | 100 | 18 | Ext | 0.857 | 109.138
| 596.131 | 720 | 9.562 | 12.154 | Metal loss | Corrosion | PITT | 7:46 | 12.7 | 42 | 29 | 17 | Ext | 0.841 | 111.214
| 596.246 | 720 | 9.677 | 12.154 | Metal loss | Corrosion | GENE | 9:10 | 12.7 | 63 | 43 | 19 | Ext | 0.859 | 108.851
| 596.707 | 720 | 10.138 | 12.154 | Metal loss | Corrosion | GENE | 4:48 | 12.7 | 50 | 50 | 18 | Ext | 0.848 | 110.282
| 597.005 | 720 | 10.436 | 12.154 | Metal loss | Corrosion | GENE | 9:12 | 12.7 | 48 | 36 | 18 | Ext | 0.846 | 110.469
| 597.178 | 720 | 10.609 | 12.154 | Metal loss | Corrosion | GENE | 4:50 | 12.7 | 47 | 43 | 17 | Ext | 0.844 | 110.764
| 597.432 | 720 | 10.863 | 12.154 | Metal loss | Corrosion | AXGR | 2:52 | 12.7 | 42 | 20 | 16 | Ext | 0.839 | 111.383
| 597.665 | 720 | 11.096 | 12.154 | Metal loss | Corrosion | GENE | 9:16 | 12.7 | 37 | 36 | 18 | Ext | 0.838 | 111.524
| 597.804 | 720 | 11.235 | 12.154 | Metal loss | Corrosion | GENE | 7:54 | 12.7 | 34 | 151 | 18 | Ext | 0.836 | 111.812
| 598.073 | 720 | 11.504 | 12.154 | Metal loss | Corrosion | GENE | 6:54 | 12.7 | 45 | 36 | 17 | Ext | 0.843 | 110.943
| 598.126 | 720 | 11.557 | 12.154 | Metal loss | Corrosion | GENE | 4:56 | 12.7 | 50 | 43 | 17 | Ext | 0.846 | 110.499
| 598.445 | 720 | 11.876 | 12.154 | Metal loss | Corrosion | GENE | 9:20 | 12.7 | 60 | 36 | 17 | Ext | 0.853 | 109.659
| 598.513 | 720 | 11.944 | 12.154 | Metal loss | Corrosion | PITT | 7:58 | 12.7 | 40 | 29 | 23 | Ext | 0.847 | 110.403
| 598.577 | 720 | 12.008 | 12.154 | Metal loss | Corrosion | GENE | 5:58 | 12.7 | 64 | 36 | 18 | Ext | 0.857 | 109.056
| 598.589 | 720 | 12.02 | 12.154 | Metal loss | Corrosion | AXGR | 2:58 | 12.7 | 53 | 20 | 19 | Ext | 0.852 | 109.771
| 598.592 | 720 | 12.023 | 12.154 | Metal loss | Corrosion | GENE | 9:20 | 12.7 | 41 | 65 | 19 | Ext | 0.843 | 110.970
| 598.723 | 730 | 0 | 12.134 | Weld | Seamless Pipe |  | N/A | 12.7
| 607.787 | 730 | 9.064 | 12.134 | Metal loss | Corrosion | PITT | 8:34 | 12.7 | 51 | 29 | 17 | Ext | 0.847 | 110.412
| 610.857 | 740 | 0 | 12.184 | Weld | Seamless Pipe |  | N/A | 12.7
| 623.041 | 750 | 0 | 2.155 | Weld | Seamless Pipe |  | N/A | 12.7
| 624.175 | 750 | 1.134 | 2.155 | Bend |  |  | 3:00 | 12.7
| 625.196 | 760 | 0 | 0.466 | Weld | Seamless Pipe |  | N/A | 12.7
| 625.662 | 770 | 0 | 12.208 | Weld | Seamless Pipe |  | N/A | 12.7
| 629.217 | 770 | 3.555 | 12.208 | Object | Support |  | 5:26 | 12.7
| 637.662 | 770 | 12 | 12.208 | Metal loss | Corrosion | GENE | 10:40 | 12.7 | 67 | 36 | 20 | Ext | 0.864 | 108.202
| 637.676 | 770 | 12.014 | 12.208 | Metal loss | Corrosion | PITT | 0:04 | 12.7 | 28 | 36 | 19 | Ext | 0.833 | 112.276
| 637.87 | 780 | 0 | 2.159 | Weld | Seamless Pipe |  | N/A | 12.7
| 638.966 | 780 | 1.096 | 2.159 | Bend |  |  | 9:00 | 12.7
| 640.029 | 790 | 0 | 6.87 | Weld | Seamless Pipe |  | N/A | 12.7
| 643.333 | 790 | 3.304 | 6.87 | Metal loss | Corrosion | PITT | 10:30 | 12.7 | 34 | 29 | 16 | Ext | 0.834 | 112.061
| 645.786 | 790 | 5.757 | 6.87 | Metal loss | Corrosion | GENE | 10:12 | 12.7 | 44 | 43 | 16 | Ext | 0.841 | 111.214
| 646.789 | 790 | 6.76 | 6.87 | Metal loss | Corrosion | GENE | 10:14 | 12.7 | 30 | 43 | 23 | Ext | 0.837 | 111.652
| 646.899 | 800 | 0 | 12.244 | Weld | Seamless Pipe |  | N/A | 12.7
| 659.041 | 800 | 12.142 | 12.244 | Metal loss | [Corrosion] | PITT | 6:38 | 12.7 | 26 | 29 | 19 | Ext | 0.831 | 112.464
| 659.041 | 800 | 12.142 | 12.244 | Metal loss | [Corrosion] | GENE | 5:52 | 12.7 | 32 | 36 | 20 | Ext | 0.837 | 111.768
| 659.041 | 800 | 12.142 | 12.244 | Metal loss | Corrosion CLUSTER | GENE | 5:52 | 12.7 | 32 | 72 | 20 | Ext | 0.837 | 111.768
| 659.143 | 810 | 0 | 2.006 | Weld | Seamless Pipe |  | N/A | 12.7
| 660.189 | 810 | 1.046 | 2.006 | Bend |  |  | 9:00 | 12.7
| 661.149 | 820 | 0 | 2.068 | Weld | Seamless Pipe |  | N/A | 12.7
| 661.514 | 820 | 0.365 | 2.068 | Metal loss | Corrosion | GENE | 11:06 | 12.7 | 82 | 36 | 20 | Ext | 0.874 | 107.000
| 662.657 | 820 | 1.508 | 2.068 | Metal loss | Corrosion | GENE | 11:14 | 12.7 | 57 | 36 | 16 | Ext | 0.849 | 110.154
| 663.217 | 830 | 0 | 8.613 | Weld | Seamless Pipe |  | N/A | 12.7
| 663.528 | 830 | 0.311 | 8.613 | Metal loss | Corrosion | GENE | 4:02 | 12.7 | 38 | 100 | 17 | Ext | 0.838 | 111.577
| 668.628 | 830 | 5.411 | 8.613 | Metal loss | Corrosion | PITT | 4:24 | 12.7 | 20 | 29 | 12 | Ext | 0.825 | 113.328
| 668.694 | 830 | 5.477 | 8.613 | Metal loss | [Corrosion] | PITT | 3:32 | 12.7 | 20 | 20 | 12 | Ext | 0.825 | 113.328
| 668.696 | 830 | 5.479 | 8.613 | Metal loss | [Corrosion] | PITT | 3:56 | 12.7 | 20 | 20 | 14 | Ext | 0.826 | 113.232
| 668.696 | 830 | 5.479 | 8.613 | Metal loss | Corrosion CLUSTER | GENE | 3:56 | 12.7 | 33 | 86 | 14 | Ext | 0.832 | 112.377
| 668.701 | 830 | 5.484 | 8.613 | Metal loss | [Corrosion] | PITT | 4:26 | 12.7 | 20 | 29 | 13 | Ext | 0.825 | 113.281
| 669.39 | 830 | 6.173 | 8.613 | Metal loss | Corrosion | PITT | 3:28 | 12.7 | 20 | 20 | 12 | Ext | 0.825 | 113.328
| 669.398 | 830 | 6.181 | 8.613 | Metal loss | Corrosion | PITT | 4:28 | 12.7 | 21 | 36 | 22 | Ext | 0.829 | 112.727
| 669.531 | 830 | 6.314 | 8.613 | Metal loss | [Corrosion] | PITT | 4:30 | 12.7 | 23 | 43 | 19 | Ext | 0.829 | 112.732
| 669.531 | 830 | 6.314 | 8.613 | Metal loss | Corrosion CLUSTER | CIGR | 4:30 | 12.7 | 29 | 72 | 19 | Ext | 0.833 | 112.180
| 669.531 | 830 | 6.314 | 8.613 | Metal loss | [Corrosion] | PITT | 5:00 | 12.7 | 20 | 20 | 15 | Ext | 0.826 | 113.184
| 669.966 | 830 | 6.749 | 8.613 | Metal loss | Corrosion | PITT | 3:32 | 12.7 | 20 | 20 | 10 | Ext | 0.824 | 113.421
| 669.976 | 830 | 6.759 | 8.613 | Metal loss | Corrosion | PITT | 4:32 | 12.7 | 20 | 22 | 11 | Ext | 0.825 | 113.375
| 670.018 | 830 | 6.801 | 8.613 | Metal loss | Corrosion | PITT | 4:32 | 12.7 | 20 | 22 | 12 | Ext | 0.825 | 113.328
| 670.283 | 830 | 7.066 | 8.613 | Metal loss | Corrosion | PITT | 4:34 | 12.7 | 20 | 36 | 13 | Ext | 0.825 | 113.281
| 670.437 | 830 | 7.22 | 8.613 | Metal loss | Corrosion | PITT | 4:34 | 12.7 | 20 | 36 | 12 | Ext | 0.825 | 113.328
| 670.702 | 830 | 7.485 | 8.613 | Metal loss | Corrosion | CIGR | 4:36 | 12.7 | 20 | 43 | 16 | Ext | 0.826 | 113.134
| 670.827 | 830 | 7.61 | 8.613 | Metal loss | Corrosion | PITT | 4:30 | 12.7 | 20 | 22 | 10 | Ext | 0.824 | 113.421
| 670.927 | 830 | 7.71 | 8.613 | Metal loss | Corrosion | PITT | 4:38 | 12.7 | 20 | 22 | 15 | Ext | 0.826 | 113.184
| 671.052 | 830 | 7.835 | 8.613 | Metal loss | [Corrosion] | CIGR | 5:00 | 12.7 | 20 | 43 | 10 | Ext | 0.824 | 113.421
| 671.076 | 830 | 7.859 | 8.613 | Metal loss | [Corrosion] | PITT | 3:38 | 12.7 | 20 | 36 | 14 | Ext | 0.826 | 113.232
| 671.076 | 830 | 7.859 | 8.613 | Metal loss | Corrosion CLUSTER | GENE | 3:38 | 12.7 | 47 | 100 | 14 | Ext | 0.840 | 111.351
| 671.081 | 830 | 7.864 | 8.613 | Metal loss | [Corrosion] | PITT | 4:30 | 12.7 | 20 | 36 | 13 | Ext | 0.825 | 113.281
| 671.83 | 840 | 0 | 1.621 | Weld | Seamless Pipe |  | N/A | 12.7
| 673.451 | 850 | 0 | 1.838 | Weld | Seamless Pipe |  | N/A | 12.7
| 674.441 | 850 | 0.99 | 1.838 | Bend |  |  | 3:00 | 12.7
| 675.289 | 860 | 0 | 3.22 | Weld | Seamless Pipe |  | N/A | 12.7
| 675.437 | 860 | 0.148 | 3.22 | Metal loss | Corrosion | AXGR | 1:08 | 12.7 | 62 | 29 | 24 | Ext | 0.870 | 107.487
| 675.446 | 860 | 0.157 | 3.22 | Metal loss | Corrosion | AXGR | 2:00 | 12.7 | 45 | 22 | 16 | Ext | 0.841 | 111.130
| 675.772 | 860 | 0.483 | 3.22 | Metal loss | Corrosion | CIGR | 2:02 | 12.7 | 20 | 72 | 18 | Ext | 0.827 | 113.033
| 675.814 | 860 | 0.525 | 3.22 | Metal loss | Corrosion | PITT | 11:40 | 12.7 | 44 | 29 | 14 | Ext | 0.838 | 111.570
| 675.836 | 860 | 0.547 | 3.22 | Metal loss | Corrosion | GENE | 2:02 | 12.7 | 42 | 72 | 19 | Ext | 0.843 | 110.868
| 675.908 | 860 | 0.619 | 3.22 | Metal loss | Corrosion | PITT | 2:02 | 12.7 | 27 | 29 | 19 | Ext | 0.832 | 112.371
| 675.963 | 860 | 0.674 | 3.22 | Metal loss | Corrosion | PITT | 10:40 | 12.7 | 34 | 20 | 16 | Ext | 0.834 | 112.061
| 675.985 | 860 | 0.696 | 3.22 | Metal loss | Corrosion | GENE | 1:32 | 12.7 | 34 | 43 | 17 | Ext | 0.835 | 111.937
| 676.409 | 860 | 1.12 | 3.22 | Metal loss | Corrosion | GENE | 3:02 | 12.7 | 41 | 65 | 20 | Ext | 0.844 | 110.800
| 676.647 | 860 | 1.358 | 3.22 | Metal loss | [Corrosion] | GENE | 11:26 | 12.7 | 58 | 36 | 22 | Ext | 0.862 | 108.497
| 676.647 | 860 | 1.358 | 3.22 | Metal loss | Corrosion CLUSTER | GENE | 11:26 | 12.7 | 134 | 100 | 22 | Ext | 0.906 | 103.252
| 676.736 | 860 | 1.447 | 3.22 | Metal loss | [Corrosion] | GENE | 11:42 | 12.7 | 45 | 86 | 16 | Ext | 0.841 | 111.130
| 676.836 | 860 | 1.547 | 3.22 | Metal loss | [Corrosion] | GENE | 1:12 | 12.7 | 53 | 72 | 21 | Ext | 0.856 | 109.291
| 676.836 | 860 | 1.547 | 3.22 | Metal loss | Corrosion CLUSTER | GENE | 1:12 | 12.7 | 131 | 79 | 21 | Ext | 0.900 | 103.881
| 676.922 | 860 | 1.633 | 3.22 | Metal loss | [Corrosion] | AXGR | 1:04 | 12.7 | 65 | 22 | 17 | Ext | 0.856 | 109.268
| 677.082 | 860 | 1.793 | 3.22 | Metal loss | [Corrosion] | GENE | 1:04 | 12.7 | 52 | 100 | 15 | Ext | 0.844 | 110.774
| 677.152 | 860 | 1.863 | 3.22 | Metal loss | [Corrosion] | AXGR | 11:40 | 12.7 | 52 | 22 | 18 | Ext | 0.849 | 110.098
| 677.152 | 860 | 1.863 | 3.22 | Metal loss | Corrosion CLUSTER | GENE | 11:40 | 12.7 | 130 | 108 | 18 | Ext | 0.887 | 105.414
| 677.161 | 860 | 1.872 | 3.22 | Offtake | Tap |  | 6:00 | 12.7
| 677.249 | 860 | 1.96 | 3.22 | Metal loss | Corrosion | AXGR | 11:40 | 12.7 | 47 | 20 | 21 | Ext | 0.850 | 109.948
| 677.341 | 860 | 2.052 | 3.22 | Metal loss | [Corrosion] | GENE | 1:26 | 12.7 | 63 | 72 | 24 | Ext | 0.871 | 107.375
| 677.341 | 860 | 2.052 | 3.22 | Metal loss | Corrosion CLUSTER | GENE | 1:26 | 12.7 | 125 | 86 | 24 | Ext | 0.911 | 102.641
| 677.428 | 860 | 2.139 | 3.22 | Metal loss | [Corrosion] | GENE | 1:04 | 12.7 | 52 | 36 | 18 | Ext | 0.849 | 110.098
| 677.487 | 860 | 2.198 | 3.22 | Metal loss | Corrosion | PITT | 10:42 | 12.7 | 21 | 20 | 17 | Ext | 0.827 | 113.013
| 677.576 | 860 | 2.287 | 3.22 | Metal loss | Corrosion | PITT | 11:34 | 12.7 | 40 | 21 | 29 | Ext | 0.855 | 109.332
| 677.65 | 860 | 2.361 | 3.22 | Offtake | Tap |  | 12:00 | 12.7
| 677.909 | 860 | 2.62 | 3.22 | Metal loss | [Corrosion] | GENE | 5:36 | 12.7 | 176 | 34 | 21 | Ext | 0.912 | 102.469
| 678.011 | 860 | 2.722 | 3.22 | Metal loss | [Corrosion] | GENE | 5:14 | 12.7 | 95 | 48 | 29 | Ext | 0.914 | 102.267
| 678.011 | 860 | 2.722 | 3.22 | Metal loss | Corrosion CLUSTER | GENE | 5:14 | 12.7 | 320 | 93 | 29 | Ext | 1.157 | 80.834
| 678.042 | 860 | 2.753 | 3.22 | Metal loss | Corrosion | PITT | 7:44 | 12.7 | 20 | 20 | 22 | Ext | 0.829 | 112.823
| 678.077 | 860 | 2.788 | 3.22 | Metal loss | [Corrosion] | AXGR | 4:36 | 12.7 | 67 | 20 | 26 | Ext | 0.880 | 106.288
| 678.192 | 860 | 2.903 | 3.22 | Metal loss | Corrosion | PITT | 0:38 | 12.7 | 26 | 34 | 22 | Ext | 0.833 | 112.211
| 678.275 | 860 | 2.986 | 3.22 | Metal loss | [Corrosion] | GENE | 5:38 | 12.7 | 165 | 76 | 19 | Ext | 0.900 | 103.857
| 678.4 | 860 | 3.111 | 3.22 | Metal loss | [Corrosion] | GENE | 4:16 | 12.7 | 52 | 82 | 24 | Ext | 0.860 | 108.676
| 678.433 | 860 | 3.144 | 3.22 | Metal loss | [Corrosion] | GENE | 5:38 | 12.7 | 33 | 96 | 31 | Ext | 0.848 | 110.195
| 678.433 | 860 | 3.144 | 3.22 | Metal loss | Corrosion CLUSTER | GENE | 5:38 | 12.7 | 242 | 151 | 31 | Ext | 1.190 | 78.556
| 678.509 | 870 | 0 | 0.861 | Weld | Seamless Pipe |  | N/A | 12.7
| 678.671 | 870 | 0.162 | 0.861 | Weld | Flanged |  | N/A
| 679.027 | 870 | 0.518 | 0.861 | Weld | Flanged |  | N/A
| 679.37 | 880 | 0 | 0.158 | Weld | Seamless Pipe |  | N/A | 12.7
| 679.528 | 890 | 0 | 4.535 | Weld | Seamless Pipe |  | N/A | 12.7
| 679.961 | 890 | 0.433 | 4.535 | Offtake | Tap |  | 12:00 | 12.7
| 681.401 | 890 | 1.873 | 4.535 | Offtake | Tap |  | 6:00 | 12.7
| 681.765 | 890 | 2.237 | 4.535 | Repair Shell | Start |  | N/A | 12.7
| 682.077 | 890 | 2.549 | 4.535 | Repair Shell | End |  | N/A | 12.7
| 683.758 | 890 | 4.23 | 4.535 | Repair Shell | Start |  | N/A | 12.7
| 684.063 | 900 | 0 | 4.989 | Weld | Seamless Pipe |  | N/A | 9.27
| 684.063 | 900 | 0 | 4.989 | Repair Shell | End |  | N/A | 9.27
| 684.643 | 900 | 0.58 | 4.989 | Object | Support |  | 5:36 | 9.27
| 684.657 | 900 | 0.594 | 4.989 | Metal loss | Corrosion | AXGR | 5:36 | 9.27 | 168 | 20 | 28 | Ext | 0.956 | 97.845
| 685.012 | 900 | 0.949 | 4.989 | Metal loss | Corrosion | GENE | 0:36 | 9.27 | 67 | 115 | 19 | Ext | 0.869 | 107.622
| 685.42 | 900 | 1.357 | 4.989 | Metal loss | Corrosion | AXGR | 1:14 | 9.27 | 63 | 22 | 18 | Ext | 0.863 | 108.305
| 687.037 | 900 | 2.974 | 4.989 | Metal loss | Corrosion | AXGR | 9:38 | 9.27 | 63 | 20 | 20 | Ext | 0.869 | 107.633
| 687.802 | 900 | 3.739 | 4.989 | Metal loss | Corrosion | GENE | 9:54 | 9.27 | 84 | 36 | 17 | Ext | 0.872 | 107.196
| 688.241 | 900 | 4.178 | 4.989 | Metal loss | Corrosion | GENE | 1:48 | 9.27 | 55 | 36 | 21 | Ext | 0.865 | 108.137
| 688.634 | 900 | 4.571 | 4.989 | Metal loss | Corrosion | GENE | 2:56 | 9.27 | 53 | 100 | 18 | Ext | 0.856 | 109.218
| 688.829 | 900 | 4.766 | 4.989 | Metal loss | Corrosion | GENE | 7:48 | 9.27 | 67 | 57 | 18 | Ext | 0.866 | 107.975
| 689.02 | 900 | 4.957 | 4.989 | Metal loss | Corrosion | GENE | 5:48 | 9.27 | 78 | 315 | 44 | Ext | 0.977 | 95.683
| 689.052 | 910 | 0 | 11.989 | Weld | Seamless Pipe |  | N/A | 9.27
| 689.085 | 910 | 0.033 | 11.989 | Object | Support |  | 3:34 | 9.27
| 689.148 | 910 | 0.096 | 11.989 | Metal loss | Corrosion | GENE | 1:34 | 9.27 | 58 | 302 | 27 | Ext | 0.883 | 105.852
| 689.148 | 910 | 0.096 | 11.989 | GWA | Root Defect |  | 4:48 | 9.27 | 66 | 272 | 0
| 689.596 | 910 | 0.544 | 11.989 | Metal loss | Corrosion | GENE | 1:50 | 9.27 | 47 | 34 | 26 | Ext | 0.868 | 107.776
| 689.711 | 910 | 0.659 | 11.989 | Metal loss | [Corrosion] | PITT | 1:34 | 9.27 | 29 | 48 | 18 | Ext | 0.836 | 111.817
| 689.714 | 910 | 0.662 | 11.989 | Metal loss | [Corrosion] | PITT | 0:18 | 9.27 | 27 | 41 | 18 | Ext | 0.835 | 112.038
| 689.714 | 910 | 0.662 | 11.989 | Metal loss | Corrosion CLUSTER | CIGR | 0:18 | 9.27 | 29 | 115 | 18 | Ext | 0.836 | 111.817
| 689.745 | 910 | 0.693 | 11.989 | Metal loss | [Corrosion] | GENE | 9:26 | 9.27 | 60 | 41 | 18 | Ext | 0.861 | 108.566
| 689.745 | 910 | 0.693 | 11.989 | Metal loss | Corrosion CLUSTER | GENE | 9:26 | 9.27 | 60 | 93 | 18 | Ext | 0.861 | 108.566
| 689.759 | 910 | 0.707 | 11.989 | Metal loss | [Corrosion] | PITT | 8:26 | 9.27 | 23 | 27 | 17 | Ext | 0.831 | 112.551
| 689.829 | 910 | 0.777 | 11.989 | Metal loss | [Corrosion] | PITT | 1:34 | 9.27 | 28 | 34 | 19 | Ext | 0.836 | 111.808
| 689.845 | 910 | 0.793 | 11.989 | Metal loss | [Corrosion] | GENE | 1:48 | 9.27 | 31 | 34 | 24 | Ext | 0.844 | 110.722
| 689.845 | 910 | 0.793 | 11.989 | Metal loss | Corrosion CLUSTER | GENE | 1:48 | 9.27 | 57 | 36 | 24 | Ext | 0.874 | 106.969
| 689.867 | 910 | 0.815 | 11.989 | Metal loss | Corrosion | GENE | 11:48 | 9.27 | 52 | 41 | 24 | Ext | 0.869 | 107.616
| 690.064 | 910 | 1.012 | 11.989 | Metal loss | [Corrosion] | GENE | 1:34 | 9.27 | 41 | 34 | 26 | Ext | 0.860 | 108.735
| 690.064 | 910 | 1.012 | 11.989 | Metal loss | Corrosion CLUSTER | GENE | 1:34 | 9.27 | 63 | 272 | 26 | Ext | 0.886 | 105.542
| 690.067 | 910 | 1.015 | 11.989 | Metal loss | [Corrosion] | GENE | 0:20 | 9.27 | 56 | 96 | 24 | Ext | 0.873 | 107.095
| 690.081 | 910 | 1.029 | 11.989 | Metal loss | [Corrosion] | GENE | 10:50 | 9.27 | 41 | 55 | 22 | Ext | 0.853 | 109.623
| 690.088 | 910 | 1.036 | 11.989 | Metal loss | [Corrosion] | PITT | 9:34 | 9.27 | 25 | 41 | 17 | Ext | 0.832 | 112.353
| 690.174 | 910 | 1.122 | 11.989 | Metal loss | Corrosion | GENE | 0:34 | 9.27 | 64 | 62 | 26 | Ext | 0.887 | 105.419
| 690.344 | 910 | 1.292 | 11.989 | Metal loss | Corrosion | GENE | 10:26 | 9.27 | 76 | 226 | 37 | Ext | 0.942 | 99.301
| 690.448 | 910 | 1.396 | 11.989 | Metal loss | Corrosion | GENE | 10:26 | 9.27 | 38 | 185 | 24 | Ext | 0.853 | 109.640
| 690.578 | 910 | 1.526 | 11.989 | Metal loss | [Corrosion] | CIGR | 10:26 | 9.27 | 28 | 75 | 27 | Ext | 0.844 | 110.788
| 690.578 | 910 | 1.526 | 11.989 | Metal loss | Corrosion CLUSTER | GENE | 10:26 | 9.27 | 55 | 172 | 27 | Ext | 0.880 | 106.279
| 690.607 | 910 | 1.555 | 11.989 | Metal loss | [Corrosion] | GENE | 11:26 | 9.27 | 34 | 76 | 19 | Ext | 0.842 | 111.093
| 690.769 | 910 | 1.717 | 11.989 | Metal loss | Corrosion | GENE | 2:50 | 9.27 | 60 | 41 | 19 | Ext | 0.864 | 108.246
| 690.818 | 910 | 1.766 | 11.989 | Metal loss | [Corrosion] | PITT | 0:34 | 9.27 | 20 | 20 | 19 | Ext | 0.830 | 112.697
| 690.824 | 910 | 1.772 | 11.989 | Metal loss | [Corrosion] | GENE | 11:42 | 9.27 | 37 | 69 | 20 | Ext | 0.846 | 110.551
| 690.824 | 910 | 1.772 | 11.989 | Metal loss | Corrosion CLUSTER | GENE | 11:42 | 9.27 | 45 | 129 | 20 | Ext | 0.853 | 109.566
| 690.837 | 910 | 1.785 | 11.989 | Metal loss | [Corrosion] | PITT | 10:50 | 9.27 | 34 | 27 | 20 | Ext | 0.843 | 110.930
| 691.002 | 910 | 1.95 | 11.989 | Metal loss | Corrosion | PITT | 2:50 | 9.27 | 40 | 27 | 17 | Ext | 0.844 | 110.780
| 691.057 | 910 | 2.005 | 11.989 | Metal loss | [Corrosion] | GENE | 11:34 | 9.27 | 36 | 48 | 21 | Ext | 0.846 | 110.498
| 691.057 | 910 | 2.005 | 11.989 | Metal loss | Corrosion CLUSTER | GENE | 11:34 | 9.27 | 49 | 108 | 21 | Ext | 0.859 | 108.834
| 691.059 | 910 | 2.007 | 11.989 | Metal loss | [Corrosion] | PITT | 10:20 | 9.27 | 20 | 27 | 19 | Ext | 0.830 | 112.697
| 691.104 | 910 | 2.052 | 11.989 | Metal loss | Corrosion | PITT | 7:26 | 9.27 | 34 | 27 | 17 | Ext | 0.839 | 111.414
| 691.259 | 910 | 2.207 | 11.989 | Metal loss | Corrosion | GENE | 2:28 | 9.27 | 63 | 55 | 25 | Ext | 0.883 | 105.899
| 691.273 | 910 | 2.221 | 11.989 | Metal loss | Corrosion | GENE | 11:50 | 9.27 | 45 | 34 | 20 | Ext | 0.853 | 109.566
| 691.486 | 910 | 2.434 | 11.989 | Metal loss | Corrosion | PITT | 5:42 | 9.27 | 31 | 21 | 17 | Ext | 0.837 | 111.732
| 691.491 | 910 | 2.439 | 11.989 | Metal loss | Corrosion | PITT | 2:20 | 9.27 | 37 | 27 | 20 | Ext | 0.846 | 110.551
| 691.541 | 910 | 2.489 | 11.989 | Metal loss | Corrosion | GENE | 10:34 | 9.27 | 39 | 34 | 17 | Ext | 0.843 | 110.885
| 691.568 | 910 | 2.516 | 11.989 | Metal loss | Corrosion | GENE | 0:28 | 9.27 | 37 | 34 | 18 | Ext | 0.843 | 110.916
| 691.574 | 910 | 2.522 | 11.989 | Metal loss | Corrosion | PITT | 7:42 | 9.27 | 26 | 27 | 18 | Ext | 0.834 | 112.147
| 691.609 | 910 | 2.557 | 11.989 | Metal loss | [Corrosion] | GENE | 5:34 | 9.27 | 61 | 55 | 35 | Ext | 0.912 | 102.518
| 691.609 | 910 | 2.557 | 11.989 | Metal loss | Corrosion CLUSTER | GENE | 5:34 | 9.27 | 115 | 86 | 35 | Ext | 0.971 | 96.302
| 691.621 | 910 | 2.569 | 11.989 | Metal loss | Corrosion | GENE | 8:28 | 9.27 | 31 | 34 | 17 | Ext | 0.837 | 111.732
| 691.629 | 910 | 2.577 | 11.989 | Metal loss | Corrosion | GENE | 2:50 | 9.27 | 64 | 48 | 19 | Ext | 0.867 | 107.882
| 691.645 | 910 | 2.593 | 11.989 | Metal loss | [Corrosion] | PITT | 9:50 | 9.27 | 20 | 27 | 17 | Ext | 0.829 | 112.833
| 691.661 | 910 | 2.609 | 11.989 | Metal loss | [Corrosion] | GENE | 5:50 | 9.27 | 74 | 48 | 25 | Ext | 0.893 | 104.695
| 691.661 | 910 | 2.609 | 11.989 | Metal loss | [Corrosion] | GENE | 10:50 | 9.27 | 41 | 48 | 21 | Ext | 0.851 | 109.838
| 691.661 | 910 | 2.609 | 11.989 | Metal loss | Corrosion CLUSTER | GENE | 10:50 | 9.27 | 41 | 108 | 21 | Ext | 0.851 | 109.838
| 691.799 | 910 | 2.747 | 11.989 | Metal loss | Corrosion | GENE | 8:58 | 9.27 | 55 | 48 | 25 | Ext | 0.875 | 106.911
| 691.854 | 910 | 2.802 | 11.989 | Metal loss | Corrosion | PITT | 3:04 | 9.27 | 23 | 27 | 16 | Ext | 0.830 | 112.636
| 691.868 | 910 | 2.816 | 11.989 | Metal loss | [Corrosion] | PITT | 0:20 | 9.27 | 21 | 34 | 20 | Ext | 0.831 | 112.518
| 691.868 | 910 | 2.816 | 11.989 | Metal loss | Corrosion CLUSTER | GENE | 0:20 | 9.27 | 49 | 72 | 20 | Ext | 0.857 | 109.098
| 691.873 | 910 | 2.821 | 11.989 | Metal loss | Corrosion | GENE | 1:50 | 9.27 | 57 | 34 | 18 | Ext | 0.859 | 108.838
| 691.889 | 910 | 2.837 | 11.989 | Metal loss | [Corrosion] | PITT | 11:34 | 9.27 | 20 | 20 | 18 | Ext | 0.829 | 112.765
| 691.975 | 910 | 2.923 | 11.989 | Metal loss | Corrosion | PITT | 3:04 | 9.27 | 22 | 43 | 34 | Int | 0.841 | 111.128
| 691.981 | 910 | 2.929 | 11.989 | Metal loss | Corrosion | PITT | 1:04 | 9.27 | 21 | 34 | 19 | Ext | 0.830 | 112.593
| 692.017 | 910 | 2.965 | 11.989 | Metal loss | Corrosion | PITT | 10:50 | 9.27 | 20 | 20 | 17 | Ext | 0.829 | 112.833
| 692.03 | 910 | 2.978 | 11.989 | Metal loss | [Corrosion] | PITT | 3:12 | 9.27 | 20 | 22 | 19 | Int | 0.830 | 112.697
| 692.046 | 910 | 2.994 | 11.989 | Metal loss | [Corrosion] | PITT | 2:20 | 9.27 | 21 | 20 | 21 | Int | 0.832 | 112.441
| 692.046 | 910 | 2.994 | 11.989 | Metal loss | Corrosion CLUSTER | GENE | 2:20 | 9.27 | 52 | 72 | 21 | Int | 0.862 | 108.479
| 692.059 | 910 | 3.007 | 11.989 | Metal loss | [Corrosion] | PITT | 2:58 | 9.27 | 20 | 20 | 10 | Int | 0.825 | 113.279
| 692.256 | 910 | 3.204 | 11.989 | Metal loss | Corrosion | GENE | 0:12 | 9.27 | 51 | 41 | 22 | Ext | 0.863 | 108.317
| 692.273 | 910 | 3.221 | 11.989 | Metal loss | Corrosion | AXGR | 2:28 | 9.27 | 51 | 21 | 22 | Ext | 0.863 | 108.317
| 692.29 | 910 | 3.238 | 11.989 | Metal loss | Corrosion | GENE | 9:50 | 9.27 | 53 | 48 | 29 | Ext | 0.882 | 105.952
| 692.344 | 910 | 3.292 | 11.989 | Metal loss | Corrosion | GENE | 2:50 | 9.27 | 46 | 62 | 23 | Ext | 0.860 | 108.702
| 692.382 | 910 | 3.33 | 11.989 | Metal loss | Corrosion | GENE | 9:50 | 9.27 | 36 | 62 | 20 | Ext | 0.845 | 110.677
| 692.394 | 910 | 3.342 | 11.989 | Metal loss | Corrosion | GENE | 0:28 | 9.27 | 47 | 48 | 21 | Ext | 0.857 | 109.078
| 692.489 | 910 | 3.437 | 11.989 | Metal loss | [Corrosion] | PITT | 2:42 | 9.27 | 20 | 20 | 18 | Ext | 0.829 | 112.765
| 692.496 | 910 | 3.444 | 11.989 | Metal loss | [Corrosion] | PITT | 0:50 | 9.27 | 20 | 20 | 18 | Ext | 0.829 | 112.765
| 692.499 | 910 | 3.447 | 11.989 | Metal loss | [Corrosion] | PITT | 0:06 | 9.27 | 26 | 21 | 19 | Ext | 0.835 | 112.041
| 692.504 | 910 | 3.452 | 11.989 | Metal loss | [Corrosion] | GENE | 1:50 | 9.27 | 42 | 34 | 20 | Ext | 0.851 | 109.928
| 692.504 | 910 | 3.452 | 11.989 | Metal loss | Corrosion CLUSTER | GENE | 1:50 | 9.27 | 42 | 79 | 20 | Ext | 0.851 | 109.928
| 692.51 | 910 | 3.458 | 11.989 | Metal loss | Corrosion | GENE | 10:28 | 9.27 | 65 | 62 | 31 | Ext | 0.904 | 103.415
| 692.512 | 910 | 3.46 | 11.989 | Metal loss | [Corrosion] | PITT | 11:20 | 9.27 | 20 | 21 | 22 | Ext | 0.831 | 112.486
| 692.512 | 910 | 3.46 | 11.989 | Metal loss | Corrosion CLUSTER | GENE | 11:20 | 9.27 | 41 | 108 | 22 | Ext | 0.853 | 109.623
| 692.619 | 910 | 3.567 | 11.989 | Metal loss | Corrosion | GENE | 3:20 | 9.27 | 47 | 89 | 20 | Ext | 0.855 | 109.329
| 692.633 | 910 | 3.581 | 11.989 | Metal loss | Corrosion | PITT | 8:50 | 9.27 | 29 | 27 | 21 | Ext | 0.839 | 111.432
| 692.685 | 910 | 3.633 | 11.989 | Metal loss | [Corrosion] | PITT | 2:28 | 9.27 | 20 | 20 | 12 | Int | 0.826 | 113.156
| 692.719 | 910 | 3.667 | 11.989 | Metal loss | Corrosion | GENE | 4:28 | 9.27 | 40 | 34 | 22 | Ext | 0.852 | 109.760
| 692.732 | 910 | 3.68 | 11.989 | Metal loss | [Corrosion] | PITT | 3:12 | 9.27 | 26 | 36 | 27 | Int | 0.841 | 111.134
| 692.732 | 910 | 3.68 | 11.989 | Metal loss | Corrosion CLUSTER | GENE | 3:12 | 9.27 | 52 | 72 | 27 | Int | 0.876 | 106.725
| 692.761 | 910 | 3.709 | 11.989 | Metal loss | [Corrosion] | PITT | 2:28 | 9.27 | 20 | 20 | 15 | Int | 0.828 | 112.964
| 692.761 | 910 | 3.709 | 11.989 | Metal loss | Corrosion CLUSTER | GENE | 2:28 | 9.27 | 49 | 57 | 15 | Int | 0.847 | 110.378
| 692.781 | 910 | 3.729 | 11.989 | Metal loss | [Corrosion] | GENE | 8:42 | 9.27 | 52 | 34 | 20 | Ext | 0.860 | 108.761
| 692.795 | 910 | 3.743 | 11.989 | Metal loss | [Corrosion] | PITT | 2:58 | 9.27 | 20 | 20 | 15 | Int | 0.828 | 112.964
| 692.805 | 910 | 3.753 | 11.989 | Metal loss | Corrosion | GENE | 6:50 | 9.27 | 44 | 41 | 20 | Int | 0.852 | 109.686
| 692.847 | 910 | 3.795 | 11.989 | Metal loss | Corrosion | CIGR | 3:12 | 9.27 | 20 | 50 | 37 | Int | 0.840 | 111.279
| 692.856 | 910 | 3.804 | 11.989 | Metal loss | [Corrosion] | PITT | 10:28 | 9.27 | 30 | 21 | 21 | Ext | 0.840 | 111.299
| 692.866 | 910 | 3.814 | 11.989 | Metal loss | [Corrosion] | GENE | 11:36 | 9.27 | 56 | 48 | 28 | Ext | 0.884 | 105.808
| 692.868 | 910 | 3.816 | 11.989 | Metal loss | [Corrosion] | GENE | 9:50 | 9.27 | 38 | 34 | 21 | Ext | 0.848 | 110.232
| 692.868 | 910 | 3.816 | 11.989 | Metal loss | Corrosion CLUSTER | GENE | 9:50 | 9.27 | 129 | 129 | 21 | Ext | 0.906 | 103.166
| 692.877 | 910 | 3.825 | 11.989 | Metal loss | [Corrosion] | PITT | 8:42 | 9.27 | 20 | 34 | 20 | Ext | 0.830 | 112.628
| 692.897 | 910 | 3.845 | 11.989 | Metal loss | Corrosion | PITT | 2:58 | 9.27 | 20 | 20 | 16 | Int | 0.828 | 112.899
| 692.925 | 910 | 3.873 | 11.989 | Metal loss | [Corrosion] | AXGR | 4:28 | 9.27 | 54 | 21 | 20 | Ext | 0.861 | 108.543
| 692.925 | 910 | 3.873 | 11.989 | Metal loss | Corrosion CLUSTER | GENE | 4:28 | 9.27 | 64 | 50 | 20 | Ext | 0.869 | 107.539
| 692.946 | 910 | 3.894 | 11.989 | Metal loss | [Corrosion] | PITT | 3:50 | 9.27 | 20 | 20 | 16 | Ext | 0.828 | 112.899
| 692.966 | 910 | 3.914 | 11.989 | Metal loss | [Corrosion] | GENE | 11:28 | 9.27 | 71 | 55 | 32 | Ext | 0.915 | 102.177
| 692.966 | 910 | 3.914 | 11.989 | Metal loss | Corrosion CLUSTER | GENE | 11:28 | 9.27 | 288 | 215 | 32 | Ext | 1.208 | 77.418
| 692.975 | 910 | 3.923 | 11.989 | Metal loss | Corrosion | PITT | 2:42 | 9.27 | 22 | 21 | 23 | Ext | 0.834 | 112.153
| 692.992 | 910 | 3.94 | 11.989 | Metal loss | Corrosion | PITT | 1:12 | 9.27 | 20 | 21 | 20 | Ext | 0.830 | 112.628
| 693.096 | 910 | 4.044 | 11.989 | Metal loss | [Corrosion] | GENE | 9:50 | 9.27 | 63 | 213 | 28 | Ext | 0.892 | 104.818
| 693.222 | 910 | 4.17 | 11.989 | Metal loss | Corrosion | AXGR | 2:36 | 9.27 | 74 | 21 | 20 | Ext | 0.876 | 106.675
| 693.232 | 910 | 4.18 | 11.989 | Metal loss | Corrosion | GENE | 11:20 | 9.27 | 60 | 62 | 20 | Ext | 0.866 | 107.924
| 693.232 | 910 | 4.18 | 11.989 | Metal loss | Corrosion | PITT | 9:28 | 9.27 | 20 | 34 | 21 | Ext | 0.831 | 112.557
| 693.337 | 910 | 4.285 | 11.989 | Metal loss | Corrosion | GENE | 11:58 | 9.27 | 32 | 41 | 17 | Ext | 0.838 | 111.626
| 693.34 | 910 | 4.288 | 11.989 | Metal loss | Corrosion | PITT | 2:28 | 9.27 | 28 | 20 | 15 | Ext | 0.833 | 112.279
| 693.456 | 910 | 4.404 | 11.989 | Metal loss | Corrosion | PITT | 4:28 | 9.27 | 20 | 27 | 20 | Ext | 0.830 | 112.628
| 693.48 | 910 | 4.428 | 11.989 | Metal loss | Corrosion | GENE | 0:50 | 9.27 | 76 | 55 | 30 | Ext | 0.913 | 102.396
| 693.561 | 910 | 4.509 | 11.989 | Metal loss | Corrosion | PITT | 0:28 | 9.27 | 35 | 27 | 17 | Ext | 0.840 | 111.307
| 693.677 | 910 | 4.625 | 11.989 | Metal loss | [Corrosion] | PITT | 11:28 | 9.27 | 20 | 27 | 18 | Ext | 0.829 | 112.765
| 693.677 | 910 | 4.625 | 11.989 | Metal loss | Corrosion CLUSTER | PITT | 11:28 | 9.27 | 34 | 29 | 18 | Ext | 0.840 | 111.255
| 693.696 | 910 | 4.644 | 11.989 | Metal loss | [Corrosion] | PITT | 11:28 | 9.27 | 20 | 27 | 16 | Ext | 0.828 | 112.899
| 693.701 | 910 | 4.649 | 11.989 | Metal loss | [Corrosion] | GENE | 9:44 | 9.27 | 43 | 41 | 17 | Ext | 0.846 | 110.470
| 693.703 | 910 | 4.651 | 11.989 | Metal loss | [Corrosion] | PITT | 8:50 | 9.27 | 20 | 27 | 18 | Ext | 0.829 | 112.765
| 693.703 | 910 | 4.651 | 11.989 | Metal loss | Corrosion CLUSTER | GENE | 8:50 | 9.27 | 43 | 93 | 18 | Ext | 0.848 | 110.251
| 693.795 | 910 | 4.743 | 11.989 | Metal loss | Corrosion | PITT | 2:28 | 9.27 | 42 | 21 | 22 | Ext | 0.854 | 109.486
| 693.892 | 910 | 4.84 | 11.989 | Metal loss | Corrosion | PITT | 4:28 | 9.27 | 49 | 27 | 16 | Ext | 0.849 | 110.127
| 693.957 | 910 | 4.905 | 11.989 | Metal loss | Corrosion | GENE | 2:20 | 9.27 | 53 | 48 | 18 | Ext | 0.856 | 109.218
| 693.963 | 910 | 4.911 | 11.989 | Metal loss | Corrosion | GENE | 11:50 | 9.27 | 52 | 41 | 20 | Ext | 0.860 | 108.761
| 694.083 | 910 | 5.031 | 11.989 | Metal loss | [Corrosion] | PITT | 9:20 | 9.27 | 29 | 27 | 17 | Ext | 0.835 | 111.943
| 694.096 | 910 | 5.044 | 11.989 | Metal loss | [Corrosion] | PITT | 8:28 | 9.27 | 28 | 21 | 17 | Ext | 0.834 | 112.047
| 694.096 | 910 | 5.044 | 11.989 | Metal loss | Corrosion CLUSTER | GENE | 8:28 | 9.27 | 44 | 65 | 17 | Ext | 0.847 | 110.369
| 694.185 | 910 | 5.133 | 11.989 | Metal loss | Corrosion | AXGR | 11:50 | 9.27 | 49 | 21 | 18 | Ext | 0.853 | 109.618
| 694.188 | 910 | 5.136 | 11.989 | Metal loss | Corrosion | AXGR | 4:28 | 9.27 | 53 | 21 | 22 | Ext | 0.865 | 108.073
| 694.349 | 910 | 5.297 | 11.989 | Metal loss | Corrosion | AXGR | 9:28 | 9.27 | 51 | 21 | 22 | Ext | 0.863 | 108.317
| 694.41 | 910 | 5.358 | 11.989 | Metal loss | Corrosion | GENE | 1:28 | 9.27 | 49 | 48 | 18 | Ext | 0.853 | 109.618
| 694.424 | 910 | 5.372 | 11.989 | Metal loss | Corrosion | PITT | 11:20 | 9.27 | 20 | 21 | 17 | Ext | 0.829 | 112.833
| 694.455 | 910 | 5.403 | 11.989 | Metal loss | Corrosion | GENE | 9:36 | 9.27 | 62 | 76 | 32 | Ext | 0.904 | 103.485
| 694.524 | 910 | 5.472 | 11.989 | Metal loss | Corrosion | GENE | 1:50 | 9.27 | 33 | 48 | 21 | Ext | 0.843 | 110.899
| 694.541 | 910 | 5.489 | 11.989 | Metal loss | Corrosion | GENE | 11:28 | 9.27 | 52 | 34 | 17 | Ext | 0.853 | 109.590
| 694.769 | 910 | 5.717 | 11.989 | Metal loss | Corrosion | GENE | 4:30 | 9.27 | 55 | 34 | 23 | Ext | 0.870 | 107.530
| 694.788 | 910 | 5.736 | 11.989 | Metal loss | [Corrosion] | GENE | 0:30 | 9.27 | 32 | 34 | 18 | Ext | 0.839 | 111.481
| 694.797 | 910 | 5.745 | 11.989 | Metal loss | [Corrosion] | PITT | 11:06 | 9.27 | 20 | 27 | 18 | Ext | 0.829 | 112.765
| 694.806 | 910 | 5.754 | 11.989 | Metal loss | [Corrosion] | GENE | 1:06 | 9.27 | 44 | 76 | 19 | Ext | 0.851 | 109.916
| 694.806 | 910 | 5.754 | 11.989 | Metal loss | Corrosion CLUSTER | GENE | 1:06 | 9.27 | 58 | 179 | 19 | Ext | 0.862 | 108.437
| 694.824 | 910 | 5.772 | 11.989 | Metal loss | [Corrosion] | PITT | 11:36 | 9.27 | 23 | 27 | 17 | Ext | 0.831 | 112.551
| 694.832 | 910 | 5.78 | 11.989 | Metal loss | Corrosion | PITT | 6:52 | 9.27 | 26 | 20 | 20 | Int | 0.835 | 111.933
| 695.012 | 910 | 5.96 | 11.989 | Metal loss | Corrosion | PITT | 4:28 | 9.27 | 31 | 27 | 20 | Ext | 0.840 | 111.310
| 695.159 | 910 | 6.107 | 11.989 | Metal loss | Corrosion | PITT | 0:28 | 9.27 | 20 | 27 | 18 | Ext | 0.829 | 112.765
| 695.172 | 910 | 6.12 | 11.989 | Metal loss | Corrosion | PITT | 2:58 | 9.27 | 23 | 20 | 18 | Ext | 0.831 | 112.465
| 695.179 | 910 | 6.127 | 11.989 | Metal loss | Corrosion | GENE | 1:52 | 9.27 | 40 | 34 | 18 | Ext | 0.846 | 110.581
| 695.186 | 910 | 6.134 | 11.989 | Metal loss | Corrosion | GENE | 10:28 | 9.27 | 52 | 82 | 37 | Ext | 0.903 | 103.539
| 695.23 | 910 | 6.178 | 11.989 | Metal loss | Corrosion | PITT | 6:52 | 9.27 | 36 | 21 | 23 | Int | 0.849 | 110.133
| 695.324 | 910 | 6.272 | 11.989 | Metal loss | Corrosion | GENE | 9:28 | 9.27 | 44 | 82 | 20 | Ext | 0.852 | 109.686
| 695.495 | 910 | 6.443 | 11.989 | Metal loss | Corrosion | PITT | 8:30 | 9.27 | 23 | 21 | 17 | Ext | 0.831 | 112.551
| 695.51 | 910 | 6.458 | 11.989 | Metal loss | Corrosion | PITT | 6:52 | 9.27 | 37 | 20 | 20 | Int | 0.846 | 110.551
| 695.576 | 910 | 6.524 | 11.989 | Metal loss | [Corrosion] | GENE | 10:52 | 9.27 | 48 | 69 | 21 | Ext | 0.858 | 108.955
| 695.576 | 910 | 6.524 | 11.989 | Metal loss | Corrosion CLUSTER | GENE | 10:52 | 9.27 | 48 | 143 | 21 | Ext | 0.858 | 108.955
| 695.586 | 910 | 6.534 | 11.989 | Metal loss | [Corrosion] | PITT | 9:00 | 9.27 | 26 | 41 | 17 | Ext | 0.833 | 112.252
| 695.614 | 910 | 6.562 | 11.989 | Metal loss | Corrosion | PITT | 4:30 | 9.27 | 34 | 21 | 18 | Ext | 0.840 | 111.255
| 695.648 | 910 | 6.596 | 11.989 | Metal loss | Corrosion | GENE | 2:30 | 9.27 | 36 | 48 | 18 | Ext | 0.842 | 111.029
| 695.772 | 910 | 6.72 | 11.989 | Metal loss | Corrosion | PITT | 0:30 | 9.27 | 35 | 27 | 18 | Ext | 0.841 | 111.141
| 695.824 | 910 | 6.772 | 11.989 | Metal loss | Corrosion | PITT | 8:44 | 9.27 | 21 | 27 | 17 | Ext | 0.829 | 112.741
| 695.827 | 910 | 6.775 | 11.989 | Metal loss | [Corrosion] | PITT | 7:52 | 9.27 | 36 | 20 | 19 | Int | 0.843 | 110.854
| 695.827 | 910 | 6.775 | 11.989 | Metal loss | Corrosion CLUSTER | GENE | 7:52 | 9.27 | 55 | 50 | 19 | Int | 0.860 | 108.732
| 695.829 | 910 | 6.777 | 11.989 | Metal loss | [Corrosion] | AXGR | 7:30 | 9.27 | 50 | 20 | 16 | Int | 0.850 | 110.037
| 695.847 | 910 | 6.795 | 11.989 | Metal loss | Corrosion | AXGR | 6:14 | 9.27 | 44 | 21 | 20 | Ext | 0.852 | 109.686
| 695.855 | 910 | 6.803 | 11.989 | Metal loss | [Corrosion] | AXGR | 4:30 | 9.27 | 76 | 21 | 26 | Ext | 0.898 | 104.085
| 695.879 | 910 | 6.827 | 11.989 | Metal loss | [Corrosion] | PITT | 3:22 | 9.27 | 29 | 34 | 24 | Ext | 0.842 | 111.031
| 695.879 | 910 | 6.827 | 11.989 | Metal loss | Corrosion CLUSTER | GENE | 3:22 | 9.27 | 73 | 115 | 24 | Ext | 0.889 | 105.195
| 695.91 | 910 | 6.858 | 11.989 | Metal loss | [Corrosion] | GENE | 1:52 | 9.27 | 73 | 76 | 17 | Ext | 0.867 | 107.893
| 695.929 | 910 | 6.877 | 11.989 | Metal loss | Corrosion | GENE | 9:36 | 9.27 | 48 | 69 | 21 | Ext | 0.858 | 108.955
| 695.936 | 910 | 6.884 | 11.989 | Metal loss | [Corrosion] | PITT | 4:30 | 9.27 | 40 | 21 | 26 | Ext | 0.859 | 108.899
| 695.936 | 910 | 6.884 | 11.989 | Metal loss | Corrosion CLUSTER | AXGR | 4:30 | 9.27 | 137 | 29 | 26 | Ext | 0.934 | 100.105
| 696.013 | 910 | 6.961 | 11.989 | Metal loss | Corrosion | PITT | 11:52 | 9.27 | 33 | 21 | 17 | Ext | 0.838 | 111.520
| 696.075 | 910 | 7.023 | 11.989 | Metal loss | [Corrosion] | PITT | 9:44 | 9.27 | 20 | 27 | 18 | Ext | 0.829 | 112.765
| 696.078 | 910 | 7.026 | 11.989 | Metal loss | Corrosion | GENE | 1:30 | 9.27 | 43 | 48 | 18 | Ext | 0.848 | 110.251
| 696.086 | 910 | 7.034 | 11.989 | Metal loss | Corrosion | GENE | 6:52 | 9.27 | 48 | 41 | 24 | Int | 0.864 | 108.164
| 696.092 | 910 | 7.04 | 11.989 | Metal loss | [Corrosion] | GENE | 8:44 | 9.27 | 47 | 48 | 24 | Ext | 0.863 | 108.305
| 696.092 | 910 | 7.04 | 11.989 | Metal loss | Corrosion CLUSTER | GENE | 8:44 | 9.27 | 47 | 100 | 24 | Ext | 0.863 | 108.305
| 696.329 | 910 | 7.277 | 11.989 | Metal loss | [Corrosion] | GENE | 8:44 | 9.27 | 43 | 34 | 21 | Ext | 0.853 | 109.580
| 696.329 | 910 | 7.277 | 11.989 | Metal loss | Corrosion CLUSTER | GENE | 8:44 | 9.27 | 43 | 115 | 21 | Int | 0.853 | 109.580
| 696.332 | 910 | 7.28 | 11.989 | Metal loss | [Corrosion] | PITT | 9:30 | 9.27 | 21 | 27 | 18 | Ext | 0.830 | 112.668
| 696.334 | 910 | 7.282 | 11.989 | Metal loss | Corrosion | AXGR | 6:52 | 9.27 | 41 | 20 | 25 | Int | 0.858 | 108.961
| 696.342 | 910 | 7.29 | 11.989 | Metal loss | Corrosion | PITT | 4:30 | 9.27 | 40 | 21 | 22 | Ext | 0.852 | 109.760
| 696.342 | 910 | 7.29 | 11.989 | Metal loss | [Corrosion] | PITT | 7:52 | 9.27 | 20 | 21 | 18 | Int | 0.829 | 112.765
| 696.455 | 910 | 7.403 | 11.989 | Metal loss | Corrosion | GENE | 6:52 | 9.27 | 31 | 41 | 19 | Int | 0.839 | 111.453
| 696.588 | 910 | 7.536 | 11.989 | Metal loss | Corrosion | PITT | 10:14 | 9.27 | 21 | 27 | 16 | Ext | 0.829 | 112.813
| 696.624 | 910 | 7.572 | 11.989 | Metal loss | Corrosion | AXGR | 4:30 | 9.27 | 57 | 21 | 19 | Ext | 0.861 | 108.534
| 696.633 | 910 | 7.581 | 11.989 | Metal loss | Corrosion | PITT | 7:52 | 9.27 | 40 | 20 | 19 | Int | 0.847 | 110.379
| 696.641 | 910 | 7.589 | 11.989 | Metal loss | Corrosion | AXGR | 6:52 | 9.27 | 68 | 20 | 34 | Int | 0.919 | 101.778
| 696.672 | 910 | 7.62 | 11.989 | Metal loss | Corrosion | PITT | 2:22 | 9.27 | 29 | 27 | 17 | Ext | 0.835 | 111.943
| 696.885 | 910 | 7.833 | 11.989 | Metal loss | Corrosion | PITT | 6:52 | 9.27 | 38 | 21 | 18 | Int | 0.844 | 110.804
| 696.929 | 910 | 7.877 | 11.989 | Metal loss | Corrosion | PITT | 1:36 | 9.27 | 21 | 27 | 17 | Ext | 0.829 | 112.741
| 697.007 | 910 | 7.955 | 11.989 | Metal loss | Corrosion | AXGR | 4:28 | 9.27 | 43 | 20 | 18 | Ext | 0.848 | 110.251
| 697.034 | 910 | 7.982 | 11.989 | Metal loss | [Corrosion] | GENE | 0:58 | 9.27 | 40 | 48 | 16 | Ext | 0.843 | 110.977
| 697.043 | 910 | 7.991 | 11.989 | Metal loss | [Corrosion] | GENE | 10:36 | 9.27 | 44 | 69 | 16 | Ext | 0.845 | 110.591
| 697.054 | 910 | 8.002 | 11.989 | Metal loss | [Corrosion] | CIGR | 11:30 | 9.27 | 23 | 48 | 17 | Ext | 0.831 | 112.551
| 697.054 | 910 | 8.002 | 11.989 | Metal loss | Corrosion CLUSTER | GENE | 11:30 | 9.27 | 56 | 201 | 17 | Ext | 0.856 | 109.227
| 697.054 | 910 | 8.002 | 11.989 | Metal loss | Corrosion | PITT | 6:52 | 9.27 | 38 | 20 | 18 | Int | 0.844 | 110.804
| 697.292 | 910 | 8.24 | 11.989 | Metal loss | Corrosion | PITT | 1:52 | 9.27 | 20 | 27 | 18 | Ext | 0.829 | 112.765
| 697.295 | 910 | 8.243 | 11.989 | Metal loss | Corrosion | AXGR | 3:52 | 9.27 | 50 | 21 | 21 | Ext | 0.860 | 108.714
| 697.395 | 910 | 8.343 | 11.989 | Metal loss | Corrosion | PITT | 3:22 | 9.27 | 34 | 27 | 17 | Ext | 0.839 | 111.414
| 697.471 | 910 | 8.419 | 11.989 | Metal loss | [Corrosion] | GENE | 11:30 | 9.27 | 40 | 41 | 20 | Ext | 0.849 | 110.175
| 697.473 | 910 | 8.421 | 11.989 | Metal loss | Corrosion | PITT | 10:36 | 9.27 | 20 | 21 | 17 | Ext | 0.829 | 112.833
| 697.479 | 910 | 8.427 | 11.989 | Metal loss | [Corrosion] | GENE | 0:36 | 9.27 | 45 | 82 | 21 | Ext | 0.855 | 109.326
| 697.479 | 910 | 8.427 | 11.989 | Metal loss | Corrosion CLUSTER | GENE | 0:36 | 9.27 | 45 | 136 | 21 | Ext | 0.855 | 109.326
| 697.732 | 910 | 8.68 | 11.989 | Metal loss | Corrosion | PITT | 6:52 | 9.27 | 31 | 20 | 19 | Int | 0.839 | 111.453
| 697.793 | 910 | 8.741 | 11.989 | Metal loss | Corrosion | PITT | 6:52 | 9.27 | 34 | 20 | 18 | Int | 0.840 | 111.255
| 697.981 | 910 | 8.929 | 11.989 | Metal loss | Corrosion | PITT | 9:44 | 9.27 | 32 | 21 | 19 | Ext | 0.840 | 111.333
| 697.986 | 910 | 8.934 | 11.989 | Metal loss | Corrosion | PITT | 10:44 | 9.27 | 38 | 21 | 18 | Ext | 0.844 | 110.804
| 698.122 | 910 | 9.07 | 11.989 | Metal loss | Corrosion | PITT | 6:52 | 9.27 | 31 | 20 | 24 | Int | 0.844 | 110.722
| 698.547 | 910 | 9.495 | 11.989 | Metal loss | Corrosion | PITT | 6:52 | 9.27 | 29 | 20 | 17 | Int | 0.835 | 111.943
| 698.547 | 910 | 9.495 | 11.989 | Metal loss | Corrosion | PITT | 1:52 | 9.27 | 36 | 20 | 18 | Ext | 0.842 | 111.029
| 698.625 | 910 | 9.573 | 11.989 | Metal loss | Corrosion | GENE | 4:22 | 9.27 | 42 | 34 | 17 | Ext | 0.846 | 110.573
| 698.795 | 910 | 9.743 | 11.989 | Metal loss | Corrosion | PITT | 7:28 | 9.27 | 31 | 20 | 19 | Int | 0.839 | 111.453
| 698.798 | 910 | 9.746 | 11.989 | Metal loss | [Corrosion] | PITT | 2:36 | 9.27 | 20 | 27 | 18 | Ext | 0.829 | 112.765
| 698.798 | 910 | 9.746 | 11.989 | Metal loss | Corrosion CLUSTER | GENE | 2:36 | 9.27 | 50 | 65 | 18 | Ext | 0.854 | 109.516
| 698.801 | 910 | 9.749 | 11.989 | Metal loss | Corrosion | GENE | 8:28 | 9.27 | 34 | 34 | 18 | Ext | 0.840 | 111.255
| 698.808 | 910 | 9.756 | 11.989 | Metal loss | Corrosion | GENE | 1:36 | 9.27 | 47 | 62 | 17 | Ext | 0.849 | 110.069
| 698.811 | 910 | 9.759 | 11.989 | Metal loss | Corrosion | PITT | 4:28 | 9.27 | 33 | 20 | 20 | Ext | 0.842 | 111.057
| 698.826 | 910 | 9.774 | 11.989 | Metal loss | [Corrosion] | AXGR | 3:28 | 9.27 | 44 | 21 | 17 | Ext | 0.847 | 110.369
| 698.842 | 910 | 9.79 | 11.989 | Metal loss | [Corrosion] | PITT | 10:52 | 9.27 | 20 | 27 | 20 | Ext | 0.830 | 112.628
| 698.853 | 910 | 9.801 | 11.989 | Metal loss | [Corrosion] | GENE | 11:36 | 9.27 | 46 | 34 | 21 | Ext | 0.856 | 109.201
| 698.853 | 910 | 9.801 | 11.989 | Metal loss | Corrosion CLUSTER | GENE | 11:36 | 9.27 | 46 | 72 | 21 | Ext | 0.856 | 109.201
| 698.989 | 910 | 9.937 | 11.989 | Metal loss | Corrosion | PITT | 6:52 | 9.27 | 31 | 20 | 21 | Int | 0.841 | 111.166
| 699.053 | 910 | 10.001 | 11.989 | Metal loss | Corrosion | PITT | 4:22 | 9.27 | 24 | 41 | 20 | Ext | 0.834 | 112.173
| 699.157 | 910 | 10.105 | 11.989 | Metal loss | [Corrosion] | PITT | 5:28 | 9.27 | 26 | 21 | 19 | Ext | 0.835 | 112.041
| 699.157 | 910 | 10.105 | 11.989 | Metal loss | Corrosion CLUSTER | GENE | 5:28 | 9.27 | 34 | 65 | 19 | Ext | 0.842 | 111.093
| 699.169 | 910 | 10.117 | 11.989 | Metal loss | [Corrosion] | GENE | 4:52 | 9.27 | 31 | 34 | 19 | Ext | 0.839 | 111.453
| 699.445 | 910 | 10.393 | 11.989 | Metal loss | Corrosion | PITT | 2:44 | 9.27 | 33 | 27 | 16 | Ext | 0.837 | 111.670
| 699.447 | 910 | 10.395 | 11.989 | Metal loss | [Corrosion] | GENE | 1:00 | 9.27 | 43 | 34 | 19 | Ext | 0.850 | 110.030
| 699.46 | 910 | 10.408 | 11.989 | Metal loss | [Corrosion] | GENE | 11:52 | 9.27 | 38 | 34 | 20 | Ext | 0.847 | 110.425
| 699.469 | 910 | 10.417 | 11.989 | Metal loss | [Corrosion] | PITT | 10:52 | 9.27 | 39 | 27 | 17 | Ext | 0.843 | 110.885
| 699.525 | 910 | 10.473 | 11.989 | Metal loss | [Corrosion] | PITT | 1:06 | 9.27 | 20 | 20 | 19 | Ext | 0.830 | 112.697
| 699.534 | 910 | 10.482 | 11.989 | Metal loss | [Corrosion] | GENE | 8:44 | 9.27 | 64 | 48 | 46 | Ext | 0.960 | 97.415
| 699.534 | 910 | 10.482 | 11.989 | Metal loss | Corrosion CLUSTER | GENE | 8:44 | 9.27 | 76 | 108 | 46 | Ext | 0.984 | 95.041
| 699.547 | 910 | 10.495 | 11.989 | Metal loss | [Corrosion] | CIGR | 11:30 | 9.27 | 20 | 48 | 21 | Ext | 0.831 | 112.557
| 699.547 | 910 | 10.495 | 11.989 | Metal loss | Corrosion CLUSTER | GENE | 11:30 | 9.27 | 134 | 151 | 21 | Ext | 0.908 | 102.985
| 699.549 | 910 | 10.497 | 11.989 | Metal loss | [Corrosion] | GENE | 0:22 | 9.27 | 48 | 82 | 19 | Ext | 0.854 | 109.468
| 699.557 | 910 | 10.505 | 11.989 | Object | Support |  | 6:06 | 9.27
| 699.562 | 910 | 10.51 | 11.989 | Metal loss | Corrosion | GENE | 5:30 | 9.27 | 105 | 89 | 75 | Ext | 1.287 | 72.637
| 699.565 | 910 | 10.513 | 11.989 | Metal loss | [Corrosion] | PITT | 9:44 | 9.27 | 25 | 41 | 20 | Ext | 0.834 | 112.053
| 699.735 | 910 | 10.683 | 11.989 | Metal loss | Corrosion | PITT | 8:52 | 9.27 | 20 | 21 | 21 | Ext | 0.831 | 112.557
| 699.748 | 910 | 10.696 | 11.989 | Metal loss | Corrosion | PITT | 11:36 | 9.27 | 54 | 27 | 30 | Ext | 0.887 | 105.470
| 699.822 | 910 | 10.77 | 11.989 | Metal loss | Corrosion | PITT | 10:14 | 9.27 | 21 | 20 | 19 | Ext | 0.830 | 112.593
| 699.838 | 910 | 10.786 | 11.989 | Metal loss | Corrosion | AXGR | 8:52 | 9.27 | 47 | 21 | 23 | Ext | 0.861 | 108.566
| 699.976 | 910 | 10.924 | 11.989 | Metal loss | [Corrosion] | GENE | 11:36 | 9.27 | 45 | 103 | 22 | Ext | 0.857 | 109.085
| 699.976 | 910 | 10.924 | 11.989 | Metal loss | Corrosion CLUSTER | GENE | 11:36 | 9.27 | 65 | 100 | 22 | Ext | 0.876 | 106.743
| 699.997 | 910 | 10.945 | 11.989 | Metal loss | [Corrosion] | PITT | 10:52 | 9.27 | 20 | 21 | 18 | Ext | 0.829 | 112.765
| 700 | 910 | 10.948 | 11.989 | Metal loss | [Corrosion] | PITT | 9:44 | 9.27 | 32 | 27 | 21 | Ext | 0.842 | 111.033
| 700.013 | 910 | 10.961 | 11.989 | Metal loss | [Corrosion] | GENE | 8:36 | 9.27 | 41 | 62 | 22 | Ext | 0.853 | 109.623
| 700.013 | 910 | 10.961 | 11.989 | Metal loss | Corrosion CLUSTER | GENE | 8:36 | 9.27 | 46 | 158 | 22 | Ext | 0.858 | 108.953
| 700.013 | 910 | 10.961 | 11.989 | Metal loss | [Corrosion] | PITT | 7:58 | 9.27 | 20 | 27 | 19 | Ext | 0.830 | 112.697
| 700.019 | 910 | 10.967 | 11.989 | Metal loss | [Corrosion] | PITT | 7:28 | 9.27 | 20 | 21 | 18 | Ext | 0.829 | 112.765
| 700.041 | 910 | 10.989 | 11.989 | Metal loss | Corrosion | GENE | 5:28 | 9.27 | 41 | 69 | 21 | Ext | 0.851 | 109.838
| 700.154 | 910 | 11.102 | 11.989 | Metal loss | [Corrosion] | PITT | 0:06 | 9.27 | 27 | 48 | 17 | Ext | 0.834 | 112.150
| 700.154 | 910 | 11.102 | 11.989 | Metal loss | Corrosion CLUSTER | GENE | 0:06 | 9.27 | 49 | 79 | 17 | Ext | 0.851 | 109.874
| 700.17 | 910 | 11.118 | 11.989 | Metal loss | [Corrosion] | PITT | 1:06 | 9.27 | 38 | 21 | 17 | Ext | 0.842 | 110.990
| 700.205 | 910 | 11.153 | 11.989 | Metal loss | Corrosion | PITT | 7:52 | 9.27 | 26 | 20 | 17 | Ext | 0.833 | 112.252
| 700.565 | 910 | 11.513 | 11.989 | Metal loss | Corrosion | PITT | 6:22 | 9.27 | 20 | 20 | 18 | Ext | 0.829 | 112.765
| 700.608 | 910 | 11.556 | 11.989 | Metal loss | Corrosion | PITT | 0:52 | 9.27 | 24 | 27 | 18 | Ext | 0.832 | 112.361
| 700.676 | 910 | 11.624 | 11.989 | Metal loss | Corrosion | AXGR | 4:52 | 9.27 | 48 | 21 | 21 | Ext | 0.858 | 108.955
| 700.782 | 910 | 11.73 | 11.989 | Metal loss | Corrosion | PITT | 6:36 | 9.27 | 20 | 20 | 14 | Int | 0.827 | 113.029
| 700.793 | 910 | 11.741 | 11.989 | Metal loss | Corrosion | PITT | 5:44 | 9.27 | 24 | 22 | 25 | Int | 0.837 | 111.679
| 700.877 | 910 | 11.825 | 11.989 | Metal loss | Corrosion | PITT | 10:28 | 9.27 | 50 | 27 | 20 | Ext | 0.858 | 108.984
| 700.882 | 910 | 11.83 | 11.989 | Metal loss | Corrosion | PITT | 5:44 | 9.27 | 20 | 20 | 39 | Int | 0.842 | 111.096
| 701.041 | 920 | 0 | 9.582 | Weld | Seamless Pipe |  | N/A | 9.27
| 701.379 | 920 | 0.338 | 9.582 | Metal loss | Corrosion | GENE | 3:22 | 9.27 | 34 | 41 | 18 | Ext | 0.840 | 111.255
| 701.484 | 920 | 0.443 | 9.582 | Metal loss | Corrosion | PITT | 6:36 | 9.27 | 39 | 27 | 19 | Ext | 0.846 | 110.497
| 701.494 | 920 | 0.453 | 9.582 | Metal loss | Corrosion | PITT | 2:06 | 9.27 | 21 | 27 | 18 | Ext | 0.830 | 112.668
| 701.61 | 920 | 0.569 | 9.582 | Metal loss | Corrosion | CIGR | 3:06 | 9.27 | 22 | 69 | 18 | Ext | 0.831 | 112.567
| 701.861 | 920 | 0.82 | 9.582 | Metal loss | Corrosion | GENE | 3:06 | 9.27 | 30 | 34 | 18 | Ext | 0.837 | 111.706
| 702.102 | 920 | 1.061 | 9.582 | Metal loss | Corrosion | GENE | 3:06 | 9.27 | 33 | 48 | 23 | Ext | 0.846 | 110.577
| 702.419 | 920 | 1.378 | 9.582 | Metal loss | Corrosion | AXGR | 1:52 | 9.27 | 44 | 20 | 31 | Ext | 0.874 | 106.973
| 702.84 | 920 | 1.799 | 9.582 | Metal loss | Corrosion | GENE | 4:08 | 9.27 | 36 | 34 | 21 | Ext | 0.846 | 110.498
| 702.848 | 920 | 1.807 | 9.582 | Metal loss | Corrosion | PITT | 5:30 | 9.27 | 21 | 21 | 16 | Ext | 0.829 | 112.813
| 703.188 | 920 | 2.147 | 9.582 | Metal loss | Corrosion | PITT | 3:22 | 9.27 | 23 | 27 | 20 | Ext | 0.833 | 112.290
| 703.83 | 920 | 2.789 | 9.582 | Metal loss | [Corrosion] | CIGR | 1:54 | 9.27 | 20 | 41 | 17 | Ext | 0.829 | 112.833
| 703.861 | 920 | 2.82 | 9.582 | Metal loss | [Corrosion] | PITT | 2:54 | 9.27 | 26 | 41 | 17 | Ext | 0.833 | 112.252
| 703.861 | 920 | 2.82 | 9.582 | Metal loss | Corrosion CLUSTER | GENE | 2:54 | 9.27 | 52 | 108 | 17 | Ext | 0.853 | 109.590
| 703.95 | 920 | 2.909 | 9.582 | Metal loss | Corrosion | PITT | 5:30 | 9.27 | 20 | 20 | 18 | Ext | 0.829 | 112.765
| 704.186 | 920 | 3.145 | 9.582 | Metal loss | Corrosion | PITT | 0:54 | 9.27 | 32 | 20 | 20 | Ext | 0.841 | 111.184
| 704.626 | 920 | 3.585 | 9.582 | Metal loss | [Corrosion] | PITT | 5:16 | 9.27 | 20 | 21 | 19 | Ext | 0.830 | 112.697
| 704.626 | 920 | 3.585 | 9.582 | Metal loss | Corrosion CLUSTER | GENE | 5:16 | 9.27 | 34 | 72 | 19 | Ext | 0.842 | 111.093
| 704.644 | 920 | 3.603 | 9.582 | Metal loss | [Corrosion] | GENE | 4:38 | 9.27 | 34 | 41 | 18 | Ext | 0.840 | 111.255
| 705.38 | 920 | 4.339 | 9.582 | Metal loss | Corrosion | PITT | 5:24 | 9.27 | 20 | 27 | 18 | Ext | 0.829 | 112.765
| 705.589 | 920 | 4.548 | 9.582 | Metal loss | Corrosion | PITT | 4:54 | 9.27 | 22 | 27 | 18 | Ext | 0.831 | 112.567
| 705.903 | 920 | 4.862 | 9.582 | Metal loss | Corrosion | PITT | 4:56 | 9.27 | 24 | 20 | 19 | Ext | 0.833 | 112.267
| 706.12 | 920 | 5.079 | 9.582 | Metal loss | Corrosion | PITT | 6:34 | 9.27 | 20 | 21 | 21 | Ext | 0.831 | 112.557
| 706.441 | 920 | 5.4 | 9.582 | Metal loss | Corrosion | PITT | 5:34 | 9.27 | 37 | 21 | 19 | Ext | 0.844 | 110.734
| 706.672 | 920 | 5.631 | 9.582 | Metal loss | Corrosion | PITT | 1:56 | 9.27 | 20 | 21 | 17 | Ext | 0.829 | 112.833
| 706.987 | 920 | 5.946 | 9.582 | Metal loss | Corrosion | PITT | 4:58 | 9.27 | 20 | 27 | 20 | Ext | 0.830 | 112.628
| 707.16 | 920 | 6.119 | 9.582 | Metal loss | Corrosion | PITT | 5:06 | 9.27 | 22 | 21 | 18 | Ext | 0.831 | 112.567
| 707.757 | 920 | 6.716 | 9.582 | Metal loss | Corrosion | GENE | 5:36 | 9.27 | 74 | 280 | 16 | Ext | 0.864 | 108.202
| 707.954 | 920 | 6.913 | 9.582 | Metal loss | Corrosion | GENE | 3:36 | 9.27 | 36 | 36 | 19 | Ext | 0.843 | 110.854
| 708.083 | 920 | 7.042 | 9.582 | Metal loss | Corrosion | AXGR | 1:58 | 9.27 | 72 | 20 | 20 | Ext | 0.875 | 106.837
| 708.098 | 920 | 7.057 | 9.582 | Metal loss | Corrosion | PITT | 5:22 | 9.27 | 20 | 20 | 18 | Ext | 0.829 | 112.765
| 708.338 | 920 | 7.297 | 9.582 | Metal loss | Corrosion | GENE | 3:14 | 9.27 | 78 | 43 | 18 | Ext | 0.872 | 107.166
| 708.425 | 920 | 7.384 | 9.582 | Metal loss | Corrosion | GENE | 5:00 | 9.27 | 39 | 43 | 18 | Ext | 0.845 | 110.692
| 708.867 | 920 | 7.826 | 9.582 | Metal loss | Corrosion | AXGR | 4:00 | 9.27 | 100 | 29 | 16 | Ext | 0.875 | 106.833
| 709.293 | 920 | 8.252 | 9.582 | Metal loss | Corrosion | PITT | 12:00 | 9.27 | 46 | 29 | 20 | Ext | 0.854 | 109.447
| 709.396 | 920 | 8.355 | 9.582 | Metal loss | [Corrosion] | GENE | 3:08 | 9.27 | 145 | 36 | 23 | Ext | 0.921 | 101.501
| 709.396 | 920 | 8.355 | 9.582 | Metal loss | Corrosion CLUSTER | GENE | 3:08 | 9.27 | 145 | 108 | 23 | Ext | 0.921 | 101.501
| 709.481 | 920 | 8.44 | 9.582 | Metal loss | [Corrosion] | CIGR | 4:16 | 9.27 | 20 | 43 | 19 | Ext | 0.830 | 112.697
| 709.583 | 920 | 8.542 | 9.582 | Metal loss | Corrosion | GENE | 3:08 | 9.27 | 106 | 36 | 17 | Ext | 0.881 | 106.110
| 709.68 | 920 | 8.639 | 9.582 | Metal loss | Corrosion | GENE | 12:00 | 9.27 | 55 | 108 | 17 | Ext | 0.855 | 109.316
| 709.896 | 920 | 8.855 | 9.582 | Metal loss | Corrosion | GENE | 4:30 | 9.27 | 53 | 50 | 18 | Ext | 0.856 | 109.218
| 709.977 | 920 | 8.936 | 9.582 | Metal loss | Corrosion | GENE | 1:16 | 9.27 | 77 | 43 | 21 | Ext | 0.882 | 106.039
| 710.304 | 920 | 9.263 | 9.582 | Metal loss | Corrosion | PITT | 4:46 | 9.27 | 20 | 29 | 18 | Ext | 0.829 | 112.765
| 710.359 | 920 | 9.318 | 9.582 | Metal loss | Corrosion | GENE | 1:10 | 9.27 | 56 | 129 | 18 | Ext | 0.858 | 108.931
| 710.504 | 920 | 9.463 | 9.582 | Metal loss | Corrosion | PITT | 2:02 | 9.27 | 20 | 20 | 22 | Ext | 0.831 | 112.486
| 710.623 | 930 | 0 | 10.357 | Weld | Seamless Pipe |  | N/A | 9.27
| 710.783 | 930 | 0.16 | 10.357 | Metal loss | Corrosion | GENE | 0:02 | 9.27 | 60 | 50 | 26 | Ext | 0.883 | 105.923
| 710.788 | 930 | 0.165 | 10.357 | Metal loss | Corrosion | PITT | 10:40 | 9.27 | 20 | 29 | 18 | Ext | 0.829 | 112.765
| 711.149 | 930 | 0.526 | 10.357 | Metal loss | Corrosion | AXGR | 3:40 | 9.27 | 42 | 20 | 24 | Ext | 0.858 | 109.034
| 711.558 | 930 | 0.935 | 10.357 | Metal loss | Corrosion | GENE | 5:40 | 9.27 | 64 | 36 | 18 | Ext | 0.864 | 108.221
| 711.904 | 930 | 1.281 | 10.357 | Metal loss | Corrosion | GENE | 2:12 | 9.27 | 47 | 79 | 17 | Ext | 0.849 | 110.069
| 712.025 | 930 | 1.402 | 10.357 | Metal loss | Corrosion | GENE | 9:42 | 9.27 | 51 | 36 | 19 | Ext | 0.857 | 109.145
| 712.115 | 930 | 1.492 | 10.357 | Metal loss | Corrosion | GENE | 1:04 | 9.27 | 72 | 93 | 16 | Ext | 0.863 | 108.331
| 712.314 | 930 | 1.691 | 10.357 | Metal loss | Corrosion | PITT | 4:04 | 9.27 | 39 | 22 | 20 | Ext | 0.848 | 110.300
| 712.541 | 930 | 1.918 | 10.357 | Metal loss | Corrosion | GENE | 1:42 | 9.27 | 52 | 43 | 18 | Ext | 0.855 | 109.316
| 712.631 | 930 | 2.008 | 10.357 | Metal loss | Corrosion | GENE | 3:20 | 9.27 | 60 | 43 | 21 | Ext | 0.869 | 107.598
| 712.946 | 930 | 2.323 | 10.357 | Metal loss | Corrosion | PITT | 4:12 | 9.27 | 20 | 36 | 17 | Ext | 0.829 | 112.833
| 712.986 | 930 | 2.363 | 10.357 | Metal loss | Corrosion | AXGR | 6:42 | 9.27 | 76 | 22 | 18 | Ext | 0.871 | 107.303
| 713.262 | 930 | 2.639 | 10.357 | Metal loss | Corrosion | GENE | 3:52 | 9.27 | 73 | 57 | 17 | Ext | 0.867 | 107.893
| 713.501 | 930 | 2.878 | 10.357 | Metal loss | Corrosion | GENE | 4:06 | 9.27 | 76 | 158 | 18 | Ext | 0.871 | 107.303
| 713.581 | 930 | 2.958 | 10.357 | Metal loss | Corrosion | AXGR | 2:06 | 9.27 | 62 | 20 | 18 | Ext | 0.863 | 108.391
| 714.176 | 930 | 3.553 | 10.357 | Metal loss | Corrosion | AXGR | 4:08 | 9.27 | 81 | 20 | 20 | Ext | 0.881 | 106.145
| 715.412 | 930 | 4.789 | 10.357 | Metal loss | Corrosion | AXGR | 4:10 | 9.27 | 73 | 22 | 21 | Ext | 0.879 | 106.370
| 715.739 | 930 | 5.116 | 10.357 | Metal loss | Corrosion | GENE | 0:18 | 9.27 | 31 | 72 | 16 | Ext | 0.836 | 111.869
| 715.744 | 930 | 5.121 | 10.357 | Object | Support |  | 2:48 | 9.27
| 715.749 | 930 | 5.126 | 10.357 | Metal loss | Corrosion | GENE | 5:56 | 9.27 | 113 | 108 | 34 | Ext | 0.964 | 96.997
| 715.765 | 930 | 5.142 | 10.357 | Metal loss | Corrosion | GENE | 2:48 | 9.27 | 169 | 72 | 42 | Ext | 1.049 | 89.100
| 715.794 | 930 | 5.171 | 10.357 | Metal loss | Corrosion | GENE | 9:12 | 9.27 | 41 | 50 | 21 | Ext | 0.851 | 109.838
| 716.087 | 930 | 5.464 | 10.357 | Metal loss | Corrosion | GENE | 3:34 | 9.27 | 50 | 129 | 18 | Ext | 0.854 | 109.516
| 716.896 | 930 | 6.273 | 10.357 | Metal loss | [Corrosion] | PITT | 7:12 | 9.27 | 20 | 21 | 17 | Ext | 0.829 | 112.833
| 716.899 | 930 | 6.276 | 10.357 | Metal loss | [Corrosion] | PITT | 6:12 | 9.27 | 24 | 34 | 21 | Ext | 0.834 | 112.077
| 716.899 | 930 | 6.276 | 10.357 | Metal loss | Corrosion CLUSTER | CIGR | 6:12 | 9.27 | 24 | 72 | 21 | Ext | 0.834 | 112.077
| 717.069 | 930 | 6.446 | 10.357 | Metal loss | Corrosion | PITT | 5:14 | 9.27 | 29 | 48 | 16 | Ext | 0.834 | 112.066
| 717.451 | 930 | 6.828 | 10.357 | Metal loss | Corrosion | GENE | 5:58 | 9.27 | 36 | 69 | 19 | Ext | 0.843 | 110.854
| 717.625 | 930 | 7.002 | 10.357 | Metal loss | Corrosion | PITT | 5:44 | 9.27 | 27 | 27 | 21 | Ext | 0.837 | 111.694
| 717.71 | 930 | 7.087 | 10.357 | Metal loss | Corrosion | PITT | 5:14 | 9.27 | 25 | 21 | 29 | Ext | 0.842 | 111.076
| 717.865 | 930 | 7.242 | 10.357 | Metal loss | Corrosion | PITT | 5:14 | 9.27 | 23 | 20 | 20 | Ext | 0.833 | 112.290
| 717.886 | 930 | 7.263 | 10.357 | Metal loss | Corrosion | PITT | 3:14 | 9.27 | 20 | 21 | 17 | Ext | 0.829 | 112.833
| 718.067 | 930 | 7.444 | 10.357 | Metal loss | Corrosion | PITT | 6:14 | 9.27 | 24 | 41 | 18 | Ext | 0.832 | 112.361
| 718.095 | 930 | 7.472 | 10.357 | Metal loss | [Corrosion] | GENE | 5:00 | 9.27 | 37 | 34 | 31 | Ext | 0.863 | 108.373
| 718.122 | 930 | 7.499 | 10.357 | Metal loss | [Corrosion] | PITT | 5:16 | 9.27 | 32 | 20 | 33 | Ext | 0.857 | 109.056
| 718.122 | 930 | 7.499 | 10.357 | Metal loss | Corrosion CLUSTER | GENE | 5:16 | 9.27 | 47 | 43 | 33 | Ext | 0.884 | 105.828
| 718.197 | 930 | 7.574 | 10.357 | Metal loss | Corrosion | PITT | 5:08 | 9.27 | 40 | 21 | 20 | Ext | 0.849 | 110.175
| 718.213 | 930 | 7.59 | 10.357 | Metal loss | Corrosion | PITT | 2:16 | 9.27 | 33 | 27 | 20 | Ext | 0.842 | 111.057
| 718.417 | 930 | 7.794 | 10.357 | Metal loss | Corrosion | PITT | 5:54 | 9.27 | 29 | 34 | 19 | Ext | 0.837 | 111.690
| 718.475 | 930 | 7.852 | 10.357 | Metal loss | [Corrosion] | PITT | 5:16 | 9.27 | 20 | 20 | 15 | Ext | 0.828 | 112.964
| 718.519 | 930 | 7.896 | 10.357 | Metal loss | [Corrosion] | CIGR | 5:16 | 9.27 | 29 | 62 | 32 | Ext | 0.851 | 109.878
| 718.519 | 930 | 7.896 | 10.357 | Metal loss | Corrosion CLUSTER | GENE | 5:16 | 9.27 | 63 | 65 | 32 | Ext | 0.905 | 103.330
| 718.595 | 930 | 7.972 | 10.357 | Metal loss | [Corrosion] | GENE | 5:38 | 9.27 | 54 | 96 | 29 | Ext | 0.884 | 105.792
| 718.595 | 930 | 7.972 | 10.357 | Metal loss | Corrosion CLUSTER | GENE | 5:38 | 9.27 | 54 | 165 | 29 | Ext | 0.884 | 105.792
| 718.615 | 930 | 7.992 | 10.357 | Metal loss | [Corrosion] | PITT | 6:46 | 9.27 | 24 | 41 | 23 | Ext | 0.836 | 111.881
| 718.891 | 930 | 8.268 | 10.357 | Metal loss | Corrosion | GENE | 4:38 | 9.27 | 33 | 34 | 18 | Ext | 0.840 | 111.368
| 718.972 | 930 | 8.349 | 10.357 | Metal loss | Corrosion | GENE | 4:16 | 9.27 | 41 | 55 | 27 | Ext | 0.862 | 108.506
| 720.98 | 940 | 0 | 10.76 | Weld | Seamless Pipe |  | N/A | 9.27
| 721.106 | 940 | 0.126 | 10.76 | Metal loss | Corrosion | GENE | 2:28 | 9.27 | 59 | 43 | 18 | Ext | 0.861 | 108.655
| 721.111 | 940 | 0.131 | 10.76 | Metal loss | Corrosion | PITT | 3:50 | 9.27 | 22 | 22 | 17 | Ext | 0.830 | 112.647
| 721.199 | 940 | 0.219 | 10.76 | Metal loss | Corrosion | GENE | 0:28 | 9.27 | 44 | 43 | 17 | Ext | 0.847 | 110.369
| 721.245 | 940 | 0.265 | 10.76 | Metal loss | Corrosion | GENE | 7:28 | 9.27 | 57 | 72 | 17 | Ext | 0.857 | 109.139
| 721.346 | 940 | 0.366 | 10.76 | Metal loss | Corrosion | PITT | 2:20 | 9.27 | 50 | 29 | 18 | Ext | 0.854 | 109.516
| 721.573 | 940 | 0.593 | 10.76 | Metal loss | Corrosion | GENE | 2:28 | 9.27 | 52 | 57 | 17 | Ext | 0.853 | 109.590
| 722.004 | 940 | 1.024 | 10.76 | Metal loss | Corrosion | GENE | 3:52 | 9.27 | 68 | 36 | 18 | Ext | 0.867 | 107.896
| 722.148 | 940 | 1.168 | 10.76 | Metal loss | Corrosion | PITT | 8:22 | 9.27 | 34 | 20 | 18 | Ext | 0.840 | 111.255
| 722.266 | 940 | 1.286 | 10.76 | Metal loss | Corrosion | GENE | 0:30 | 9.27 | 46 | 50 | 17 | Ext | 0.849 | 110.168
| 722.475 | 940 | 1.495 | 10.76 | Metal loss | Corrosion | AXGR | 2:30 | 9.27 | 59 | 22 | 17 | Ext | 0.858 | 108.967
| 722.97 | 940 | 1.99 | 10.76 | Metal loss | Corrosion | GENE | 2:30 | 9.27 | 51 | 43 | 17 | Ext | 0.852 | 109.683
| 723.403 | 940 | 2.423 | 10.76 | Metal loss | Corrosion | GENE | 3:54 | 9.27 | 71 | 57 | 17 | Ext | 0.865 | 108.033
| 723.715 | 940 | 2.735 | 10.76 | Object | Support |  | 6:10 | 9.27
| 723.86 | 940 | 2.88 | 10.76 | Metal loss | Corrosion | GENE | 2:24 | 9.27 | 53 | 50 | 16 | Ext | 0.852 | 109.774
| 724.055 | 940 | 3.075 | 10.76 | Metal loss | Corrosion | GENE | 2:24 | 9.27 | 53 | 36 | 18 | Ext | 0.856 | 109.218
| 725.368 | 940 | 4.388 | 10.76 | Metal loss | Corrosion | AXGR | 10:48 | 9.27 | 55 | 22 | 16 | Ext | 0.853 | 109.603
| 725.598 | 940 | 4.618 | 10.76 | Metal loss | Corrosion | PITT | 6:02 | 9.27 | 26 | 20 | 21 | Ext | 0.836 | 111.823
| 726.138 | 940 | 5.158 | 10.76 | Metal loss | Corrosion | AXGR | 1:34 | 9.27 | 49 | 22 | 17 | Ext | 0.851 | 109.874
| 727.225 | 940 | 6.245 | 10.76 | Metal loss | Corrosion | GENE | 5:58 | 9.27 | 66 | 50 | 16 | Ext | 0.860 | 108.744
| 727.568 | 940 | 6.588 | 10.76 | Metal loss | Corrosion | GENE | 2:06 | 9.27 | 71 | 57 | 18 | Ext | 0.868 | 107.665
| 727.662 | 940 | 6.682 | 10.76 | Metal loss | Corrosion | AXGR | 6:58 | 9.27 | 66 | 22 | 21 | Ext | 0.874 | 107.001
| 727.855 | 940 | 6.875 | 10.76 | Metal loss | Corrosion | GENE | 10:58 | 9.27 | 40 | 43 | 17 | Ext | 0.844 | 110.780
| 728.082 | 940 | 7.102 | 10.76 | Metal loss | Corrosion | GENE | 5:36 | 9.27 | 56 | 43 | 17 | Ext | 0.856 | 109.227
| 729.36 | 940 | 8.38 | 10.76 | Metal loss | [Corrosion] | GENE | 5:30 | 9.27 | 71 | 65 | 19 | Ext | 0.871 | 107.294
| 729.36 | 940 | 8.38 | 10.76 | Metal loss | Corrosion CLUSTER | GENE | 5:30 | 9.27 | 129 | 179 | 19 | Ext | 0.897 | 104.232
| 729.415 | 940 | 8.435 | 10.76 | Metal loss | [Corrosion] | GENE | 3:30 | 9.27 | 55 | 65 | 18 | Ext | 0.858 | 109.025
| 730.974 | 940 | 9.994 | 10.76 | Metal loss | [Corrosion] | GENE | 7:38 | 9.27 | 47 | 50 | 17 | Ext | 0.849 | 110.069
| 730.974 | 940 | 9.994 | 10.76 | Metal loss | Corrosion CLUSTER | GENE | 7:38 | 9.27 | 64 | 143 | 17 | Ext | 0.861 | 108.557
| 730.995 | 940 | 10.015 | 10.76 | Metal loss | [Corrosion] | GENE | 9:22 | 9.27 | 33 | 57 | 16 | Ext | 0.837 | 111.670
| 731.628 | 940 | 10.648 | 10.76 | Object | Support |  | 5:30 | 9.27
| 731.74 | 950 | 0 | 10.839 | Weld | Seamless Pipe |  | N/A | 9.27
| 733.625 | 950 | 1.885 | 10.839 | Metal loss | Corrosion | GENE | 3:54 | 9.27 | 59 | 43 | 17 | Ext | 0.858 | 108.967
| 736.107 | 950 | 4.367 | 10.839 | Metal loss | Corrosion | AXGR | 4:42 | 9.27 | 52 | 20 | 16 | Ext | 0.851 | 109.860
| 736.243 | 950 | 4.503 | 10.839 | Metal loss | Corrosion | PITT | 4:04 | 9.27 | 42 | 22 | 19 | Ext | 0.849 | 110.146
| 736.874 | 950 | 5.134 | 10.839 | Metal loss | Corrosion | GENE | 2:06 | 9.27 | 66 | 43 | 15 | Ext | 0.857 | 109.084
| 738.05 | 950 | 6.31 | 10.839 | Metal loss | Corrosion | PITT | 1:44 | 9.27 | 41 | 29 | 17 | Ext | 0.845 | 110.676
| 739.055 | 950 | 7.315 | 10.839 | Metal loss | Corrosion | GENE | 3:52 | 9.27 | 39 | 36 | 18 | Ext | 0.845 | 110.692
| 739.521 | 950 | 7.781 | 10.839 | Metal loss | Corrosion | PITT | 4:08 | 9.27 | 29 | 22 | 20 | Ext | 0.838 | 111.562
| 739.864 | 950 | 8.124 | 10.839 | Object | Support |  | 5:46 | 9.27
| 740.078 | 950 | 8.338 | 10.839 | Metal loss | Corrosion | PITT | 5:46 | 9.27 | 37 | 29 | 18 | Ext | 0.843 | 110.916
| 740.618 | 950 | 8.878 | 10.839 | Metal loss | Corrosion | AXGR | 3:38 | 9.27 | 47 | 22 | 18 | Ext | 0.851 | 109.825
| 742.579 | 960 | 0 | 10.353 | Weld | Seamless Pipe |  | N/A | 9.27
| 743.345 | 960 | 0.766 | 10.353 | Metal loss | Corrosion | CIGR | 4:40 | 9.27 | 22 | 76 | 19 | Ext | 0.831 | 112.487
| 743.61 | 960 | 1.031 | 10.353 | Metal loss | Corrosion | GENE | 8:10 | 9.27 | 40 | 43 | 17 | Ext | 0.844 | 110.780
| 743.759 | 960 | 1.18 | 10.353 | Metal loss | Corrosion | GENE | 3:48 | 9.27 | 42 | 36 | 17 | Ext | 0.846 | 110.573
| 744.097 | 960 | 1.518 | 10.353 | Metal loss | Corrosion | GENE | 5:34 | 9.27 | 80 | 43 | 18 | Ext | 0.874 | 107.033
| 744.398 | 960 | 1.819 | 10.353 | Metal loss | Corrosion | GENE | 3:42 | 9.27 | 42 | 43 | 17 | Ext | 0.846 | 110.573
| 744.846 | 960 | 2.267 | 10.353 | Metal loss | Corrosion | GENE | 4:12 | 9.27 | 36 | 50 | 17 | Ext | 0.841 | 111.201
| 745.045 | 960 | 2.466 | 10.353 | Metal loss | Corrosion | GENE | 8:42 | 9.27 | 71 | 36 | 19 | Ext | 0.871 | 107.294
| 745.275 | 960 | 2.696 | 10.353 | Metal loss | Corrosion | PITT | 2:12 | 9.27 | 34 | 29 | 16 | Ext | 0.838 | 111.571
| 745.294 | 960 | 2.715 | 10.353 | Metal loss | Corrosion | GENE | 3:50 | 9.27 | 55 | 50 | 18 | Ext | 0.858 | 109.025
| 745.968 | 960 | 3.389 | 10.353 | Metal loss | Corrosion | AXGR | 2:14 | 9.27 | 51 | 22 | 17 | Ext | 0.852 | 109.683
| 746.051 | 960 | 3.472 | 10.353 | Metal loss | Corrosion | PITT | 6:14 | 9.27 | 38 | 20 | 27 | Ext | 0.858 | 109.025
| 746.178 | 960 | 3.599 | 10.353 | Metal loss | Corrosion | GENE | 4:22 | 9.27 | 70 | 57 | 20 | Ext | 0.874 | 107.005
| 747.094 | 960 | 4.515 | 10.353 | Metal loss | [Corrosion] | GENE | 4:08 | 9.27 | 66 | 43 | 20 | Ext | 0.871 | 107.356
| 747.189 | 960 | 4.61 | 10.353 | Metal loss | [Corrosion] | AXGR | 4:30 | 9.27 | 59 | 29 | 20 | Ext | 0.866 | 108.023
| 747.189 | 960 | 4.61 | 10.353 | Metal loss | Corrosion CLUSTER | GENE | 4:30 | 9.27 | 179 | 57 | 20 | Ext | 0.913 | 102.368
| 747.191 | 960 | 4.612 | 10.353 | Metal loss | Corrosion | PITT | 6:14 | 9.27 | 45 | 29 | 17 | Ext | 0.848 | 110.268
| 747.631 | 960 | 5.052 | 10.353 | Object | Support |  | 4:30 | 9.27
| 747.862 | 960 | 5.283 | 10.353 | Metal loss | Corrosion | PITT | 6:16 | 9.27 | 36 | 22 | 16 | Ext | 0.840 | 111.372
| 748.093 | 960 | 5.514 | 10.353 | Metal loss | Corrosion | GENE | 2:46 | 9.27 | 38 | 43 | 18 | Ext | 0.844 | 110.804
| 750.179 | 960 | 7.6 | 10.353 | Metal loss | Corrosion | PITT | 4:18 | 9.27 | 49 | 29 | 18 | Ext | 0.853 | 109.618
| 750.464 | 960 | 7.885 | 10.353 | Metal loss | Corrosion | GENE | 9:10 | 9.27 | 50 | 36 | 18 | Ext | 0.854 | 109.516
| 750.776 | 960 | 8.197 | 10.353 | Metal loss | Corrosion | PITT | 4:34 | 9.27 | 20 | 20 | 16 | Ext | 0.828 | 112.899
| 750.956 | 960 | 8.377 | 10.353 | Metal loss | Corrosion | PITT | 2:56 | 9.27 | 20 | 20 | 20 | Ext | 0.830 | 112.628
| 750.959 | 960 | 8.38 | 10.353 | Metal loss | Corrosion | GENE | 4:26 | 9.27 | 37 | 41 | 19 | Ext | 0.844 | 110.734
| 751.225 | 960 | 8.646 | 10.353 | Metal loss | Corrosion | CIGR | 3:48 | 9.27 | 20 | 48 | 18 | Ext | 0.829 | 112.765
| 751.65 | 960 | 9.071 | 10.353 | Metal loss | Corrosion | PITT | 4:26 | 9.27 | 32 | 27 | 20 | Ext | 0.841 | 111.184
| 751.846 | 960 | 9.267 | 10.353 | Metal loss | Corrosion | GENE | 8:56 | 9.27 | 46 | 36 | 19 | Ext | 0.852 | 109.690
| 751.849 | 960 | 9.27 | 10.353 | Metal loss | Corrosion | PITT | 4:20 | 9.27 | 25 | 27 | 20 | Ext | 0.834 | 112.053
| 752.058 | 960 | 9.479 | 10.353 | Metal loss | Corrosion | PITT | 4:56 | 9.27 | 20 | 27 | 18 | Ext | 0.829 | 112.765
| 752.225 | 960 | 9.646 | 10.353 | Metal loss | Corrosion | PITT | 4:28 | 9.27 | 21 | 41 | 21 | Ext | 0.832 | 112.441
| 752.373 | 960 | 9.794 | 10.353 | Metal loss | Corrosion | GENE | 4:26 | 9.27 | 45 | 41 | 20 | Ext | 0.853 | 109.566
| 752.446 | 960 | 9.867 | 10.353 | Metal loss | Corrosion | PITT | 4:04 | 9.27 | 24 | 41 | 18 | Ext | 0.832 | 112.361
| 752.932 | 970 | 0 | 10.102 | Weld | Seamless Pipe |  | N/A | 9.27
| 753.458 | 970 | 0.526 | 10.102 | Metal loss | Corrosion | AXGR | 8:58 | 9.27 | 57 | 22 | 19 | Ext | 0.861 | 108.534
| 755.289 | 970 | 2.357 | 10.102 | Metal loss | Corrosion | PITT | 3:24 | 9.27 | 35 | 22 | 17 | Ext | 0.840 | 111.307
| 755.709 | 970 | 2.777 | 10.102 | Object | Support |  | 4:54 | 9.27
| 755.907 | 970 | 2.975 | 10.102 | Metal loss | Corrosion | GENE | 6:24 | 9.27 | 52 | 36 | 20 | Ext | 0.860 | 108.761
| 756.649 | 970 | 3.717 | 10.102 | Metal loss | [Corrosion] | PITT | 10:48 | 9.27 | 20 | 29 | 20 | Ext | 0.830 | 112.628
| 756.654 | 970 | 3.722 | 10.102 | Metal loss | [Corrosion] | GENE | 10:10 | 9.27 | 58 | 57 | 20 | Ext | 0.865 | 108.124
| 756.654 | 970 | 3.722 | 10.102 | Metal loss | Corrosion CLUSTER | GENE | 10:10 | 9.27 | 58 | 79 | 20 | Ext | 0.865 | 108.124
| 756.718 | 970 | 3.786 | 10.102 | Metal loss | Corrosion | PITT | 6:32 | 9.27 | 51 | 27 | 27 | Ext | 0.875 | 106.877
| 756.735 | 970 | 3.803 | 10.102 | Metal loss | Corrosion | PITT | 7:54 | 9.27 | 20 | 20 | 18 | Ext | 0.829 | 112.765
| 757.363 | 970 | 4.431 | 10.102 | Metal loss | Corrosion | GENE | 6:18 | 9.27 | 40 | 36 | 18 | Ext | 0.846 | 110.581
| 757.451 | 970 | 4.519 | 10.102 | Metal loss | Corrosion | AXGR | 6:26 | 9.27 | 46 | 20 | 21 | Ext | 0.856 | 109.201
| 758.137 | 970 | 5.205 | 10.102 | Metal loss | Corrosion | GENE | 4:20 | 9.27 | 50 | 36 | 19 | Ext | 0.856 | 109.252
| 758.412 | 970 | 5.48 | 10.102 | Metal loss | Corrosion | PITT | 6:28 | 9.27 | 44 | 29 | 15 | Ext | 0.844 | 110.811
| 758.716 | 970 | 5.784 | 10.102 | Metal loss | Corrosion | PITT | 5:28 | 9.27 | 55 | 29 | 20 | Ext | 0.862 | 108.436
| 759.397 | 970 | 6.465 | 10.102 | Metal loss | Corrosion | GENE | 4:20 | 9.27 | 47 | 50 | 17 | Ext | 0.849 | 110.069
| 759.61 | 970 | 6.678 | 10.102 | Metal loss | Corrosion | GENE | 4:06 | 9.27 | 42 | 36 | 18 | Ext | 0.847 | 110.360
| 759.703 | 970 | 6.771 | 10.102 | Metal loss | Corrosion | PITT | 6:28 | 9.27 | 39 | 22 | 19 | Ext | 0.846 | 110.497
| 760.691 | 970 | 7.759 | 10.102 | Metal loss | Corrosion | GENE | 6:30 | 9.27 | 61 | 72 | 19 | Ext | 0.865 | 108.153
| 761.054 | 970 | 8.122 | 10.102 | Metal loss | Corrosion | PITT | 3:14 | 9.27 | 20 | 22 | 17 | Ext | 0.829 | 112.833
| 761.44 | 970 | 8.508 | 10.102 | Metal loss | Corrosion | GENE | 4:08 | 9.27 | 71 | 36 | 17 | Ext | 0.865 | 108.033
| 762.201 | 970 | 9.269 | 10.102 | Metal loss | [Corrosion] | PITT | 3:08 | 9.27 | 30 | 29 | 17 | Ext | 0.836 | 111.838
| 762.214 | 970 | 9.282 | 10.102 | Metal loss | [Corrosion] | PITT | 4:08 | 9.27 | 53 | 29 | 18 | Ext | 0.856 | 109.218
| 762.214 | 970 | 9.282 | 10.102 | Metal loss | Corrosion CLUSTER | GENE | 4:08 | 9.27 | 53 | 86 | 18 | Ext | 0.856 | 109.218
| 762.583 | 970 | 9.651 | 10.102 | Metal loss | Corrosion | AXGR | 11:08 | 9.27 | 50 | 20 | 19 | Ext | 0.856 | 109.252
| 762.668 | 970 | 9.736 | 10.102 | Metal loss | Corrosion | PITT | 11:08 | 9.27 | 26 | 29 | 17 | Ext | 0.833 | 112.252
| 763.034 | 980 | 0 | 10.509 | Weld | Seamless Pipe |  | N/A | 9.27
| 763.708 | 980 | 0.674 | 10.509 | Object | Support |  | 5:26 | 9.27
| 764.318 | 980 | 1.284 | 10.509 | Metal loss | Corrosion | GENE | 5:48 | 9.27 | 45 | 65 | 17 | Ext | 0.848 | 110.268
| 764.41 | 980 | 1.376 | 10.509 | Metal loss | Corrosion | GENE | 8:12 | 9.27 | 50 | 65 | 17 | Ext | 0.852 | 109.778
| 764.72 | 980 | 1.686 | 10.509 | Metal loss | Corrosion | GENE | 2:12 | 9.27 | 61 | 115 | 18 | Ext | 0.862 | 108.478
| 765.122 | 980 | 2.088 | 10.509 | Metal loss | Corrosion | GENE | 2:50 | 9.27 | 32 | 86 | 16 | Ext | 0.837 | 111.770
| 765.227 | 980 | 2.193 | 10.509 | Metal loss | Corrosion | GENE | 1:04 | 9.27 | 52 | 100 | 19 | Ext | 0.857 | 109.040
| 765.243 | 980 | 2.209 | 10.509 | Metal loss | Corrosion | GENE | 6:12 | 9.27 | 66 | 65 | 19 | Ext | 0.868 | 107.707
| 765.332 | 980 | 2.298 | 10.509 | Metal loss | Corrosion | PITT | 9:20 | 9.27 | 35 | 29 | 17 | Ext | 0.840 | 111.307
| 765.703 | 980 | 2.669 | 10.509 | Metal loss | Corrosion | GENE | 9:12 | 9.27 | 44 | 36 | 17 | Ext | 0.847 | 110.369
| 766.022 | 980 | 2.988 | 10.509 | Metal loss | Corrosion | PITT | 3:58 | 9.27 | 45 | 29 | 17 | Ext | 0.848 | 110.268
| 766.232 | 980 | 3.198 | 10.509 | Metal loss | Corrosion | PITT | 4:20 | 9.27 | 42 | 29 | 19 | Ext | 0.849 | 110.146
| 766.379 | 980 | 3.345 | 10.509 | Metal loss | Corrosion | PITT | 3:06 | 9.27 | 21 | 20 | 19 | Ext | 0.830 | 112.593
| 766.484 | 980 | 3.45 | 10.509 | Metal loss | Corrosion | GENE | 6:36 | 9.27 | 64 | 165 | 18 | Ext | 0.864 | 108.221
| 766.595 | 980 | 3.561 | 10.509 | Metal loss | Corrosion | PITT | 0:44 | 9.27 | 31 | 21 | 18 | Ext | 0.838 | 111.593
| 766.818 | 980 | 3.784 | 10.509 | Metal loss | [Corrosion] | AXGR | 6:14 | 9.27 | 60 | 29 | 17 | Ext | 0.859 | 108.883
| 766.882 | 980 | 3.848 | 10.509 | Metal loss | [Corrosion] | GENE | 7:14 | 9.27 | 47 | 43 | 18 | Ext | 0.851 | 109.825
| 766.882 | 980 | 3.848 | 10.509 | Metal loss | Corrosion CLUSTER | GENE | 7:14 | 9.27 | 131 | 93 | 18 | Ext | 0.893 | 104.698
| 767.086 | 980 | 4.052 | 10.509 | Metal loss | Corrosion | AXGR | 4:14 | 9.27 | 70 | 22 | 21 | Ext | 0.877 | 106.632
| 767.484 | 980 | 4.45 | 10.509 | Metal loss | Corrosion | GENE | 4:14 | 9.27 | 44 | 43 | 18 | Ext | 0.849 | 110.143
| 767.712 | 980 | 4.678 | 10.509 | Metal loss | Corrosion | PITT | 7:38 | 9.27 | 33 | 22 | 21 | Ext | 0.843 | 110.899
| 768.245 | 980 | 5.211 | 10.509 | Metal loss | Corrosion | GENE | 6:16 | 9.27 | 59 | 93 | 17 | Ext | 0.858 | 108.967
| 768.345 | 980 | 5.311 | 10.509 | Metal loss | Corrosion | GENE | 9:38 | 9.27 | 58 | 57 | 19 | Ext | 0.862 | 108.437
| 768.383 | 980 | 5.349 | 10.509 | Metal loss | Corrosion | AXGR | 4:16 | 9.27 | 73 | 22 | 19 | Ext | 0.873 | 107.138
| 768.554 | 980 | 5.52 | 10.509 | Metal loss | Corrosion | GENE | 2:38 | 9.27 | 40 | 36 | 20 | Ext | 0.849 | 110.175
| 768.787 | 980 | 5.753 | 10.509 | Metal loss | Corrosion | PITT | 2:38 | 9.27 | 47 | 29 | 20 | Ext | 0.855 | 109.329
| 768.944 | 980 | 5.91 | 10.509 | Metal loss | Corrosion | GENE | 6:38 | 9.27 | 58 | 50 | 18 | Ext | 0.860 | 108.746
| 769.046 | 980 | 6.012 | 10.509 | Metal loss | Corrosion | GENE | 2:16 | 9.27 | 69 | 36 | 15 | Ext | 0.859 | 108.886
| 769.34 | 980 | 6.306 | 10.509 | Metal loss | Corrosion | GENE | 3:16 | 9.27 | 49 | 36 | 18 | Ext | 0.853 | 109.618
| 769.554 | 980 | 6.52 | 10.509 | Metal loss | Corrosion | GENE | 2:16 | 9.27 | 110 | 36 | 16 | Ext | 0.878 | 106.434
| 769.704 | 980 | 6.67 | 10.509 | Metal loss | Corrosion | GENE | 2:32 | 9.27 | 50 | 43 | 21 | Ext | 0.860 | 108.714
| 770.141 | 980 | 7.107 | 10.509 | Metal loss | [Corrosion] | GENE | 2:18 | 9.27 | 63 | 43 | 19 | Ext | 0.866 | 107.971
| 770.141 | 980 | 7.107 | 10.509 | Metal loss | Corrosion CLUSTER | GENE | 2:18 | 9.27 | 165 | 43 | 19 | Ext | 0.906 | 103.248
| 770.222 | 980 | 7.188 | 10.509 | Metal loss | [Corrosion] | PITT | 2:40 | 9.27 | 58 | 29 | 19 | Ext | 0.862 | 108.437
| 770.344 | 980 | 7.31 | 10.509 | Metal loss | Corrosion | PITT | 2:18 | 9.27 | 31 | 29 | 18 | Ext | 0.838 | 111.593
| 770.725 | 980 | 7.691 | 10.509 | Metal loss | Corrosion | PITT | 11:18 | 9.27 | 42 | 22 | 16 | Ext | 0.844 | 110.783
| 770.827 | 980 | 7.793 | 10.509 | Metal loss | Corrosion | GENE | 2:20 | 9.27 | 42 | 43 | 17 | Ext | 0.846 | 110.573
| 771.013 | 980 | 7.979 | 10.509 | Metal loss | Corrosion | AXGR | 2:20 | 9.27 | 71 | 22 | 15 | Ext | 0.860 | 108.759
| 771.248 | 980 | 8.214 | 10.509 | Metal loss | [Corrosion] | AXGR | 2:42 | 9.27 | 105 | 29 | 25 | Ext | 0.914 | 102.247
| 771.248 | 980 | 8.214 | 10.509 | Metal loss | Corrosion CLUSTER | AXGR | 2:42 | 9.27 | 148 | 29 | 25 | Ext | 0.933 | 100.260
| 771.332 | 980 | 8.298 | 10.509 | Metal loss | [Corrosion] | PITT | 2:34 | 9.27 | 24 | 29 | 19 | Ext | 0.833 | 112.267
| 771.586 | 980 | 8.552 | 10.509 | Object | Support |  | 5:12 | 9.27
| 771.633 | 980 | 8.599 | 10.509 | Metal loss | Corrosion | CIGR | 5:12 | 9.27 | 20 | 43 | 16 | Ext | 0.828 | 112.899
| 771.69 | 980 | 8.656 | 10.509 | Metal loss | Corrosion | GENE | 2:36 | 9.27 | 49 | 50 | 20 | Ext | 0.857 | 109.098
| 771.754 | 980 | 8.72 | 10.509 | Metal loss | Corrosion | GENE | 4:44 | 9.27 | 62 | 36 | 20 | Ext | 0.868 | 107.729
| 771.757 | 980 | 8.723 | 10.509 | Metal loss | Corrosion | PITT | 2:20 | 9.27 | 25 | 22 | 19 | Ext | 0.834 | 112.155
| 771.858 | 980 | 8.824 | 10.509 | Metal loss | Corrosion | GENE | 2:44 | 9.27 | 67 | 65 | 16 | Ext | 0.860 | 108.673
| 771.942 | 980 | 8.908 | 10.509 | Metal loss | Corrosion | GENE | 4:20 | 9.27 | 64 | 50 | 20 | Ext | 0.869 | 107.539
| 772.06 | 980 | 9.026 | 10.509 | Metal loss | Corrosion | AXGR | 3:14 | 9.27 | 68 | 29 | 17 | Ext | 0.864 | 108.251
| 772.165 | 980 | 9.131 | 10.509 | Metal loss | Corrosion | GENE | 0:44 | 9.27 | 58 | 36 | 17 | Ext | 0.857 | 109.052
| 772.29 | 980 | 9.256 | 10.509 | Metal loss | Corrosion | GENE | 2:22 | 9.27 | 45 | 57 | 17 | Ext | 0.848 | 110.268
| 772.514 | 980 | 9.48 | 10.509 | Metal loss | Corrosion | PITT | 0:44 | 9.27 | 31 | 29 | 18 | Ext | 0.838 | 111.593
| 772.745 | 980 | 9.711 | 10.509 | Metal loss | Corrosion | GENE | 2:46 | 9.27 | 81 | 36 | 22 | Ext | 0.888 | 105.310
| 772.802 | 980 | 9.768 | 10.509 | Metal loss | Corrosion | GENE | 4:30 | 9.27 | 42 | 57 | 19 | Ext | 0.849 | 110.146
| 772.881 | 980 | 9.847 | 10.509 | Metal loss | Corrosion | GENE | 2:22 | 9.27 | 52 | 50 | 16 | Ext | 0.851 | 109.860
| 772.995 | 980 | 9.961 | 10.509 | Metal loss | Corrosion | AXGR | 11:22 | 9.27 | 68 | 29 | 17 | Ext | 0.864 | 108.251
| 773.002 | 980 | 9.968 | 10.509 | Metal loss | Corrosion | GENE | 5:00 | 9.27 | 63 | 36 | 17 | Ext | 0.861 | 108.637
| 773.102 | 980 | 10.068 | 10.509 | Metal loss | [Corrosion] | GENE | 2:24 | 9.27 | 55 | 43 | 22 | Ext | 0.867 | 107.835
| 773.102 | 980 | 10.068 | 10.509 | Metal loss | Corrosion CLUSTER | GENE | 2:24 | 9.27 | 55 | 179 | 22 | Ext | 0.867 | 107.835
| 773.107 | 980 | 10.073 | 10.509 | Metal loss | Corrosion | PITT | 7:08 | 9.27 | 20 | 22 | 17 | Ext | 0.829 | 112.833
| 773.12 | 980 | 10.086 | 10.509 | Metal loss | [Corrosion] | CIGR | 4:08 | 9.27 | 20 | 43 | 21 | Ext | 0.831 | 112.557
| 773.12 | 980 | 10.086 | 10.509 | Metal loss | [Corrosion] | PITT | 5:08 | 9.27 | 29 | 29 | 19 | Ext | 0.837 | 111.690
| 773.327 | 980 | 10.293 | 10.509 | Metal loss | Corrosion | GENE | 3:38 | 9.27 | 40 | 43 | 19 | Ext | 0.847 | 110.379
| 773.543 | 990 | 0 | 11.319 | Weld | Seamless Pipe |  | N/A | 9.27
| 773.693 | 990 | 0.15 | 11.319 | Metal loss | Corrosion | PITT | 4:38 | 9.27 | 26 | 36 | 21 | Ext | 0.836 | 111.823
| 773.724 | 990 | 0.181 | 11.319 | Metal loss | Corrosion | PITT | 10:32 | 9.27 | 57 | 29 | 16 | Ext | 0.854 | 109.437
| 773.834 | 990 | 0.291 | 11.319 | Metal loss | Corrosion | GENE | 3:40 | 9.27 | 51 | 72 | 21 | Ext | 0.861 | 108.596
| 773.869 | 990 | 0.326 | 11.319 | Metal loss | Corrosion | AXGR | 5:46 | 9.27 | 64 | 22 | 16 | Ext | 0.859 | 108.891
| 773.877 | 990 | 0.334 | 11.319 | Metal loss | [Corrosion] | GENE | 11:24 | 9.27 | 79 | 86 | 16 | Ext | 0.867 | 107.894
| 773.945 | 990 | 0.402 | 11.319 | Metal loss | [Corrosion] | PITT | 1:40 | 9.27 | 20 | 22 | 18 | Ext | 0.829 | 112.765
| 773.945 | 990 | 0.402 | 11.319 | Metal loss | Corrosion CLUSTER | GENE | 1:40 | 9.27 | 115 | 208 | 18 | Ext | 0.888 | 105.257
| 773.95 | 990 | 0.407 | 11.319 | Metal loss | [Corrosion] | GENE | 2:40 | 9.27 | 62 | 65 | 16 | Ext | 0.857 | 109.041
| 774.326 | 990 | 0.783 | 11.319 | Metal loss | Corrosion | GENE | 2:46 | 9.27 | 33 | 36 | 18 | Ext | 0.840 | 111.368
| 774.418 | 990 | 0.875 | 11.319 | Metal loss | Corrosion | GENE | 5:48 | 9.27 | 50 | 65 | 17 | Ext | 0.852 | 109.778
| 774.498 | 990 | 0.955 | 11.319 | Metal loss | Corrosion | AXGR | 0:48 | 9.27 | 78 | 29 | 17 | Ext | 0.869 | 107.561
| 774.809 | 990 | 1.266 | 11.319 | Metal loss | Corrosion | AXGR | 6:26 | 9.27 | 43 | 20 | 16 | Ext | 0.845 | 110.687
| 775.364 | 990 | 1.821 | 11.319 | Metal loss | Corrosion | GENE | 0:26 | 9.27 | 73 | 43 | 17 | Ext | 0.867 | 107.893
| 775.456 | 990 | 1.913 | 11.319 | Metal loss | Corrosion | GENE | 4:18 | 9.27 | 48 | 136 | 19 | Ext | 0.854 | 109.468
| 775.647 | 990 | 2.104 | 11.319 | Metal loss | Corrosion | AXGR | 4:26 | 9.27 | 53 | 22 | 18 | Ext | 0.856 | 109.218
| 775.835 | 990 | 2.292 | 11.319 | Metal loss | Corrosion | GENE | 4:42 | 9.27 | 39 | 36 | 18 | Ext | 0.845 | 110.692
| 776.084 | 990 | 2.541 | 11.319 | Metal loss | Corrosion | AXGR | 2:40 | 9.27 | 81 | 29 | 19 | Ext | 0.877 | 106.558
| 776.092 | 990 | 2.549 | 11.319 | Metal loss | Corrosion | GENE | 6:26 | 9.27 | 59 | 36 | 17 | Ext | 0.858 | 108.967
| 776.589 | 990 | 3.046 | 11.319 | Metal loss | Corrosion | GENE | 0:42 | 9.27 | 43 | 36 | 17 | Ext | 0.846 | 110.470
| 776.601 | 990 | 3.058 | 11.319 | Metal loss | Corrosion | GENE | 2:48 | 9.27 | 71 | 36 | 24 | Ext | 0.887 | 105.393
| 776.606 | 990 | 3.063 | 11.319 | Metal loss | Corrosion | PITT | 6:42 | 9.27 | 20 | 29 | 16 | Ext | 0.828 | 112.899
| 776.982 | 990 | 3.439 | 11.319 | Metal loss | Corrosion | GENE | 0:50 | 9.27 | 40 | 65 | 16 | Ext | 0.843 | 110.977
| 777.803 | 990 | 4.26 | 11.319 | Metal loss | Corrosion | GENE | 4:28 | 9.27 | 52 | 43 | 17 | Ext | 0.853 | 109.590
| 777.888 | 990 | 4.345 | 11.319 | Metal loss | Corrosion | PITT | 2:50 | 9.27 | 55 | 29 | 19 | Ext | 0.860 | 108.732
| 778.178 | 990 | 4.635 | 11.319 | Metal loss | Corrosion | AXGR | 0:28 | 9.27 | 60 | 22 | 18 | Ext | 0.861 | 108.566
| 778.744 | 990 | 5.201 | 11.319 | Metal loss | Corrosion | GENE | 1:30 | 9.27 | 52 | 50 | 16 | Ext | 0.851 | 109.860
| 778.96 | 990 | 5.417 | 11.319 | Metal loss | Corrosion | GENE | 11:30 | 9.27 | 73 | 122 | 16 | Ext | 0.864 | 108.266
| 779.133 | 990 | 5.59 | 11.319 | Metal loss | Corrosion | GENE | 0:52 | 9.27 | 45 | 36 | 19 | Ext | 0.852 | 109.802
| 779.521 | 990 | 5.978 | 11.319 | Object | Support |  | 5:54 | 9.27
| 780.581 | 990 | 7.038 | 11.319 | Metal loss | Corrosion | GENE | 10:54 | 9.27 | 84 | 86 | 18 | Ext | 0.876 | 106.779
| 780.589 | 990 | 7.046 | 11.319 | Metal loss | Corrosion | GENE | 2:54 | 9.27 | 68 | 86 | 17 | Ext | 0.864 | 108.251
| 780.83 | 990 | 7.287 | 11.319 | Metal loss | Corrosion | PITT | 11:48 | 9.27 | 24 | 29 | 18 | Ext | 0.832 | 112.361
| 781.022 | 990 | 7.479 | 11.319 | Metal loss | [Corrosion] | GENE | 0:26 | 9.27 | 63 | 50 | 18 | Ext | 0.863 | 108.305
| 781.022 | 990 | 7.479 | 11.319 | Metal loss | Corrosion CLUSTER | GENE | 0:26 | 9.27 | 63 | 115 | 18 | Ext | 0.863 | 108.305
| 781.025 | 990 | 7.482 | 11.319 | Metal loss | [Corrosion] | GENE | 0:56 | 9.27 | 40 | 43 | 17 | Ext | 0.844 | 110.780
| 781.626 | 990 | 8.083 | 11.319 | Metal loss | Corrosion | AXGR | 8:58 | 9.27 | 55 | 22 | 16 | Ext | 0.853 | 109.603
| 781.773 | 990 | 8.23 | 11.319 | Metal loss | Corrosion | AXGR | 5:58 | 9.27 | 65 | 22 | 21 | Ext | 0.873 | 107.097
| 782.401 | 990 | 8.858 | 11.319 | Metal loss | Corrosion | PITT | 6:14 | 9.27 | 20 | 20 | 31 | Ext | 0.836 | 111.795
| 782.48 | 990 | 8.937 | 11.319 | Metal loss | Corrosion | PITT | 6:20 | 9.27 | 20 | 20 | 11 | Ext | 0.826 | 113.218
| 782.676 | 990 | 9.133 | 11.319 | Metal loss | Corrosion | PITT | 7:52 | 9.27 | 36 | 29 | 17 | Ext | 0.841 | 111.201
| 782.951 | 990 | 9.408 | 11.319 | Metal loss | Corrosion | PITT | 5:38 | 9.27 | 57 | 29 | 17 | Ext | 0.857 | 109.139
| 783.134 | 990 | 9.591 | 11.319 | Metal loss | Corrosion | GENE | 4:52 | 9.27 | 74 | 36 | 18 | Ext | 0.870 | 107.444
| 783.503 | 990 | 9.96 | 11.319 | Metal loss | [Corrosion] | PITT | 4:38 | 9.27 | 29 | 29 | 17 | Ext | 0.835 | 111.943
| 783.534 | 990 | 9.991 | 11.319 | Metal loss | [Corrosion] | GENE | 5:00 | 9.27 | 70 | 36 | 17 | Ext | 0.865 | 108.104
| 783.534 | 990 | 9.991 | 11.319 | Metal loss | Corrosion CLUSTER | GENE | 5:00 | 9.27 | 91 | 57 | 17 | Ext | 0.875 | 106.811
| 783.67 | 990 | 10.127 | 11.319 | Metal loss | Corrosion | GENE | 11:38 | 9.27 | 53 | 36 | 17 | Ext | 0.854 | 109.497
| 783.689 | 990 | 10.146 | 11.319 | Metal loss | Corrosion | AXGR | 5:38 | 9.27 | 66 | 22 | 20 | Ext | 0.871 | 107.356
| 784.862 | 1000 | 0 | 9.951 | Weld | Seamless Pipe |  | N/A | 9.27
| 785.316 | 1000 | 0.454 | 9.951 | Metal loss | Corrosion | GENE | 8:34 | 9.27 | 61 | 36 | 16 | Ext | 0.857 | 109.118
| 785.421 | 1000 | 0.559 | 9.951 | Metal loss | Corrosion | GENE | 5:04 | 9.27 | 46 | 36 | 19 | Ext | 0.852 | 109.690
| 785.935 | 1000 | 1.073 | 9.951 | Metal loss | Corrosion | GENE | 5:36 | 9.27 | 57 | 57 | 17 | Ext | 0.857 | 109.139
| 787.448 | 1000 | 2.586 | 9.951 | Object | Support |  | 5:32 | 9.27
| 787.841 | 1000 | 2.979 | 9.951 | Metal loss | Corrosion | GENE | 3:02 | 9.27 | 36 | 36 | 17 | Ext | 0.841 | 111.201
| 788.833 | 1000 | 3.971 | 9.951 | Metal loss | Corrosion | PITT | 5:44 | 9.27 | 29 | 20 | 23 | Ext | 0.841 | 111.166
| 794.541 | 1000 | 9.679 | 9.951 | Offtake | Tap |  | 12:00 | 9.27
| 794.813 | 1010 | 0 | 11.657 | Weld | Seamless Pipe |  | N/A | 9.27
| 795.691 | 1010 | 0.878 | 11.657 | Object | Support |  | 9:02 | 9.27
| 803.618 | 1010 | 8.805 | 11.657 | Object | Support |  | 6:24 | 9.27
| 804.176 | 1010 | 9.363 | 11.657 | Metal loss | Corrosion | GENE | 10:26 | 9.27 | 76 | 43 | 19 | Ext | 0.875 | 106.912
| 804.305 | 1010 | 9.492 | 11.657 | Metal loss | Corrosion | GENE | 4:32 | 9.27 | 50 | 36 | 19 | Ext | 0.856 | 109.252
| 804.523 | 1010 | 9.71 | 11.657 | Metal loss | Corrosion | GENE | 9:56 | 9.27 | 41 | 79 | 17 | Ext | 0.845 | 110.676
| 804.89 | 1010 | 10.077 | 11.657 | Metal loss | Corrosion | PITT | 4:50 | 9.27 | 42 | 22 | 18 | Ext | 0.847 | 110.360
| 804.987 | 1010 | 10.174 | 11.657 | Metal loss | Corrosion | GENE | 2:20 | 9.27 | 64 | 43 | 17 | Ext | 0.861 | 108.557
| 805.23 | 1010 | 10.417 | 11.657 | Metal loss | Corrosion | GENE | 4:44 | 9.27 | 52 | 36 | 15 | Ext | 0.849 | 110.128
| 806.251 | 1010 | 11.438 | 11.657 | Metal loss | Corrosion | GENE | 7:22 | 9.27 | 36 | 36 | 17 | Ext | 0.841 | 111.201
| 806.366 | 1010 | 11.553 | 11.657 | Metal loss | Corrosion | AXGR | 7:08 | 9.27 | 62 | 22 | 28 | Ext | 0.891 | 104.953
| 806.47 | 1020 | 0 | 11.363 | Weld | Seamless Pipe |  | N/A | 9.27
| 807.395 | 1020 | 0.925 | 11.363 | Metal loss | Corrosion | AXGR | 10:10 | 9.27 | 79 | 22 | 19 | Ext | 0.876 | 106.696
| 807.56 | 1020 | 1.09 | 11.363 | Metal loss | Corrosion | GENE | 10:34 | 9.27 | 45 | 57 | 17 | Ext | 0.848 | 110.268
| 808.141 | 1020 | 1.671 | 11.363 | Metal loss | Corrosion | GENE | 11:20 | 9.27 | 52 | 72 | 18 | Ext | 0.855 | 109.316
| 808.392 | 1020 | 1.922 | 11.363 | Metal loss | Corrosion | GENE | 7:20 | 9.27 | 78 | 43 | 18 | Ext | 0.872 | 107.166
| 808.493 | 1020 | 2.023 | 11.363 | Metal loss | Corrosion | GENE | 10:12 | 9.27 | 50 | 43 | 18 | Ext | 0.854 | 109.516
| 809.233 | 1020 | 2.763 | 11.363 | Metal loss | Corrosion | AXGR | 11:36 | 9.27 | 67 | 29 | 18 | Ext | 0.866 | 107.975
| 809.345 | 1020 | 2.875 | 11.363 | Metal loss | Corrosion | GENE | 10:14 | 9.27 | 39 | 50 | 19 | Ext | 0.846 | 110.497
| 809.602 | 1020 | 3.132 | 11.363 | Metal loss | Corrosion | GENE | 11:22 | 9.27 | 82 | 50 | 17 | Ext | 0.871 | 107.314
| 811.61 | 1020 | 5.14 | 11.363 | Object | Support |  | 6:34 | 9.27
| 813.932 | 1020 | 7.462 | 11.363 | Metal loss | Corrosion | GENE | 0:42 | 9.27 | 60 | 43 | 16 | Ext | 0.856 | 109.196
| 814.928 | 1020 | 8.458 | 11.363 | Metal loss | Corrosion | AXGR | 9:36 | 9.27 | 77 | 22 | 18 | Ext | 0.872 | 107.234
| 815.291 | 1020 | 8.821 | 11.363 | Metal loss | Corrosion | GENE | 9:44 | 9.27 | 42 | 43 | 17 | Ext | 0.846 | 110.573
| 815.394 | 1020 | 8.924 | 11.363 | Metal loss | Corrosion | PITT | 0:58 | 9.27 | 52 | 29 | 16 | Ext | 0.851 | 109.860
| 816.042 | 1020 | 9.572 | 11.363 | Metal loss | Corrosion | GENE | 10:28 | 9.27 | 93 | 36 | 20 | Ext | 0.887 | 105.362
| 816.193 | 1020 | 9.723 | 11.363 | Metal loss | Corrosion | GENE | 10:22 | 9.27 | 48 | 65 | 20 | Ext | 0.856 | 109.213
| 816.404 | 1020 | 9.934 | 11.363 | Metal loss | Corrosion | GENE | 10:44 | 9.27 | 84 | 36 | 17 | Ext | 0.872 | 107.196
| 817.139 | 1020 | 10.669 | 11.363 | Metal loss | Corrosion | GENE | 11:44 | 9.27 | 69 | 79 | 20 | Ext | 0.873 | 107.090
| 817.833 | 1030 | 0 | 10.809 | Weld | Seamless Pipe |  | N/A | 9.27
| 819.111 | 1030 | 1.278 | 10.809 | Object | Support |  | 6:00 | 9.27
| 819.922 | 1030 | 2.089 | 10.809 | Metal loss | Corrosion | GENE | 6:46 | 9.27 | 65 | 57 | 17 | Ext | 0.862 | 108.479
| 819.972 | 1030 | 2.139 | 10.809 | Metal loss | Corrosion | GENE | 8:46 | 9.27 | 33 | 36 | 16 | Ext | 0.837 | 111.670
| 820.186 | 1030 | 2.353 | 10.809 | Metal loss | Corrosion | GENE | 8:30 | 9.27 | 55 | 43 | 16 | Ext | 0.853 | 109.603
| 820.538 | 1030 | 2.705 | 10.809 | Metal loss | Corrosion | PITT | 8:46 | 9.27 | 29 | 36 | 17 | Ext | 0.835 | 111.943
| 821.359 | 1030 | 3.526 | 10.809 | Metal loss | Corrosion | GENE | 8:46 | 9.27 | 36 | 36 | 17 | Ext | 0.841 | 111.201
| 821.666 | 1030 | 3.833 | 10.809 | Metal loss | Corrosion | GENE | 6:48 | 9.27 | 32 | 34 | 22 | Ext | 0.843 | 110.880
| 822.247 | 1030 | 4.414 | 10.809 | Metal loss | Corrosion | PITT | 6:48 | 9.27 | 45 | 29 | 18 | Ext | 0.850 | 110.036
| 822.459 | 1030 | 4.626 | 10.809 | Metal loss | Corrosion | PITT | 6:10 | 9.27 | 20 | 20 | 20 | Int | 0.830 | 112.628
| 823.71 | 1030 | 5.877 | 10.809 | Metal loss | Corrosion | GENE | 5:34 | 9.27 | 44 | 43 | 16 | Ext | 0.845 | 110.591
| 824.975 | 1030 | 7.142 | 10.809 | Metal loss | Corrosion | GENE | 5:36 | 9.27 | 55 | 36 | 18 | Ext | 0.858 | 109.025
| 827.457 | 1030 | 9.624 | 10.809 | Object | Support |  | 3:00 | 9.27
| 828.459 | 1030 | 10.626 | 10.809 | Metal loss | Corrosion | PITT | 6:02 | 9.27 | 25 | 34 | 24 | Ext | 0.838 | 111.634
| 828.53 | 1030 | 10.697 | 10.809 | Metal loss | Corrosion | PITT | 7:02 | 9.27 | 33 | 21 | 27 | Ext | 0.851 | 109.906
| 828.642 | 1040 | 0 | 9.075 | Weld | Seamless Pipe |  | N/A | 9.27
| 835.703 | 1040 | 7.061 | 9.075 | Object | Support |  | 6:20 | 9.27
| 836.797 | 1040 | 8.155 | 9.075 | Metal loss | Corrosion | GENE | 6:44 | 9.27 | 30 | 34 | 19 | Ext | 0.838 | 111.572
| 837.717 | 1050 | 0 | 8.537 | Weld | Seamless Pipe |  | N/A | 9.27
| 837.842 | 1050 | 0.125 | 8.537 | Metal loss | Corrosion | AXGR | 6:36 | 9.27 | 60 | 22 | 18 | Ext | 0.861 | 108.566
| 839.511 | 1050 | 1.794 | 8.537 | Metal loss | Corrosion | PITT | 6:38 | 9.27 | 44 | 29 | 18 | Ext | 0.849 | 110.143
| 843.557 | 1050 | 5.84 | 8.537 | Object | Support |  | 6:16 | 9.27
| 844.212 | 1050 | 6.495 | 8.537 | Offtake | Tap |  | 12:00 | 9.27
| 844.314 | 1050 | 6.597 | 8.537 | Metal loss | Corrosion | GENE | 6:38 | 9.27 | 105 | 57 | 31 | Ext | 0.943 | 99.189
| 844.405 | 1050 | 6.688 | 8.537 | Metal loss | [Corrosion] | PITT | 6:32 | 9.27 | 20 | 27 | 26 | Ext | 0.833 | 112.190
| 844.405 | 1050 | 6.688 | 8.537 | Metal loss | Corrosion CLUSTER | GENE | 6:32 | 9.27 | 37 | 57 | 26 | Ext | 0.855 | 109.400
| 844.421 | 1050 | 6.704 | 8.537 | Metal loss | [Corrosion] | PITT | 7:02 | 9.27 | 26 | 21 | 23 | Ext | 0.838 | 111.600
| 844.578 | 1050 | 6.861 | 8.537 | Metal loss | Corrosion | GENE | 6:02 | 9.27 | 38 | 62 | 34 | Ext | 0.870 | 107.497
| 844.666 | 1050 | 6.949 | 8.537 | Metal loss | Corrosion | PITT | 10:10 | 9.27 | 20 | 36 | 30 | Int | 0.836 | 111.877
| 844.712 | 1050 | 6.995 | 8.537 | Metal loss | Corrosion | PITT | 10:16 | 9.27 | 20 | 20 | 18 | Int | 0.829 | 112.765
| 844.801 | 1050 | 7.084 | 8.537 | Metal loss | [Corrosion] | PITT | 5:40 | 9.27 | 38 | 27 | 35 | Ext | 0.872 | 107.268
| 844.801 | 1050 | 7.084 | 8.537 | Metal loss | Corrosion CLUSTER | GENE | 5:40 | 9.27 | 78 | 93 | 35 | Ext | 0.936 | 99.938
| 844.819 | 1050 | 7.102 | 8.537 | Metal loss | Corrosion | PITT | 10:40 | 9.27 | 20 | 29 | 24 | Int | 0.832 | 112.340
| 844.852 | 1050 | 7.135 | 8.537 | Metal loss | [Corrosion] | GENE | 6:40 | 9.27 | 40 | 34 | 18 | Ext | 0.846 | 110.581
| 844.898 | 1050 | 7.181 | 8.537 | Metal loss | Corrosion | PITT | 10:16 | 9.27 | 20 | 20 | 11 | Int | 0.826 | 113.218
| 844.916 | 1050 | 7.199 | 8.537 | Metal loss | Corrosion | PITT | 5:40 | 9.27 | 36 | 21 | 23 | Ext | 0.849 | 110.133
| 844.919 | 1050 | 7.202 | 8.537 | Metal loss | Corrosion | PITT | 11:16 | 9.27 | 20 | 20 | 12 | Int | 0.826 | 113.156
| 844.923 | 1050 | 7.206 | 8.537 | Metal loss | Corrosion | PITT | 7:10 | 9.27 | 27 | 34 | 22 | Ext | 0.838 | 111.576
| 844.997 | 1050 | 7.28 | 8.537 | Metal loss | Corrosion | PITT | 7:02 | 9.27 | 23 | 34 | 32 | Ext | 0.841 | 111.129
| 845.012 | 1050 | 7.295 | 8.537 | Metal loss | Corrosion | PITT | 10:24 | 9.27 | 32 | 20 | 32 | Int | 0.856 | 109.233
| 845.05 | 1050 | 7.333 | 8.537 | Metal loss | [Corrosion] | GENE | 5:24 | 9.27 | 34 | 34 | 28 | Ext | 0.854 | 109.549
| 845.078 | 1050 | 7.361 | 8.537 | Metal loss | Corrosion | PITT | 10:24 | 9.27 | 20 | 20 | 16 | Int | 0.828 | 112.899
| 845.094 | 1050 | 7.377 | 8.537 | Metal loss | [Corrosion] | GENE | 6:54 | 9.27 | 50 | 55 | 37 | Ext | 0.899 | 103.971
| 845.094 | 1050 | 7.377 | 8.537 | Metal loss | Corrosion CLUSTER | GENE | 6:54 | 9.27 | 73 | 122 | 37 | Ext | 0.937 | 99.742
| 845.141 | 1050 | 7.424 | 8.537 | Metal loss | Corrosion | PITT | 10:24 | 9.27 | 21 | 22 | 10 | Int | 0.826 | 113.228
| 845.166 | 1050 | 7.449 | 8.537 | Metal loss | Corrosion | PITT | 5:40 | 9.27 | 39 | 21 | 41 | Ext | 0.886 | 105.544
| 845.218 | 1050 | 7.501 | 8.537 | Metal loss | Corrosion | GENE | 7:02 | 9.27 | 34 | 34 | 25 | Ext | 0.849 | 110.083
| 845.218 | 1050 | 7.501 | 8.537 | Metal loss | Corrosion | PITT | 11:16 | 9.27 | 20 | 29 | 10 | Int | 0.825 | 113.279
| 845.249 | 1050 | 7.532 | 8.537 | Metal loss | Corrosion | PITT | 10:24 | 9.27 | 20 | 20 | 29 | Int | 0.835 | 111.957
| 845.267 | 1050 | 7.55 | 8.537 | Metal loss | Corrosion | PITT | 5:02 | 9.27 | 21 | 34 | 19 | Ext | 0.830 | 112.593
| 845.297 | 1050 | 7.58 | 8.537 | Metal loss | [Corrosion] | PITT | 11:16 | 9.27 | 20 | 22 | 17 | Int | 0.829 | 112.833
| 845.306 | 1050 | 7.589 | 8.537 | Metal loss | [Corrosion] | GENE | 10:46 | 9.27 | 35 | 65 | 21 | Int | 0.845 | 110.631
| 845.306 | 1050 | 7.589 | 8.537 | Metal loss | Corrosion CLUSTER | GENE | 10:46 | 9.27 | 41 | 86 | 21 | Int | 0.851 | 109.838
| 845.345 | 1050 | 7.628 | 8.537 | Metal loss | Corrosion | PITT | 7:02 | 9.27 | 24 | 27 | 26 | Ext | 0.838 | 111.576
| 845.371 | 1050 | 7.654 | 8.537 | Metal loss | [Corrosion] | GENE | 5:32 | 9.27 | 50 | 41 | 26 | Ext | 0.871 | 107.320
| 845.435 | 1050 | 7.718 | 8.537 | Metal loss | [Corrosion] | GENE | 6:16 | 9.27 | 41 | 48 | 29 | Ext | 0.865 | 108.040
| 845.435 | 1050 | 7.718 | 8.537 | Metal loss | Corrosion CLUSTER | GENE | 6:16 | 9.27 | 112 | 79 | 29 | Ext | 0.937 | 99.751
| 845.549 | 1050 | 7.832 | 8.537 | Metal loss | [Corrosion] | GENE | 5:54 | 9.27 | 57 | 48 | 58 | Ext | 0.996 | 93.865
| 845.549 | 1050 | 7.832 | 8.537 | Metal loss | Corrosion CLUSTER | GENE | 5:54 | 9.27 | 104 | 100 | 58 | Ext | 1.113 | 83.987
| 845.564 | 1050 | 7.847 | 8.537 | Metal loss | Corrosion | PITT | 3:02 | 9.27 | 20 | 20 | 17 | Int | 0.829 | 112.833
| 845.605 | 1050 | 7.888 | 8.537 | Metal loss | [Corrosion] | GENE | 6:54 | 9.27 | 30 | 34 | 30 | Ext | 0.850 | 109.979
| 845.62 | 1050 | 7.903 | 8.537 | Metal loss | Corrosion | PITT | 11:02 | 9.27 | 22 | 27 | 18 | Ext | 0.831 | 112.567
| 845.66 | 1050 | 7.943 | 8.537 | Metal loss | Corrosion | PITT | 6:54 | 9.27 | 20 | 36 | 26 | Int | 0.833 | 112.190
| 845.67 | 1050 | 7.953 | 8.537 | Metal loss | Corrosion | GENE | 5:40 | 9.27 | 53 | 48 | 35 | Ext | 0.899 | 104.005
| 845.73 | 1050 | 8.013 | 8.537 | Metal loss | Corrosion | CIGR | 1:40 | 9.27 | 20 | 50 | 27 | Int | 0.834 | 112.114
| 845.848 | 1050 | 8.131 | 8.537 | Metal loss | Corrosion | GENE | 6:48 | 9.27 | 42 | 130 | 55 | Ext | 0.932 | 100.375
| 845.957 | 1050 | 8.24 | 8.537 | Metal loss | Corrosion | GENE | 7:02 | 9.27 | 33 | 41 | 50 | Ext | 0.888 | 105.248
| 846.044 | 1050 | 8.327 | 8.537 | Metal loss | Corrosion | PITT | 7:02 | 9.27 | 20 | 21 | 40 | Ext | 0.842 | 111.002
| 846.077 | 1050 | 8.36 | 8.537 | Metal loss | Corrosion | AXGR | 5:40 | 9.27 | 63 | 27 | 26 | Ext | 0.886 | 105.542
| 846.147 | 1050 | 8.43 | 8.537 | Metal loss | [Corrosion] | PITT | 6:02 | 9.27 | 22 | 27 | 29 | Ext | 0.838 | 111.615
| 846.149 | 1050 | 8.432 | 8.537 | Metal loss | Corrosion | PITT | 10:02 | 9.27 | 29 | 27 | 38 | Ext | 0.858 | 108.923
| 846.168 | 1050 | 8.451 | 8.537 | Metal loss | [Corrosion] | GENE | 5:32 | 9.27 | 54 | 41 | 44 | Ext | 0.930 | 100.582
| 846.168 | 1050 | 8.451 | 8.537 | Metal loss | Corrosion CLUSTER | GENE | 5:32 | 9.27 | 67 | 165 | 44 | Ext | 0.957 | 97.674
| 846.168 | 1050 | 8.451 | 8.537 | Metal loss | Corrosion | GENE | 0:02 | 9.27 | 41 | 36 | 29 | Ext | 0.865 | 108.040
| 846.175 | 1050 | 8.458 | 8.537 | Metal loss | [Corrosion] | PITT | 7:02 | 9.27 | 29 | 27 | 41 | Ext | 0.862 | 108.414
| 846.181 | 1050 | 8.464 | 8.537 | Metal loss | [Corrosion] | PITT | 4:40 | 9.27 | 26 | 21 | 29 | Ext | 0.843 | 110.891
| 846.254 | 1060 | 0 | 5.96 | Weld | Seamless Pipe |  | N/A | 17
| 852.214 | 1070 | 0 | 6.004 | Weld | Seamless Pipe |  | N/A | 17
| 852.306 | 1070 | 0.092 | 6.004 | Metal loss | [Corrosion] | PITT | 4:54 | 17 | 20 | 20 | 24 | Int | 0.828 | 112.981
| 852.306 | 1070 | 0.092 | 6.004 | Metal loss | Corrosion CLUSTER | GENE | 4:54 | 17 | 48 | 79 | 24 | Int | 0.850 | 110.033
| 852.332 | 1070 | 0.118 | 6.004 | Metal loss | [Corrosion] | CIGR | 4:16 | 17 | 20 | 43 | 21 | Int | 0.827 | 113.107
| 852.432 | 1070 | 0.218 | 6.004 | Metal loss | Corrosion | PITT | 3:18 | 17 | 20 | 22 | 21 | Int | 0.827 | 113.107
| 852.463 | 1070 | 0.249 | 6.004 | Metal loss | [Corrosion] | CIGR | 4:32 | 17 | 20 | 65 | 19 | Int | 0.826 | 113.187
| 852.463 | 1070 | 0.249 | 6.004 | Metal loss | Corrosion CLUSTER | CIGR | 4:32 | 17 | 27 | 93 | 19 | Int | 0.830 | 112.703
| 852.468 | 1070 | 0.254 | 6.004 | Metal loss | [Corrosion] | PITT | 5:18 | 17 | 20 | 20 | 17 | Int | 0.825 | 113.265
| 856.121 | 1070 | 3.907 | 6.004 | Metal loss | Corrosion | GENE | 1:08 | 17 | 33 | 65 | 22 | Ext | 0.835 | 111.931
| 856.135 | 1070 | 3.921 | 6.004 | Metal loss | Corrosion | PITT | 3:38 | 17 | 48 | 29 | 44 | Ext | 0.883 | 105.848
| 856.293 | 1070 | 4.079 | 6.004 | Metal loss | Corrosion | GENE | 3:48 | 17 | 70 | 57 | 39 | Ext | 0.908 | 102.928
| 856.307 | 1070 | 4.093 | 6.004 | Metal loss | Corrosion | PITT | 1:40 | 17 | 29 | 29 | 18 | Ext | 0.830 | 112.626
| 856.551 | 1070 | 4.337 | 6.004 | Metal loss | [Corrosion] | GENE | 10:26 | 17 | 60 | 43 | 31 | Ext | 0.875 | 106.913
| 856.551 | 1070 | 4.337 | 6.004 | Metal loss | Corrosion CLUSTER | GENE | 10:26 | 17 | 80 | 86 | 31 | Ext | 0.896 | 104.310
| 856.585 | 1070 | 4.371 | 6.004 | Metal loss | [Corrosion] | PITT | 9:42 | 17 | 20 | 29 | 24 | Ext | 0.828 | 112.981
| 856.666 | 1070 | 4.452 | 6.004 | Metal loss | Corrosion | PITT | 11:34 | 17 | 39 | 29 | 25 | Ext | 0.843 | 110.926
| 856.818 | 1070 | 4.604 | 6.004 | Metal loss | Corrosion | GENE | 1:20 | 17 | 35 | 50 | 21 | Ext | 0.836 | 111.843
| 856.9 | 1070 | 4.686 | 6.004 | Metal loss | Corrosion | PITT | 0:22 | 17 | 34 | 22 | 31 | Ext | 0.844 | 110.820
| 856.939 | 1070 | 4.725 | 6.004 | Metal loss | Corrosion | PITT | 1:44 | 17 | 29 | 50 | 22 | Ext | 0.833 | 112.312
| 857.086 | 1070 | 4.872 | 6.004 | Metal loss | Corrosion | GENE | 0:24 | 17 | 30 | 50 | 19 | Ext | 0.831 | 112.470
| 857.092 | 1070 | 4.878 | 6.004 | Metal loss | Corrosion | AXGR | 4:24 | 17 | 131 | 29 | 50 | Ext | 1.042 | 89.714
| 857.201 | 1070 | 4.987 | 6.004 | Metal loss | Corrosion | GENE | 5:46 | 17 | 43 | 57 | 29 | Ext | 0.852 | 109.798
| 857.26 | 1070 | 5.046 | 6.004 | Metal loss | Corrosion | PITT | 3:24 | 17 | 31 | 20 | 24 | Ext | 0.835 | 111.940
| 857.315 | 1070 | 5.101 | 6.004 | Metal loss | [Corrosion] | GENE | 1:24 | 17 | 36 | 50 | 32 | Ext | 0.847 | 110.391
| 857.315 | 1070 | 5.101 | 6.004 | Metal loss | Corrosion CLUSTER | GENE | 1:24 | 17 | 71 | 108 | 32 | Ext | 0.890 | 105.097
| 857.361 | 1070 | 5.147 | 6.004 | Metal loss | [Corrosion] | PITT | 0:24 | 17 | 25 | 36 | 21 | Ext | 0.829 | 112.730
| 857.433 | 1070 | 5.219 | 6.004 | Metal loss | [Corrosion] | GENE | 0:48 | 17 | 53 | 72 | 24 | Ext | 0.854 | 109.466
| 857.433 | 1070 | 5.219 | 6.004 | Metal loss | Corrosion CLUSTER | GENE | 0:48 | 17 | 64 | 100 | 24 | Ext | 0.864 | 108.269
| 857.459 | 1070 | 5.245 | 6.004 | Metal loss | [Corrosion] | PITT | 1:56 | 17 | 20 | 20 | 22 | Ext | 0.827 | 113.065
| 857.513 | 1070 | 5.299 | 6.004 | Metal loss | Corrosion | AXGR | 4:26 | 17 | 50 | 22 | 42 | Ext | 0.883 | 105.886
| 857.533 | 1070 | 5.319 | 6.004 | Metal loss | Corrosion | PITT | 1:26 | 17 | 37 | 29 | 37 | Ext | 0.854 | 109.513
| 857.604 | 1070 | 5.39 | 6.004 | Metal loss | Corrosion | GENE | 3:48 | 17 | 40 | 50 | 22 | Ext | 0.841 | 111.225
| 857.734 | 1070 | 5.52 | 6.004 | Metal loss | [Corrosion] | PITT | 1:26 | 17 | 26 | 36 | 25 | Ext | 0.832 | 112.377
| 857.777 | 1070 | 5.563 | 6.004 | Metal loss | [Corrosion] | GENE | 0:26 | 17 | 43 | 36 | 34 | Ext | 0.858 | 108.933
| 857.777 | 1070 | 5.563 | 6.004 | Metal loss | Corrosion CLUSTER | GENE | 0:26 | 17 | 78 | 100 | 34 | Ext | 0.903 | 103.488
| 857.806 | 1070 | 5.592 | 6.004 | Metal loss | Corrosion | PITT | 3:42 | 17 | 29 | 43 | 19 | Ext | 0.831 | 112.549
| 857.868 | 1070 | 5.654 | 6.004 | Metal loss | Corrosion | PITT | 7:04 | 17 | 46 | 29 | 23 | Ext | 0.847 | 110.433
| 857.916 | 1070 | 5.702 | 6.004 | Metal loss | Corrosion | GENE | 1:20 | 17 | 40 | 93 | 36 | Ext | 0.857 | 109.118
| 858.096 | 1070 | 5.882 | 6.004 | Metal loss | [Corrosion] | PITT | 4:06 | 17 | 26 | 29 | 29 | Ext | 0.834 | 112.089
| 858.185 | 1070 | 5.971 | 6.004 | Metal loss | [Corrosion] | PITT | 3:30 | 17 | 20 | 22 | 30 | Ext | 0.830 | 112.712
| 858.188 | 1070 | 5.974 | 6.004 | Metal loss | Corrosion | GENE | 5:30 | 17 | 31 | 43 | 36 | Ext | 0.844 | 110.718
| 858.203 | 1070 | 5.989 | 6.004 | Metal loss | [Corrosion] | GENE | 3:52 | 17 | 122 | 36 | 50 | Ext | 1.031 | 90.649
| 858.203 | 1070 | 5.989 | 6.004 | Metal loss | Corrosion CLUSTER | GENE | 3:52 | 17 | 146 | 72 | 50 | Ext | 1.058 | 88.372
| 858.218 | 1080 | 0 | 5.949 | Weld | Seamless Pipe |  | N/A | 17
| 858.301 | 1080 | 0.083 | 5.949 | Metal loss | Corrosion | PITT | 7:38 | 17 | 23 | 22 | 33 | Ext | 0.833 | 112.192
| 858.323 | 1080 | 0.105 | 5.949 | Metal loss | Corrosion | GENE | 5:54 | 17 | 78 | 43 | 47 | Ext | 0.949 | 98.497
| 858.471 | 1080 | 0.253 | 5.949 | Metal loss | Corrosion | PITT | 3:54 | 17 | 30 | 22 | 26 | Ext | 0.836 | 111.866
| 858.619 | 1080 | 0.401 | 5.949 | Metal loss | Corrosion | GENE | 3:54 | 17 | 57 | 36 | 26 | Ext | 0.861 | 108.556
| 858.831 | 1080 | 0.613 | 5.949 | Metal loss | Corrosion | GENE | 3:56 | 17 | 70 | 65 | 43 | Ext | 0.921 | 101.528
| 859.243 | 1080 | 1.025 | 5.949 | Metal loss | Corrosion | GENE | 3:34 | 17 | 40 | 43 | 27 | Ext | 0.846 | 110.519
| 863.498 | 1080 | 5.28 | 5.949 | Metal loss | Corrosion | GENE | 4:14 | 17 | 44 | 43 | 27 | Ext | 0.850 | 109.996
| 863.639 | 1080 | 5.421 | 5.949 | Metal loss | [Corrosion] | GENE | 4:44 | 17 | 54 | 36 | 34 | Ext | 0.873 | 107.075
| 863.709 | 1080 | 5.491 | 5.949 | Metal loss | [Corrosion] | PITT | 4:08 | 17 | 42 | 22 | 34 | Ext | 0.857 | 109.104
| 863.709 | 1080 | 5.491 | 5.949 | Metal loss | Corrosion CLUSTER | GENE | 4:08 | 17 | 118 | 57 | 34 | Ext | 0.941 | 99.312
| 864.007 | 1080 | 5.789 | 5.949 | Metal loss | Corrosion | GENE | 4:08 | 17 | 95 | 43 | 59 | Int | 1.043 | 89.636
| 864.167 | 1090 | 0 | 5.93 | Weld | Seamless Pipe |  | N/A | 17
| 870.097 | 1100 | 0 | 5.971 | Weld | Seamless Pipe |  | N/A | 17
| 876.068 | 1110 | 0 | 5.99 | Weld | Seamless Pipe |  | N/A | 17
| 878.811 | 1110 | 2.743 | 5.99 | Metal loss | Corrosion | PITT | 11:22 | 17 | 47 | 29 | 29 | Ext | 0.856 | 109.230
| 881.139 | 1110 | 5.071 | 5.99 | Metal loss | Corrosion | GENE | 11:32 | 17 | 48 | 43 | 31 | Ext | 0.860 | 108.693
| 882.058 | 1120 | 0 | 5.962 | Weld | Seamless Pipe |  | N/A | 17
| 888.02 | 1130 | 0 | 5.95 | Weld | Seamless Pipe |  | N/A | 17
| 893.97 | 1140 | 0 | 5.957 | Weld | Seamless Pipe |  | N/A | 17
| 897.75 | 1140 | 3.78 | 5.957 | Metal loss | Corrosion | AXGR | 4:10 | 17 | 45 | 22 | 26 | Ext | 0.850 | 110.038
| 897.94 | 1140 | 3.97 | 5.957 | Metal loss | Corrosion | AXGR | 4:10 | 17 | 63 | 29 | 23 | Ext | 0.861 | 108.631
| 898.066 | 1140 | 4.096 | 5.957 | Metal loss | Corrosion | GENE | 4:34 | 17 | 50 | 36 | 23 | Ext | 0.850 | 109.997
| 898.614 | 1140 | 4.644 | 5.957 | Metal loss | Corrosion | GENE | 4:12 | 17 | 48 | 36 | 20 | Ext | 0.844 | 110.747
| 898.847 | 1140 | 4.877 | 5.957 | Metal loss | Corrosion | GENE | 4:20 | 17 | 41 | 43 | 24 | Ext | 0.844 | 110.834
| 899.407 | 1140 | 5.437 | 5.957 | Metal loss | Corrosion | GENE | 4:36 | 17 | 50 | 50 | 32 | Ext | 0.864 | 108.177
| 899.57 | 1140 | 5.6 | 5.957 | Metal loss | Corrosion | PITT | 4:38 | 17 | 20 | 22 | 18 | Ext | 0.826 | 113.227
| 899.582 | 1140 | 5.612 | 5.957 | Metal loss | Corrosion | PITT | 3:38 | 17 | 38 | 20 | 24 | Ext | 0.841 | 111.174
| 899.927 | 1150 | 0 | 6.315 | Weld | Seamless Pipe |  | N/A | 17
| 906.242 | 1160 | 0 | 6.076 | Weld | Seamless Pipe |  | N/A | 17
| 912.318 | 1170 | 0 | 6.335 | Weld | Seamless Pipe |  | N/A | 17
| 917.78 | 1170 | 5.462 | 6.335 | Metal loss | Corrosion | GENE | 1:52 | 17 | 41 | 43 | 29 | Ext | 0.849 | 110.081
| 918.249 | 1170 | 5.931 | 6.335 | Metal loss | Corrosion | AXGR | 1:54 | 17 | 69 | 29 | 26 | Ext | 0.872 | 107.178
| 918.653 | 1180 | 0 | 5.921 | Weld | Seamless Pipe |  | N/A | 17
| 924.021 | 1180 | 5.368 | 5.921 | Metal loss | [Corrosion] | GENE | 1:54 | 17 | 78 | 36 | 34 | Ext | 0.903 | 103.488
| 924.021 | 1180 | 5.368 | 5.921 | Metal loss | Corrosion CLUSTER | GENE | 1:54 | 17 | 102 | 57 | 34 | Ext | 0.928 | 100.740
| 924.066 | 1180 | 5.413 | 5.921 | Metal loss | [Corrosion] | PITT | 1:32 | 17 | 38 | 22 | 19 | Ext | 0.836 | 111.801
| 924.113 | 1180 | 5.46 | 5.921 | Metal loss | Corrosion | GENE | 3:32 | 17 | 70 | 36 | 24 | Ext | 0.868 | 107.657
| 924.232 | 1180 | 5.579 | 5.921 | Metal loss | [Corrosion] | AXGR | 1:34 | 17 | 88 | 22 | 53 | Ext | 0.995 | 93.967
| 924.232 | 1180 | 5.579 | 5.921 | Metal loss | Corrosion CLUSTER | AXGR | 1:34 | 17 | 146 | 29 | 53 | Ext | 1.080 | 86.574
| 924.322 | 1180 | 5.669 | 5.921 | Metal loss | [Corrosion] | PITT | 1:34 | 17 | 30 | 29 | 29 | Ext | 0.838 | 111.588
| 924.391 | 1180 | 5.738 | 5.921 | Metal loss | Corrosion | PITT | 0:34 | 17 | 29 | 43 | 27 | Ext | 0.836 | 111.893
| 924.391 | 1180 | 5.738 | 5.921 | Metal loss | Corrosion | GENE | 2:58 | 17 | 41 | 36 | 49 | Ext | 0.878 | 106.471
| 924.574 | 1190 | 0 | 5.964 | Weld | Seamless Pipe |  | N/A | 17
| 930.538 | 1200 | 0 | 5.961 | Weld | Seamless Pipe |  | N/A | 17
| 935.915 | 1200 | 5.377 | 5.961 | Metal loss | Corrosion | PITT | 3:26 | 17 | 26 | 29 | 21 | Ext | 0.830 | 112.648
| 936.069 | 1200 | 5.531 | 5.961 | Metal loss | [Corrosion] | PITT | 3:26 | 17 | 41 | 22 | 26 | Ext | 0.846 | 110.539
| 936.132 | 1200 | 5.594 | 5.961 | Metal loss | [Corrosion] | AXGR | 3:26 | 17 | 82 | 22 | 39 | Ext | 0.925 | 101.054
| 936.132 | 1200 | 5.594 | 5.961 | Metal loss | Corrosion CLUSTER | AXGR | 3:26 | 17 | 123 | 22 | 39 | Ext | 0.970 | 96.408
| 936.23 | 1200 | 5.692 | 5.961 | Metal loss | Corrosion | GENE | 3:28 | 17 | 43 | 36 | 24 | Ext | 0.845 | 110.606
| 936.499 | 1210 | 0 | 6.299 | Weld | Seamless Pipe |  | N/A | 17
| 936.585 | 1210 | 0.086 | 6.299 | Metal loss | Corrosion | AXGR | 3:28 | 17 | 70 | 22 | 59 | Int | 0.982 | 95.208
| 942.798 | 1220 | 0 | 6.19 | Weld | Seamless Pipe |  | N/A | 17
| 948.988 | 1230 | 0 | 5.989 | Weld | Seamless Pipe |  | N/A | 17
| 954.977 | 1240 | 0 | 6.204 | Weld | Seamless Pipe |  | N/A | 17
| 961.181 | 1250 | 0 | 5.963 | Weld | Seamless Pipe |  | N/A | 17
| 967.144 | 1260 | 0 | 6.482 | Weld | Seamless Pipe |  | N/A | 17
| 967.587 | 1260 | 0.443 | 6.482 | Metal loss | Corrosion | GENE | 3:30 | 17 | 38 | 36 | 24 | Int | 0.841 | 111.174
| 968.063 | 1260 | 0.919 | 6.482 | Metal loss | Corrosion | PITT | 3:08 | 17 | 24 | 36 | 15 | Int | 0.826 | 113.138
| 968.292 | 1260 | 1.148 | 6.482 | Metal loss | Corrosion | PITT | 3:08 | 17 | 29 | 20 | 20 | Int | 0.831 | 112.471
| 968.64 | 1260 | 1.496 | 6.482 | Metal loss | Corrosion | GENE | 3:10 | 17 | 35 | 72 | 17 | Int | 0.833 | 112.268
| 968.982 | 1260 | 1.838 | 6.482 | Metal loss | Corrosion | GENE | 4:12 | 17 | 36 | 36 | 22 | Int | 0.838 | 111.633
| 969.457 | 1260 | 2.313 | 6.482 | Metal loss | Corrosion | PITT | 3:36 | 17 | 26 | 36 | 23 | Int | 0.831 | 112.514
| 970.768 | 1260 | 3.624 | 6.482 | Metal loss | Corrosion | PITT | 3:34 | 17 | 29 | 57 | 18 | Int | 0.830 | 112.626
| 970.912 | 1260 | 3.768 | 6.482 | Metal loss | Corrosion | GENE | 4:20 | 17 | 48 | 36 | 24 | Int | 0.850 | 110.033
| 971.091 | 1260 | 3.947 | 6.482 | Metal loss | Corrosion | PITT | 3:44 | 17 | 31 | 22 | 22 | Int | 0.834 | 112.124
| 971.63 | 1260 | 4.486 | 6.482 | Metal loss | Corrosion | GENE | 3:46 | 17 | 41 | 36 | 21 | Int | 0.840 | 111.263
| 971.858 | 1260 | 4.714 | 6.482 | Metal loss | Corrosion | PITT | 4:24 | 17 | 29 | 43 | 21 | Int | 0.832 | 112.392
| 971.991 | 1260 | 4.847 | 6.482 | Metal loss | Corrosion | PITT | 3:26 | 17 | 28 | 20 | 24 | Int | 0.833 | 112.249
| 972.211 | 1260 | 5.067 | 6.482 | Metal loss | Corrosion | AXGR | 3:26 | 17 | 60 | 29 | 21 | Int | 0.855 | 109.414
| 972.384 | 1260 | 5.24 | 6.482 | Metal loss | Corrosion | AXGR | 3:50 | 17 | 50 | 20 | 28 | Int | 0.858 | 109.011
| 972.685 | 1260 | 5.541 | 6.482 | Metal loss | [Corrosion] | GENE | 5:28 | 17 | 55 | 50 | 30 | Int | 0.867 | 107.878
| 972.692 | 1260 | 5.548 | 6.482 | Metal loss | [Corrosion] | GENE | 3:28 | 17 | 76 | 79 | 29 | Int | 0.887 | 105.460
| 972.784 | 1260 | 5.64 | 6.482 | Metal loss | Corrosion | PITT | 5:36 | 17 | 22 | 29 | 22 | Int | 0.828 | 112.914
| 972.808 | 1260 | 5.664 | 6.482 | Metal loss | [Corrosion] | AXGR | 4:28 | 17 | 70 | 29 | 33 | Int | 0.891 | 104.913
| 972.864 | 1260 | 5.72 | 6.482 | Metal loss | [Corrosion] | AXGR | 5:28 | 17 | 57 | 22 | 29 | Int | 0.867 | 107.839
| 972.924 | 1260 | 5.78 | 6.482 | Metal loss | [Corrosion] | GENE | 5:30 | 17 | 57 | 50 | 27 | Int | 0.863 | 108.320
| 972.957 | 1260 | 5.813 | 6.482 | Metal loss | [Corrosion] | GENE | 3:22 | 17 | 57 | 50 | 27 | Int | 0.863 | 108.320
| 973.004 | 1260 | 5.86 | 6.482 | Metal loss | [Corrosion] | GENE | 5:30 | 17 | 55 | 36 | 45 | Int | 0.899 | 103.981
| 973.004 | 1260 | 5.86 | 6.482 | Metal loss | Corrosion CLUSTER | GENE | 5:30 | 17 | 370 | 151 | 45 | Int | 1.493 | 62.617
| 973.03 | 1260 | 5.886 | 6.482 | Metal loss | [Corrosion] | AXGR | 4:08 | 17 | 65 | 29 | 35 | Int | 0.890 | 105.029
| 973.096 | 1260 | 5.952 | 6.482 | Metal loss | [Corrosion] | AXGR | 3:30 | 17 | 58 | 20 | 27 | Int | 0.864 | 108.195
| 973.151 | 1260 | 6.007 | 6.482 | Metal loss | [Corrosion] | GENE | 4:52 | 17 | 120 | 79 | 59 | Int | 1.091 | 85.738
| 973.151 | 1260 | 6.007 | 6.482 | Metal loss | Corrosion CLUSTER | GENE | 4:52 | 17 | 285 | 143 | 59 | Int | 2.003 | 46.678
| 973.334 | 1260 | 6.19 | 6.482 | Metal loss | Corrosion | GENE | 4:30 | 17 | 74 | 36 | 57 | Int | 0.983 | 95.078
| 973.476 | 1260 | 6.332 | 6.482 | Metal loss | Corrosion | PITT | 2:54 | 17 | 43 | 29 | 32 | Int | 0.856 | 109.286
| 973.548 | 1260 | 6.404 | 6.482 | Metal loss | Corrosion | GENE | 5:02 | 17 | 57 | 86 | 45 | Int | 0.903 | 103.531
| 973.626 | 1270 | 0 | 7.764 | Weld | Seamless Pipe |  | N/A | 9.27
| 973.939 | 1270 | 0.313 | 7.764 | Metal loss | Corrosion | PITT | 5:56 | 9.27 | 25 | 21 | 23 | Ext | 0.837 | 111.741
| 973.951 | 1270 | 0.325 | 7.764 | Metal loss | [Corrosion] | GENE | 5:12 | 9.27 | 55 | 34 | 26 | Ext | 0.877 | 106.597
| 973.951 | 1270 | 0.325 | 7.764 | Metal loss | Corrosion CLUSTER | GENE | 5:12 | 9.27 | 60 | 57 | 26 | Ext | 0.883 | 105.923
| 973.962 | 1270 | 0.336 | 7.764 | Metal loss | [Corrosion] | PITT | 4:42 | 9.27 | 29 | 27 | 21 | Ext | 0.839 | 111.432
| 979.179 | 1270 | 5.553 | 7.764 | Metal loss | [Corrosion] | CIGR | 2:18 | 9.27 | 20 | 50 | 10 | Int | 0.825 | 113.279
| 979.196 | 1270 | 5.57 | 7.764 | Metal loss | [Corrosion] | GENE | 1:48 | 9.27 | 42 | 79 | 10 | Int | 0.835 | 111.995
| 979.196 | 1270 | 5.57 | 7.764 | Metal loss | Corrosion CLUSTER | GENE | 1:48 | 9.27 | 131 | 151 | 10 | Int | 0.859 | 108.865
| 979.222 | 1270 | 5.596 | 7.764 | Metal loss | [Corrosion] | PITT | 1:48 | 9.27 | 20 | 36 | 10 | Int | 0.825 | 113.279
| 979.222 | 1270 | 5.596 | 7.764 | Metal loss | [Corrosion] | GENE | 2:40 | 9.27 | 32 | 57 | 10 | Int | 0.830 | 112.596
| 979.231 | 1270 | 5.605 | 7.764 | Metal loss | [Corrosion] | GENE | 3:02 | 9.27 | 39 | 57 | 10 | Int | 0.834 | 112.174
| 979.238 | 1270 | 5.612 | 7.764 | Metal loss | [Corrosion] | CIGR | 8:10 | 9.27 | 20 | 57 | 10 | Int | 0.825 | 113.279
| 979.238 | 1270 | 5.612 | 7.764 | Metal loss | Corrosion CLUSTER | GENE | 8:10 | 9.27 | 45 | 72 | 10 | Int | 0.836 | 111.820
| 979.248 | 1270 | 5.622 | 7.764 | Metal loss | [Corrosion] | CIGR | 2:54 | 9.27 | 20 | 50 | 10 | Int | 0.825 | 113.279
| 979.248 | 1270 | 5.622 | 7.764 | Metal loss | Corrosion | GENE | 5:54 | 9.27 | 31 | 36 | 20 | Int | 0.840 | 111.310
| 979.253 | 1270 | 5.627 | 7.764 | Metal loss | [Corrosion] | GENE | 8:10 | 9.27 | 31 | 72 | 10 | Int | 0.830 | 112.657
| 979.272 | 1270 | 5.646 | 7.764 | Metal loss | [Corrosion] | GENE | 3:48 | 9.27 | 36 | 43 | 10 | Int | 0.832 | 112.354
| 979.478 | 1270 | 5.852 | 7.764 | Metal loss | [Corrosion] | PITT | 10:26 | 9.27 | 20 | 36 | 10 | Int | 0.825 | 113.279
| 979.478 | 1270 | 5.852 | 7.764 | Metal loss | Corrosion CLUSTER | GENE | 10:26 | 9.27 | 73 | 172 | 10 | Int | 0.847 | 110.442
| 979.494 | 1270 | 5.868 | 7.764 | Metal loss | [Corrosion] | CIGR | 9:56 | 9.27 | 24 | 50 | 10 | Int | 0.827 | 113.065
| 979.499 | 1270 | 5.873 | 7.764 | Metal loss | [Corrosion] | PITT | 11:40 | 9.27 | 20 | 36 | 10 | Int | 0.825 | 113.279
| 979.499 | 1270 | 5.873 | 7.764 | Metal loss | [Corrosion] | GENE | 10:48 | 9.27 | 40 | 79 | 10 | Int | 0.834 | 112.114
| 979.518 | 1270 | 5.892 | 7.764 | Metal loss | Corrosion | AXGR | 4:56 | 9.27 | 59 | 22 | 38 | Int | 0.919 | 101.747
| 979.518 | 1270 | 5.892 | 7.764 | Metal loss | [Corrosion] | GENE | 11:32 | 9.27 | 35 | 72 | 10 | Int | 0.832 | 112.415
| 979.584 | 1270 | 5.958 | 7.764 | Metal loss | Corrosion | PITT | 9:34 | 9.27 | 27 | 36 | 10 | Int | 0.828 | 112.894
| 979.686 | 1270 | 6.06 | 7.764 | Metal loss | Corrosion | GENE | 11:40 | 9.27 | 38 | 65 | 10 | Int | 0.833 | 112.234
| 979.737 | 1270 | 6.111 | 7.764 | Metal loss | Corrosion | GENE | 4:56 | 9.27 | 33 | 36 | 19 | Int | 0.841 | 111.213
| 979.74 | 1270 | 6.114 | 7.764 | Metal loss | Corrosion | PITT | 8:04 | 9.27 | 26 | 36 | 10 | Int | 0.828 | 112.952
| 979.855 | 1270 | 6.229 | 7.764 | Metal loss | [Corrosion] | GENE | 10:56 | 9.27 | 35 | 50 | 10 | Int | 0.832 | 112.415
| 979.855 | 1270 | 6.229 | 7.764 | Metal loss | Corrosion CLUSTER | GENE | 10:56 | 9.27 | 116 | 186 | 10 | Int | 0.857 | 109.159
| 979.86 | 1270 | 6.234 | 7.764 | Metal loss | Corrosion | AXGR | 0:42 | 9.27 | 43 | 20 | 10 | Int | 0.835 | 111.936
| 979.911 | 1270 | 6.285 | 7.764 | Metal loss | [Corrosion] | PITT | 9:56 | 9.27 | 26 | 36 | 10 | Int | 0.828 | 112.952
| 979.923 | 1270 | 6.297 | 7.764 | Metal loss | [Corrosion] | GENE | 10:56 | 9.27 | 50 | 122 | 10 | Int | 0.838 | 111.538
| 979.923 | 1270 | 6.297 | 7.764 | Metal loss | [Corrosion] | GENE | 11:34 | 9.27 | 39 | 43 | 10 | Int | 0.834 | 112.174
| 979.936 | 1270 | 6.31 | 7.764 | Metal loss | [Corrosion] | PITT | 0:04 | 9.27 | 26 | 43 | 10 | Int | 0.828 | 112.952
| 979.983 | 1270 | 6.357 | 7.764 | Metal loss | Corrosion | GENE | 2:56 | 9.27 | 66 | 36 | 14 | Int | 0.854 | 109.421
| 980.007 | 1270 | 6.381 | 7.764 | Metal loss | Corrosion | PITT | 4:56 | 9.27 | 28 | 43 | 20 | Int | 0.837 | 111.687
| 980.007 | 1270 | 6.381 | 7.764 | Metal loss | Corrosion | GENE | 11:26 | 9.27 | 39 | 57 | 10 | Int | 0.834 | 112.174
| 980.019 | 1270 | 6.393 | 7.764 | Metal loss | Corrosion | PITT | 0:42 | 9.27 | 32 | 20 | 10 | Int | 0.830 | 112.596
| 980.193 | 1270 | 6.567 | 7.764 | Metal loss | [Corrosion] | GENE | 6:42 | 9.27 | 31 | 50 | 10 | Int | 0.830 | 112.657
| 980.248 | 1270 | 6.622 | 7.764 | Metal loss | [Corrosion] | GENE | 7:42 | 9.27 | 60 | 43 | 10 | Int | 0.842 | 111.020
| 980.248 | 1270 | 6.622 | 7.764 | Metal loss | Corrosion CLUSTER | GENE | 7:42 | 9.27 | 88 | 115 | 10 | Int | 0.851 | 109.900
| 981.39 | 1280 | 0 | 10.433 | Weld | Seamless Pipe |  | N/A | 9.27
| 986.657 | 1280 | 5.267 | 10.433 | Metal loss | [Corrosion] | PITT | 5:50 | 9.27 | 27 | 22 | 27 | Ext | 0.843 | 110.962
| 986.657 | 1280 | 5.267 | 10.433 | Metal loss | Corrosion CLUSTER | GENE | 5:50 | 9.27 | 39 | 50 | 27 | Ext | 0.859 | 108.851
| 986.657 | 1280 | 5.267 | 10.433 | Metal loss | [Corrosion] | PITT | 5:34 | 9.27 | 39 | 29 | 26 | Ext | 0.857 | 109.065
| 986.743 | 1280 | 5.353 | 10.433 | Metal loss | [Corrosion] | PITT | 5:42 | 9.27 | 30 | 22 | 20 | Ext | 0.839 | 111.436
| 986.746 | 1280 | 5.356 | 10.433 | Metal loss | [Corrosion] | PITT | 6:04 | 9.27 | 35 | 29 | 21 | Ext | 0.845 | 110.631
| 986.748 | 1280 | 5.358 | 10.433 | Metal loss | [Corrosion] | PITT | 6:42 | 9.27 | 29 | 36 | 22 | Ext | 0.840 | 111.300
| 986.748 | 1280 | 5.358 | 10.433 | Metal loss | Corrosion CLUSTER | GENE | 6:42 | 9.27 | 40 | 93 | 22 | Ext | 0.852 | 109.760
| 986.985 | 1280 | 5.595 | 10.433 | Metal loss | Corrosion | PITT | 6:06 | 9.27 | 24 | 36 | 10 | Ext | 0.827 | 113.065
| 987 | 1280 | 5.61 | 10.433 | Metal loss | [Corrosion] | GENE | 2:58 | 9.27 | 42 | 100 | 10 | Ext | 0.835 | 111.995
| 987.071 | 1280 | 5.681 | 10.433 | Metal loss | [Corrosion] | GENE | 5:58 | 9.27 | 79 | 122 | 49 | Ext | 1.005 | 92.994
| 987.071 | 1280 | 5.681 | 10.433 | Metal loss | Corrosion CLUSTER | GENE | 5:58 | 9.27 | 162 | 287 | 49 | Ext | 1.101 | 84.895
| 987.095 | 1280 | 5.705 | 10.433 | Metal loss | [Corrosion] | PITT | 3:58 | 9.27 | 22 | 29 | 18 | Ext | 0.831 | 112.567
| 987.097 | 1280 | 5.707 | 10.433 | Metal loss | [Corrosion] | GENE | 3:06 | 9.27 | 96 | 129 | 25 | Ext | 0.909 | 102.840
| 987.13 | 1280 | 5.74 | 10.433 | Metal loss | [Corrosion] | CIGR | 5:44 | 9.27 | 20 | 122 | 19 | Ext | 0.830 | 112.697
| 987.132 | 1280 | 5.742 | 10.433 | Object | Support |  | 5:58 | 9.27
| 987.233 | 1280 | 5.843 | 10.433 | Metal loss | [Corrosion] | PITT | 5:28 | 9.27 | 20 | 29 | 31 | Ext | 0.836 | 111.795
| 987.233 | 1280 | 5.843 | 10.433 | Metal loss | Corrosion CLUSTER | GENE | 5:28 | 9.27 | 33 | 72 | 31 | Ext | 0.856 | 109.200
| 987.233 | 1280 | 5.843 | 10.433 | Metal loss | [Corrosion] | GENE | 5:52 | 9.27 | 33 | 50 | 30 | Ext | 0.855 | 109.380
| 987.233 | 1280 | 5.843 | 10.433 | Metal loss | [Corrosion] | PITT | 6:06 | 9.27 | 20 | 22 | 29 | Ext | 0.835 | 111.957
| 987.324 | 1280 | 5.934 | 10.433 | Metal loss | Corrosion | GENE | 3:06 | 9.27 | 63 | 122 | 11 | Ext | 0.846 | 110.565
| 989.128 | 1280 | 7.738 | 10.433 | Metal loss | Corrosion | PITT | 10:26 | 9.27 | 32 | 29 | 28 | Ext | 0.851 | 109.918
| 989.222 | 1280 | 7.832 | 10.433 | Metal loss | [Corrosion] | PITT | 10:48 | 9.27 | 44 | 22 | 30 | Ext | 0.872 | 107.234
| 989.222 | 1280 | 7.832 | 10.433 | Metal loss | Corrosion CLUSTER | GENE | 10:48 | 9.27 | 58 | 65 | 30 | Ext | 0.892 | 104.829
| 989.233 | 1280 | 7.843 | 10.433 | Metal loss | Corrosion | PITT | 0:42 | 9.27 | 24 | 22 | 17 | Ext | 0.831 | 112.453
| 989.243 | 1280 | 7.853 | 10.433 | Metal loss | [Corrosion] | PITT | 11:34 | 9.27 | 20 | 22 | 21 | Ext | 0.831 | 112.557
| 989.272 | 1280 | 7.882 | 10.433 | Metal loss | Corrosion | PITT | 7:26 | 9.27 | 27 | 29 | 16 | Ext | 0.833 | 112.260
| 989.313 | 1280 | 7.923 | 10.433 | Metal loss | Corrosion | PITT | 11:26 | 9.27 | 24 | 22 | 16 | Ext | 0.831 | 112.544
| 989.686 | 1280 | 8.296 | 10.433 | Metal loss | Corrosion | PITT | 10:50 | 9.27 | 27 | 29 | 19 | Ext | 0.835 | 111.925
| 989.813 | 1280 | 8.423 | 10.433 | Metal loss | [Corrosion] | PITT | 11:28 | 9.27 | 37 | 20 | 19 | Ext | 0.844 | 110.734
| 989.813 | 1280 | 8.423 | 10.433 | Metal loss | Corrosion CLUSTER | GENE | 11:28 | 9.27 | 69 | 86 | 19 | Ext | 0.870 | 107.456
| 989.848 | 1280 | 8.458 | 10.433 | Metal loss | [Corrosion] | GENE | 10:28 | 9.27 | 32 | 50 | 16 | Ext | 0.837 | 111.770
| 989.869 | 1280 | 8.479 | 10.433 | Metal loss | Corrosion | PITT | 8:58 | 9.27 | 21 | 29 | 20 | Ext | 0.831 | 112.518
| 989.89 | 1280 | 8.5 | 10.433 | Metal loss | Corrosion | GENE | 7:14 | 9.27 | 55 | 43 | 38 | Ext | 0.912 | 102.558
| 989.901 | 1280 | 8.511 | 10.433 | Metal loss | Corrosion | PITT | 4:50 | 9.27 | 20 | 29 | 20 | Ext | 0.830 | 112.628
| 990.191 | 1280 | 8.801 | 10.433 | Metal loss | Corrosion | CIGR | 6:28 | 9.27 | 28 | 57 | 17 | Ext | 0.834 | 112.047
| 990.203 | 1280 | 8.813 | 10.433 | Metal loss | Corrosion | PITT | 10:52 | 9.27 | 29 | 29 | 17 | Ext | 0.835 | 111.943
| 990.348 | 1280 | 8.958 | 10.433 | Metal loss | Corrosion | GENE | 5:52 | 9.27 | 33 | 50 | 19 | Ext | 0.841 | 111.213
| 990.531 | 1280 | 9.141 | 10.433 | Metal loss | Corrosion | PITT | 6:52 | 9.27 | 25 | 29 | 18 | Ext | 0.833 | 112.255
| 990.721 | 1280 | 9.331 | 10.433 | Metal loss | Corrosion | GENE | 11:50 | 9.27 | 36 | 43 | 19 | Ext | 0.843 | 110.854
| 990.723 | 1280 | 9.333 | 10.433 | Metal loss | Corrosion | GENE | 8:28 | 9.27 | 39 | 43 | 24 | Ext | 0.854 | 109.487
| 990.765 | 1280 | 9.375 | 10.433 | Metal loss | [Corrosion] | GENE | 4:58 | 9.27 | 83 | 93 | 77 | Ext | 1.238 | 75.525
| 990.765 | 1280 | 9.375 | 10.433 | Metal loss | Corrosion CLUSTER | GENE | 4:58 | 9.27 | 230 | 194 | 77 | Ext | 3.571 | 26.186
| 990.793 | 1280 | 9.403 | 10.433 | Metal loss | Corrosion | GENE | 10:28 | 9.27 | 41 | 50 | 23 | Ext | 0.855 | 109.405
| 990.854 | 1280 | 9.464 | 10.433 | Metal loss | [Corrosion] | GENE | 4:58 | 9.27 | 47 | 36 | 42 | Ext | 0.907 | 103.076
| 990.866 | 1280 | 9.476 | 10.433 | Metal loss | [Corrosion] | GENE | 6:28 | 9.27 | 55 | 72 | 53 | Ext | 0.967 | 96.703
| 990.901 | 1280 | 9.511 | 10.433 | Object | Support |  | 5:58 | 9.27
| 990.91 | 1280 | 9.52 | 10.433 | Metal loss | Corrosion | PITT | 10:50 | 9.27 | 51 | 29 | 29 | Ext | 0.880 | 106.280
| 990.927 | 1280 | 9.537 | 10.433 | Metal loss | [Corrosion] | GENE | 7:06 | 9.27 | 65 | 50 | 58 | Ext | 1.022 | 91.504
| 990.934 | 1280 | 9.544 | 10.433 | Metal loss | [Corrosion] | GENE | 5:28 | 9.27 | 84 | 72 | 66 | Ext | 1.135 | 82.407
| 991.238 | 1280 | 9.848 | 10.433 | Metal loss | Corrosion | CIGR | 5:16 | 9.27 | 23 | 57 | 10 | Ext | 0.827 | 113.120
| 991.329 | 1280 | 9.939 | 10.433 | Metal loss | [Corrosion] | PITT | 5:16 | 9.27 | 22 | 22 | 11 | Ext | 0.827 | 113.102
| 991.329 | 1280 | 9.939 | 10.433 | Metal loss | [Corrosion] | GENE | 6:16 | 9.27 | 61 | 129 | 17 | Ext | 0.859 | 108.799
| 991.329 | 1280 | 9.939 | 10.433 | Metal loss | Corrosion CLUSTER | GENE | 6:16 | 9.27 | 61 | 136 | 17 | Ext | 0.859 | 108.799
| 991.823 | 1290 | 0 | 10.513 | Weld | Seamless Pipe |  | N/A | 9.27
| 992.102 | 1290 | 0.279 | 10.513 | Metal loss | Corrosion | PITT | 10:56 | 9.27 | 20 | 29 | 23 | Ext | 0.832 | 112.414
| 992.207 | 1290 | 0.384 | 10.513 | Metal loss | Corrosion | PITT | 10:56 | 9.27 | 21 | 22 | 19 | Ext | 0.830 | 112.593
| 992.361 | 1290 | 0.538 | 10.513 | Metal loss | Corrosion | PITT | 10:56 | 9.27 | 38 | 22 | 23 | Ext | 0.851 | 109.839
| 992.44 | 1290 | 0.617 | 10.513 | Metal loss | Corrosion | PITT | 10:34 | 9.27 | 20 | 36 | 17 | Ext | 0.829 | 112.833
| 992.751 | 1290 | 0.928 | 10.513 | Metal loss | Corrosion | PITT | 10:58 | 9.27 | 20 | 20 | 18 | Ext | 0.829 | 112.765
| 992.791 | 1290 | 0.968 | 10.513 | Object | Support |  | 5:58 | 9.27
| 992.84 | 1290 | 1.017 | 10.513 | Metal loss | Corrosion | PITT | 11:34 | 9.27 | 31 | 22 | 25 | Ext | 0.846 | 110.570
| 992.998 | 1290 | 1.175 | 10.513 | Metal loss | Corrosion | PITT | 10:36 | 9.27 | 20 | 29 | 19 | Ext | 0.830 | 112.697
| 993.249 | 1290 | 1.426 | 10.513 | Metal loss | Corrosion | PITT | 10:50 | 9.27 | 29 | 29 | 17 | Ext | 0.835 | 111.943
| 993.396 | 1290 | 1.573 | 10.513 | Metal loss | Corrosion | PITT | 5:58 | 9.27 | 31 | 22 | 24 | Ext | 0.844 | 110.722
| 993.699 | 1290 | 1.876 | 10.513 | Metal loss | Corrosion | GENE | 10:36 | 9.27 | 33 | 36 | 21 | Ext | 0.843 | 110.899
| 994.097 | 1290 | 2.274 | 10.513 | Metal loss | [Corrosion] | PITT | 11:00 | 9.27 | 33 | 22 | 19 | Ext | 0.841 | 111.213
| 994.149 | 1290 | 2.326 | 10.513 | Metal loss | [Corrosion] | PITT | 10:38 | 9.27 | 35 | 29 | 26 | Ext | 0.852 | 109.738
| 994.149 | 1290 | 2.326 | 10.513 | Metal loss | Corrosion CLUSTER | GENE | 10:38 | 9.27 | 94 | 50 | 26 | Ext | 0.912 | 102.510
| 994.322 | 1290 | 2.499 | 10.513 | Metal loss | Corrosion | PITT | 10:38 | 9.27 | 28 | 20 | 22 | Ext | 0.839 | 111.438
| 994.424 | 1290 | 2.601 | 10.513 | Metal loss | [Corrosion] | PITT | 10:38 | 9.27 | 35 | 20 | 23 | Ext | 0.848 | 110.281
| 994.424 | 1290 | 2.601 | 10.513 | Metal loss | Corrosion CLUSTER | GENE | 10:38 | 9.27 | 61 | 36 | 23 | Ext | 0.875 | 106.824
| 994.458 | 1290 | 2.635 | 10.513 | Metal loss | [Corrosion] | PITT | 11:02 | 9.27 | 20 | 22 | 17 | Ext | 0.829 | 112.833
| 994.581 | 1290 | 2.758 | 10.513 | Metal loss | Corrosion | PITT | 11:02 | 9.27 | 39 | 29 | 18 | Ext | 0.845 | 110.692
| 995.029 | 1290 | 3.206 | 10.513 | Metal loss | Corrosion | AXGR | 5:40 | 9.27 | 55 | 20 | 22 | Ext | 0.867 | 107.835
| 995.307 | 1290 | 3.484 | 10.513 | Object | Support |  | 5:42 | 9.27
| 995.375 | 1290 | 3.552 | 10.513 | Metal loss | [Corrosion] | PITT | 6:42 | 9.27 | 20 | 22 | 23 | Ext | 0.832 | 112.414
| 995.383 | 1290 | 3.56 | 10.513 | Metal loss | [Corrosion] | PITT | 6:56 | 9.27 | 31 | 22 | 24 | Ext | 0.844 | 110.722
| 995.388 | 1290 | 3.565 | 10.513 | Metal loss | [Corrosion] | PITT | 5:12 | 9.27 | 33 | 20 | 27 | Ext | 0.851 | 109.906
| 995.39 | 1290 | 3.567 | 10.513 | Metal loss | [Corrosion] | GENE | 6:04 | 9.27 | 51 | 36 | 29 | Ext | 0.880 | 106.280
| 995.393 | 1290 | 3.57 | 10.513 | Metal loss | [Corrosion] | GENE | 5:34 | 9.27 | 42 | 43 | 29 | Ext | 0.867 | 107.856
| 995.393 | 1290 | 3.57 | 10.513 | Metal loss | Corrosion CLUSTER | GENE | 5:34 | 9.27 | 57 | 129 | 29 | Ext | 0.888 | 105.325
| 998.136 | 1290 | 6.313 | 10.513 | Metal loss | Corrosion | PITT | 4:02 | 9.27 | 26 | 36 | 21 | Ext | 0.836 | 111.823
| 998.269 | 1290 | 6.446 | 10.513 | Metal loss | Corrosion | PITT | 0:48 | 9.27 | 38 | 22 | 19 | Ext | 0.845 | 110.615
| 998.304 | 1290 | 6.481 | 10.513 | Metal loss | Corrosion | PITT | 2:10 | 9.27 | 20 | 29 | 17 | Ext | 0.829 | 112.833
| 998.92 | 1290 | 7.097 | 10.513 | Metal loss | Corrosion | AXGR | 5:12 | 9.27 | 55 | 22 | 26 | Ext | 0.877 | 106.597
| 999.292 | 1290 | 7.469 | 10.513 | Metal loss | Corrosion | PITT | 5:50 | 9.27 | 26 | 29 | 18 | Ext | 0.834 | 112.147
| 1002.336 | 1300 | 0 | 10.696 | Weld | Seamless Pipe |  | N/A | 9.27
| 1003.09 | 1300 | 0.754 | 10.696 | Metal loss | Corrosion | GENE | 7:50 | 9.27 | 54 | 41 | 41 | Ext | 0.919 | 101.694
| 1004.504 | 1300 | 2.168 | 10.696 | Metal loss | Corrosion | GENE | 8:32 | 9.27 | 49 | 34 | 25 | Ext | 0.868 | 107.749
| 1005.367 | 1300 | 3.031 | 10.696 | Metal loss | Corrosion | GENE | 5:56 | 9.27 | 48 | 41 | 27 | Ext | 0.871 | 107.347
| 1005.391 | 1300 | 3.055 | 10.696 | Metal loss | Corrosion | GENE | 8:18 | 9.27 | 62 | 48 | 41 | Ext | 0.935 | 99.963
| 1006.009 | 1300 | 3.673 | 10.696 | Metal loss | Corrosion | PITT | 5:34 | 9.27 | 38 | 27 | 24 | Ext | 0.853 | 109.640
| 1008.342 | 1300 | 6.006 | 10.696 | Metal loss | [Corrosion] | PITT | 5:38 | 9.27 | 20 | 22 | 18 | Ext | 0.829 | 112.765
| 1008.344 | 1300 | 6.008 | 10.696 | Metal loss | [Corrosion] | PITT | 5:08 | 9.27 | 27 | 36 | 18 | Ext | 0.835 | 112.038
| 1008.344 | 1300 | 6.008 | 10.696 | Metal loss | Corrosion CLUSTER | CIGR | 5:08 | 9.27 | 27 | 57 | 18 | Ext | 0.835 | 112.038
| 1010.164 | 1300 | 7.828 | 10.696 | Metal loss | Corrosion | PITT | 6:10 | 9.27 | 28 | 22 | 18 | Ext | 0.835 | 111.928
| 1010.35 | 1300 | 8.014 | 10.696 | Metal loss | Corrosion | GENE | 6:04 | 9.27 | 30 | 43 | 21 | Ext | 0.840 | 111.299
| 1010.502 | 1300 | 8.166 | 10.696 | Metal loss | Corrosion | PITT | 6:04 | 9.27 | 34 | 29 | 23 | Ext | 0.847 | 110.429
| 1010.557 | 1300 | 8.221 | 10.696 | Metal loss | Corrosion | PITT | 3:48 | 9.27 | 20 | 22 | 17 | Ext | 0.829 | 112.833
| 1011.123 | 1300 | 8.787 | 10.696 | Metal loss | Corrosion | PITT | 4:12 | 9.27 | 26 | 22 | 23 | Ext | 0.838 | 111.600
| 1011.13 | 1300 | 8.794 | 10.696 | Object | Support |  | 5:42 | 9.27
| 1011.137 | 1300 | 8.801 | 10.696 | Object | Support |  | 5:50 | 9.27
| 1011.145 | 1300 | 8.809 | 10.696 | Metal loss | Corrosion | GENE | 5:50 | 9.27 | 53 | 43 | 45 | Ext | 0.931 | 100.460
| 1011.318 | 1300 | 8.982 | 10.696 | Metal loss | [Corrosion] | PITT | 4:50 | 9.27 | 20 | 29 | 18 | Ext | 0.829 | 112.765
| 1011.318 | 1300 | 8.982 | 10.696 | Metal loss | [Corrosion] | CIGR | 5:58 | 9.27 | 20 | 43 | 20 | Ext | 0.830 | 112.628
| 1011.318 | 1300 | 8.982 | 10.696 | Metal loss | Corrosion CLUSTER | CIGR | 5:58 | 9.27 | 23 | 100 | 20 | Ext | 0.833 | 112.290
| 1013.032 | 1310 | 0 | 11.044 | Weld | Seamless Pipe |  | N/A | 9.27
| 1013.567 | 1310 | 0.535 | 11.044 | Metal loss | [Corrosion] | PITT | 2:38 | 9.27 | 20 | 22 | 21 | Ext | 0.831 | 112.557
| 1013.57 | 1310 | 0.538 | 11.044 | Metal loss | [Corrosion] | GENE | 2:14 | 9.27 | 35 | 36 | 21 | Ext | 0.845 | 110.631
| 1013.57 | 1310 | 0.538 | 11.044 | Metal loss | Corrosion CLUSTER | GENE | 2:14 | 9.27 | 35 | 50 | 21 | Ext | 0.845 | 110.631
| 1014.436 | 1310 | 1.404 | 11.044 | Metal loss | Corrosion | GENE | 5:18 | 9.27 | 33 | 36 | 18 | Ext | 0.840 | 111.368
| 1015.101 | 1310 | 2.069 | 11.044 | Metal loss | Corrosion | PITT | 5:20 | 9.27 | 28 | 29 | 20 | Ext | 0.837 | 111.687
| 1015.548 | 1310 | 2.516 | 11.044 | Metal loss | Corrosion | PITT | 5:42 | 9.27 | 27 | 29 | 18 | Ext | 0.835 | 112.038
| 1018.267 | 1310 | 5.235 | 11.044 | Metal loss | Corrosion | PITT | 5:34 | 9.27 | 21 | 36 | 19 | Ext | 0.830 | 112.593
| 1018.335 | 1310 | 5.303 | 11.044 | Metal loss | Corrosion | PITT | 6:26 | 9.27 | 28 | 22 | 19 | Ext | 0.836 | 111.808
| 1018.911 | 1310 | 5.879 | 11.044 | Object | Support |  | 5:28 | 9.27
| 1024.076 | 1320 | 0 | 10.209 | Weld | Seamless Pipe |  | N/A | 9.27
| 1026.686 | 1320 | 2.61 | 10.209 | Object | Unknown |  | 1:40 | 9.27
| 1032.267 | 1320 | 8.191 | 10.209 | Metal loss | Corrosion | PITT | 3:22 | 9.27 | 28 | 36 | 19 | Ext | 0.836 | 111.808
| 1032.274 | 1320 | 8.198 | 10.209 | Metal loss | Corrosion | PITT | 9:38 | 9.27 | 26 | 29 | 18 | Ext | 0.834 | 112.147
| 1032.286 | 1320 | 8.21 | 10.209 | Metal loss | Corrosion | GENE | 6:22 | 9.27 | 34 | 72 | 26 | Ext | 0.851 | 109.907
| 1032.361 | 1320 | 8.285 | 10.209 | Metal loss | Corrosion | PITT | 8:22 | 9.27 | 27 | 36 | 17 | Ext | 0.834 | 112.150
| 1032.425 | 1320 | 8.349 | 10.209 | Metal loss | Corrosion | GENE | 5:44 | 9.27 | 42 | 36 | 22 | Ext | 0.854 | 109.486
| 1032.584 | 1320 | 8.508 | 10.209 | Metal loss | Corrosion | PITT | 8:22 | 9.27 | 21 | 29 | 19 | Ext | 0.830 | 112.593
| 1032.669 | 1320 | 8.593 | 10.209 | Metal loss | Corrosion | GENE | 7:24 | 9.27 | 36 | 50 | 22 | Ext | 0.848 | 110.317
| 1032.738 | 1320 | 8.662 | 10.209 | Metal loss | Corrosion | CIGR | 6:46 | 9.27 | 20 | 57 | 18 | Ext | 0.829 | 112.765
| 1032.817 | 1320 | 8.741 | 10.209 | Metal loss | [Corrosion] | CIGR | 6:24 | 9.27 | 20 | 43 | 27 | Ext | 0.834 | 112.114
| 1032.817 | 1320 | 8.741 | 10.209 | Metal loss | Corrosion CLUSTER | GENE | 6:24 | 9.27 | 48 | 115 | 27 | Ext | 0.871 | 107.347
| 1032.824 | 1320 | 8.748 | 10.209 | Metal loss | [Corrosion] | PITT | 5:02 | 9.27 | 24 | 29 | 22 | Ext | 0.835 | 111.979
| 1032.834 | 1320 | 8.758 | 10.209 | Metal loss | Corrosion | PITT | 9:38 | 9.27 | 24 | 43 | 21 | Ext | 0.834 | 112.077
| 1032.836 | 1320 | 8.76 | 10.209 | Metal loss | [Corrosion] | PITT | 6:02 | 9.27 | 46 | 29 | 24 | Ext | 0.862 | 108.448
| 1033.059 | 1320 | 8.983 | 10.209 | Metal loss | [Corrosion] | PITT | 5:54 | 9.27 | 20 | 36 | 18 | Ext | 0.829 | 112.765
| 1033.059 | 1320 | 8.983 | 10.209 | Metal loss | Corrosion CLUSTER | CIGR | 5:54 | 9.27 | 28 | 72 | 18 | Ext | 0.835 | 111.928
| 1033.062 | 1320 | 8.986 | 10.209 | Metal loss | [Corrosion] | PITT | 5:40 | 9.27 | 28 | 43 | 16 | Ext | 0.834 | 112.164
| 1033.265 | 1320 | 9.189 | 10.209 | Metal loss | Corrosion | PITT | 6:24 | 9.27 | 20 | 29 | 22 | Ext | 0.831 | 112.486
| 1033.362 | 1320 | 9.286 | 10.209 | Metal loss | Corrosion | PITT | 7:02 | 9.27 | 34 | 29 | 60 | Ext | 0.915 | 102.194
| 1033.49 | 1320 | 9.414 | 10.209 | Metal loss | [Corrosion] | GENE | 6:02 | 9.27 | 87 | 93 | 68 | Ext | 1.161 | 80.535
| 1033.536 | 1320 | 9.46 | 10.209 | Object | Support |  | 6:18 | 9.27
| 1033.612 | 1320 | 9.536 | 10.209 | Metal loss | [Corrosion] | GENE | 7:04 | 9.27 | 49 | 65 | 69 | Ext | 1.019 | 91.728
| 1033.612 | 1320 | 9.536 | 10.209 | Metal loss | Corrosion CLUSTER | GENE | 7:04 | 9.27 | 184 | 151 | 69 | Ext | 1.336 | 69.981
| 1033.788 | 1320 | 9.712 | 10.209 | Metal loss | Corrosion | PITT | 6:48 | 9.27 | 27 | 29 | 16 | Ext | 0.833 | 112.260
| 1034.285 | 1330 | 0 | 11.69 | Weld | Seamless Pipe |  | N/A | 9.27
| 1035.09 | 1330 | 0.805 | 11.69 | Metal loss | Corrosion | GENE | 6:22 | 9.27 | 55 | 69 | 45 | Ext | 0.935 | 99.949
| 1035.263 | 1330 | 0.978 | 11.69 | Metal loss | Corrosion | PITT | 0:38 | 9.27 | 28 | 29 | 18 | Ext | 0.835 | 111.928
| 1035.37 | 1330 | 1.085 | 11.69 | Metal loss | Corrosion | GENE | 11:38 | 9.27 | 49 | 43 | 29 | Ext | 0.877 | 106.616
| 1035.393 | 1330 | 1.108 | 11.69 | Metal loss | Corrosion | PITT | 3:46 | 9.27 | 24 | 20 | 20 | Ext | 0.834 | 112.173
| 1035.399 | 1330 | 1.114 | 11.69 | Metal loss | Corrosion | PITT | 0:54 | 9.27 | 20 | 22 | 19 | Ext | 0.830 | 112.697
| 1035.509 | 1330 | 1.224 | 11.69 | Metal loss | Corrosion | PITT | 2:54 | 9.27 | 30 | 29 | 28 | Ext | 0.848 | 110.287
| 1035.709 | 1330 | 1.424 | 11.69 | Metal loss | [Corrosion] | PITT | 5:40 | 9.27 | 20 | 36 | 26 | Ext | 0.833 | 112.190
| 1035.718 | 1330 | 1.433 | 11.69 | Metal loss | [Corrosion] | PITT | 6:02 | 9.27 | 22 | 22 | 27 | Ext | 0.836 | 111.799
| 1035.718 | 1330 | 1.433 | 11.69 | Metal loss | Corrosion CLUSTER | GENE | 6:02 | 9.27 | 73 | 57 | 27 | Ext | 0.899 | 103.989
| 1035.723 | 1330 | 1.438 | 11.69 | Metal loss | Corrosion | PITT | 4:40 | 9.27 | 31 | 22 | 21 | Ext | 0.841 | 111.166
| 1035.735 | 1330 | 1.45 | 11.69 | Metal loss | [Corrosion] | GENE | 5:54 | 9.27 | 50 | 36 | 25 | Ext | 0.869 | 107.605
| 1035.936 | 1330 | 1.651 | 11.69 | Metal loss | Corrosion | PITT | 4:02 | 9.27 | 27 | 20 | 19 | Ext | 0.835 | 111.925
| 1039.587 | 1330 | 5.302 | 11.69 | Metal loss | Corrosion | PITT | 6:48 | 9.27 | 24 | 29 | 20 | Ext | 0.834 | 112.173
| 1040.066 | 1330 | 5.781 | 11.69 | Metal loss | Corrosion | PITT | 10:10 | 9.27 | 25 | 36 | 22 | Ext | 0.836 | 111.847
| 1040.546 | 1330 | 6.261 | 11.69 | Metal loss | Corrosion | PITT | 7:48 | 9.27 | 40 | 20 | 22 | Ext | 0.852 | 109.760
| 1040.78 | 1330 | 6.495 | 11.69 | Metal loss | Corrosion | GENE | 9:12 | 9.27 | 33 | 36 | 23 | Ext | 0.846 | 110.577
| 1040.899 | 1330 | 6.614 | 11.69 | Metal loss | Corrosion | PITT | 6:12 | 9.27 | 23 | 29 | 18 | Ext | 0.831 | 112.465
| 1041.021 | 1330 | 6.736 | 11.69 | Metal loss | Corrosion | PITT | 7:50 | 9.27 | 26 | 22 | 18 | Ext | 0.834 | 112.147
| 1043.101 | 1330 | 8.816 | 11.69 | Metal loss | Corrosion | GENE | 6:10 | 9.27 | 43 | 50 | 23 | Ext | 0.857 | 109.120
| 1043.336 | 1330 | 9.051 | 11.69 | Metal loss | Corrosion | PITT | 11:18 | 9.27 | 25 | 29 | 17 | Ext | 0.832 | 112.353
| 1043.572 | 1330 | 9.287 | 11.69 | Metal loss | Corrosion | CIGR | 10:18 | 9.27 | 21 | 57 | 15 | Ext | 0.828 | 112.885
| 1043.586 | 1330 | 9.301 | 11.69 | Metal loss | Corrosion | PITT | 6:56 | 9.27 | 26 | 36 | 18 | Ext | 0.834 | 112.147
| 1043.632 | 1330 | 9.347 | 11.69 | Metal loss | Corrosion | PITT | 9:18 | 9.27 | 24 | 29 | 20 | Ext | 0.834 | 112.173
| 1044.515 | 1330 | 10.23 | 11.69 | Metal loss | Corrosion | PITT | 10:58 | 9.27 | 31 | 20 | 21 | Ext | 0.841 | 111.166
| 1044.657 | 1330 | 10.372 | 11.69 | Metal loss | Corrosion | PITT | 9:20 | 9.27 | 24 | 29 | 20 | Ext | 0.834 | 112.173
| 1044.902 | 1330 | 10.617 | 11.69 | Metal loss | Corrosion | PITT | 6:36 | 9.27 | 29 | 36 | 21 | Ext | 0.839 | 111.432
| 1045.122 | 1330 | 10.837 | 11.69 | Metal loss | Corrosion | PITT | 6:22 | 9.27 | 28 | 22 | 20 | Ext | 0.837 | 111.687
| 1045.271 | 1330 | 10.986 | 11.69 | Metal loss | Corrosion | PITT | 7:00 | 9.27 | 22 | 29 | 19 | Ext | 0.831 | 112.487
| 1045.363 | 1330 | 11.078 | 11.69 | Metal loss | Corrosion | GENE | 6:02 | 9.27 | 31 | 36 | 20 | Ext | 0.840 | 111.310
| 1045.975 | 1340 | 0 | 11.004 | Weld | Seamless Pipe |  | N/A | 9.27
| 1046.127 | 1340 | 0.152 | 11.004 | Metal loss | Corrosion | PITT | 7:02 | 9.27 | 55 | 29 | 18 | Ext | 0.858 | 109.025
| 1046.519 | 1340 | 0.544 | 11.004 | Metal loss | [Corrosion] | PITT | 7:04 | 9.27 | 20 | 20 | 18 | Ext | 0.829 | 112.765
| 1046.522 | 1340 | 0.547 | 11.004 | Metal loss | [Corrosion] | GENE | 6:48 | 9.27 | 31 | 50 | 19 | Ext | 0.839 | 111.453
| 1046.522 | 1340 | 0.547 | 11.004 | Metal loss | Corrosion CLUSTER | GENE | 6:48 | 9.27 | 31 | 65 | 19 | Ext | 0.839 | 111.453
| 1047.274 | 1340 | 1.299 | 11.004 | Metal loss | Corrosion | PITT | 6:28 | 9.27 | 24 | 29 | 17 | Ext | 0.831 | 112.453
| 1048.442 | 1340 | 2.467 | 11.004 | Metal loss | Corrosion | PITT | 6:44 | 9.27 | 22 | 36 | 17 | Ext | 0.830 | 112.647
| 1048.531 | 1340 | 2.556 | 11.004 | Metal loss | Corrosion | GENE | 4:22 | 9.27 | 32 | 36 | 21 | Ext | 0.842 | 111.033
| 1048.554 | 1340 | 2.579 | 11.004 | Metal loss | Corrosion | PITT | 6:30 | 9.27 | 20 | 29 | 20 | Ext | 0.830 | 112.628
| 1048.643 | 1340 | 2.668 | 11.004 | Metal loss | Corrosion | PITT | 6:30 | 9.27 | 24 | 36 | 17 | Ext | 0.831 | 112.453
| 1048.962 | 1340 | 2.987 | 11.004 | Metal loss | Corrosion | PITT | 6:44 | 9.27 | 23 | 36 | 20 | Ext | 0.833 | 112.290
| 1049.033 | 1340 | 3.058 | 11.004 | Metal loss | Corrosion | PITT | 6:30 | 9.27 | 24 | 36 | 18 | Ext | 0.832 | 112.361
| 1049.177 | 1340 | 3.202 | 11.004 | Metal loss | Corrosion | GENE | 7:08 | 9.27 | 36 | 36 | 22 | Ext | 0.848 | 110.317
| 1049.179 | 1340 | 3.204 | 11.004 | Metal loss | Corrosion | PITT | 4:08 | 9.27 | 38 | 29 | 22 | Ext | 0.850 | 110.037
| 1049.244 | 1340 | 3.269 | 11.004 | Metal loss | Corrosion | PITT | 5:16 | 9.27 | 26 | 29 | 17 | Ext | 0.833 | 112.252
| 1050.217 | 1340 | 4.242 | 11.004 | Metal loss | Corrosion | GENE | 5:48 | 9.27 | 30 | 57 | 20 | Ext | 0.839 | 111.436
| 1050.3 | 1340 | 4.325 | 11.004 | Metal loss | Corrosion | PITT | 6:10 | 9.27 | 23 | 29 | 19 | Ext | 0.832 | 112.378
| 1050.434 | 1340 | 4.459 | 11.004 | Metal loss | Corrosion | GENE | 6:10 | 9.27 | 42 | 57 | 23 | Ext | 0.856 | 109.262
| 1050.591 | 1340 | 4.616 | 11.004 | Metal loss | Corrosion | PITT | 4:10 | 9.27 | 23 | 22 | 18 | Ext | 0.831 | 112.465
| 1050.593 | 1340 | 4.618 | 11.004 | Metal loss | Corrosion | PITT | 7:10 | 9.27 | 22 | 22 | 17 | Ext | 0.830 | 112.647
| 1051.051 | 1340 | 5.076 | 11.004 | Object | Support |  | 4:56 | 9.27
| 1051.146 | 1340 | 5.171 | 11.004 | Metal loss | [Corrosion] | CIGR | 6:12 | 9.27 | 23 | 50 | 19 | Ext | 0.832 | 112.378
| 1051.156 | 1340 | 5.181 | 11.004 | Metal loss | Corrosion | PITT | 4:42 | 9.27 | 20 | 29 | 19 | Ext | 0.830 | 112.697
| 1051.228 | 1340 | 5.253 | 11.004 | Metal loss | [Corrosion] | GENE | 6:12 | 9.27 | 144 | 36 | 21 | Ext | 0.911 | 102.657
| 1051.228 | 1340 | 5.253 | 11.004 | Metal loss | Corrosion CLUSTER | GENE | 6:12 | 9.27 | 144 | 50 | 21 | Ext | 0.911 | 102.657
| 1056.039 | 1340 | 10.064 | 11.004 | Metal loss | Corrosion | AXGR | 10:18 | 9.27 | 50 | 20 | 22 | Ext | 0.862 | 108.441
| 1056.063 | 1340 | 10.088 | 11.004 | Metal loss | Corrosion | AXGR | 7:26 | 9.27 | 55 | 22 | 18 | Ext | 0.858 | 109.025
| 1056.353 | 1340 | 10.378 | 11.004 | Metal loss | Corrosion | AXGR | 10:18 | 9.27 | 69 | 20 | 19 | Ext | 0.870 | 107.456
| 1056.979 | 1350 | 0 | 5.553 | Weld | Seamless Pipe |  | N/A | 9.27
| 1057.264 | 1350 | 0.285 | 5.553 | Metal loss | Corrosion | GENE | 3:42 | 9.27 | 81 | 36 | 19 | Ext | 0.877 | 106.558
| 1057.283 | 1350 | 0.304 | 5.553 | Metal loss | Corrosion | PITT | 8:12 | 9.27 | 24 | 20 | 17 | Ext | 0.831 | 112.453
| 1057.395 | 1350 | 0.416 | 5.553 | Metal loss | [Corrosion] | GENE | 6:42 | 9.27 | 55 | 36 | 17 | Ext | 0.855 | 109.316
| 1057.395 | 1350 | 0.416 | 5.553 | Metal loss | Corrosion CLUSTER | GENE | 6:42 | 9.27 | 162 | 57 | 17 | Ext | 0.895 | 104.463
| 1057.416 | 1350 | 0.437 | 5.553 | Metal loss | Corrosion | GENE | 8:42 | 9.27 | 43 | 43 | 20 | Ext | 0.851 | 109.806
| 1057.492 | 1350 | 0.513 | 5.553 | Metal loss | [Corrosion] | GENE | 6:42 | 9.27 | 55 | 43 | 16 | Ext | 0.853 | 109.603
| 1057.733 | 1350 | 0.754 | 5.553 | Metal loss | Corrosion | PITT | 7:20 | 9.27 | 25 | 43 | 21 | Ext | 0.835 | 111.951
| 1057.876 | 1350 | 0.897 | 5.553 | Metal loss | [Corrosion] | GENE | 6:36 | 9.27 | 42 | 36 | 18 | Ext | 0.847 | 110.360
| 1057.876 | 1350 | 0.897 | 5.553 | Metal loss | Corrosion CLUSTER | GENE | 6:36 | 9.27 | 123 | 43 | 18 | Ext | 0.891 | 104.962
| 1057.942 | 1350 | 0.963 | 5.553 | Metal loss | [Corrosion] | GENE | 6:22 | 9.27 | 70 | 36 | 16 | Ext | 0.862 | 108.465
| 1058.073 | 1350 | 1.094 | 5.553 | Metal loss | Corrosion | GENE | 6:44 | 9.27 | 48 | 57 | 17 | Ext | 0.850 | 109.971
| 1058.878 | 1350 | 1.899 | 5.553 | Metal loss | Corrosion | GENE | 10:22 | 9.27 | 69 | 50 | 19 | Ext | 0.870 | 107.456
| 1058.94 | 1350 | 1.961 | 5.553 | Metal loss | Corrosion | GENE | 6:52 | 9.27 | 64 | 41 | 32 | Ext | 0.906 | 103.177
| 1059.254 | 1350 | 2.275 | 5.553 | Metal loss | Corrosion | AXGR | 9:46 | 9.27 | 70 | 20 | 17 | Ext | 0.865 | 108.104
| 1059.497 | 1350 | 2.518 | 5.553 | Metal loss | [Corrosion] | AXGR | 10:24 | 9.27 | 68 | 29 | 16 | Ext | 0.861 | 108.602
| 1059.565 | 1350 | 2.586 | 5.553 | Metal loss | [Corrosion] | GENE | 9:40 | 9.27 | 39 | 79 | 17 | Ext | 0.843 | 110.885
| 1059.565 | 1350 | 2.586 | 5.553 | Metal loss | Corrosion CLUSTER | GENE | 9:40 | 9.27 | 139 | 100 | 17 | Ext | 0.890 | 105.002
| 1061.002 | 1350 | 4.023 | 5.553 | Metal loss | Corrosion | AXGR | 9:50 | 9.27 | 67 | 29 | 23 | Ext | 0.881 | 106.178
| 1062.532 | 1360 | 0 | 5.975 | Weld | Seamless Pipe |  | N/A | 17
| 1065.989 | 1360 | 3.457 | 5.975 | Metal loss | Corrosion | CIGR | 7:48 | 17 | 20 | 50 | 15 | Int | 0.825 | 113.342
| 1066.139 | 1360 | 3.607 | 5.975 | Metal loss | Corrosion | PITT | 8:34 | 17 | 33 | 29 | 23 | Int | 0.836 | 111.829
| 1066.33 | 1360 | 3.798 | 5.975 | Metal loss | Corrosion | CIGR | 8:34 | 17 | 21 | 50 | 18 | Int | 0.826 | 113.167
| 1066.82 | 1360 | 4.288 | 5.975 | Metal loss | [Corrosion] | PITT | 8:34 | 17 | 22 | 43 | 14 | Int | 0.825 | 113.287
| 1066.829 | 1360 | 4.297 | 5.975 | Metal loss | [Corrosion] | PITT | 9:34 | 17 | 29 | 29 | 23 | Int | 0.833 | 112.230
| 1066.829 | 1360 | 4.297 | 5.975 | Metal loss | Corrosion CLUSTER | GENE | 9:34 | 17 | 37 | 93 | 23 | Int | 0.839 | 111.410
| 1067.461 | 1360 | 4.929 | 5.975 | Metal loss | Corrosion | PITT | 8:34 | 17 | 21 | 20 | 23 | Int | 0.828 | 112.945
| 1067.805 | 1360 | 5.273 | 5.975 | Metal loss | Corrosion | PITT | 8:34 | 17 | 20 | 29 | 19 | Int | 0.826 | 113.187
| 1068.507 | 1370 | 0 | 6.01 | Weld | Seamless Pipe |  | N/A | 17
| 1068.626 | 1370 | 0.119 | 6.01 | Metal loss | [Corrosion] | PITT | 0:58 | 17 | 39 | 20 | 21 | Int | 0.839 | 111.458
| 1068.626 | 1370 | 0.119 | 6.01 | Metal loss | Corrosion CLUSTER | GENE | 0:58 | 17 | 62 | 43 | 21 | Int | 0.856 | 109.228
| 1068.671 | 1370 | 0.164 | 6.01 | Metal loss | [Corrosion] | PITT | 0:36 | 17 | 23 | 29 | 17 | Int | 0.827 | 113.093
| 1068.748 | 1370 | 0.241 | 6.01 | Metal loss | Corrosion | PITT | 1:36 | 17 | 20 | 20 | 17 | Int | 0.825 | 113.265
| 1068.799 | 1370 | 0.292 | 6.01 | Metal loss | Corrosion | GENE | 0:36 | 17 | 50 | 36 | 25 | Int | 0.853 | 109.610
| 1070.472 | 1370 | 1.965 | 6.01 | Metal loss | Corrosion | PITT | 9:36 | 17 | 21 | 36 | 21 | Int | 0.827 | 113.036
| 1070.609 | 1370 | 2.102 | 6.01 | Metal loss | Corrosion | GENE | 8:00 | 17 | 33 | 36 | 22 | Int | 0.835 | 111.931
| 1070.637 | 1370 | 2.13 | 6.01 | Metal loss | Corrosion | PITT | 10:00 | 17 | 20 | 29 | 17 | Int | 0.825 | 113.265
| 1070.894 | 1370 | 2.387 | 6.01 | Metal loss | Corrosion | GENE | 8:36 | 17 | 39 | 43 | 22 | Int | 0.840 | 111.328
| 1070.956 | 1370 | 2.449 | 6.01 | Metal loss | Corrosion | PITT | 11:36 | 17 | 20 | 22 | 17 | Int | 0.825 | 113.265
| 1071.297 | 1370 | 2.79 | 6.01 | Metal loss | Corrosion | GENE | 7:58 | 17 | 33 | 65 | 21 | Int | 0.835 | 112.031
| 1071.427 | 1370 | 2.92 | 6.01 | Metal loss | Corrosion | PITT | 8:36 | 17 | 27 | 36 | 25 | Int | 0.833 | 112.275
| 1071.608 | 1370 | 3.101 | 6.01 | Metal loss | Corrosion | PITT | 8:36 | 17 | 30 | 22 | 21 | Int | 0.833 | 112.304
| 1071.622 | 1370 | 3.115 | 6.01 | Metal loss | Corrosion | PITT | 9:44 | 17 | 31 | 29 | 18 | Int | 0.831 | 112.476
| 1071.791 | 1370 | 3.284 | 6.01 | Metal loss | Corrosion | PITT | 8:36 | 17 | 28 | 29 | 19 | Int | 0.830 | 112.627
| 1071.925 | 1370 | 3.418 | 6.01 | Metal loss | Corrosion | PITT | 8:00 | 17 | 20 | 36 | 16 | Int | 0.825 | 113.304
| 1072.257 | 1370 | 3.75 | 6.01 | Metal loss | Corrosion | PITT | 11:36 | 17 | 20 | 20 | 17 | Int | 0.825 | 113.265
| 1072.26 | 1370 | 3.753 | 6.01 | Metal loss | Corrosion | PITT | 8:36 | 17 | 20 | 22 | 16 | Int | 0.825 | 113.304
| 1072.475 | 1370 | 3.968 | 6.01 | Metal loss | Corrosion | PITT | 9:30 | 17 | 20 | 22 | 22 | Int | 0.827 | 113.065
| 1072.663 | 1370 | 4.156 | 6.01 | Metal loss | Corrosion | PITT | 11:00 | 17 | 28 | 22 | 27 | Int | 0.835 | 112.009
| 1072.684 | 1370 | 4.177 | 6.01 | Metal loss | Corrosion | PITT | 8:36 | 17 | 22 | 36 | 18 | Int | 0.827 | 113.106
| 1072.984 | 1370 | 4.477 | 6.01 | Metal loss | Corrosion | PITT | 11:36 | 17 | 22 | 36 | 16 | Int | 0.826 | 113.198
| 1073.024 | 1370 | 4.517 | 6.01 | Metal loss | Corrosion | PITT | 9:36 | 17 | 20 | 22 | 16 | Int | 0.825 | 113.304
| 1073.072 | 1370 | 4.565 | 6.01 | Metal loss | Corrosion | PITT | 8:36 | 17 | 36 | 29 | 21 | Int | 0.837 | 111.748
| 1073.42 | 1370 | 4.913 | 6.01 | Metal loss | Corrosion | CIGR | 8:14 | 17 | 24 | 72 | 16 | Int | 0.827 | 113.085
| 1073.42 | 1370 | 4.913 | 6.01 | Metal loss | Corrosion | PITT | 9:52 | 17 | 29 | 29 | 21 | Int | 0.832 | 112.392
| 1073.545 | 1370 | 5.038 | 6.01 | Metal loss | Corrosion | PITT | 8:36 | 17 | 20 | 36 | 22 | Int | 0.827 | 113.065
| 1073.646 | 1370 | 5.139 | 6.01 | Metal loss | Corrosion | CIGR | 0:38 | 17 | 23 | 50 | 18 | Int | 0.827 | 113.042
| 1073.729 | 1370 | 5.222 | 6.01 | Metal loss | Corrosion | CIGR | 8:44 | 17 | 20 | 50 | 18 | Int | 0.826 | 113.227
| 1073.81 | 1370 | 5.303 | 6.01 | Metal loss | Corrosion | PITT | 0:38 | 17 | 23 | 36 | 15 | Int | 0.826 | 113.191
| 1073.857 | 1370 | 5.35 | 6.01 | Metal loss | Corrosion | PITT | 10:00 | 17 | 20 | 36 | 19 | Int | 0.826 | 113.187
| 1073.949 | 1370 | 5.442 | 6.01 | Metal loss | Corrosion | PITT | 8:38 | 17 | 44 | 29 | 22 | Int | 0.844 | 110.810
| 1074.024 | 1370 | 5.517 | 6.01 | Metal loss | Corrosion | PITT | 0:38 | 17 | 29 | 43 | 16 | Int | 0.829 | 112.777
| 1074.041 | 1370 | 5.534 | 6.01 | Metal loss | Corrosion | PITT | 9:00 | 17 | 25 | 29 | 24 | Int | 0.831 | 112.541
| 1074.226 | 1370 | 5.719 | 6.01 | Metal loss | Corrosion | GENE | 9:30 | 17 | 30 | 43 | 21 | Int | 0.833 | 112.304
| 1074.517 | 1380 | 0 | 6.485 | Weld | Seamless Pipe |  | N/A | 17
| 1074.8 | 1380 | 0.283 | 6.485 | Metal loss | Corrosion | PITT | 1:42 | 17 | 23 | 36 | 18 | Int | 0.827 | 113.042
| 1074.805 | 1380 | 0.288 | 6.485 | Metal loss | Corrosion | PITT | 9:42 | 17 | 21 | 36 | 21 | Int | 0.827 | 113.036
| 1074.865 | 1380 | 0.348 | 6.485 | Metal loss | Corrosion | GENE | 7:42 | 17 | 51 | 36 | 27 | Int | 0.857 | 109.084
| 1074.959 | 1380 | 0.442 | 6.485 | Metal loss | Corrosion | PITT | 0:42 | 17 | 27 | 43 | 20 | Int | 0.830 | 112.634
| 1074.99 | 1380 | 0.473 | 6.485 | Metal loss | Corrosion | PITT | 3:36 | 17 | 23 | 29 | 17 | Int | 0.827 | 113.093
| 1075.031 | 1380 | 0.514 | 6.485 | Metal loss | Corrosion | PITT | 8:42 | 17 | 22 | 29 | 20 | Int | 0.827 | 113.011
| 1075.059 | 1380 | 0.542 | 6.485 | Metal loss | [Corrosion] | PITT | 0:42 | 17 | 20 | 22 | 15 | Int | 0.825 | 113.342
| 1075.081 | 1380 | 0.564 | 6.485 | Metal loss | [Corrosion] | CIGR | 0:42 | 17 | 24 | 65 | 21 | Int | 0.829 | 112.810
| 1075.09 | 1380 | 0.573 | 6.485 | Metal loss | [Corrosion] | PITT | 11:42 | 17 | 20 | 20 | 21 | Int | 0.827 | 113.107
| 1075.09 | 1380 | 0.573 | 6.485 | Metal loss | Corrosion CLUSTER | GENE | 11:42 | 17 | 51 | 86 | 21 | Int | 0.848 | 110.277
| 1075.148 | 1380 | 0.631 | 6.485 | Metal loss | Corrosion | PITT | 9:44 | 17 | 26 | 29 | 18 | Int | 0.829 | 112.841
| 1075.182 | 1380 | 0.665 | 6.485 | Metal loss | Corrosion | AXGR | 8:44 | 17 | 55 | 22 | 20 | Int | 0.849 | 110.099
| 1075.386 | 1380 | 0.869 | 6.485 | Metal loss | Corrosion | CIGR | 8:44 | 17 | 29 | 65 | 21 | Int | 0.832 | 112.392
| 1075.42 | 1380 | 0.903 | 6.485 | Metal loss | Corrosion | GENE | 0:44 | 17 | 30 | 43 | 17 | Int | 0.830 | 112.632
| 1075.546 | 1380 | 1.029 | 6.485 | Metal loss | Corrosion | PITT | 8:44 | 17 | 26 | 29 | 21 | Int | 0.830 | 112.648
| 1075.616 | 1380 | 1.099 | 6.485 | Metal loss | Corrosion | GENE | 0:52 | 17 | 31 | 93 | 20 | Int | 0.833 | 112.303
| 1075.728 | 1380 | 1.211 | 6.485 | Metal loss | Corrosion | CIGR | 9:52 | 17 | 26 | 57 | 18 | Int | 0.829 | 112.841
| 1075.765 | 1380 | 1.248 | 6.485 | Metal loss | [Corrosion] | GENE | 0:44 | 17 | 42 | 36 | 22 | Int | 0.842 | 111.018
| 1075.765 | 1380 | 1.248 | 6.485 | Metal loss | Corrosion CLUSTER | GENE | 0:44 | 17 | 59 | 36 | 22 | Int | 0.856 | 109.275
| 1075.794 | 1380 | 1.277 | 6.485 | Metal loss | [Corrosion] | PITT | 0:44 | 17 | 20 | 29 | 18 | Int | 0.826 | 113.227
| 1075.894 | 1380 | 1.377 | 6.485 | Metal loss | Corrosion | PITT | 9:44 | 17 | 26 | 36 | 19 | Int | 0.829 | 112.778
| 1075.941 | 1380 | 1.424 | 6.485 | Metal loss | Corrosion | CIGR | 2:52 | 17 | 20 | 43 | 16 | Int | 0.825 | 113.304
| 1075.975 | 1380 | 1.458 | 6.485 | Metal loss | Corrosion | PITT | 1:00 | 17 | 26 | 43 | 18 | Int | 0.829 | 112.841
| 1076.023 | 1380 | 1.506 | 6.485 | Metal loss | Corrosion | GENE | 8:44 | 17 | 32 | 43 | 16 | Int | 0.831 | 112.578
| 1076.126 | 1380 | 1.609 | 6.485 | Metal loss | Corrosion | CIGR | 1:30 | 17 | 20 | 65 | 17 | Int | 0.825 | 113.265
| 1076.263 | 1380 | 1.746 | 6.485 | Metal loss | Corrosion | PITT | 12:00 | 17 | 26 | 36 | 18 | Int | 0.829 | 112.841
| 1076.283 | 1380 | 1.766 | 6.485 | Metal loss | Corrosion | GENE | 2:44 | 17 | 31 | 43 | 17 | Int | 0.831 | 112.561
| 1080.469 | 1380 | 5.952 | 6.485 | Metal loss | Corrosion | PITT | 0:16 | 17 | 20 | 22 | 17 | Int | 0.825 | 113.265
| 1080.558 | 1380 | 6.041 | 6.485 | Metal loss | Corrosion | PITT | 1:54 | 17 | 29 | 22 | 21 | Int | 0.832 | 112.392
| 1080.646 | 1380 | 6.129 | 6.485 | Metal loss | Corrosion | PITT | 1:54 | 17 | 39 | 20 | 28 | Int | 0.846 | 110.507
| 1080.907 | 1380 | 6.39 | 6.485 | Metal loss | Corrosion | PITT | 0:54 | 17 | 20 | 20 | 21 | Int | 0.827 | 113.107
| 1080.909 | 1380 | 6.392 | 6.485 | Metal loss | Corrosion | PITT | 1:54 | 17 | 31 | 22 | 21 | Int | 0.833 | 112.214
| 1081.002 | 1390 | 0 | 6.433 | Weld | Seamless Pipe |  | N/A | 17
| 1084.886 | 1390 | 3.884 | 6.433 | Metal loss | Corrosion | PITT | 10:12 | 17 | 20 | 36 | 18 | Int | 0.826 | 113.227
| 1084.989 | 1390 | 3.987 | 6.433 | Metal loss | Corrosion | PITT | 10:12 | 17 | 26 | 36 | 22 | Int | 0.831 | 112.582
| 1085.391 | 1390 | 4.389 | 6.433 | Metal loss | [Corrosion] | PITT | 9:30 | 17 | 28 | 43 | 19 | Int | 0.830 | 112.627
| 1085.398 | 1390 | 4.396 | 6.433 | Metal loss | [Corrosion] | PITT | 10:14 | 17 | 27 | 36 | 23 | Int | 0.832 | 112.422
| 1085.398 | 1390 | 4.396 | 6.433 | Metal loss | Corrosion CLUSTER | GENE | 10:14 | 17 | 31 | 79 | 23 | Int | 0.835 | 112.033
| 1085.732 | 1390 | 4.73 | 6.433 | Metal loss | Corrosion | PITT | 10:16 | 17 | 23 | 29 | 17 | Int | 0.827 | 113.093
| 1086.167 | 1390 | 5.165 | 6.433 | Metal loss | Corrosion | CIGR | 8:18 | 17 | 24 | 57 | 19 | Int | 0.828 | 112.922
| 1087.435 | 1400 | 0 | 6.322 | Weld | Seamless Pipe |  | N/A | 17
| 1093.757 | 1410 | 0 | 6.347 | Weld | Seamless Pipe |  | N/A | 17
| 1098.895 | 1410 | 5.138 | 6.347 | Metal loss | [Corrosion] | PITT | 10:52 | 17 | 20 | 36 | 19 | Int | 0.826 | 113.187
| 1098.895 | 1410 | 5.138 | 6.347 | Metal loss | Corrosion CLUSTER | GENE | 10:52 | 17 | 46 | 36 | 19 | Int | 0.842 | 111.097
| 1098.925 | 1410 | 5.168 | 6.347 | Metal loss | [Corrosion] | PITT | 10:52 | 17 | 20 | 20 | 19 | Int | 0.826 | 113.187
| 1099.11 | 1410 | 5.353 | 6.347 | Metal loss | Corrosion | PITT | 10:52 | 17 | 20 | 22 | 16 | Int | 0.825 | 113.304
| 1100.104 | 1420 | 0 | 6.431 | Weld | Seamless Pipe |  | N/A | 17
| 1100.202 | 1420 | 0.098 | 6.431 | Metal loss | [Corrosion] | PITT | 0:56 | 17 | 20 | 22 | 22 | Int | 0.827 | 113.065
| 1100.202 | 1420 | 0.098 | 6.431 | Metal loss | Corrosion CLUSTER | GENE | 0:56 | 17 | 35 | 301 | 22 | Int | 0.837 | 111.733
| 1100.204 | 1420 | 0.1 | 6.431 | Metal loss | [Corrosion] | GENE | 9:56 | 17 | 34 | 301 | 22 | Int | 0.836 | 111.832
| 1100.302 | 1420 | 0.198 | 6.431 | Metal loss | Corrosion | PITT | 0:42 | 17 | 20 | 22 | 16 | Int | 0.825 | 113.304
| 1100.304 | 1420 | 0.2 | 6.431 | Metal loss | Corrosion | PITT | 1:56 | 17 | 24 | 36 | 19 | Int | 0.828 | 112.922
| 1100.398 | 1420 | 0.294 | 6.431 | Metal loss | Corrosion | PITT | 10:56 | 17 | 29 | 20 | 21 | Int | 0.832 | 112.392
| 1100.537 | 1420 | 0.433 | 6.431 | Metal loss | [Corrosion] | GENE | 10:58 | 17 | 31 | 36 | 19 | Int | 0.832 | 112.390
| 1100.573 | 1420 | 0.469 | 6.431 | Metal loss | [Corrosion] | GENE | 9:58 | 17 | 33 | 79 | 20 | Int | 0.834 | 112.129
| 1100.573 | 1420 | 0.469 | 6.431 | Metal loss | Corrosion CLUSTER | GENE | 9:58 | 17 | 71 | 115 | 20 | Int | 0.860 | 108.714
| 1100.629 | 1420 | 0.525 | 6.431 | Metal loss | Corrosion | PITT | 1:58 | 17 | 29 | 36 | 24 | Int | 0.834 | 112.148
| 1100.728 | 1420 | 0.624 | 6.431 | Metal loss | Corrosion | GENE | 9:58 | 17 | 40 | 36 | 16 | Int | 0.835 | 112.013
| 1100.817 | 1420 | 0.713 | 6.431 | Metal loss | Corrosion | PITT | 8:58 | 17 | 20 | 22 | 18 | Int | 0.826 | 113.227
| 1100.837 | 1420 | 0.733 | 6.431 | Metal loss | Corrosion | PITT | 7:58 | 17 | 26 | 36 | 20 | Int | 0.830 | 112.713
| 1101.068 | 1420 | 0.964 | 6.431 | Metal loss | Corrosion | PITT | 11:00 | 17 | 20 | 36 | 17 | Int | 0.825 | 113.265
| 1101.342 | 1420 | 1.238 | 6.431 | Metal loss | [Corrosion] | CIGR | 9:02 | 17 | 26 | 57 | 19 | Int | 0.829 | 112.778
| 1101.368 | 1420 | 1.264 | 6.431 | Metal loss | [Corrosion] | PITT | 9:54 | 17 | 21 | 36 | 20 | Int | 0.827 | 113.080
| 1101.368 | 1420 | 1.264 | 6.431 | Metal loss | Corrosion CLUSTER | GENE | 9:54 | 17 | 47 | 100 | 20 | Int | 0.844 | 110.841
| 1101.385 | 1420 | 1.281 | 6.431 | Metal loss | Corrosion | PITT | 11:24 | 17 | 20 | 29 | 16 | Int | 0.825 | 113.304
| 1102.068 | 1420 | 1.964 | 6.431 | Metal loss | [Corrosion] | PITT | 9:04 | 17 | 27 | 36 | 18 | Int | 0.829 | 112.771
| 1102.071 | 1420 | 1.967 | 6.431 | Metal loss | [Corrosion] | PITT | 9:34 | 17 | 20 | 36 | 19 | Int | 0.826 | 113.187
| 1102.071 | 1420 | 1.967 | 6.431 | Metal loss | Corrosion CLUSTER | GENE | 9:34 | 17 | 33 | 100 | 19 | Int | 0.833 | 112.226
| 1102.076 | 1420 | 1.972 | 6.431 | Metal loss | [Corrosion] | PITT | 10:26 | 17 | 20 | 22 | 17 | Int | 0.825 | 113.265
| 1102.398 | 1420 | 2.294 | 6.431 | Metal loss | Corrosion | CIGR | 10:06 | 17 | 20 | 50 | 19 | Int | 0.826 | 113.187
| 1102.546 | 1420 | 2.442 | 6.431 | Metal loss | Corrosion | PITT | 10:06 | 17 | 23 | 43 | 18 | Int | 0.827 | 113.042
| 1102.731 | 1420 | 2.627 | 6.431 | Metal loss | Corrosion | GENE | 11:22 | 17 | 31 | 36 | 24 | Int | 0.835 | 111.940
| 1102.903 | 1420 | 2.799 | 6.431 | Metal loss | Corrosion | PITT | 2:08 | 17 | 20 | 20 | 20 | Int | 0.826 | 113.147
| 1103.03 | 1420 | 2.926 | 6.431 | Metal loss | Corrosion | PITT | 1:10 | 17 | 27 | 29 | 20 | Int | 0.830 | 112.634
| 1103.215 | 1420 | 3.111 | 6.431 | Metal loss | Corrosion | CIGR | 11:10 | 17 | 24 | 50 | 21 | Int | 0.829 | 112.810
| 1103.252 | 1420 | 3.148 | 6.431 | Metal loss | Corrosion | PITT | 1:32 | 17 | 23 | 43 | 19 | Int | 0.827 | 112.991
| 1103.576 | 1420 | 3.472 | 6.431 | Metal loss | Corrosion | CIGR | 2:12 | 17 | 28 | 57 | 19 | Int | 0.830 | 112.627
| 1103.6 | 1420 | 3.496 | 6.431 | Metal loss | Corrosion | PITT | 10:12 | 17 | 22 | 29 | 17 | Int | 0.826 | 113.152
| 1103.72 | 1420 | 3.616 | 6.431 | Metal loss | Corrosion | PITT | 11:36 | 17 | 24 | 29 | 17 | Int | 0.827 | 113.031
| 1103.841 | 1420 | 3.737 | 6.431 | Metal loss | Corrosion | PITT | 10:14 | 17 | 20 | 36 | 21 | Int | 0.827 | 113.107
| 1103.864 | 1420 | 3.76 | 6.431 | Metal loss | Corrosion | PITT | 1:14 | 17 | 23 | 29 | 20 | Int | 0.828 | 112.940
| 1103.99 | 1420 | 3.886 | 6.431 | Metal loss | Corrosion | CIGR | 9:14 | 17 | 24 | 57 | 17 | Int | 0.827 | 113.031
| 1104.043 | 1420 | 3.939 | 6.431 | Metal loss | Corrosion | GENE | 11:14 | 17 | 31 | 36 | 21 | Int | 0.833 | 112.214
| 1104.393 | 1420 | 4.289 | 6.431 | Metal loss | Corrosion | PITT | 11:40 | 17 | 36 | 29 | 19 | Int | 0.835 | 111.973
| 1104.533 | 1420 | 4.429 | 6.431 | Metal loss | Corrosion | GENE | 10:18 | 17 | 38 | 36 | 25 | Int | 0.842 | 111.044
| 1104.833 | 1420 | 4.729 | 6.431 | Metal loss | Corrosion | GENE | 9:20 | 17 | 33 | 43 | 21 | Int | 0.835 | 112.031
| 1104.922 | 1420 | 4.818 | 6.431 | Metal loss | Corrosion | PITT | 2:20 | 17 | 36 | 29 | 23 | Int | 0.838 | 111.516
| 1105.002 | 1420 | 4.898 | 6.431 | Metal loss | Corrosion | PITT | 10:12 | 17 | 24 | 43 | 18 | Int | 0.828 | 112.977
| 1105.179 | 1420 | 5.075 | 6.431 | Metal loss | [Corrosion] | CIGR | 11:22 | 17 | 20 | 43 | 17 | Int | 0.825 | 113.265
| 1105.184 | 1420 | 5.08 | 6.431 | Metal loss | [Corrosion] | PITT | 10:22 | 17 | 28 | 43 | 18 | Int | 0.830 | 112.699
| 1105.184 | 1420 | 5.08 | 6.431 | Metal loss | Corrosion CLUSTER | CIGR | 10:22 | 17 | 28 | 86 | 18 | Int | 0.830 | 112.699
| 1105.357 | 1420 | 5.253 | 6.431 | Metal loss | [Corrosion] | GENE | 11:38 | 17 | 32 | 36 | 22 | Int | 0.835 | 112.028
| 1105.357 | 1420 | 5.253 | 6.431 | Metal loss | Corrosion CLUSTER | GENE | 11:38 | 17 | 59 | 93 | 22 | Int | 0.856 | 109.275
| 1105.38 | 1420 | 5.276 | 6.431 | Metal loss | [Corrosion] | CIGR | 10:22 | 17 | 25 | 79 | 22 | Int | 0.830 | 112.668
| 1105.528 | 1420 | 5.424 | 6.431 | Metal loss | [Corrosion] | CIGR | 11:24 | 17 | 28 | 65 | 19 | Int | 0.830 | 112.627
| 1105.545 | 1420 | 5.441 | 6.431 | Metal loss | [Corrosion] | GENE | 10:24 | 17 | 31 | 36 | 19 | Int | 0.832 | 112.390
| 1105.545 | 1420 | 5.441 | 6.431 | Metal loss | Corrosion CLUSTER | GENE | 10:24 | 17 | 52 | 93 | 19 | Int | 0.846 | 110.568
| 1105.71 | 1420 | 5.606 | 6.431 | Metal loss | Corrosion | PITT | 11:24 | 17 | 21 | 29 | 18 | Int | 0.826 | 113.167
| 1105.747 | 1420 | 5.643 | 6.431 | Metal loss | Corrosion | PITT | 10:24 | 17 | 23 | 22 | 17 | Int | 0.827 | 113.093
| 1105.847 | 1420 | 5.743 | 6.431 | Metal loss | Corrosion | PITT | 11:26 | 17 | 24 | 36 | 24 | Int | 0.830 | 112.634
| 1106.04 | 1420 | 5.936 | 6.431 | Metal loss | [Corrosion] | PITT | 11:48 | 17 | 25 | 36 | 22 | Int | 0.830 | 112.668
| 1106.071 | 1420 | 5.967 | 6.431 | Metal loss | [Corrosion] | PITT | 11:48 | 17 | 45 | 29 | 26 | Int | 0.850 | 110.038
| 1106.071 | 1420 | 5.967 | 6.431 | Metal loss | Corrosion CLUSTER | GENE | 11:48 | 17 | 72 | 43 | 26 | Int | 0.875 | 106.856
| 1106.159 | 1420 | 6.055 | 6.431 | Metal loss | [Corrosion] | PITT | 11:42 | 17 | 21 | 29 | 17 | Int | 0.826 | 113.210
| 1106.205 | 1420 | 6.101 | 6.431 | Metal loss | [Corrosion] | AXGR | 11:26 | 17 | 48 | 22 | 22 | Int | 0.847 | 110.395
| 1106.205 | 1420 | 6.101 | 6.431 | Metal loss | Corrosion CLUSTER | GENE | 11:26 | 17 | 86 | 36 | 22 | Int | 0.875 | 106.896
| 1106.359 | 1420 | 6.255 | 6.431 | Metal loss | Corrosion | PITT | 1:20 | 17 | 37 | 20 | 22 | Int | 0.838 | 111.532
| 1106.535 | 1430 | 0 | 6.466 | Weld | Seamless Pipe |  | N/A | 17
| 1110.164 | 1430 | 3.629 | 6.466 | Metal loss | Corrosion | PITT | 9:48 | 17 | 25 | 43 | 22 | Int | 0.830 | 112.668
| 1110.31 | 1430 | 3.775 | 6.466 | Metal loss | Corrosion | PITT | 8:48 | 17 | 24 | 43 | 17 | Int | 0.827 | 113.031
| 1110.485 | 1430 | 3.95 | 6.466 | Metal loss | Corrosion | PITT | 11:50 | 17 | 20 | 20 | 18 | Int | 0.826 | 113.227
| 1110.844 | 1430 | 4.309 | 6.466 | Metal loss | Corrosion | PITT | 11:52 | 17 | 20 | 20 | 16 | Int | 0.825 | 113.304
| 1110.866 | 1430 | 4.331 | 6.466 | Metal loss | Corrosion | PITT | 9:52 | 17 | 20 | 22 | 21 | Int | 0.827 | 113.107
| 1110.871 | 1430 | 4.336 | 6.466 | Metal loss | Corrosion | PITT | 10:52 | 17 | 24 | 43 | 15 | Int | 0.826 | 113.138
| 1110.959 | 1430 | 4.424 | 6.466 | Metal loss | Corrosion | PITT | 11:52 | 17 | 21 | 29 | 18 | Int | 0.826 | 113.167
| 1111.176 | 1430 | 4.641 | 6.466 | Metal loss | Corrosion | PITT | 11:54 | 17 | 31 | 22 | 19 | Int | 0.832 | 112.390
| 1111.755 | 1430 | 5.22 | 6.466 | Metal loss | Corrosion | PITT | 9:56 | 17 | 21 | 22 | 20 | Int | 0.827 | 113.080
| 1111.899 | 1430 | 5.364 | 6.466 | Metal loss | Corrosion | PITT | 11:58 | 17 | 21 | 29 | 21 | Int | 0.827 | 113.036
| 1111.972 | 1430 | 5.437 | 6.466 | Metal loss | Corrosion | PITT | 10:12 | 17 | 23 | 43 | 21 | Int | 0.828 | 112.887
| 1112.09 | 1430 | 5.555 | 6.466 | Metal loss | Corrosion | PITT | 11:58 | 17 | 20 | 36 | 17 | Int | 0.825 | 113.265
| 1113.001 | 1440 | 0 | 6.426 | Weld | Seamless Pipe |  | N/A | 17
| 1113.439 | 1440 | 0.438 | 6.426 | Metal loss | Corrosion | PITT | 1:06 | 17 | 20 | 29 | 18 | Int | 0.826 | 113.227
| 1113.818 | 1440 | 0.817 | 6.426 | Metal loss | Corrosion | PITT | 0:14 | 17 | 23 | 36 | 19 | Int | 0.827 | 112.991
| 1114.884 | 1440 | 1.883 | 6.426 | Metal loss | Corrosion | PITT | 0:14 | 17 | 28 | 50 | 18 | Int | 0.830 | 112.699
| 1114.912 | 1440 | 1.911 | 6.426 | Metal loss | Corrosion | PITT | 11:14 | 17 | 37 | 22 | 16 | Int | 0.833 | 112.229
| 1115.014 | 1440 | 2.013 | 6.426 | Metal loss | [Corrosion] | PITT | 11:14 | 17 | 29 | 50 | 20 | Int | 0.831 | 112.471
| 1115.017 | 1440 | 2.016 | 6.426 | Metal loss | [Corrosion] | GENE | 0:14 | 17 | 37 | 50 | 22 | Int | 0.838 | 111.532
| 1115.017 | 1440 | 2.016 | 6.426 | Metal loss | Corrosion CLUSTER | GENE | 0:14 | 17 | 37 | 100 | 22 | Int | 0.838 | 111.532
| 1115.2 | 1440 | 2.199 | 6.426 | Metal loss | [Corrosion] | PITT | 0:16 | 17 | 42 | 29 | 22 | Int | 0.842 | 111.018
| 1115.2 | 1440 | 2.199 | 6.426 | Metal loss | Corrosion CLUSTER | GENE | 0:16 | 17 | 53 | 65 | 22 | Int | 0.851 | 109.879
| 1115.227 | 1440 | 2.226 | 6.426 | Metal loss | [Corrosion] | CIGR | 0:30 | 17 | 20 | 65 | 20 | Int | 0.826 | 113.147
| 1115.388 | 1440 | 2.387 | 6.426 | Metal loss | Corrosion | PITT | 0:16 | 17 | 26 | 29 | 19 | Int | 0.829 | 112.778
| 1115.545 | 1440 | 2.544 | 6.426 | Metal loss | Corrosion | PITT | 0:40 | 17 | 20 | 36 | 18 | Int | 0.826 | 113.227
| 1115.7 | 1440 | 2.699 | 6.426 | Metal loss | Corrosion | CIGR | 0:18 | 17 | 20 | 43 | 20 | Int | 0.826 | 113.147
| 1115.886 | 1440 | 2.885 | 6.426 | Metal loss | Corrosion | PITT | 2:20 | 17 | 36 | 22 | 23 | Int | 0.838 | 111.516
| 1115.965 | 1440 | 2.964 | 6.426 | Metal loss | Corrosion | PITT | 11:20 | 17 | 29 | 22 | 19 | Int | 0.831 | 112.549
| 1116.237 | 1440 | 3.236 | 6.426 | Metal loss | Corrosion | PITT | 2:22 | 17 | 31 | 29 | 21 | Int | 0.833 | 112.214
| 1116.355 | 1440 | 3.354 | 6.426 | Metal loss | Corrosion | GENE | 11:24 | 17 | 50 | 36 | 17 | Int | 0.842 | 111.104
| 1116.551 | 1440 | 3.55 | 6.426 | Metal loss | Corrosion | PITT | 11:24 | 17 | 29 | 43 | 18 | Int | 0.830 | 112.626
| 1116.588 | 1440 | 3.587 | 6.426 | Metal loss | Corrosion | PITT | 2:24 | 17 | 25 | 29 | 19 | Int | 0.829 | 112.851
| 1116.684 | 1440 | 3.683 | 6.426 | Metal loss | Corrosion | PITT | 11:26 | 17 | 57 | 29 | 20 | Int | 0.851 | 109.917
| 1116.854 | 1440 | 3.853 | 6.426 | Metal loss | Corrosion | PITT | 11:26 | 17 | 34 | 22 | 15 | Int | 0.831 | 112.537
| 1117.05 | 1440 | 4.049 | 6.426 | Metal loss | Corrosion | PITT | 11:28 | 17 | 26 | 36 | 22 | Int | 0.831 | 112.582
| 1117.358 | 1440 | 4.357 | 6.426 | Metal loss | [Corrosion] | PITT | 0:30 | 17 | 52 | 29 | 26 | Int | 0.856 | 109.166
| 1117.358 | 1440 | 4.357 | 6.426 | Metal loss | Corrosion CLUSTER | GENE | 0:30 | 17 | 68 | 79 | 26 | Int | 0.871 | 107.288
| 1117.381 | 1440 | 4.38 | 6.426 | Metal loss | [Corrosion] | PITT | 11:30 | 17 | 26 | 29 | 17 | Int | 0.828 | 112.904
| 1117.539 | 1440 | 4.538 | 6.426 | Metal loss | Corrosion | PITT | 10:54 | 17 | 26 | 22 | 17 | Int | 0.828 | 112.904
| 1117.575 | 1440 | 4.574 | 6.426 | Metal loss | Corrosion | GENE | 0:40 | 17 | 58 | 79 | 20 | Int | 0.851 | 109.827
| 1118.242 | 1440 | 5.241 | 6.426 | Metal loss | Corrosion | CIGR | 0:44 | 17 | 20 | 43 | 22 | Int | 0.827 | 113.065
| 1118.242 | 1440 | 5.241 | 6.426 | Metal loss | Corrosion | PITT | 2:36 | 17 | 20 | 29 | 15 | Int | 0.825 | 113.342
| 1118.342 | 1440 | 5.341 | 6.426 | Metal loss | Corrosion | GENE | 10:36 | 17 | 34 | 43 | 22 | Int | 0.836 | 111.832
| 1118.661 | 1440 | 5.66 | 6.426 | Metal loss | [Corrosion] | CIGR | 11:40 | 17 | 21 | 43 | 16 | Int | 0.826 | 113.252
| 1118.706 | 1440 | 5.705 | 6.426 | Metal loss | [Corrosion] | PITT | 10:56 | 17 | 24 | 29 | 19 | Int | 0.828 | 112.922
| 1118.706 | 1440 | 5.705 | 6.426 | Metal loss | Corrosion CLUSTER | GENE | 10:56 | 17 | 62 | 86 | 19 | Int | 0.852 | 109.714
| 1118.718 | 1440 | 5.717 | 6.426 | Metal loss | Corrosion | PITT | 0:56 | 17 | 24 | 29 | 20 | Int | 0.828 | 112.866
| 1119.023 | 1440 | 6.022 | 6.426 | Metal loss | [Corrosion] | PITT | 0:34 | 17 | 20 | 36 | 21 | Int | 0.827 | 113.107
| 1119.026 | 1440 | 6.025 | 6.426 | Metal loss | [Corrosion] | PITT | 11:42 | 17 | 20 | 29 | 22 | Int | 0.827 | 113.065
| 1119.026 | 1440 | 6.025 | 6.426 | Metal loss | Corrosion CLUSTER | CIGR | 11:42 | 17 | 22 | 86 | 22 | Int | 0.828 | 112.914
| 1119.19 | 1440 | 6.189 | 6.426 | Metal loss | Corrosion | GENE | 11:06 | 17 | 35 | 43 | 18 | Int | 0.834 | 112.164
| 1119.427 | 1450 | 0 | 6.438 | Weld | Seamless Pipe |  | N/A | 17
| 1119.887 | 1450 | 0.46 | 6.438 | Metal loss | Corrosion | PITT | 0:42 | 17 | 20 | 36 | 19 | Int | 0.826 | 113.187
| 1120.244 | 1450 | 0.817 | 6.438 | Metal loss | Corrosion | GENE | 0:52 | 17 | 33 | 36 | 22 | Int | 0.835 | 111.931
| 1120.423 | 1450 | 0.996 | 6.438 | Metal loss | Corrosion | PITT | 0:54 | 17 | 26 | 43 | 19 | Int | 0.829 | 112.778
| 1120.68 | 1450 | 1.253 | 6.438 | Metal loss | Corrosion | PITT | 10:12 | 17 | 26 | 36 | 21 | Int | 0.830 | 112.648
| 1120.958 | 1450 | 1.531 | 6.438 | Metal loss | Corrosion | PITT | 0:58 | 17 | 26 | 29 | 19 | Int | 0.829 | 112.778
| 1121.187 | 1450 | 1.76 | 6.438 | Metal loss | Corrosion | GENE | 11:54 | 17 | 32 | 36 | 22 | Int | 0.835 | 112.028
| 1122.136 | 1450 | 2.709 | 6.438 | Metal loss | Corrosion | PITT | 10:12 | 17 | 31 | 29 | 24 | Int | 0.835 | 111.940
| 1122.505 | 1450 | 3.078 | 6.438 | Metal loss | Corrosion | PITT | 10:24 | 17 | 21 | 36 | 18 | Int | 0.826 | 113.167
| 1122.826 | 1450 | 3.399 | 6.438 | Metal loss | Corrosion | PITT | 0:20 | 17 | 27 | 50 | 22 | Int | 0.831 | 112.494
| 1123.222 | 1450 | 3.795 | 6.438 | Metal loss | Corrosion | PITT | 11:24 | 17 | 32 | 29 | 16 | Int | 0.831 | 112.578
| 1123.915 | 1450 | 4.488 | 6.438 | Metal loss | Corrosion | GENE | 0:32 | 17 | 34 | 50 | 16 | Int | 0.832 | 112.441
| 1124.215 | 1450 | 4.788 | 6.438 | Metal loss | Corrosion | PITT | 11:58 | 17 | 26 | 36 | 21 | Int | 0.830 | 112.648
| 1125.365 | 1450 | 5.938 | 6.438 | Metal loss | Corrosion | GENE | 1:52 | 17 | 38 | 36 | 23 | Int | 0.840 | 111.303
| 1125.865 | 1460 | 0 | 6.069 | Weld | Seamless Pipe |  | N/A | 17
| 1128.316 | 1460 | 2.451 | 6.069 | Metal loss | Corrosion | PITT | 1:20 | 17 | 22 | 43 | 18 | Int | 0.827 | 113.106
| 1128.845 | 1460 | 2.98 | 6.069 | Metal loss | Corrosion | PITT | 1:24 | 17 | 28 | 50 | 19 | Int | 0.830 | 112.627
| 1129.032 | 1460 | 3.167 | 6.069 | Metal loss | [Corrosion] | PITT | 5:26 | 17 | 27 | 50 | 18 | Int | 0.829 | 112.771
| 1129.032 | 1460 | 3.167 | 6.069 | Metal loss | Corrosion CLUSTER | GENE | 5:26 | 17 | 62 | 50 | 18 | Int | 0.850 | 109.953
| 1129.076 | 1460 | 3.211 | 6.069 | Metal loss | [Corrosion] | CIGR | 5:26 | 17 | 20 | 43 | 17 | Int | 0.825 | 113.265
| 1129.149 | 1460 | 3.284 | 6.069 | Metal loss | [Corrosion] | PITT | 2:26 | 17 | 21 | 29 | 21 | Int | 0.827 | 113.036
| 1129.149 | 1460 | 3.284 | 6.069 | Metal loss | Corrosion CLUSTER | GENE | 2:26 | 17 | 62 | 79 | 21 | Int | 0.856 | 109.228
| 1129.194 | 1460 | 3.329 | 6.069 | Metal loss | [Corrosion] | PITT | 1:26 | 17 | 32 | 29 | 16 | Int | 0.831 | 112.578
| 1129.326 | 1460 | 3.461 | 6.069 | Metal loss | Corrosion | PITT | 2:28 | 17 | 27 | 43 | 18 | Int | 0.829 | 112.771
| 1129.504 | 1460 | 3.639 | 6.069 | Metal loss | Corrosion | PITT | 2:44 | 17 | 23 | 43 | 19 | Int | 0.827 | 112.991
| 1129.861 | 1460 | 3.996 | 6.069 | Metal loss | Corrosion | CIGR | 2:32 | 17 | 20 | 57 | 16 | Int | 0.825 | 113.304
| 1129.887 | 1460 | 4.022 | 6.069 | Metal loss | Corrosion | CIGR | 5:46 | 17 | 20 | 43 | 17 | Int | 0.825 | 113.265
| 1130.209 | 1460 | 4.344 | 6.069 | Metal loss | Corrosion | PITT | 3:34 | 17 | 24 | 36 | 19 | Int | 0.828 | 112.922
| 1130.342 | 1460 | 4.477 | 6.069 | Metal loss | Corrosion | PITT | 2:50 | 17 | 24 | 36 | 18 | Int | 0.828 | 112.977
| 1130.62 | 1460 | 4.755 | 6.069 | Metal loss | Corrosion | GENE | 1:06 | 17 | 31 | 36 | 18 | Int | 0.831 | 112.476
| 1130.818 | 1460 | 4.953 | 6.069 | Metal loss | Corrosion | GENE | 1:10 | 17 | 33 | 43 | 16 | Int | 0.831 | 112.510
| 1130.849 | 1460 | 4.984 | 6.069 | Metal loss | Corrosion | PITT | 5:26 | 17 | 26 | 43 | 19 | Int | 0.829 | 112.778
| 1130.982 | 1460 | 5.117 | 6.069 | Metal loss | Corrosion | GENE | 0:12 | 17 | 33 | 43 | 20 | Int | 0.834 | 112.129
| 1131.209 | 1460 | 5.344 | 6.069 | Metal loss | [Corrosion] | PITT | 4:22 | 17 | 26 | 22 | 21 | Int | 0.830 | 112.648
| 1131.209 | 1460 | 5.344 | 6.069 | Metal loss | Corrosion CLUSTER | GENE | 4:22 | 17 | 31 | 72 | 21 | Int | 0.833 | 112.214
| 1131.209 | 1460 | 5.344 | 6.069 | Metal loss | [Corrosion] | GENE | 4:52 | 17 | 31 | 43 | 20 | Int | 0.833 | 112.303
| 1131.283 | 1460 | 5.418 | 6.069 | Metal loss | [Corrosion] | GENE | 2:14 | 17 | 31 | 79 | 22 | Int | 0.834 | 112.124
| 1131.283 | 1460 | 5.418 | 6.069 | Metal loss | Corrosion CLUSTER | GENE | 2:14 | 17 | 62 | 136 | 22 | Int | 0.858 | 108.982
| 1131.305 | 1460 | 5.44 | 6.069 | Metal loss | [Corrosion] | PITT | 0:30 | 17 | 20 | 29 | 19 | Int | 0.826 | 113.187
| 1131.323 | 1460 | 5.458 | 6.069 | Metal loss | [Corrosion] | GENE | 1:14 | 17 | 31 | 36 | 17 | Int | 0.831 | 112.561
| 1131.45 | 1460 | 5.585 | 6.069 | Metal loss | Corrosion | PITT | 11:38 | 17 | 20 | 36 | 20 | Int | 0.826 | 113.147
| 1131.461 | 1460 | 5.596 | 6.069 | Metal loss | Corrosion | PITT | 1:16 | 17 | 31 | 29 | 21 | Int | 0.833 | 112.214
| 1131.934 | 1470 | 0 | 6.417 | Weld | Seamless Pipe |  | N/A | 17
| 1138.351 | 1480 | 0 | 6.281 | Weld | Seamless Pipe |  | N/A | 17
| 1144.632 | 1490 | 0 | 6.456 | Weld | Seamless Pipe |  | N/A | 17
| 1144.875 | 1490 | 0.243 | 6.456 | Metal loss | Corrosion | GENE | 3:38 | 17 | 30 | 43 | 17 | Int | 0.830 | 112.632
| 1145.124 | 1490 | 0.492 | 6.456 | Metal loss | Corrosion | PITT | 2:08 | 17 | 20 | 29 | 18 | Int | 0.826 | 113.227
| 1145.525 | 1490 | 0.893 | 6.456 | Metal loss | Corrosion | PITT | 3:34 | 17 | 22 | 36 | 17 | Int | 0.826 | 113.152
| 1145.614 | 1490 | 0.982 | 6.456 | Metal loss | Corrosion | GENE | 3:12 | 17 | 34 | 36 | 17 | Int | 0.832 | 112.343
| 1145.763 | 1490 | 1.131 | 6.456 | Metal loss | Corrosion | PITT | 2:14 | 17 | 28 | 36 | 16 | Int | 0.829 | 112.841
| 1145.805 | 1490 | 1.173 | 6.456 | Metal loss | Corrosion | PITT | 3:14 | 17 | 27 | 29 | 13 | Int | 0.827 | 113.097
| 1145.993 | 1490 | 1.361 | 6.456 | Metal loss | Corrosion | GENE | 3:38 | 17 | 32 | 36 | 20 | Int | 0.833 | 112.216
| 1146.162 | 1490 | 1.53 | 6.456 | Metal loss | Corrosion | PITT | 3:40 | 17 | 26 | 22 | 22 | Int | 0.831 | 112.582
| 1146.178 | 1490 | 1.546 | 6.456 | Metal loss | Corrosion | GENE | 2:40 | 17 | 41 | 43 | 17 | Int | 0.836 | 111.808
| 1146.278 | 1490 | 1.646 | 6.456 | Metal loss | Corrosion | PITT | 3:18 | 17 | 20 | 29 | 20 | Int | 0.826 | 113.147
| 1146.371 | 1490 | 1.739 | 6.456 | Metal loss | Corrosion | PITT | 6:20 | 17 | 20 | 36 | 17 | Int | 0.825 | 113.265
| 1146.483 | 1490 | 1.851 | 6.456 | Metal loss | Corrosion | GENE | 3:20 | 17 | 36 | 36 | 19 | Int | 0.835 | 111.973
| 1146.64 | 1490 | 2.008 | 6.456 | Metal loss | Corrosion | PITT | 1:36 | 17 | 23 | 36 | 19 | Int | 0.827 | 112.991
| 1146.666 | 1490 | 2.034 | 6.456 | Metal loss | Corrosion | GENE | 3:22 | 17 | 32 | 65 | 22 | Int | 0.835 | 112.028
| 1147.216 | 1490 | 2.584 | 6.456 | Metal loss | Corrosion | PITT | 3:28 | 17 | 26 | 22 | 17 | Int | 0.828 | 112.904
| 1147.338 | 1490 | 2.706 | 6.456 | Metal loss | [Corrosion] | GENE | 2:44 | 17 | 33 | 43 | 16 | Int | 0.831 | 112.510
| 1147.378 | 1490 | 2.746 | 6.456 | Metal loss | [Corrosion] | CIGR | 3:30 | 17 | 20 | 43 | 17 | Int | 0.825 | 113.265
| 1147.378 | 1490 | 2.746 | 6.456 | Metal loss | Corrosion CLUSTER | GENE | 3:30 | 17 | 71 | 86 | 17 | Int | 0.853 | 109.550
| 1148.321 | 1490 | 3.689 | 6.456 | Metal loss | Corrosion | PITT | 2:46 | 17 | 20 | 29 | 19 | Int | 0.826 | 113.187
| 1148.339 | 1490 | 3.707 | 6.456 | Metal loss | [Corrosion] | PITT | 4:40 | 17 | 26 | 29 | 19 | Int | 0.829 | 112.778
| 1148.339 | 1490 | 3.707 | 6.456 | Metal loss | Corrosion CLUSTER | PITT | 4:40 | 17 | 26 | 50 | 19 | Int | 0.829 | 112.778
| 1148.339 | 1490 | 3.707 | 6.456 | Metal loss | [Corrosion] | PITT | 5:02 | 17 | 20 | 22 | 18 | Int | 0.826 | 113.227
| 1148.798 | 1490 | 4.166 | 6.456 | Metal loss | Corrosion | PITT | 2:44 | 17 | 21 | 36 | 19 | Int | 0.827 | 113.124
| 1148.984 | 1490 | 4.352 | 6.456 | Metal loss | Corrosion | PITT | 3:46 | 17 | 27 | 36 | 19 | Int | 0.830 | 112.703
| 1149.15 | 1490 | 4.518 | 6.456 | Metal loss | Corrosion | PITT | 3:48 | 17 | 29 | 22 | 22 | Int | 0.833 | 112.312
| 1149.515 | 1490 | 4.883 | 6.456 | Metal loss | Corrosion | PITT | 2:52 | 17 | 24 | 36 | 21 | Int | 0.829 | 112.810
| 1149.848 | 1490 | 5.216 | 6.456 | Metal loss | Corrosion | CIGR | 3:54 | 17 | 26 | 57 | 20 | Int | 0.830 | 112.713
| 1150.166 | 1490 | 5.534 | 6.456 | Metal loss | Corrosion | CIGR | 3:58 | 17 | 29 | 100 | 23 | Int | 0.833 | 112.230
| 1150.462 | 1490 | 5.83 | 6.456 | Metal loss | Corrosion | PITT | 3:08 | 17 | 20 | 29 | 16 | Int | 0.825 | 113.304
| 1151.088 | 1500 | 0 | 6.369 | Weld | Seamless Pipe |  | N/A | 17
| 1157.457 | 1510 | 0 | 6.14 | Weld | Seamless Pipe |  | N/A | 17
| 1163.597 | 1520 | 0 | 6.442 | Weld | Seamless Pipe |  | N/A | 17
| 1170.039 | 1530 | 0 | 6.364 | Weld | Seamless Pipe |  | N/A | 17
| 1170.419 | 1530 | 0.38 | 6.364 | Metal loss | Corrosion | CIGR | 11:20 | 17 | 20 | 43 | 19 | Int | 0.826 | 113.187
| 1170.497 | 1530 | 0.458 | 6.364 | Metal loss | Corrosion | GENE | 9:20 | 17 | 36 | 36 | 22 | Int | 0.838 | 111.633
| 1170.532 | 1530 | 0.493 | 6.364 | Metal loss | Corrosion | PITT | 1:20 | 17 | 29 | 57 | 18 | Int | 0.830 | 112.626
| 1170.592 | 1530 | 0.553 | 6.364 | Metal loss | Corrosion | PITT | 8:44 | 17 | 20 | 36 | 18 | Int | 0.826 | 113.227
| 1170.678 | 1530 | 0.639 | 6.364 | Metal loss | Corrosion | PITT | 10:44 | 17 | 21 | 36 | 19 | Int | 0.827 | 113.124
| 1170.818 | 1530 | 0.779 | 6.364 | Metal loss | Corrosion | PITT | 10:14 | 17 | 26 | 43 | 15 | Int | 0.827 | 113.027
| 1170.848 | 1530 | 0.809 | 6.364 | Metal loss | [Corrosion] | CIGR | 2:14 | 17 | 24 | 57 | 19 | Int | 0.828 | 112.922
| 1170.848 | 1530 | 0.809 | 6.364 | Metal loss | Corrosion CLUSTER | GENE | 2:14 | 17 | 68 | 151 | 19 | Int | 0.856 | 109.229
| 1170.896 | 1530 | 0.857 | 6.364 | Metal loss | [Corrosion] | CIGR | 0:22 | 17 | 24 | 72 | 16 | Int | 0.827 | 113.085
| 1170.972 | 1530 | 0.933 | 6.364 | Metal loss | Corrosion | GENE | 9:24 | 17 | 32 | 50 | 14 | Int | 0.829 | 112.752
| 1171.045 | 1530 | 1.006 | 6.364 | Metal loss | Corrosion | PITT | 0:46 | 17 | 29 | 36 | 20 | Int | 0.831 | 112.471
| 1171.078 | 1530 | 1.039 | 6.364 | Metal loss | Corrosion | PITT | 7:24 | 17 | 22 | 29 | 18 | Int | 0.827 | 113.106
| 1171.173 | 1530 | 1.134 | 6.364 | Metal loss | Corrosion | PITT | 9:18 | 17 | 20 | 20 | 20 | Int | 0.826 | 113.147
| 1171.173 | 1530 | 1.134 | 6.364 | Metal loss | Corrosion | GENE | 11:24 | 17 | 31 | 43 | 20 | Int | 0.833 | 112.303
| 1171.39 | 1530 | 1.351 | 6.364 | Metal loss | Corrosion | PITT | 11:48 | 17 | 29 | 36 | 20 | Int | 0.831 | 112.471
| 1171.463 | 1530 | 1.424 | 6.364 | Metal loss | [Corrosion] | CIGR | 9:26 | 17 | 20 | 43 | 22 | Int | 0.827 | 113.065
| 1171.49 | 1530 | 1.451 | 6.364 | Metal loss | [Corrosion] | GENE | 9:34 | 17 | 38 | 36 | 22 | Int | 0.839 | 111.430
| 1171.49 | 1530 | 1.451 | 6.364 | Metal loss | Corrosion CLUSTER | GENE | 9:34 | 17 | 45 | 57 | 22 | Int | 0.845 | 110.706
| 1171.497 | 1530 | 1.458 | 6.364 | Metal loss | Corrosion | PITT | 11:26 | 17 | 24 | 36 | 22 | Int | 0.829 | 112.752
| 1171.694 | 1530 | 1.655 | 6.364 | Metal loss | Corrosion | PITT | 11:50 | 17 | 32 | 29 | 20 | Int | 0.833 | 112.216
| 1171.828 | 1530 | 1.789 | 6.364 | Metal loss | Corrosion | GENE | 9:50 | 17 | 40 | 43 | 20 | Int | 0.839 | 111.495
| 1171.833 | 1530 | 1.794 | 6.364 | Metal loss | Corrosion | PITT | 0:50 | 17 | 24 | 29 | 20 | Int | 0.828 | 112.866
| 1171.835 | 1530 | 1.796 | 6.364 | Metal loss | Corrosion | CIGR | 11:44 | 17 | 20 | 43 | 16 | Int | 0.825 | 113.304
| 1171.947 | 1530 | 1.908 | 6.364 | Metal loss | Corrosion | PITT | 8:14 | 17 | 23 | 36 | 21 | Int | 0.828 | 112.887
| 1171.992 | 1530 | 1.953 | 6.364 | Metal loss | Corrosion | CIGR | 11:30 | 17 | 20 | 43 | 20 | Int | 0.826 | 113.147
| 1172.123 | 1530 | 2.084 | 6.364 | Metal loss | Corrosion | PITT | 7:30 | 17 | 22 | 20 | 20 | Int | 0.827 | 113.011
| 1172.163 | 1530 | 2.124 | 6.364 | Metal loss | Corrosion | GENE | 10:32 | 17 | 42 | 57 | 16 | Int | 0.836 | 111.868
| 1172.27 | 1530 | 2.231 | 6.364 | Metal loss | [Corrosion] | PITT | 8:54 | 17 | 25 | 36 | 20 | Int | 0.829 | 112.791
| 1172.27 | 1530 | 2.231 | 6.364 | Metal loss | Corrosion CLUSTER | GENE | 8:54 | 17 | 41 | 79 | 20 | Int | 0.839 | 111.402
| 1172.286 | 1530 | 2.247 | 6.364 | Metal loss | [Corrosion] | PITT | 9:40 | 17 | 26 | 36 | 18 | Int | 0.829 | 112.841
| 1172.482 | 1530 | 2.443 | 6.364 | Metal loss | Corrosion | GENE | 9:48 | 17 | 42 | 43 | 20 | Int | 0.840 | 111.309
| 1172.52 | 1530 | 2.481 | 6.364 | Metal loss | [Corrosion] | GENE | 0:56 | 17 | 32 | 43 | 21 | Int | 0.834 | 112.123
| 1172.52 | 1530 | 2.481 | 6.364 | Metal loss | Corrosion CLUSTER | GENE | 0:56 | 17 | 38 | 93 | 21 | Int | 0.838 | 111.555
| 1172.53 | 1530 | 2.491 | 6.364 | Metal loss | [Corrosion] | PITT | 11:56 | 17 | 20 | 36 | 17 | Int | 0.825 | 113.265
| 1172.691 | 1530 | 2.652 | 6.364 | Metal loss | Corrosion | PITT | 0:34 | 17 | 24 | 22 | 19 | Int | 0.828 | 112.922
| 1172.77 | 1530 | 2.731 | 6.364 | Metal loss | Corrosion | GENE | 9:36 | 17 | 39 | 36 | 21 | Int | 0.839 | 111.458
| 1172.938 | 1530 | 2.899 | 6.364 | Metal loss | [Corrosion] | PITT | 9:52 | 17 | 29 | 36 | 17 | Int | 0.830 | 112.702
| 1172.951 | 1530 | 2.912 | 6.364 | Metal loss | [Corrosion] | PITT | 8:38 | 17 | 28 | 36 | 17 | Int | 0.829 | 112.771
| 1172.951 | 1530 | 2.912 | 6.364 | Metal loss | Corrosion CLUSTER | GENE | 8:38 | 17 | 47 | 108 | 17 | Int | 0.840 | 111.339
| 1173.125 | 1530 | 3.086 | 6.364 | Metal loss | [Corrosion] | GENE | 9:38 | 17 | 46 | 36 | 22 | Int | 0.845 | 110.602
| 1173.125 | 1530 | 3.086 | 6.364 | Metal loss | Corrosion CLUSTER | GENE | 9:38 | 17 | 57 | 86 | 22 | Int | 0.854 | 109.474
| 1173.146 | 1530 | 3.107 | 6.364 | Metal loss | [Corrosion] | PITT | 11:02 | 17 | 20 | 29 | 19 | Int | 0.826 | 113.187
| 1173.146 | 1530 | 3.107 | 6.364 | Metal loss | [Corrosion] | PITT | 0:02 | 17 | 20 | 36 | 19 | Int | 0.826 | 113.187
| 1173.146 | 1530 | 3.107 | 6.364 | Metal loss | Corrosion CLUSTER | CIGR | 0:02 | 17 | 20 | 93 | 19 | Int | 0.826 | 113.187
| 1173.148 | 1530 | 3.109 | 6.364 | Metal loss | [Corrosion] | PITT | 8:38 | 17 | 20 | 29 | 19 | Int | 0.826 | 113.187
| 1173.273 | 1530 | 3.234 | 6.364 | Metal loss | [Corrosion] | CIGR | 10:02 | 17 | 20 | 57 | 20 | Int | 0.826 | 113.147
| 1173.273 | 1530 | 3.234 | 6.364 | Metal loss | Corrosion CLUSTER | GENE | 10:02 | 17 | 55 | 115 | 20 | Int | 0.849 | 110.099
| 1173.275 | 1530 | 3.236 | 6.364 | Metal loss | Corrosion | GENE | 7:40 | 17 | 35 | 36 | 19 | Int | 0.834 | 112.058
| 1173.286 | 1530 | 3.247 | 6.364 | Metal loss | [Corrosion] | PITT | 11:02 | 17 | 28 | 36 | 20 | Int | 0.831 | 112.554
| 1173.308 | 1530 | 3.269 | 6.364 | Metal loss | [Corrosion] | GENE | 9:40 | 17 | 36 | 43 | 18 | Int | 0.834 | 112.084
| 1173.608 | 1530 | 3.569 | 6.364 | Metal loss | Corrosion | GENE | 10:36 | 17 | 41 | 65 | 18 | Int | 0.837 | 111.675
| 1173.643 | 1530 | 3.604 | 6.364 | Metal loss | Corrosion | PITT | 0:06 | 17 | 24 | 36 | 19 | Int | 0.828 | 112.922
| 1173.71 | 1530 | 3.671 | 6.364 | Metal loss | Corrosion | GENE | 2:06 | 17 | 36 | 43 | 19 | Int | 0.835 | 111.973
| 1173.801 | 1530 | 3.762 | 6.364 | Metal loss | [Corrosion] | CIGR | 9:30 | 17 | 24 | 79 | 17 | Int | 0.827 | 113.031
| 1173.822 | 1530 | 3.783 | 6.364 | Metal loss | [Corrosion] | PITT | 10:44 | 17 | 20 | 29 | 17 | Int | 0.825 | 113.265
| 1173.822 | 1530 | 3.783 | 6.364 | Metal loss | Corrosion CLUSTER | GENE | 10:44 | 17 | 46 | 122 | 17 | Int | 0.839 | 111.417
| 1173.827 | 1530 | 3.788 | 6.364 | Metal loss | Corrosion | CIGR | 1:08 | 17 | 20 | 65 | 16 | Int | 0.825 | 113.304
| 1173.943 | 1530 | 3.904 | 6.364 | Metal loss | Corrosion | GENE | 9:46 | 17 | 31 | 36 | 19 | Int | 0.832 | 112.390
| 1173.967 | 1530 | 3.928 | 6.364 | Metal loss | Corrosion | GENE | 11:54 | 17 | 36 | 43 | 20 | Int | 0.836 | 111.861
| 1174.066 | 1530 | 4.027 | 6.364 | Metal loss | Corrosion | PITT | 7:48 | 17 | 29 | 43 | 19 | Int | 0.831 | 112.549
| 1174.158 | 1530 | 4.119 | 6.364 | Metal loss | Corrosion | PITT | 10:48 | 17 | 22 | 29 | 22 | Int | 0.828 | 112.914
| 1174.181 | 1530 | 4.142 | 6.364 | Metal loss | [Corrosion] | PITT | 2:12 | 17 | 29 | 50 | 19 | Int | 0.831 | 112.549
| 1174.189 | 1530 | 4.15 | 6.364 | Metal loss | [Corrosion] | PITT | 2:48 | 17 | 29 | 43 | 20 | Int | 0.831 | 112.471
| 1174.189 | 1530 | 4.15 | 6.364 | Metal loss | Corrosion CLUSTER | GENE | 2:48 | 17 | 40 | 100 | 20 | Int | 0.839 | 111.495
| 1174.236 | 1530 | 4.197 | 6.364 | Metal loss | Corrosion | PITT | 8:12 | 17 | 26 | 43 | 20 | Int | 0.830 | 112.713
| 1174.391 | 1530 | 4.352 | 6.364 | Metal loss | Corrosion | CIGR | 2:42 | 17 | 26 | 57 | 16 | Int | 0.828 | 112.966
| 1174.412 | 1530 | 4.373 | 6.364 | Metal loss | Corrosion | PITT | 8:12 | 17 | 29 | 43 | 22 | Int | 0.833 | 112.312
| 1174.446 | 1530 | 4.407 | 6.364 | Metal loss | [Corrosion] | GENE | 9:50 | 17 | 38 | 43 | 21 | Int | 0.838 | 111.555
| 1174.446 | 1530 | 4.407 | 6.364 | Metal loss | Corrosion CLUSTER | GENE | 9:50 | 17 | 64 | 172 | 21 | Int | 0.857 | 109.046
| 1174.472 | 1530 | 4.433 | 6.364 | Metal loss | [Corrosion] | GENE | 0:12 | 17 | 34 | 36 | 20 | Int | 0.835 | 112.041
| 1174.474 | 1530 | 4.435 | 6.364 | Metal loss | [Corrosion] | PITT | 11:12 | 17 | 29 | 57 | 17 | Int | 0.830 | 112.702
| 1174.655 | 1530 | 4.616 | 6.364 | Metal loss | [Corrosion] | GENE | 11:00 | 17 | 36 | 43 | 21 | Int | 0.837 | 111.748
| 1174.655 | 1530 | 4.616 | 6.364 | Metal loss | Corrosion CLUSTER | GENE | 11:00 | 17 | 57 | 186 | 21 | Int | 0.852 | 109.697
| 1174.671 | 1530 | 4.632 | 6.364 | Metal loss | [Corrosion] | GENE | 10:14 | 17 | 43 | 43 | 21 | Int | 0.842 | 111.066
| 1174.684 | 1530 | 4.645 | 6.364 | Metal loss | [Corrosion] | PITT | 0:44 | 17 | 27 | 43 | 20 | Int | 0.830 | 112.634
| 1174.841 | 1530 | 4.802 | 6.364 | Metal loss | Corrosion | PITT | 10:16 | 17 | 29 | 50 | 16 | Int | 0.829 | 112.777
| 1174.853 | 1530 | 4.814 | 6.364 | Metal loss | Corrosion | PITT | 11:54 | 17 | 26 | 36 | 20 | Int | 0.830 | 112.713
| 1174.883 | 1530 | 4.844 | 6.364 | Metal loss | [Corrosion] | PITT | 3:16 | 17 | 24 | 36 | 21 | Int | 0.829 | 112.810
| 1174.885 | 1530 | 4.846 | 6.364 | Metal loss | [Corrosion] | GENE | 1:54 | 17 | 34 | 36 | 22 | Int | 0.836 | 111.832
| 1174.885 | 1530 | 4.846 | 6.364 | Metal loss | Corrosion CLUSTER | GENE | 1:54 | 17 | 34 | 100 | 22 | Int | 0.836 | 111.832
| 1174.927 | 1530 | 4.888 | 6.364 | Metal loss | Corrosion | PITT | 9:10 | 17 | 26 | 36 | 18 | Int | 0.829 | 112.841
| 1174.969 | 1530 | 4.93 | 6.364 | Metal loss | Corrosion | PITT | 11:54 | 17 | 25 | 43 | 22 | Int | 0.830 | 112.668
| 1175.014 | 1530 | 4.975 | 6.364 | Metal loss | Corrosion | GENE | 10:54 | 17 | 34 | 36 | 22 | Int | 0.836 | 111.832
| 1175.054 | 1530 | 5.015 | 6.364 | Metal loss | Corrosion | PITT | 11:56 | 17 | 25 | 29 | 19 | Int | 0.829 | 112.851
| 1175.126 | 1530 | 5.087 | 6.364 | Metal loss | Corrosion | PITT | 8:56 | 17 | 31 | 29 | 17 | Int | 0.831 | 112.561
| 1175.213 | 1530 | 5.174 | 6.364 | Metal loss | Corrosion | GENE | 0:56 | 17 | 36 | 36 | 21 | Int | 0.837 | 111.748
| 1175.323 | 1530 | 5.284 | 6.364 | Metal loss | Corrosion | PITT | 8:58 | 17 | 27 | 43 | 17 | Int | 0.829 | 112.838
| 1175.445 | 1530 | 5.406 | 6.364 | Metal loss | [Corrosion] | PITT | 9:00 | 17 | 24 | 36 | 20 | Int | 0.828 | 112.866
| 1175.467 | 1530 | 5.428 | 6.364 | Metal loss | [Corrosion] | PITT | 8:00 | 17 | 28 | 36 | 17 | Int | 0.829 | 112.771
| 1175.474 | 1530 | 5.435 | 6.364 | Metal loss | [Corrosion] | GENE | 10:00 | 17 | 35 | 43 | 20 | Int | 0.835 | 111.951
| 1175.474 | 1530 | 5.435 | 6.364 | Metal loss | Corrosion CLUSTER | GENE | 10:00 | 17 | 48 | 151 | 20 | Int | 0.844 | 110.747
| 1175.609 | 1530 | 5.57 | 6.364 | Metal loss | Corrosion | CIGR | 10:00 | 17 | 24 | 50 | 18 | Int | 0.828 | 112.977
| 1175.664 | 1530 | 5.625 | 6.364 | Metal loss | [Corrosion] | PITT | 0:24 | 17 | 20 | 36 | 22 | Int | 0.827 | 113.065
| 1175.664 | 1530 | 5.625 | 6.364 | Metal loss | Corrosion CLUSTER | GENE | 0:24 | 17 | 33 | 57 | 22 | Int | 0.835 | 111.931
| 1175.681 | 1530 | 5.642 | 6.364 | Metal loss | [Corrosion] | CIGR | 0:30 | 17 | 22 | 50 | 21 | Int | 0.828 | 112.963
| 1176.403 | 1540 | 0 | 6.342 | Weld | Seamless Pipe |  | N/A | 17
| 1176.586 | 1540 | 0.183 | 6.342 | Metal loss | [Corrosion] | PITT | 1:10 | 17 | 25 | 36 | 16 | Int | 0.827 | 113.026
| 1176.586 | 1540 | 0.183 | 6.342 | Metal loss | Corrosion CLUSTER | GENE | 1:10 | 17 | 73 | 93 | 16 | Int | 0.852 | 109.696
| 1176.632 | 1540 | 0.229 | 6.342 | Metal loss | [Corrosion] | GENE | 0:32 | 17 | 43 | 36 | 16 | Int | 0.836 | 111.794
| 1176.783 | 1540 | 0.38 | 6.342 | Metal loss | Corrosion | GENE | 1:04 | 17 | 31 | 79 | 16 | Int | 0.830 | 112.645
| 1176.93 | 1540 | 0.527 | 6.342 | Metal loss | Corrosion | PITT | 1:34 | 17 | 20 | 29 | 21 | Int | 0.827 | 113.107
| 1177.302 | 1540 | 0.899 | 6.342 | Metal loss | Corrosion | GENE | 1:36 | 17 | 33 | 50 | 18 | Int | 0.832 | 112.322
| 1177.473 | 1540 | 1.07 | 6.342 | Metal loss | Corrosion | PITT | 0:38 | 17 | 25 | 36 | 21 | Int | 0.829 | 112.730
| 1178.242 | 1540 | 1.839 | 6.342 | Metal loss | Corrosion | PITT | 11:48 | 17 | 28 | 50 | 20 | Int | 0.831 | 112.554
| 1178.594 | 1540 | 2.191 | 6.342 | Metal loss | Corrosion | PITT | 0:44 | 17 | 26 | 36 | 21 | Int | 0.830 | 112.648
| 1178.737 | 1540 | 2.334 | 6.342 | Metal loss | Corrosion | PITT | 11:22 | 17 | 20 | 22 | 18 | Int | 0.826 | 113.227
| 1178.941 | 1540 | 2.538 | 6.342 | Metal loss | [Corrosion] | PITT | 11:44 | 17 | 29 | 43 | 21 | Int | 0.832 | 112.392
| 1178.941 | 1540 | 2.538 | 6.342 | Metal loss | Corrosion CLUSTER | GENE | 11:44 | 17 | 52 | 50 | 21 | Int | 0.849 | 110.179
| 1178.96 | 1540 | 2.557 | 6.342 | Metal loss | [Corrosion] | PITT | 11:14 | 17 | 20 | 36 | 19 | Int | 0.826 | 113.187
| 1179.076 | 1540 | 2.673 | 6.342 | Metal loss | Corrosion | GENE | 0:22 | 17 | 31 | 36 | 18 | Int | 0.831 | 112.476
| 1179.254 | 1540 | 2.851 | 6.342 | Metal loss | Corrosion | PITT | 0:24 | 17 | 29 | 43 | 17 | Int | 0.830 | 112.702
| 1179.603 | 1540 | 3.2 | 6.342 | Metal loss | Corrosion | PITT | 0:24 | 17 | 31 | 22 | 18 | Int | 0.831 | 112.476
| 1180.111 | 1540 | 3.708 | 6.342 | Metal loss | Corrosion | PITT | 11:50 | 17 | 23 | 43 | 20 | Int | 0.828 | 112.940
| 1180.316 | 1540 | 3.913 | 6.342 | Metal loss | Corrosion | PITT | 1:44 | 17 | 25 | 43 | 19 | Int | 0.829 | 112.851
| 1180.731 | 1540 | 4.328 | 6.342 | Metal loss | Corrosion | PITT | 11:30 | 17 | 34 | 20 | 18 | Int | 0.833 | 112.243
| 1180.985 | 1540 | 4.582 | 6.342 | Metal loss | Corrosion | GENE | 1:54 | 17 | 32 | 50 | 20 | Int | 0.833 | 112.216
| 1181.443 | 1540 | 5.04 | 6.342 | Metal loss | Corrosion | PITT | 11:34 | 17 | 26 | 36 | 20 | Int | 0.830 | 112.713
| 1182.745 | 1550 | 0 | 6.43 | Weld | Seamless Pipe |  | N/A | 17
| 1189.175 | 1560 | 0 | 6.012 | Weld | Seamless Pipe |  | N/A | 17
| 1195.187 | 1570 | 0 | 5.991 | Weld | Seamless Pipe |  | N/A | 17
| 1201.178 | 1580 | 0 | 5.982 | Weld | Seamless Pipe |  | N/A | 17
| 1207.16 | 1590 | 0 | 5.974 | Weld | Seamless Pipe |  | N/A | 17
| 1213.134 | 1600 | 0 | 6.446 | Weld | Seamless Pipe |  | N/A | 17
| 1219.58 | 1610 | 0 | 5.975 | Weld | Seamless Pipe |  | N/A | 17
| 1224.627 | 1610 | 5.047 | 5.975 | Metal loss | Corrosion | CIGR | 11:12 | 17 | 20 | 43 | 24 | Int | 0.828 | 112.981
| 1224.718 | 1610 | 5.138 | 5.975 | Metal loss | Corrosion | PITT | 10:42 | 17 | 20 | 29 | 19 | Int | 0.826 | 113.187
| 1224.795 | 1610 | 5.215 | 5.975 | Metal loss | Corrosion | PITT | 10:20 | 17 | 20 | 36 | 28 | Int | 0.829 | 112.805
| 1224.983 | 1610 | 5.403 | 5.975 | Metal loss | Corrosion | GENE | 11:20 | 17 | 37 | 36 | 23 | Int | 0.839 | 111.410
| 1225.112 | 1610 | 5.532 | 5.975 | Metal loss | [Corrosion] | PITT | 10:36 | 17 | 21 | 36 | 21 | Int | 0.827 | 113.036
| 1225.112 | 1610 | 5.532 | 5.975 | Metal loss | Corrosion CLUSTER | GENE | 10:36 | 17 | 58 | 43 | 21 | Int | 0.853 | 109.602
| 1225.149 | 1610 | 5.569 | 5.975 | Metal loss | [Corrosion] | PITT | 10:22 | 17 | 20 | 22 | 20 | Int | 0.826 | 113.147
| 1225.18 | 1610 | 5.6 | 5.975 | Metal loss | Corrosion | PITT | 0:22 | 17 | 26 | 36 | 18 | Int | 0.829 | 112.841
| 1225.235 | 1610 | 5.655 | 5.975 | Metal loss | [Corrosion] | PITT | 10:44 | 17 | 30 | 29 | 20 | Int | 0.832 | 112.388
| 1225.235 | 1610 | 5.655 | 5.975 | Metal loss | Corrosion CLUSTER | GENE | 10:44 | 17 | 132 | 129 | 20 | Int | 0.890 | 105.105
| 1225.295 | 1610 | 5.715 | 5.975 | Metal loss | [Corrosion] | GENE | 11:22 | 17 | 37 | 36 | 20 | Int | 0.837 | 111.770
| 1225.339 | 1610 | 5.759 | 5.975 | Metal loss | [Corrosion] | PITT | 0:24 | 17 | 24 | 20 | 19 | Int | 0.828 | 112.922
| 1225.342 | 1610 | 5.762 | 5.975 | Metal loss | Corrosion | PITT | 10:46 | 17 | 47 | 29 | 19 | Int | 0.842 | 111.009
| 1225.449 | 1610 | 5.869 | 5.975 | Metal loss | Corrosion | PITT | 0:24 | 17 | 31 | 20 | 19 | Int | 0.832 | 112.390
| 1225.555 | 1620 | 0 | 5.944 | Weld | Seamless Pipe |  | N/A | 17
| 1231.499 | 1630 | 0 | 5.951 | Weld | Seamless Pipe |  | N/A | 17
| 1237.45 | 1640 | 0 | 5.972 | Weld | Seamless Pipe |  | N/A | 17
| 1243.422 | 1650 | 0 | 6.003 | Weld | Seamless Pipe |  | N/A | 17
| 1243.956 | 1650 | 0.534 | 6.003 | Metal loss | Corrosion | CIGR | 0:12 | 17 | 25 | 72 | 16 | Int | 0.827 | 113.026
| 1244.134 | 1650 | 0.712 | 6.003 | Metal loss | Corrosion | PITT | 0:36 | 17 | 30 | 29 | 18 | Int | 0.831 | 112.552
| 1244.294 | 1650 | 0.872 | 6.003 | Metal loss | Corrosion | PITT | 0:14 | 17 | 27 | 50 | 17 | Int | 0.829 | 112.838
| 1244.362 | 1650 | 0.94 | 6.003 | Metal loss | Corrosion | CIGR | 2:06 | 17 | 26 | 57 | 17 | Int | 0.828 | 112.904
| 1244.468 | 1650 | 1.046 | 6.003 | Metal loss | Corrosion | PITT | 1:38 | 17 | 26 | 43 | 19 | Int | 0.829 | 112.778
| 1244.608 | 1650 | 1.186 | 6.003 | Metal loss | Corrosion | PITT | 2:16 | 17 | 26 | 29 | 18 | Int | 0.829 | 112.841
| 1244.807 | 1650 | 1.385 | 6.003 | Metal loss | Corrosion | PITT | 1:16 | 17 | 20 | 29 | 16 | Int | 0.825 | 113.304
| 1244.96 | 1650 | 1.538 | 6.003 | Metal loss | Corrosion | PITT | 11:18 | 17 | 26 | 29 | 19 | Int | 0.829 | 112.778
| 1244.974 | 1650 | 1.552 | 6.003 | Metal loss | [Corrosion] | PITT | 2:18 | 17 | 20 | 36 | 16 | Int | 0.825 | 113.304
| 1244.98 | 1650 | 1.558 | 6.003 | Metal loss | [Corrosion] | PITT | 1:18 | 17 | 21 | 29 | 19 | Int | 0.827 | 113.124
| 1244.98 | 1650 | 1.558 | 6.003 | Metal loss | Corrosion CLUSTER | CIGR | 1:18 | 17 | 29 | 86 | 19 | Int | 0.831 | 112.549
| 1245.173 | 1650 | 1.751 | 6.003 | Metal loss | Corrosion | PITT | 2:18 | 17 | 24 | 36 | 17 | Int | 0.827 | 113.031
| 1245.324 | 1650 | 1.902 | 6.003 | Metal loss | Corrosion | PITT | 0:42 | 17 | 20 | 29 | 17 | Int | 0.825 | 113.265
| 1245.51 | 1650 | 2.088 | 6.003 | Metal loss | Corrosion | PITT | 2:20 | 17 | 25 | 22 | 18 | Int | 0.828 | 112.910
| 1245.671 | 1650 | 2.249 | 6.003 | Metal loss | Corrosion | PITT | 2:20 | 17 | 29 | 36 | 20 | Int | 0.831 | 112.471
| 1245.931 | 1650 | 2.509 | 6.003 | Metal loss | Corrosion | PITT | 11:22 | 17 | 20 | 29 | 16 | Int | 0.825 | 113.304
| 1246.008 | 1650 | 2.586 | 6.003 | Metal loss | Corrosion | PITT | 2:22 | 17 | 27 | 43 | 18 | Int | 0.829 | 112.771
| 1246.165 | 1650 | 2.743 | 6.003 | Metal loss | Corrosion | GENE | 2:22 | 17 | 32 | 36 | 20 | Int | 0.833 | 112.216
| 1246.362 | 1650 | 2.94 | 6.003 | Metal loss | Corrosion | PITT | 3:00 | 17 | 27 | 50 | 16 | Int | 0.828 | 112.904
| 1246.624 | 1650 | 3.202 | 6.003 | Metal loss | Corrosion | PITT | 0:46 | 17 | 27 | 36 | 19 | Int | 0.830 | 112.703
| 1249.425 | 1660 | 0 | 6.205 | Weld | Seamless Pipe |  | N/A | 17
| 1254.441 | 1660 | 5.016 | 6.205 | Metal loss | Corrosion | PITT | 11:04 | 17 | 20 | 29 | 20 | Int | 0.826 | 113.147
| 1254.462 | 1660 | 5.037 | 6.205 | Metal loss | Corrosion | GENE | 2:18 | 17 | 37 | 36 | 24 | Int | 0.840 | 111.286
| 1254.501 | 1660 | 5.076 | 6.205 | Metal loss | Corrosion | PITT | 1:18 | 17 | 20 | 20 | 16 | Int | 0.825 | 113.304
| 1254.514 | 1660 | 5.089 | 6.205 | Metal loss | Corrosion | PITT | 0:18 | 17 | 20 | 20 | 19 | Int | 0.826 | 113.187
| 1254.897 | 1660 | 5.472 | 6.205 | Metal loss | Corrosion | PITT | 7:04 | 17 | 22 | 36 | 19 | Int | 0.827 | 113.059
| 1255.001 | 1660 | 5.576 | 6.205 | Metal loss | Corrosion | PITT | 3:20 | 17 | 22 | 36 | 21 | Int | 0.828 | 112.963
| 1255.072 | 1660 | 5.647 | 6.205 | Metal loss | Corrosion | PITT | 7:04 | 17 | 26 | 22 | 20 | Int | 0.830 | 112.713
| 1255.103 | 1660 | 5.678 | 6.205 | Metal loss | Corrosion | GENE | 0:42 | 17 | 33 | 50 | 19 | Int | 0.833 | 112.226
| 1255.213 | 1660 | 5.788 | 6.205 | Metal loss | Corrosion | PITT | 7:06 | 17 | 20 | 20 | 19 | Int | 0.826 | 113.187
| 1255.256 | 1660 | 5.831 | 6.205 | Metal loss | Corrosion | PITT | 0:20 | 17 | 24 | 22 | 19 | Int | 0.828 | 112.922
| 1255.287 | 1660 | 5.862 | 6.205 | Metal loss | Corrosion | PITT | 1:20 | 17 | 29 | 29 | 17 | Int | 0.830 | 112.702
| 1255.337 | 1660 | 5.912 | 6.205 | Metal loss | [Corrosion] | PITT | 5:06 | 17 | 20 | 20 | 15 | Int | 0.825 | 113.342
| 1255.339 | 1660 | 5.914 | 6.205 | Metal loss | [Corrosion] | PITT | 4:22 | 17 | 26 | 36 | 23 | Int | 0.831 | 112.514
| 1255.339 | 1660 | 5.914 | 6.205 | Metal loss | Corrosion CLUSTER | CIGR | 4:22 | 17 | 26 | 72 | 23 | Int | 0.831 | 112.514
| 1255.415 | 1660 | 5.99 | 6.205 | Metal loss | Corrosion | PITT | 2:22 | 17 | 22 | 22 | 21 | Int | 0.828 | 112.963
| 1255.437 | 1660 | 6.012 | 6.205 | Metal loss | Corrosion | PITT | 5:22 | 17 | 22 | 43 | 27 | Int | 0.830 | 112.657
| 1255.63 | 1670 | 0 | 5.951 | Weld | Seamless Pipe |  | N/A | 17
| 1261.581 | 1680 | 0 | 6.141 | Weld | Seamless Pipe |  | N/A | 17
| 1267.722 | 1690 | 0 | 6.222 | Weld | Seamless Pipe |  | N/A | 17
| 1268.004 | 1690 | 0.282 | 6.222 | Metal loss | Corrosion | GENE | 1:14 | 17 | 34 | 36 | 19 | Int | 0.834 | 112.143
| 1268.153 | 1690 | 0.431 | 6.222 | Metal loss | Corrosion | PITT | 1:36 | 17 | 29 | 43 | 19 | Int | 0.831 | 112.549
| 1268.263 | 1690 | 0.541 | 6.222 | Metal loss | Corrosion | GENE | 0:14 | 17 | 31 | 50 | 20 | Int | 0.833 | 112.303
| 1268.279 | 1690 | 0.557 | 6.222 | Metal loss | [Corrosion] | GENE | 3:14 | 17 | 33 | 36 | 22 | Int | 0.835 | 111.931
| 1268.279 | 1690 | 0.557 | 6.222 | Metal loss | Corrosion CLUSTER | GENE | 3:14 | 17 | 57 | 93 | 22 | Int | 0.854 | 109.474
| 1268.306 | 1690 | 0.584 | 6.222 | Metal loss | [Corrosion] | PITT | 2:14 | 17 | 24 | 29 | 19 | Int | 0.828 | 112.922
| 1268.336 | 1690 | 0.614 | 6.222 | Metal loss | Corrosion | PITT | 1:14 | 17 | 21 | 20 | 20 | Int | 0.827 | 113.080
| 1268.568 | 1690 | 0.846 | 6.222 | Metal loss | Corrosion | PITT | 5:22 | 17 | 29 | 20 | 21 | Int | 0.832 | 112.392
| 1268.638 | 1690 | 0.916 | 6.222 | Metal loss | Corrosion | PITT | 3:16 | 17 | 33 | 22 | 21 | Int | 0.835 | 112.031
| 1268.676 | 1690 | 0.954 | 6.222 | Metal loss | Corrosion | PITT | 2:16 | 17 | 31 | 20 | 25 | Int | 0.836 | 111.846
| 1268.815 | 1690 | 1.093 | 6.222 | Metal loss | Corrosion | PITT | 1:16 | 17 | 20 | 22 | 16 | Int | 0.825 | 113.304
| 1268.946 | 1690 | 1.224 | 6.222 | Metal loss | Corrosion | PITT | 0:16 | 17 | 20 | 36 | 19 | Int | 0.826 | 113.187
| 1268.989 | 1690 | 1.267 | 6.222 | Metal loss | Corrosion | GENE | 2:16 | 17 | 44 | 43 | 24 | Int | 0.846 | 110.491
| 1269.178 | 1690 | 1.456 | 6.222 | Metal loss | Corrosion | GENE | 3:18 | 17 | 42 | 72 | 20 | Int | 0.840 | 111.309
| 1269.348 | 1690 | 1.626 | 6.222 | Metal loss | [Corrosion] | GENE | 3:10 | 17 | 47 | 43 | 25 | Int | 0.850 | 109.969
| 1269.348 | 1690 | 1.626 | 6.222 | Metal loss | Corrosion CLUSTER | GENE | 3:10 | 17 | 71 | 72 | 25 | Int | 0.872 | 107.262
| 1269.387 | 1690 | 1.665 | 6.222 | Metal loss | [Corrosion] | PITT | 2:18 | 17 | 24 | 20 | 20 | Int | 0.828 | 112.866
| 1269.683 | 1690 | 1.961 | 6.222 | Metal loss | Corrosion | GENE | 4:12 | 17 | 33 | 36 | 23 | Int | 0.836 | 111.829
| 1269.698 | 1690 | 1.976 | 6.222 | Metal loss | Corrosion | GENE | 2:20 | 17 | 38 | 43 | 18 | Int | 0.835 | 111.922
| 1269.793 | 1690 | 2.071 | 6.222 | Metal loss | [Corrosion] | PITT | 1:20 | 17 | 26 | 36 | 16 | Int | 0.828 | 112.966
| 1269.834 | 1690 | 2.112 | 6.222 | Metal loss | [Corrosion] | PITT | 2:20 | 17 | 20 | 36 | 20 | Int | 0.826 | 113.147
| 1269.834 | 1690 | 2.112 | 6.222 | Metal loss | Corrosion CLUSTER | GENE | 2:20 | 17 | 63 | 100 | 20 | Int | 0.855 | 109.385
| 1269.966 | 1690 | 2.244 | 6.222 | Metal loss | Corrosion | CIGR | 1:20 | 17 | 20 | 43 | 19 | Int | 0.826 | 113.187
| 1273.944 | 1700 | 0 | 6.05 | Weld | Seamless Pipe |  | N/A | 17
| 1279.994 | 1710 | 0 | 6.198 | Weld | Seamless Pipe |  | N/A | 17
| 1284.602 | 1710 | 4.608 | 6.198 | Offtake | Tap |  | 12:00 | 17
| 1284.605 | 1710 | 4.611 | 6.198 | Object | Support |  | 11:28 | 17
| 1286.192 | 1720 | 0 | 6.129 | Weld | Seamless Pipe |  | N/A | 17
| 1292.321 | 1730 | 0 | 6.015 | Weld | Seamless Pipe |  | N/A | 17
| 1296.825 | 1730 | 4.504 | 6.015 | Metal loss | Corrosion | PITT | 10:52 | 17 | 26 | 36 | 17 | Int | 0.828 | 112.904
| 1296.882 | 1730 | 4.561 | 6.015 | Metal loss | Corrosion | CIGR | 0:52 | 17 | 29 | 72 | 16 | Int | 0.829 | 112.777
| 1296.934 | 1730 | 4.613 | 6.015 | Metal loss | Corrosion | PITT | 10:52 | 17 | 33 | 22 | 12 | Int | 0.828 | 112.871
| 1297.151 | 1730 | 4.83 | 6.015 | Metal loss | Corrosion | PITT | 9:00 | 17 | 26 | 22 | 14 | Int | 0.827 | 113.087
| 1297.156 | 1730 | 4.835 | 6.015 | Metal loss | Corrosion | CIGR | 10:52 | 17 | 26 | 100 | 16 | Int | 0.828 | 112.966
| 1297.313 | 1730 | 4.992 | 6.015 | Metal loss | [Corrosion] | GENE | 10:32 | 17 | 58 | 36 | 16 | Int | 0.845 | 110.703
| 1297.402 | 1730 | 5.081 | 6.015 | Metal loss | [Corrosion] | PITT | 10:32 | 17 | 53 | 29 | 19 | Int | 0.846 | 110.481
| 1297.402 | 1730 | 5.081 | 6.015 | Metal loss | Corrosion CLUSTER | GENE | 10:32 | 17 | 128 | 36 | 19 | Int | 0.884 | 105.729
| 1297.5 | 1730 | 5.179 | 6.015 | Metal loss | Corrosion | GENE | 10:46 | 17 | 41 | 36 | 19 | Int | 0.838 | 111.539
| 1297.596 | 1730 | 5.275 | 6.015 | Metal loss | Corrosion | PITT | 10:32 | 17 | 23 | 20 | 20 | Int | 0.828 | 112.940
| 1297.657 | 1730 | 5.336 | 6.015 | Metal loss | [Corrosion] | PITT | 11:32 | 17 | 20 | 29 | 17 | Int | 0.825 | 113.265
| 1297.703 | 1730 | 5.382 | 6.015 | Metal loss | [Corrosion] | PITT | 10:32 | 17 | 36 | 29 | 20 | Int | 0.836 | 111.861
| 1297.703 | 1730 | 5.382 | 6.015 | Metal loss | Corrosion CLUSTER | GENE | 10:32 | 17 | 74 | 72 | 20 | Int | 0.862 | 108.474
| 1297.832 | 1730 | 5.511 | 6.015 | Metal loss | Corrosion | PITT | 9:54 | 17 | 20 | 36 | 16 | Int | 0.825 | 113.304
| 1297.991 | 1730 | 5.67 | 6.015 | Metal loss | [Corrosion] | PITT | 10:40 | 17 | 52 | 29 | 15 | Int | 0.840 | 111.319
| 1297.991 | 1730 | 5.67 | 6.015 | Metal loss | Corrosion CLUSTER | GENE | 10:40 | 17 | 273 | 50 | 15 | Int | 0.966 | 96.773
| 1298.046 | 1730 | 5.725 | 6.015 | Metal loss | [Corrosion] | GENE | 10:54 | 17 | 48 | 50 | 15 | Int | 0.838 | 111.592
| 1298.14 | 1730 | 5.819 | 6.015 | Metal loss | [Corrosion] | GENE | 10:54 | 17 | 87 | 36 | 10 | Int | 0.844 | 110.819
| 1298.219 | 1730 | 5.898 | 6.015 | Metal loss | [Corrosion] | GENE | 10:56 | 17 | 38 | 36 | 15 | Int | 0.833 | 112.274
| 1298.336 | 1740 | 0 | 6.117 | Weld | Seamless Pipe |  | N/A | 17
| 1302.448 | 1740 | 4.112 | 6.117 | Metal loss | Corrosion | GENE | 8:46 | 17 | 31 | 43 | 15 | Int | 0.829 | 112.728
| 1302.579 | 1740 | 4.243 | 6.117 | Metal loss | Corrosion | GENE | 0:46 | 17 | 34 | 36 | 17 | Int | 0.832 | 112.343
| 1302.677 | 1740 | 4.341 | 6.117 | Metal loss | Corrosion | PITT | 0:46 | 17 | 56 | 29 | 17 | Int | 0.845 | 110.640
| 1302.803 | 1740 | 4.467 | 6.117 | Metal loss | Corrosion | PITT | 9:10 | 17 | 20 | 36 | 20 | Int | 0.826 | 113.147
| 1302.815 | 1740 | 4.479 | 6.117 | Metal loss | Corrosion | AXGR | 0:10 | 17 | 61 | 29 | 19 | Int | 0.852 | 109.797
| 1303.041 | 1740 | 4.705 | 6.117 | Metal loss | Corrosion | CIGR | 1:10 | 17 | 22 | 50 | 19 | Int | 0.827 | 113.059
| 1303.335 | 1740 | 4.999 | 6.117 | Metal loss | Corrosion | GENE | 10:48 | 17 | 35 | 50 | 15 | Int | 0.831 | 112.472
| 1303.369 | 1740 | 5.033 | 6.117 | Metal loss | Corrosion | GENE | 1:12 | 17 | 48 | 43 | 15 | Int | 0.838 | 111.592
| 1303.45 | 1740 | 5.114 | 6.117 | Metal loss | Corrosion | CIGR | 11:12 | 17 | 20 | 43 | 17 | Int | 0.825 | 113.265
| 1304.453 | 1750 | 0 | 6.123 | Weld | Seamless Pipe |  | N/A | 17
| 1307.204 | 1750 | 2.751 | 6.123 | Metal loss | Corrosion | PITT | 0:32 | 17 | 27 | 29 | 18 | Int | 0.829 | 112.771
| 1307.274 | 1750 | 2.821 | 6.123 | Metal loss | Corrosion | PITT | 2:26 | 17 | 29 | 36 | 23 | Int | 0.833 | 112.230
| 1307.402 | 1750 | 2.949 | 6.123 | Metal loss | [Corrosion] | PITT | 10:26 | 17 | 24 | 36 | 17 | Int | 0.827 | 113.031
| 1307.44 | 1750 | 2.987 | 6.123 | Metal loss | [Corrosion] | PITT | 11:34 | 17 | 25 | 36 | 24 | Int | 0.831 | 112.541
| 1307.44 | 1750 | 2.987 | 6.123 | Metal loss | Corrosion CLUSTER | GENE | 11:34 | 17 | 63 | 93 | 24 | Int | 0.863 | 108.374
| 1307.597 | 1750 | 3.144 | 6.123 | Metal loss | Corrosion | CIGR | 0:12 | 17 | 24 | 50 | 22 | Int | 0.829 | 112.752
| 1309.78 | 1750 | 5.327 | 6.123 | Metal loss | [Corrosion] | PITT | 11:12 | 17 | 21 | 22 | 15 | Int | 0.825 | 113.293
| 1309.785 | 1750 | 5.332 | 6.123 | Metal loss | [Corrosion] | GENE | 11:50 | 17 | 35 | 43 | 26 | Int | 0.840 | 111.278
| 1309.785 | 1750 | 5.332 | 6.123 | Metal loss | Corrosion CLUSTER | GENE | 11:50 | 17 | 38 | 79 | 26 | Int | 0.843 | 110.912
| 1310.215 | 1750 | 5.762 | 6.123 | Metal loss | Corrosion | PITT | 9:30 | 17 | 20 | 29 | 24 | Int | 0.828 | 112.981
| 1310.241 | 1750 | 5.788 | 6.123 | Metal loss | [Corrosion] | CIGR | 7:30 | 17 | 21 | 50 | 22 | Int | 0.828 | 112.991
| 1310.241 | 1750 | 5.788 | 6.123 | Metal loss | Corrosion CLUSTER | GENE | 7:30 | 17 | 94 | 122 | 22 | Int | 0.879 | 106.311
| 1310.302 | 1750 | 5.849 | 6.123 | Metal loss | [Corrosion] | GENE | 8:54 | 17 | 71 | 43 | 15 | Int | 0.849 | 110.093
| 1310.392 | 1750 | 5.939 | 6.123 | Metal loss | Corrosion | PITT | 7:32 | 17 | 20 | 22 | 21 | Int | 0.827 | 113.107
| 1310.471 | 1750 | 6.018 | 6.123 | Metal loss | [Corrosion] | PITT | 0:40 | 17 | 20 | 20 | 10 | Int | 0.824 | 113.523
| 1310.471 | 1750 | 6.018 | 6.123 | Metal loss | Corrosion CLUSTER | GENE | 0:40 | 17 | 44 | 115 | 10 | Int | 0.831 | 112.567
| 1310.471 | 1750 | 6.018 | 6.123 | Metal loss | [Corrosion] | GENE | 11:54 | 17 | 44 | 57 | 10 | Int | 0.831 | 112.567
| 1310.474 | 1750 | 6.021 | 6.123 | Metal loss | Corrosion | GENE | 1:54 | 17 | 60 | 65 | 10 | Int | 0.836 | 111.860
| 1310.474 | 1750 | 6.021 | 6.123 | Metal loss | [Corrosion] | PITT | 11:18 | 17 | 25 | 29 | 10 | Int | 0.825 | 113.356
| 1310.576 | 1760 | 0 | 6.079 | Weld | Seamless Pipe |  | N/A | 17
| 1312.888 | 1760 | 2.312 | 6.079 | Metal loss | Corrosion | PITT | 8:42 | 17 | 28 | 29 | 10 | Int | 0.826 | 113.244
| 1312.995 | 1760 | 2.419 | 6.079 | Metal loss | Corrosion | GENE | 8:04 | 17 | 37 | 36 | 10 | Int | 0.828 | 112.875
| 1313.149 | 1760 | 2.573 | 6.079 | Metal loss | Corrosion | PITT | 0:04 | 17 | 31 | 29 | 10 | Int | 0.827 | 113.126
| 1313.193 | 1760 | 2.617 | 6.079 | Metal loss | [Corrosion] | PITT | 8:04 | 17 | 25 | 29 | 10 | Int | 0.825 | 113.356
| 1313.199 | 1760 | 2.623 | 6.079 | Metal loss | [Corrosion] | PITT | 9:04 | 17 | 22 | 36 | 19 | Int | 0.827 | 113.059
| 1313.204 | 1760 | 2.628 | 6.079 | Metal loss | [Corrosion] | PITT | 9:34 | 17 | 20 | 29 | 19 | Int | 0.826 | 113.187
| 1313.204 | 1760 | 2.628 | 6.079 | Metal loss | Corrosion CLUSTER | GENE | 9:34 | 17 | 45 | 108 | 19 | Int | 0.841 | 111.186
| 1313.231 | 1760 | 2.655 | 6.079 | Metal loss | Corrosion | GENE | 0:42 | 17 | 36 | 43 | 10 | Int | 0.828 | 112.918
| 1313.359 | 1760 | 2.783 | 6.079 | Metal loss | Corrosion | PITT | 8:06 | 17 | 22 | 36 | 17 | Int | 0.826 | 113.152
| 1313.473 | 1760 | 2.897 | 6.079 | Metal loss | Corrosion | PITT | 1:58 | 17 | 28 | 22 | 17 | Int | 0.829 | 112.771
| 1313.55 | 1760 | 2.974 | 6.079 | Metal loss | Corrosion | PITT | 8:14 | 17 | 26 | 29 | 18 | Int | 0.829 | 112.841
| 1313.587 | 1760 | 3.011 | 6.079 | Metal loss | Corrosion | PITT | 9:44 | 17 | 26 | 22 | 18 | Int | 0.829 | 112.841
| 1313.675 | 1760 | 3.099 | 6.079 | Metal loss | Corrosion | PITT | 8:06 | 17 | 26 | 36 | 19 | Int | 0.829 | 112.778
| 1313.697 | 1760 | 3.121 | 6.079 | Metal loss | [Corrosion] | CIGR | 9:44 | 17 | 20 | 43 | 10 | Int | 0.824 | 113.523
| 1313.697 | 1760 | 3.121 | 6.079 | Metal loss | Corrosion CLUSTER | CIGR | 9:44 | 17 | 26 | 108 | 10 | Int | 0.825 | 113.319
| 1313.697 | 1760 | 3.121 | 6.079 | Metal loss | [Corrosion] | PITT | 11:06 | 17 | 21 | 36 | 10 | Int | 0.824 | 113.491
| 1313.89 | 1760 | 3.314 | 6.079 | Metal loss | Corrosion | PITT | 9:46 | 17 | 42 | 29 | 10 | Int | 0.830 | 112.656
| 1313.898 | 1760 | 3.322 | 6.079 | Metal loss | Corrosion | GENE | 11:08 | 17 | 32 | 50 | 18 | Int | 0.832 | 112.400
| 1313.966 | 1760 | 3.39 | 6.079 | Metal loss | Corrosion | PITT | 6:46 | 17 | 20 | 22 | 17 | Int | 0.825 | 113.265
| 1314.084 | 1760 | 3.508 | 6.079 | Metal loss | Corrosion | PITT | 10:46 | 17 | 20 | 20 | 17 | Int | 0.825 | 113.265
| 1314.185 | 1760 | 3.609 | 6.079 | Metal loss | [Corrosion] | PITT | 8:46 | 17 | 20 | 29 | 14 | Int | 0.825 | 113.379
| 1314.185 | 1760 | 3.609 | 6.079 | Metal loss | Corrosion CLUSTER | GENE | 8:46 | 17 | 64 | 65 | 14 | Int | 0.844 | 110.764
| 1314.188 | 1760 | 3.612 | 6.079 | Metal loss | Corrosion | PITT | 6:46 | 17 | 25 | 43 | 10 | Int | 0.825 | 113.356
| 1314.229 | 1760 | 3.653 | 6.079 | Metal loss | [Corrosion] | PITT | 8:08 | 17 | 26 | 20 | 10 | Int | 0.825 | 113.319
| 1314.262 | 1760 | 3.686 | 6.079 | Metal loss | Corrosion | PITT | 0:08 | 17 | 29 | 50 | 10 | Int | 0.826 | 113.206
| 1314.386 | 1760 | 3.81 | 6.079 | Metal loss | Corrosion | PITT | 11:46 | 17 | 20 | 22 | 10 | Int | 0.824 | 113.523
| 1314.409 | 1760 | 3.833 | 6.079 | Metal loss | [Corrosion] | PITT | 10:02 | 17 | 20 | 36 | 10 | Int | 0.824 | 113.523
| 1314.409 | 1760 | 3.833 | 6.079 | Metal loss | Corrosion CLUSTER | GENE | 10:02 | 17 | 65 | 79 | 10 | Int | 0.837 | 111.649
| 1314.43 | 1760 | 3.854 | 6.079 | Metal loss | [Corrosion] | AXGR | 10:46 | 17 | 65 | 22 | 10 | Int | 0.837 | 111.649
| 1314.518 | 1760 | 3.942 | 6.079 | Metal loss | Corrosion | PITT | 7:48 | 17 | 22 | 29 | 18 | Int | 0.827 | 113.106
| 1314.561 | 1760 | 3.985 | 6.079 | Metal loss | Corrosion | PITT | 1:10 | 17 | 20 | 29 | 18 | Int | 0.826 | 113.227
| 1314.57 | 1760 | 3.994 | 6.079 | Metal loss | Corrosion | PITT | 11:48 | 17 | 21 | 29 | 18 | Int | 0.826 | 113.167
| 1314.62 | 1760 | 4.044 | 6.079 | Metal loss | Corrosion | PITT | 0:10 | 17 | 21 | 36 | 18 | Int | 0.826 | 113.167
| 1314.677 | 1760 | 4.101 | 6.079 | Metal loss | Corrosion | PITT | 8:48 | 17 | 24 | 29 | 10 | Int | 0.825 | 113.391
| 1314.764 | 1760 | 4.188 | 6.079 | Metal loss | Corrosion | GENE | 11:10 | 17 | 39 | 36 | 10 | Int | 0.829 | 112.788
| 1314.875 | 1760 | 4.299 | 6.079 | Metal loss | Corrosion | GENE | 8:48 | 17 | 42 | 36 | 10 | Int | 0.830 | 112.656
| 1314.945 | 1760 | 4.369 | 6.079 | Metal loss | [Corrosion] | GENE | 0:04 | 17 | 35 | 50 | 10 | Int | 0.828 | 112.961
| 1314.945 | 1760 | 4.369 | 6.079 | Metal loss | Corrosion CLUSTER | GENE | 0:04 | 17 | 38 | 172 | 10 | Int | 0.829 | 112.832
| 1314.951 | 1760 | 4.375 | 6.079 | Metal loss | [Corrosion] | CIGR | 10:56 | 17 | 22 | 65 | 10 | Int | 0.824 | 113.459
| 1314.956 | 1760 | 4.38 | 6.079 | Metal loss | [Corrosion] | PITT | 1:12 | 17 | 20 | 29 | 10 | Int | 0.824 | 113.523
| 1315.065 | 1760 | 4.489 | 6.079 | Metal loss | [Corrosion] | GENE | 8:48 | 17 | 31 | 57 | 10 | Int | 0.827 | 113.126
| 1315.065 | 1760 | 4.489 | 6.079 | Metal loss | [Corrosion] | PITT | 11:12 | 17 | 20 | 36 | 19 | Int | 0.826 | 113.187
| 1315.065 | 1760 | 4.489 | 6.079 | Metal loss | Corrosion CLUSTER | GENE | 11:12 | 17 | 36 | 229 | 19 | Int | 0.835 | 111.973
| 1315.068 | 1760 | 4.492 | 6.079 | Metal loss | [Corrosion] | PITT | 9:48 | 17 | 23 | 43 | 17 | Int | 0.827 | 113.093
| 1315.079 | 1760 | 4.503 | 6.079 | Metal loss | [Corrosion] | PITT | 7:48 | 17 | 29 | 50 | 19 | Int | 0.831 | 112.549
| 1315.134 | 1760 | 4.558 | 6.079 | Metal loss | Corrosion | CIGR | 1:10 | 17 | 25 | 57 | 10 | Int | 0.825 | 113.356
| 1315.234 | 1760 | 4.658 | 6.079 | Metal loss | Corrosion | PITT | 8:10 | 17 | 20 | 29 | 16 | Int | 0.825 | 113.304
| 1315.39 | 1760 | 4.814 | 6.079 | Metal loss | [Corrosion] | GENE | 8:50 | 17 | 31 | 43 | 10 | Int | 0.827 | 113.126
| 1315.398 | 1760 | 4.822 | 6.079 | Metal loss | [Corrosion] | GENE | 9:50 | 17 | 33 | 36 | 10 | Int | 0.827 | 113.044
| 1315.43 | 1760 | 4.854 | 6.079 | Metal loss | [Corrosion] | PITT | 7:50 | 17 | 20 | 36 | 18 | Int | 0.826 | 113.227
| 1315.43 | 1760 | 4.854 | 6.079 | Metal loss | Corrosion CLUSTER | GENE | 7:50 | 17 | 64 | 136 | 18 | Int | 0.852 | 109.798
| 1315.555 | 1760 | 4.979 | 6.079 | Metal loss | [Corrosion] | CIGR | 9:50 | 17 | 20 | 72 | 20 | Int | 0.826 | 113.147
| 1315.592 | 1760 | 5.016 | 6.079 | Metal loss | [Corrosion] | PITT | 9:50 | 17 | 38 | 29 | 21 | Int | 0.838 | 111.555
| 1315.592 | 1760 | 5.016 | 6.079 | Metal loss | Corrosion CLUSTER | GENE | 9:50 | 17 | 58 | 72 | 21 | Int | 0.853 | 109.602
| 1315.715 | 1760 | 5.139 | 6.079 | Metal loss | [Corrosion] | PITT | 8:12 | 17 | 20 | 29 | 18 | Int | 0.826 | 113.227
| 1315.715 | 1760 | 5.139 | 6.079 | Metal loss | Corrosion CLUSTER | GENE | 8:12 | 17 | 60 | 79 | 18 | Int | 0.849 | 110.110
| 1315.715 | 1760 | 5.139 | 6.079 | Metal loss | Corrosion | CIGR | 11:12 | 17 | 20 | 86 | 19 | Int | 0.826 | 113.187
| 1315.72 | 1760 | 5.144 | 6.079 | Metal loss | Corrosion | PITT | 6:50 | 17 | 21 | 36 | 10 | Int | 0.824 | 113.491
| 1315.765 | 1760 | 5.189 | 6.079 | Metal loss | [Corrosion] | PITT | 9:12 | 17 | 27 | 43 | 10 | Int | 0.825 | 113.282
| 1315.853 | 1760 | 5.277 | 6.079 | Metal loss | Corrosion | PITT | 6:50 | 17 | 20 | 20 | 18 | Int | 0.826 | 113.227
| 1315.899 | 1760 | 5.323 | 6.079 | Metal loss | Corrosion | PITT | 10:50 | 17 | 27 | 29 | 10 | Int | 0.825 | 113.282
| 1316.655 | 1770 | 0 | 6.205 | Weld | Seamless Pipe |  | N/A | 17
| 1322.86 | 1780 | 0 | 6.424 | Weld | Seamless Pipe |  | N/A | 17
| 1327.701 | 1780 | 4.841 | 6.424 | Metal loss | Corrosion | PITT | 0:28 | 17 | 20 | 29 | 18 | Int | 0.826 | 113.227
| 1327.808 | 1780 | 4.948 | 6.424 | Metal loss | Corrosion | PITT | 10:28 | 17 | 28 | 29 | 17 | Int | 0.829 | 112.771
| 1327.965 | 1780 | 5.105 | 6.424 | Metal loss | [Corrosion] | GENE | 9:30 | 17 | 41 | 79 | 10 | Int | 0.830 | 112.700
| 1327.991 | 1780 | 5.131 | 6.424 | Metal loss | [Corrosion] | PITT | 7:30 | 17 | 20 | 29 | 18 | Int | 0.826 | 113.227
| 1327.991 | 1780 | 5.131 | 6.424 | Metal loss | [Corrosion] | PITT | 7:52 | 17 | 29 | 36 | 19 | Int | 0.831 | 112.549
| 1327.991 | 1780 | 5.131 | 6.424 | Metal loss | Corrosion CLUSTER | GENE | 7:52 | 17 | 31 | 65 | 19 | Int | 0.832 | 112.390
| 1328.041 | 1780 | 5.181 | 6.424 | Metal loss | [Corrosion] | AXGR | 10:30 | 17 | 45 | 20 | 12 | Int | 0.833 | 112.238
| 1328.041 | 1780 | 5.181 | 6.424 | Metal loss | Corrosion CLUSTER | GENE | 10:30 | 17 | 113 | 86 | 12 | Int | 0.856 | 109.260
| 1328.104 | 1780 | 5.244 | 6.424 | Metal loss | Corrosion | PITT | 11:38 | 17 | 20 | 36 | 17 | Int | 0.825 | 113.265
| 1328.116 | 1780 | 5.256 | 6.424 | Metal loss | Corrosion | PITT | 9:54 | 17 | 29 | 36 | 10 | Int | 0.826 | 113.206
| 1328.253 | 1780 | 5.393 | 6.424 | Metal loss | Corrosion | GENE | 7:30 | 17 | 31 | 57 | 12 | Int | 0.828 | 112.970
| 1328.292 | 1780 | 5.432 | 6.424 | Metal loss | Corrosion | PITT | 9:30 | 17 | 34 | 29 | 12 | Int | 0.829 | 112.820
| 1328.352 | 1780 | 5.492 | 6.424 | Metal loss | Corrosion | CIGR | 7:38 | 17 | 20 | 50 | 20 | Int | 0.826 | 113.147
| 1328.387 | 1780 | 5.527 | 6.424 | Metal loss | Corrosion | GENE | 10:16 | 17 | 37 | 50 | 12 | Int | 0.830 | 112.665
| 1328.498 | 1780 | 5.638 | 6.424 | Metal loss | Corrosion | GENE | 9:54 | 17 | 50 | 36 | 12 | Int | 0.835 | 111.967
| 1328.619 | 1780 | 5.759 | 6.424 | Metal loss | Corrosion | PITT | 6:40 | 17 | 20 | 22 | 14 | Int | 0.825 | 113.379
| 1328.687 | 1780 | 5.827 | 6.424 | Metal loss | Corrosion | GENE | 9:56 | 17 | 70 | 43 | 12 | Int | 0.843 | 110.937
| 1328.837 | 1780 | 5.977 | 6.424 | Metal loss | Corrosion | PITT | 9:34 | 17 | 21 | 36 | 12 | Int | 0.824 | 113.414
| 1328.96 | 1780 | 6.1 | 6.424 | Metal loss | Corrosion | PITT | 7:34 | 17 | 20 | 36 | 21 | Int | 0.827 | 113.107
| 1329.284 | 1790 | 0 | 6.335 | Weld | Seamless Pipe |  | N/A | 17
| 1335.619 | 1800 | 0 | 2.189 | Weld | Seamless Pipe |  | N/A | 12.7
| 1336.761 | 1800 | 1.142 | 2.189 | Bend |  |  | 3:00 | 12.7
| 1337.808 | 1810 | 0 | 6.247 | Weld | Seamless Pipe |  | N/A | 17
| 1337.977 | 1810 | 0.169 | 6.247 | Metal loss | Corrosion | PITT | 2:22 | 17 | 20 | 20 | 14 | Int | 0.825 | 113.379
| 1338.191 | 1810 | 0.383 | 6.247 | Metal loss | Corrosion | PITT | 12:00 | 17 | 40 | 29 | 14 | Int | 0.833 | 112.263
| 1338.261 | 1810 | 0.453 | 6.247 | Metal loss | Corrosion | CIGR | 2:24 | 17 | 28 | 93 | 10 | Int | 0.826 | 113.244
| 1338.35 | 1810 | 0.542 | 6.247 | Metal loss | [Corrosion] | GENE | 1:24 | 17 | 42 | 43 | 11 | Int | 0.831 | 112.528
| 1338.396 | 1810 | 0.588 | 6.247 | Metal loss | [Corrosion] | GENE | 0:54 | 17 | 36 | 50 | 15 | Int | 0.832 | 112.407
| 1338.396 | 1810 | 0.588 | 6.247 | Metal loss | Corrosion CLUSTER | GENE | 0:54 | 17 | 86 | 72 | 15 | Int | 0.856 | 109.255
| 1338.518 | 1810 | 0.71 | 6.247 | Metal loss | Corrosion | GENE | 1:02 | 17 | 36 | 43 | 14 | Int | 0.831 | 112.512
| 1338.684 | 1810 | 0.876 | 6.247 | Metal loss | Corrosion | PITT | 1:34 | 17 | 22 | 29 | 18 | Int | 0.827 | 113.106
| 1338.819 | 1810 | 1.011 | 6.247 | Metal loss | Corrosion | PITT | 2:04 | 17 | 26 | 22 | 11 | Int | 0.826 | 113.262
| 1339.062 | 1810 | 1.254 | 6.247 | Metal loss | Corrosion | PITT | 1:28 | 17 | 34 | 29 | 12 | Int | 0.829 | 112.820
| 1339.173 | 1810 | 1.365 | 6.247 | Metal loss | Corrosion | PITT | 1:06 | 17 | 29 | 36 | 15 | Int | 0.829 | 112.851
| 1344.055 | 1820 | 0 | 6.451 | Weld | Seamless Pipe |  | N/A | 17
| 1350.506 | 1830 | 0 | 4.575 | Weld | Seamless Pipe |  | N/A | 17
| 1355.081 | 1840 | 0 | 2.131 | Weld | Seamless Pipe |  | N/A | 12.7
| 1356.169 | 1840 | 1.088 | 2.131 | Bend |  |  | 9:00 | 12.7
| 1357.212 | 1850 | 0 | 5.918 | Weld | Seamless Pipe |  | N/A | 17
| 1363.13 | 1860 | 0 | 5.973 | Weld | Seamless Pipe |  | N/A | 17
| 1367.934 | 1860 | 4.804 | 5.973 | Object | Full Circle Fitting |  | 11:50 | 17
| 1368.737 | 1860 | 5.607 | 5.973 | Offtake | Tap |  | 12:00 | 17
| 1369.103 | 1870 | 0 | 5.959 | Weld | Seamless Pipe |  | N/A | 17
| 1375.062 | 1880 | 0 | 6.1 | Weld | Seamless Pipe |  | N/A | 17
| 1381.162 | 1890 | 0 | 2.164 | Weld | Seamless Pipe |  | N/A | 12.7
| 1381.311 | 1890 | 0.149 | 2.164 | Metal loss | Corrosion | GENE | 10:56 | 12.7 | 32 | 36 | 10 | Ext | 0.828 | 112.874
| 1381.479 | 1890 | 0.317 | 2.164 | Metal loss | [Corrosion] | GENE | 10:58 | 12.7 | 36 | 43 | 12 | Ext | 0.832 | 112.418
| 1381.479 | 1890 | 0.317 | 2.164 | Metal loss | Corrosion CLUSTER | GENE | 10:58 | 12.7 | 112 | 57 | 12 | Ext | 0.859 | 108.797
| 1381.537 | 1890 | 0.375 | 2.164 | Metal loss | Corrosion | PITT | 11:58 | 12.7 | 21 | 29 | 13 | Ext | 0.826 | 113.227
| 1381.545 | 1890 | 0.383 | 2.164 | Metal loss | [Corrosion] | AXGR | 10:28 | 12.7 | 43 | 20 | 12 | Ext | 0.835 | 111.981
| 1382.107 | 1890 | 0.945 | 2.164 | Metal loss | Corrosion | PITT | 12:00 | 12.7 | 23 | 22 | 11 | Ext | 0.826 | 113.238
| 1382.252 | 1890 | 1.09 | 2.164 | Metal loss | Corrosion | PITT | 12:00 | 12.7 | 20 | 20 | 12 | Ext | 0.825 | 113.328
| 1382.281 | 1890 | 1.119 | 2.164 | Bend |  |  | 9:00 | 12.7
| 1382.467 | 1890 | 1.305 | 2.164 | Metal loss | Corrosion | PITT | 0:58 | 12.7 | 20 | 22 | 11 | Ext | 0.825 | 113.375
| 1382.491 | 1890 | 1.329 | 2.164 | Metal loss | Corrosion | PITT | 0:06 | 12.7 | 20 | 22 | 12 | Ext | 0.825 | 113.328
| 1382.565 | 1890 | 1.403 | 2.164 | Metal loss | Corrosion | PITT | 0:06 | 12.7 | 24 | 22 | 15 | Ext | 0.828 | 112.924
| 1382.644 | 1890 | 1.482 | 2.164 | Metal loss | Corrosion | PITT | 11:58 | 12.7 | 20 | 36 | 17 | Ext | 0.827 | 113.084
| 1382.915 | 1890 | 1.753 | 2.164 | Metal loss | Corrosion | PITT | 1:16 | 12.7 | 20 | 29 | 12 | Ext | 0.825 | 113.328
| 1383.326 | 1900 | 0 | 6.249 | Weld | Seamless Pipe |  | N/A | 17
| 1383.714 | 1900 | 0.388 | 6.249 | Metal loss | Corrosion | PITT | 0:56 | 17 | 20 | 20 | 17 | Int | 0.825 | 113.265
| 1383.809 | 1900 | 0.483 | 6.249 | Metal loss | Corrosion | PITT | 0:56 | 17 | 25 | 50 | 11 | Int | 0.825 | 113.303
| 1383.914 | 1900 | 0.588 | 6.249 | Metal loss | [Corrosion] | GENE | 11:02 | 17 | 32 | 43 | 12 | Int | 0.828 | 112.921
| 1383.914 | 1900 | 0.588 | 6.249 | Metal loss | Corrosion CLUSTER | GENE | 11:02 | 17 | 52 | 86 | 12 | Int | 0.836 | 111.859
| 1383.942 | 1900 | 0.616 | 6.249 | Metal loss | [Corrosion] | PITT | 11:56 | 17 | 20 | 29 | 10 | Int | 0.824 | 113.523
| 1384.095 | 1900 | 0.769 | 6.249 | Metal loss | Corrosion | GENE | 10:54 | 17 | 35 | 43 | 12 | Int | 0.829 | 112.769
| 1384.118 | 1900 | 0.792 | 6.249 | Metal loss | Corrosion | PITT | 0:54 | 17 | 26 | 29 | 13 | Int | 0.826 | 113.146
| 1384.228 | 1900 | 0.902 | 6.249 | Metal loss | Corrosion | PITT | 0:54 | 17 | 26 | 36 | 12 | Int | 0.826 | 113.205
| 1384.409 | 1900 | 1.083 | 6.249 | Metal loss | Corrosion | GENE | 11:54 | 17 | 61 | 43 | 15 | Int | 0.844 | 110.719
| 1384.766 | 1900 | 1.44 | 6.249 | Metal loss | Corrosion | GENE | 11:16 | 17 | 32 | 36 | 12 | Int | 0.828 | 112.921
| 1389.575 | 1910 | 0 | 5.986 | Weld | Seamless Pipe |  | N/A | 17
| 1395.561 | 1920 | 0 | 5.208 | Weld | Seamless Pipe |  | N/A | 17
| 1400.769 | 1930 | 0 | 2.254 | Weld | Seamless Pipe |  | N/A | 12.7
| 1401.781 | 1930 | 1.012 | 2.254 | Bend |  |  | 3:00 | 12.7
| 1403.023 | 1940 | 0 | 5.992 | Weld | Seamless Pipe |  | N/A | 17
| 1409.015 | 1950 | 0 | 5.955 | Weld | Seamless Pipe |  | N/A | 17
| 1414.97 | 1960 | 0 | 6.041 | Weld | Seamless Pipe |  | N/A | 17
| 1421.011 | 1970 | 0 | 6.15 | Weld | Seamless Pipe |  | N/A | 17
| 1424.459 | 1970 | 3.448 | 6.15 | Metal loss | Corrosion | PITT | 7:48 | 17 | 24 | 36 | 13 | Int | 0.826 | 113.241
| 1424.778 | 1970 | 3.767 | 6.15 | Metal loss | Corrosion | PITT | 8:50 | 17 | 20 | 36 | 11 | Int | 0.824 | 113.487
| 1427.161 | 1980 | 0 | 6.192 | Weld | Seamless Pipe |  | N/A | 17
| 1432.734 | 1980 | 5.573 | 6.192 | Metal loss | Corrosion | GENE | 8:40 | 17 | 45 | 36 | 10 | Int | 0.831 | 112.522
| 1432.92 | 1980 | 5.759 | 6.192 | Metal loss | Corrosion | CIGR | 7:42 | 17 | 20 | 43 | 12 | Int | 0.824 | 113.452
| 1433.353 | 1990 | 0 | 6.387 | Weld | Seamless Pipe |  | N/A | 17
| 1439.74 | 2000 | 0 | 5.948 | Weld | Seamless Pipe |  | N/A | 17
| 1445.688 | 2010 | 0 | 5.977 | Weld | Seamless Pipe |  | N/A | 17
| 1451.665 | 2020 | 0 | 6.228 | Weld | Seamless Pipe |  | N/A | 17
| 1457.893 | 2030 | 0 | 6.134 | Weld | Seamless Pipe |  | N/A | 17
| 1463.161 | 2030 | 5.268 | 6.134 | Offtake | Tap |  | 12:00 | 17
| 1464.027 | 2040 | 0 | 5.981 | Weld | Seamless Pipe |  | N/A | 17
| 1470.008 | 2050 | 0 | 5.994 | Weld | Seamless Pipe |  | N/A | 17
| 1476.002 | 2060 | 0 | 6.207 | Weld | Seamless Pipe |  | N/A | 17
| 1482.209 | 2070 | 0 | 5.982 | Weld | Seamless Pipe |  | N/A | 17
| 1488.191 | 2080 | 0 | 3.441 | Weld | Seamless Pipe |  | N/A | 17
| 1491.632 | 2090 | 0 | 6.157 | Weld | Seamless Pipe |  | N/A | 17
| 1496.857 | 2090 | 5.225 | 6.157 | Offtake | Tap |  | 12:00 | 17
| 1497.789 | 2100 | 0 | 6.242 | Weld | Seamless Pipe |  | N/A | 17
| 1504.031 | 2110 | 0 | 6.094 | Weld | Seamless Pipe |  | N/A | 17
| 1510.125 | 2120 | 0 | 6.089 | Weld | Seamless Pipe |  | N/A | 17
| 1516.214 | 2130 | 0 | 6.006 | Weld | Seamless Pipe |  | N/A | 17
| 1522.22 | 2140 | 0 | 5.998 | Weld | Seamless Pipe |  | N/A | 17
| 1528.218 | 2150 | 0 | 6.131 | Weld | Seamless Pipe |  | N/A | 17
| 1534.349 | 2160 | 0 | 6.06 | Weld | Seamless Pipe |  | N/A | 17
| 1540.409 | 2170 | 0 | 6.221 | Weld | Seamless Pipe |  | N/A | 17
| 1546.63 | 2180 | 0 | 6.055 | Weld | Seamless Pipe |  | N/A | 17
| 1552.685 | 2190 | 0 | 6.03 | Weld | Seamless Pipe |  | N/A | 17
| 1558.715 | 2200 | 0 | 6.053 | Weld | Seamless Pipe |  | N/A | 17
| 1564.768 | 2210 | 0 | 6.05 | Weld | Seamless Pipe |  | N/A | 17
| 1570.818 | 2220 | 0 | 6.062 | Weld | Seamless Pipe |  | N/A | 17
| 1576.88 | 2230 | 0 | 6.208 | Weld | Seamless Pipe |  | N/A | 17
| 1583.088 | 2240 | 0 | 6.05 | Weld | Seamless Pipe |  | N/A | 17
| 1589.138 | 2250 | 0 | 6.226 | Weld | Seamless Pipe |  | N/A | 17
| 1595.364 | 2260 | 0 | 6.346 | Weld | Seamless Pipe |  | N/A | 17
| 1601.71 | 2270 | 0 | 6.37 | Weld | Seamless Pipe |  | N/A | 17
| 1608.08 | 2280 | 0 | 5.901 | Weld | Seamless Pipe |  | N/A | 17
| 1613.981 | 2290 | 0 | 6.204 | Weld | Seamless Pipe |  | N/A | 17
| 1620.185 | 2300 | 0 | 6.079 | Weld | Seamless Pipe |  | N/A | 17
| 1626.264 | 2310 | 0 | 6.051 | Weld | Seamless Pipe |  | N/A | 17
| 1632.315 | 2320 | 0 | 6.162 | Weld | Seamless Pipe |  | N/A | 17
| 1638.477 | 2330 | 0 | 6.134 | Weld | Seamless Pipe |  | N/A | 17
| 1644.611 | 2340 | 0 | 6.213 | Weld | Seamless Pipe |  | N/A | 17
| 1650.824 | 2350 | 0 | 6.142 | Weld | Seamless Pipe |  | N/A | 17
| 1656.966 | 2360 | 0 | 6.128 | Weld | Seamless Pipe |  | N/A | 17
| 1663.094 | 2370 | 0 | 6.066 | Weld | Seamless Pipe |  | N/A | 17
| 1669.16 | 2380 | 0 | 6.248 | Weld | Seamless Pipe |  | N/A | 17
| 1675.265 | 2380 | 6.105 | 6.248 | Metal loss | Corrosion | GENE | 8:10 | 17 | 60 | 43 | 20 | Int | 0.853 | 109.649
| 1675.32 | 2380 | 6.16 | 6.248 | Metal loss | Corrosion | PITT | 10:10 | 17 | 20 | 20 | 20 | Int | 0.826 | 113.147
| 1675.408 | 2390 | 0 | 6.093 | Weld | Seamless Pipe |  | N/A | 17
| 1681.501 | 2400 | 0 | 6.213 | Weld | Seamless Pipe |  | N/A | 17
| 1687.714 | 2410 | 0 | 6.194 | Weld | Seamless Pipe |  | N/A | 17
| 1693.908 | 2420 | 0 | 6.218 | Weld | Seamless Pipe |  | N/A | 17
| 1700.126 | 2430 | 0 | 6.111 | Weld | Seamless Pipe |  | N/A | 17
| 1703.269 | 2430 | 3.143 | 6.111 | Metal loss | Corrosion | PITT | 2:32 | 17 | 20 | 36 | 20 | Int | 0.826 | 113.147
| 1703.405 | 2430 | 3.279 | 6.111 | Metal loss | Corrosion | PITT | 10:34 | 17 | 22 | 29 | 22 | Int | 0.828 | 112.914
| 1703.568 | 2430 | 3.442 | 6.111 | Metal loss | Corrosion | PITT | 9:34 | 17 | 20 | 22 | 21 | Int | 0.827 | 113.107
| 1703.577 | 2430 | 3.451 | 6.111 | Metal loss | Corrosion | PITT | 10:34 | 17 | 24 | 36 | 20 | Int | 0.828 | 112.866
| 1703.594 | 2430 | 3.468 | 6.111 | Metal loss | Corrosion | PITT | 1:34 | 17 | 20 | 22 | 17 | Int | 0.825 | 113.265
| 1703.682 | 2430 | 3.556 | 6.111 | Metal loss | Corrosion | PITT | 1:34 | 17 | 20 | 29 | 19 | Int | 0.826 | 113.187
| 1703.735 | 2430 | 3.609 | 6.111 | Metal loss | [Corrosion] | PITT | 11:34 | 17 | 20 | 29 | 19 | Int | 0.826 | 113.187
| 1703.766 | 2430 | 3.64 | 6.111 | Metal loss | [Corrosion] | PITT | 10:34 | 17 | 20 | 29 | 19 | Int | 0.826 | 113.187
| 1703.766 | 2430 | 3.64 | 6.111 | Metal loss | Corrosion CLUSTER | GENE | 10:34 | 17 | 53 | 86 | 19 | Int | 0.846 | 110.481
| 1704.085 | 2430 | 3.959 | 6.111 | Metal loss | Corrosion | PITT | 11:36 | 17 | 26 | 22 | 16 | Int | 0.828 | 112.966
| 1704.178 | 2430 | 4.052 | 6.111 | Metal loss | Corrosion | PITT | 1:58 | 17 | 20 | 36 | 20 | Int | 0.826 | 113.147
| 1704.247 | 2430 | 4.121 | 6.111 | Metal loss | Corrosion | PITT | 11:36 | 17 | 24 | 29 | 22 | Int | 0.829 | 112.752
| 1704.352 | 2430 | 4.226 | 6.111 | Metal loss | Corrosion | PITT | 1:36 | 17 | 20 | 22 | 16 | Int | 0.825 | 113.304
| 1704.451 | 2430 | 4.325 | 6.111 | Metal loss | [Corrosion] | PITT | 12:00 | 17 | 20 | 36 | 21 | Int | 0.827 | 113.107
| 1704.451 | 2430 | 4.325 | 6.111 | Metal loss | Corrosion CLUSTER | GENE | 12:00 | 17 | 45 | 36 | 21 | Int | 0.843 | 110.868
| 1704.477 | 2430 | 4.351 | 6.111 | Metal loss | [Corrosion] | PITT | 12:00 | 17 | 20 | 29 | 17 | Int | 0.825 | 113.265
| 1704.602 | 2430 | 4.476 | 6.111 | Metal loss | Corrosion | PITT | 12:00 | 17 | 22 | 29 | 15 | Int | 0.826 | 113.243
| 1704.62 | 2430 | 4.494 | 6.111 | Metal loss | [Corrosion] | PITT | 1:38 | 17 | 20 | 22 | 17 | Int | 0.825 | 113.265
| 1704.62 | 2430 | 4.494 | 6.111 | Metal loss | Corrosion CLUSTER | PITT | 1:38 | 17 | 50 | 29 | 17 | Int | 0.842 | 111.104
| 1704.653 | 2430 | 4.527 | 6.111 | Metal loss | [Corrosion] | PITT | 1:38 | 17 | 21 | 20 | 16 | Int | 0.826 | 113.252
| 1704.846 | 2430 | 4.72 | 6.111 | Metal loss | Corrosion | PITT | 2:00 | 17 | 24 | 36 | 17 | Int | 0.827 | 113.031
| 1704.916 | 2430 | 4.79 | 6.111 | Metal loss | Corrosion | PITT | 1:38 | 17 | 21 | 36 | 20 | Int | 0.827 | 113.080
| 1705.003 | 2430 | 4.877 | 6.111 | Metal loss | Corrosion | PITT | 9:38 | 17 | 25 | 29 | 18 | Int | 0.828 | 112.910
| 1705.065 | 2430 | 4.939 | 6.111 | Metal loss | Corrosion | CIGR | 2:02 | 17 | 20 | 43 | 19 | Int | 0.826 | 113.187
| 1705.122 | 2430 | 4.996 | 6.111 | Metal loss | Corrosion | PITT | 1:40 | 17 | 30 | 29 | 20 | Int | 0.832 | 112.388
| 1705.222 | 2430 | 5.096 | 6.111 | Metal loss | [Corrosion] | PITT | 2:40 | 17 | 26 | 36 | 18 | Int | 0.829 | 112.841
| 1705.27 | 2430 | 5.144 | 6.111 | Metal loss | [Corrosion] | PITT | 1:40 | 17 | 26 | 29 | 23 | Int | 0.831 | 112.514
| 1705.27 | 2430 | 5.144 | 6.111 | Metal loss | Corrosion CLUSTER | GENE | 1:40 | 17 | 76 | 79 | 23 | Int | 0.871 | 107.394
| 1705.345 | 2430 | 5.219 | 6.111 | Metal loss | Corrosion | PITT | 2:04 | 17 | 25 | 36 | 15 | Int | 0.827 | 113.083
| 1705.584 | 2430 | 5.458 | 6.111 | Metal loss | Corrosion | PITT | 1:42 | 17 | 23 | 29 | 15 | Int | 0.826 | 113.191
| 1705.653 | 2430 | 5.527 | 6.111 | Metal loss | Corrosion | GENE | 1:58 | 17 | 30 | 36 | 15 | Int | 0.829 | 112.790
| 1705.659 | 2430 | 5.533 | 6.111 | Metal loss | [Corrosion] | PITT | 11:42 | 17 | 20 | 20 | 22 | Int | 0.827 | 113.065
| 1705.659 | 2430 | 5.533 | 6.111 | Metal loss | Corrosion CLUSTER | GENE | 11:42 | 17 | 102 | 72 | 22 | Int | 0.884 | 105.778
| 1705.673 | 2430 | 5.547 | 6.111 | Metal loss | Corrosion | PITT | 10:42 | 17 | 31 | 20 | 15 | Int | 0.829 | 112.728
| 1705.687 | 2430 | 5.561 | 6.111 | Metal loss | [Corrosion] | PITT | 0:42 | 17 | 27 | 22 | 20 | Int | 0.830 | 112.634
| 1705.741 | 2430 | 5.615 | 6.111 | Metal loss | [Corrosion] | GENE | 11:42 | 17 | 36 | 36 | 15 | Int | 0.832 | 112.407
| 1705.77 | 2430 | 5.644 | 6.111 | Metal loss | Corrosion | PITT | 8:42 | 17 | 20 | 20 | 19 | Int | 0.826 | 113.187
| 1705.8 | 2430 | 5.674 | 6.111 | Metal loss | [Corrosion] | PITT | 10:04 | 17 | 20 | 22 | 15 | Int | 0.825 | 113.342
| 1705.835 | 2430 | 5.709 | 6.111 | Metal loss | [Corrosion] | PITT | 9:42 | 17 | 20 | 29 | 18 | Int | 0.826 | 113.227
| 1705.835 | 2430 | 5.709 | 6.111 | Metal loss | Corrosion CLUSTER | PITT | 9:42 | 17 | 55 | 29 | 18 | Int | 0.846 | 110.513
| 1706.16 | 2430 | 6.034 | 6.111 | Metal loss | Corrosion | GENE | 2:44 | 17 | 68 | 79 | 15 | Int | 0.848 | 110.276
| 1706.237 | 2440 | 0 | 6.044 | Weld | Seamless Pipe |  | N/A | 17
| 1706.753 | 2440 | 0.516 | 6.044 | Metal loss | Corrosion | PITT | 11:44 | 17 | 22 | 22 | 19 | Int | 0.827 | 113.059
| 1706.88 | 2440 | 0.643 | 6.044 | Metal loss | Corrosion | PITT | 11:46 | 17 | 22 | 29 | 17 | Int | 0.826 | 113.152
| 1707.041 | 2440 | 0.804 | 6.044 | Metal loss | Corrosion | PITT | 11:46 | 17 | 20 | 22 | 18 | Int | 0.826 | 113.227
| 1707.353 | 2440 | 1.116 | 6.044 | Metal loss | Corrosion | PITT | 10:46 | 17 | 24 | 36 | 18 | Int | 0.828 | 112.977
| 1707.737 | 2440 | 1.5 | 6.044 | Metal loss | Corrosion | PITT | 2:08 | 17 | 20 | 36 | 17 | Int | 0.825 | 113.265
| 1707.847 | 2440 | 1.61 | 6.044 | Metal loss | [Corrosion] | CIGR | 10:08 | 17 | 24 | 50 | 18 | Int | 0.828 | 112.977
| 1707.847 | 2440 | 1.61 | 6.044 | Metal loss | Corrosion CLUSTER | GENE | 10:08 | 17 | 35 | 79 | 18 | Int | 0.834 | 112.164
| 1707.862 | 2440 | 1.625 | 6.044 | Metal loss | [Corrosion] | PITT | 10:46 | 17 | 27 | 36 | 17 | Int | 0.829 | 112.838
| 1707.878 | 2440 | 1.641 | 6.044 | Metal loss | Corrosion | PITT | 0:08 | 17 | 23 | 29 | 20 | Int | 0.828 | 112.940
| 1708.168 | 2440 | 1.931 | 6.044 | Metal loss | Corrosion | PITT | 11:08 | 17 | 20 | 22 | 18 | Int | 0.826 | 113.227
| 1712.281 | 2450 | 0 | 6.206 | Weld | Seamless Pipe |  | N/A | 17
| 1718.487 | 2460 | 0 | 6.1 | Weld | Seamless Pipe |  | N/A | 17
| 1724.587 | 2470 | 0 | 6.138 | Weld | Seamless Pipe |  | N/A | 17
| 1730.725 | 2480 | 0 | 6.164 | Weld | Seamless Pipe |  | N/A | 17
| 1730.998 | 2480 | 0.273 | 6.164 | Metal loss | Corrosion | GENE | 11:32 | 17 | 35 | 86 | 15 | Int | 0.831 | 112.472
| 1732.637 | 2480 | 1.912 | 6.164 | Metal loss | [Corrosion] | PITT | 0:14 | 17 | 20 | 22 | 19 | Int | 0.826 | 113.187
| 1732.637 | 2480 | 1.912 | 6.164 | Metal loss | Corrosion CLUSTER | PITT | 0:14 | 17 | 22 | 43 | 19 | Int | 0.827 | 113.059
| 1732.639 | 2480 | 1.914 | 6.164 | Metal loss | [Corrosion] | PITT | 12:00 | 17 | 22 | 29 | 19 | Int | 0.827 | 113.059
| 1732.807 | 2480 | 2.082 | 6.164 | Metal loss | Corrosion | CIGR | 11:14 | 17 | 24 | 50 | 15 | Int | 0.826 | 113.138
| 1732.97 | 2480 | 2.245 | 6.164 | Metal loss | Corrosion | CIGR | 12:00 | 17 | 20 | 43 | 17 | Int | 0.825 | 113.265
| 1733.106 | 2480 | 2.381 | 6.164 | Metal loss | Corrosion | CIGR | 11:24 | 17 | 23 | 57 | 15 | Int | 0.826 | 113.191
| 1733.25 | 2480 | 2.525 | 6.164 | Metal loss | Corrosion | PITT | 10:54 | 17 | 22 | 36 | 15 | Int | 0.826 | 113.243
| 1733.326 | 2480 | 2.601 | 6.164 | Metal loss | Corrosion | PITT | 10:54 | 17 | 20 | 20 | 19 | Int | 0.826 | 113.187
| 1733.405 | 2480 | 2.68 | 6.164 | Metal loss | Corrosion | PITT | 9:54 | 17 | 27 | 36 | 20 | Int | 0.830 | 112.634
| 1733.466 | 2480 | 2.741 | 6.164 | Metal loss | Corrosion | PITT | 11:54 | 17 | 22 | 22 | 16 | Int | 0.826 | 113.198
| 1733.653 | 2480 | 2.928 | 6.164 | Metal loss | Corrosion | PITT | 11:54 | 17 | 20 | 22 | 20 | Int | 0.826 | 113.147
| 1733.712 | 2480 | 2.987 | 6.164 | Metal loss | Corrosion | PITT | 9:54 | 17 | 20 | 22 | 20 | Int | 0.826 | 113.147
| 1733.803 | 2480 | 3.078 | 6.164 | Metal loss | Corrosion | PITT | 11:48 | 17 | 20 | 36 | 20 | Int | 0.826 | 113.147
| 1733.949 | 2480 | 3.224 | 6.164 | Metal loss | Corrosion | CIGR | 10:54 | 17 | 28 | 72 | 18 | Int | 0.830 | 112.699
| 1734.074 | 2480 | 3.349 | 6.164 | Metal loss | Corrosion | PITT | 9:56 | 17 | 28 | 29 | 19 | Int | 0.830 | 112.627
| 1734.457 | 2480 | 3.732 | 6.164 | Metal loss | Corrosion | PITT | 10:18 | 17 | 20 | 29 | 19 | Int | 0.826 | 113.187
| 1734.946 | 2480 | 4.221 | 6.164 | Metal loss | Corrosion | CIGR | 11:18 | 17 | 20 | 50 | 18 | Int | 0.826 | 113.227
| 1735.454 | 2480 | 4.729 | 6.164 | Metal loss | Corrosion | PITT | 10:56 | 17 | 20 | 22 | 19 | Int | 0.826 | 113.187
| 1735.631 | 2480 | 4.906 | 6.164 | Metal loss | [Corrosion] | CIGR | 11:20 | 17 | 20 | 50 | 19 | Int | 0.826 | 113.187
| 1735.631 | 2480 | 4.906 | 6.164 | Metal loss | Corrosion CLUSTER | GENE | 11:20 | 17 | 44 | 50 | 19 | Int | 0.840 | 111.274
| 1735.651 | 2480 | 4.926 | 6.164 | Metal loss | [Corrosion] | PITT | 11:20 | 17 | 20 | 36 | 16 | Int | 0.825 | 113.304
| 1735.979 | 2480 | 5.254 | 6.164 | Metal loss | Corrosion | CIGR | 10:58 | 17 | 23 | 50 | 23 | Int | 0.829 | 112.780
| 1736.079 | 2480 | 5.354 | 6.164 | Metal loss | Corrosion | PITT | 10:58 | 17 | 20 | 29 | 17 | Int | 0.825 | 113.265
| 1736.196 | 2480 | 5.471 | 6.164 | Metal loss | Corrosion | PITT | 0:20 | 17 | 20 | 29 | 19 | Int | 0.826 | 113.187
| 1736.253 | 2480 | 5.528 | 6.164 | Metal loss | Corrosion | GENE | 9:58 | 17 | 30 | 50 | 25 | Int | 0.835 | 111.956
| 1736.352 | 2480 | 5.627 | 6.164 | Metal loss | Corrosion | CIGR | 0:06 | 17 | 20 | 43 | 14 | Int | 0.825 | 113.379
| 1736.432 | 2480 | 5.707 | 6.164 | Metal loss | Corrosion | PITT | 10:58 | 17 | 20 | 22 | 22 | Int | 0.827 | 113.065
| 1736.587 | 2480 | 5.862 | 6.164 | Metal loss | Corrosion | PITT | 9:58 | 17 | 20 | 36 | 19 | Int | 0.826 | 113.187
| 1736.76 | 2480 | 6.035 | 6.164 | Metal loss | Corrosion | PITT | 10:22 | 17 | 20 | 20 | 17 | Int | 0.825 | 113.265
| 1736.889 | 2490 | 0 | 6.195 | Weld | Seamless Pipe |  | N/A | 17
| 1743.084 | 2500 | 0 | 6.191 | Weld | Seamless Pipe |  | N/A | 17
| 1746.922 | 2500 | 3.838 | 6.191 | Metal loss | Corrosion | CIGR | 0:34 | 17 | 21 | 43 | 20 | Int | 0.827 | 113.080
| 1747.242 | 2500 | 4.158 | 6.191 | Metal loss | [Corrosion] | PITT | 0:34 | 17 | 20 | 22 | 19 | Int | 0.826 | 113.187
| 1747.264 | 2500 | 4.18 | 6.191 | Metal loss | [Corrosion] | PITT | 0:34 | 17 | 20 | 29 | 20 | Int | 0.826 | 113.147
| 1747.264 | 2500 | 4.18 | 6.191 | Metal loss | Corrosion CLUSTER | GENE | 0:34 | 17 | 41 | 36 | 20 | Int | 0.839 | 111.402
| 1747.303 | 2500 | 4.219 | 6.191 | Metal loss | Corrosion | PITT | 10:48 | 17 | 20 | 36 | 17 | Int | 0.825 | 113.265
| 1747.394 | 2500 | 4.31 | 6.191 | Metal loss | Corrosion | PITT | 0:34 | 17 | 20 | 22 | 16 | Int | 0.825 | 113.304
| 1747.572 | 2500 | 4.488 | 6.191 | Metal loss | Corrosion | PITT | 10:34 | 17 | 20 | 22 | 18 | Int | 0.826 | 113.227
| 1747.637 | 2500 | 4.553 | 6.191 | Metal loss | Corrosion | PITT | 10:34 | 17 | 20 | 22 | 21 | Int | 0.827 | 113.107
| 1747.717 | 2500 | 4.633 | 6.191 | Metal loss | Corrosion | PITT | 10:34 | 17 | 20 | 22 | 20 | Int | 0.826 | 113.147
| 1747.893 | 2500 | 4.809 | 6.191 | Metal loss | Corrosion | PITT | 10:34 | 17 | 20 | 36 | 16 | Int | 0.825 | 113.304
| 1748.046 | 2500 | 4.962 | 6.191 | Metal loss | Corrosion | PITT | 10:36 | 17 | 20 | 20 | 19 | Int | 0.826 | 113.187
| 1749.275 | 2510 | 0 | 6.018 | Weld | Seamless Pipe |  | N/A | 17
| 1755.293 | 2520 | 0 | 5.964 | Weld | Seamless Pipe |  | N/A | 17
| 1761.257 | 2530 | 0 | 6.192 | Weld | Seamless Pipe |  | N/A | 17
| 1767.449 | 2540 | 0 | 6.166 | Weld | Seamless Pipe |  | N/A | 17
| 1773.615 | 2550 | 0 | 6.168 | Weld | Seamless Pipe |  | N/A | 17
| 1779.783 | 2560 | 0 | 6.2 | Weld | Seamless Pipe |  | N/A | 17
| 1785.983 | 2570 | 0 | 5.952 | Weld | Seamless Pipe |  | N/A | 17
| 1791.935 | 2580 | 0 | 6.221 | Weld | Seamless Pipe |  | N/A | 17
| 1798.156 | 2590 | 0 | 6.008 | Weld | Seamless Pipe |  | N/A | 17
| 1804.164 | 2600 | 0 | 6.082 | Weld | Seamless Pipe |  | N/A | 17
| 1810.246 | 2610 | 0 | 6.245 | Weld | Seamless Pipe |  | N/A | 17
| 1816.491 | 2620 | 0 | 6.209 | Weld | Seamless Pipe |  | N/A | 17
| 1822.7 | 2630 | 0 | 6.201 | Weld | Seamless Pipe |  | N/A | 17
| 1828.901 | 2640 | 0 | 6.033 | Weld | Seamless Pipe |  | N/A | 17
| 1834.934 | 2650 | 0 | 6.315 | Weld | Seamless Pipe |  | N/A | 17
| 1841.249 | 2660 | 0 | 6.223 | Weld | Seamless Pipe |  | N/A | 17
| 1847.472 | 2670 | 0 | 2.491 | Weld | Seamless Pipe |  | N/A | 17
| 1849.963 | 2680 | 0 | 5.995 | Weld | Seamless Pipe |  | N/A | 17
| 1850.05 | 2680 | 0.087 | 5.995 | Metal loss | Corrosion | GENE | 0:08 | 17 | 31 | 50 | 12 | Int | 0.828 | 112.970
| 1850.055 | 2680 | 0.092 | 5.995 | Metal loss | Corrosion | GENE | 9:08 | 17 | 30 | 122 | 13 | Int | 0.828 | 112.944
| 1855.958 | 2690 | 0 | 6.224 | Weld | Seamless Pipe |  | N/A | 17
| 1862.182 | 2700 | 0 | 6.294 | Weld | Seamless Pipe |  | N/A | 17
| 1862.284 | 2700 | 0.102 | 6.294 | Metal loss | Corrosion | CIGR | 8:36 | 17 | 29 | 93 | 13 | Int | 0.827 | 112.996
| 1862.286 | 2700 | 0.104 | 6.294 | Metal loss | Corrosion | GENE | 0:58 | 17 | 31 | 143 | 10 | Int | 0.827 | 113.126
| 1862.636 | 2700 | 0.454 | 6.294 | Metal loss | Corrosion | PITT | 11:38 | 17 | 26 | 22 | 10 | Int | 0.825 | 113.319
| 1862.664 | 2700 | 0.482 | 6.294 | Metal loss | Corrosion | PITT | 8:00 | 17 | 20 | 22 | 10 | Int | 0.824 | 113.523
| 1862.837 | 2700 | 0.655 | 6.294 | Metal loss | Corrosion | PITT | 0:38 | 17 | 25 | 22 | 10 | Int | 0.825 | 113.356
| 1862.908 | 2700 | 0.726 | 6.294 | Metal loss | Corrosion | PITT | 11:38 | 17 | 20 | 36 | 10 | Int | 0.824 | 113.523
| 1863.056 | 2700 | 0.874 | 6.294 | Metal loss | Corrosion | PITT | 8:38 | 17 | 35 | 20 | 10 | Int | 0.828 | 112.961
| 1863.824 | 2700 | 1.642 | 6.294 | Metal loss | Corrosion | PITT | 0:40 | 17 | 20 | 36 | 10 | Int | 0.824 | 113.523
| 1863.978 | 2700 | 1.796 | 6.294 | Metal loss | Corrosion | CIGR | 8:40 | 17 | 21 | 50 | 10 | Int | 0.824 | 113.491
| 1864.128 | 2700 | 1.946 | 6.294 | Metal loss | Corrosion | PITT | 9:40 | 17 | 20 | 22 | 10 | Int | 0.824 | 113.523
| 1864.172 | 2700 | 1.99 | 6.294 | Metal loss | Corrosion | PITT | 1:40 | 17 | 20 | 22 | 10 | Int | 0.824 | 113.523
| 1864.182 | 2700 | 2 | 6.294 | Metal loss | Corrosion | PITT | 0:40 | 17 | 20 | 29 | 10 | Int | 0.824 | 113.523
| 1864.253 | 2700 | 2.071 | 6.294 | Metal loss | Corrosion | PITT | 5:40 | 17 | 21 | 22 | 10 | Int | 0.824 | 113.491
| 1864.427 | 2700 | 2.245 | 6.294 | Metal loss | Corrosion | PITT | 6:02 | 17 | 26 | 36 | 10 | Int | 0.825 | 113.319
| 1864.498 | 2700 | 2.316 | 6.294 | Metal loss | Corrosion | PITT | 2:04 | 17 | 21 | 29 | 10 | Int | 0.824 | 113.491
| 1864.611 | 2700 | 2.429 | 6.294 | Metal loss | Corrosion | PITT | 9:04 | 17 | 20 | 36 | 10 | Int | 0.824 | 113.523
| 1866.345 | 2700 | 4.163 | 6.294 | Metal loss | Corrosion | PITT | 1:10 | 17 | 20 | 36 | 10 | Int | 0.824 | 113.523
| 1866.346 | 2700 | 4.164 | 6.294 | Metal loss | Corrosion | PITT | 2:46 | 17 | 20 | 36 | 10 | Int | 0.824 | 113.523
| 1866.414 | 2700 | 4.232 | 6.294 | Metal loss | Corrosion | PITT | 0:46 | 17 | 25 | 36 | 10 | Int | 0.825 | 113.356
| 1866.498 | 2700 | 4.316 | 6.294 | Metal loss | Corrosion | PITT | 9:48 | 17 | 20 | 22 | 10 | Int | 0.824 | 113.523
| 1866.692 | 2700 | 4.51 | 6.294 | Metal loss | Corrosion | PITT | 8:48 | 17 | 20 | 29 | 10 | Int | 0.824 | 113.523
| 1866.796 | 2700 | 4.614 | 6.294 | Metal loss | Corrosion | PITT | 8:48 | 17 | 20 | 22 | 10 | Int | 0.824 | 113.523
| 1867.731 | 2700 | 5.549 | 6.294 | Object | Support |  | 5:14 | 17
| 1868.476 | 2710 | 0 | 0.334 | Weld | Seamless Pipe |  | N/A | 9.27
| 1868.648 | 2710 | 0.172 | 0.334 | Weld | Flanged |  | N/A
| 1868.81 | 2720 | 0 | 1.544 | Weld | Seamless Pipe |  | N/A | 9.27
| 1869.973 | 2720 | 1.163 | 1.544 | Offtake | Tap |  | 12:00 | 9.27
| 1870.354 | 2730 | 0 | 12.156 | Weld | Seamless Pipe |  | N/A | 9.27
| 1870.708 | 2730 | 0.354 | 12.156 | Object | Support |  | 5:44 | 9.27
| 1881.823 | 2730 | 11.469 | 12.156 | Metal loss | [Corrosion] | PITT | 6:32 | 9.27 | 20 | 22 | 17 | Int | 0.829 | 112.833
| 1881.823 | 2730 | 11.469 | 12.156 | Metal loss | Corrosion CLUSTER | PITT | 6:32 | 9.27 | 22 | 43 | 17 | Int | 0.830 | 112.647
| 1881.824 | 2730 | 11.47 | 12.156 | Metal loss | [Corrosion] | PITT | 6:10 | 9.27 | 20 | 20 | 15 | Int | 0.828 | 112.964
| 1881.983 | 2730 | 11.629 | 12.156 | Metal loss | [Corrosion] | PITT | 6:02 | 9.27 | 20 | 29 | 16 | Int | 0.828 | 112.899
| 1881.986 | 2730 | 11.632 | 12.156 | Metal loss | [Corrosion] | PITT | 5:40 | 9.27 | 20 | 22 | 17 | Int | 0.829 | 112.833
| 1881.986 | 2730 | 11.632 | 12.156 | Metal loss | Corrosion CLUSTER | GENE | 5:40 | 9.27 | 32 | 57 | 17 | Int | 0.838 | 111.626
| 1881.989 | 2730 | 11.635 | 12.156 | Metal loss | [Corrosion] | PITT | 5:10 | 9.27 | 20 | 20 | 16 | Int | 0.828 | 112.899
| 1882.061 | 2730 | 11.707 | 12.156 | Metal loss | [Corrosion] | PITT | 5:08 | 9.27 | 20 | 29 | 19 | Int | 0.830 | 112.697
| 1882.061 | 2730 | 11.707 | 12.156 | Metal loss | [Corrosion] | PITT | 6:02 | 9.27 | 20 | 22 | 19 | Int | 0.830 | 112.697
| 1882.061 | 2730 | 11.707 | 12.156 | Metal loss | Corrosion CLUSTER | CIGR | 6:02 | 9.27 | 21 | 57 | 19 | Int | 0.830 | 112.593
| 1882.33 | 2730 | 11.976 | 12.156 | Metal loss | Corrosion | PITT | 6:24 | 9.27 | 20 | 22 | 19 | Int | 0.830 | 112.697
| 1882.51 | 2740 | 0 | 0.693 | Weld | Seamless Pipe |  | N/A | 9.27
| 1882.657 | 2740 | 0.147 | 0.693 | Metal loss | Corrosion | PITT | 0:40 | 9.27 | 23 | 29 | 23 | Int | 0.835 | 112.018
| 1883.024 | 2740 | 0.514 | 0.693 | Metal loss | [Corrosion] | PITT | 5:42 | 9.27 | 20 | 20 | 16 | Int | 0.828 | 112.899
| 1883.025 | 2740 | 0.515 | 0.693 | Metal loss | [Corrosion] | PITT | 5:26 | 9.27 | 20 | 29 | 17 | Int | 0.829 | 112.833
| 1883.025 | 2740 | 0.515 | 0.693 | Metal loss | Corrosion CLUSTER | CIGR | 5:26 | 9.27 | 22 | 50 | 17 | Int | 0.830 | 112.647
| 1883.032 | 2740 | 0.522 | 0.693 | Metal loss | Corrosion | PITT | 4:34 | 9.27 | 20 | 22 | 15 | Int | 0.828 | 112.964
| 1883.203 | 2750 | 0 | 12.073 | Weld | Seamless Pipe |  | N/A | 9.27
| 1883.387 | 2750 | 0.184 | 12.073 | Metal loss | Corrosion | PITT | 11:42 | 9.27 | 20 | 22 | 15 | Int | 0.828 | 112.964
| 1884.765 | 2750 | 1.562 | 12.073 | Metal loss | Corrosion | PITT | 3:28 | 9.27 | 20 | 22 | 16 | Int | 0.828 | 112.899
| 1884.792 | 2750 | 1.589 | 12.073 | Metal loss | [Corrosion] | PITT | 4:42 | 9.27 | 20 | 20 | 16 | Int | 0.828 | 112.899
| 1884.794 | 2750 | 1.591 | 12.073 | Metal loss | [Corrosion] | PITT | 4:26 | 9.27 | 20 | 22 | 17 | Int | 0.829 | 112.833
| 1884.794 | 2750 | 1.591 | 12.073 | Metal loss | Corrosion CLUSTER | PITT | 4:26 | 9.27 | 24 | 43 | 17 | Int | 0.831 | 112.453
| 1885.331 | 2750 | 2.128 | 12.073 | Metal loss | Corrosion | PITT | 9:20 | 9.27 | 20 | 29 | 10 | Ext | 0.825 | 113.279
| 1885.544 | 2750 | 2.341 | 12.073 | Metal loss | Corrosion | PITT | 0:20 | 9.27 | 20 | 20 | 18 | Int | 0.829 | 112.765
| 1885.769 | 2750 | 2.566 | 12.073 | Metal loss | [Corrosion] | CIGR | 11:34 | 9.27 | 20 | 57 | 10 | Ext | 0.825 | 113.279
| 1885.769 | 2750 | 2.566 | 12.073 | Metal loss | Corrosion CLUSTER | GENE | 11:34 | 9.27 | 30 | 122 | 10 | Ext | 0.830 | 112.717
| 1885.775 | 2750 | 2.572 | 12.073 | Metal loss | [Corrosion] | PITT | 10:20 | 9.27 | 20 | 36 | 10 | Ext | 0.825 | 113.279
| 1885.839 | 2750 | 2.636 | 12.073 | Metal loss | Corrosion | CIGR | 10:20 | 9.27 | 20 | 43 | 11 | Ext | 0.826 | 113.218
| 1885.883 | 2750 | 2.68 | 12.073 | Metal loss | Corrosion | CIGR | 11:56 | 9.27 | 20 | 50 | 10 | Ext | 0.825 | 113.279
| 1885.953 | 2750 | 2.75 | 12.073 | Metal loss | Corrosion | CIGR | 11:34 | 9.27 | 20 | 57 | 11 | Ext | 0.826 | 113.218
| 1885.96 | 2750 | 2.757 | 12.073 | Metal loss | [Corrosion] | CIGR | 1:56 | 9.27 | 20 | 43 | 10 | Ext | 0.825 | 113.279
| 1885.96 | 2750 | 2.757 | 12.073 | Metal loss | Corrosion CLUSTER | GENE | 1:56 | 9.27 | 57 | 65 | 10 | Ext | 0.841 | 111.168
| 1885.993 | 2750 | 2.79 | 12.073 | Metal loss | [Corrosion] | CIGR | 1:56 | 9.27 | 20 | 50 | 10 | Ext | 0.825 | 113.279
| 1885.994 | 2750 | 2.791 | 12.073 | Metal loss | [Corrosion] | PITT | 1:26 | 9.27 | 20 | 29 | 10 | Ext | 0.825 | 113.279
| 1886.091 | 2750 | 2.888 | 12.073 | Metal loss | Corrosion | PITT | 10:20 | 9.27 | 20 | 29 | 10 | Ext | 0.825 | 113.279
| 1886.1 | 2750 | 2.897 | 12.073 | Metal loss | [Corrosion] | CIGR | 1:56 | 9.27 | 20 | 50 | 10 | Ext | 0.825 | 113.279
| 1886.1 | 2750 | 2.897 | 12.073 | Metal loss | Corrosion CLUSTER | GENE | 1:56 | 9.27 | 44 | 129 | 10 | Ext | 0.836 | 111.878
| 1886.118 | 2750 | 2.915 | 12.073 | Metal loss | [Corrosion] | CIGR | 1:20 | 9.27 | 20 | 50 | 10 | Ext | 0.825 | 113.279
| 1886.123 | 2750 | 2.92 | 12.073 | Metal loss | [Corrosion] | CIGR | 0:20 | 9.27 | 20 | 43 | 10 | Ext | 0.825 | 113.279
| 1886.236 | 2750 | 3.033 | 12.073 | Metal loss | [Corrosion] | CIGR | 1:56 | 9.27 | 20 | 57 | 10 | Ext | 0.825 | 113.279
| 1886.236 | 2750 | 3.033 | 12.073 | Metal loss | Corrosion CLUSTER | GENE | 1:56 | 9.27 | 54 | 158 | 10 | Ext | 0.840 | 111.323
| 1886.239 | 2750 | 3.036 | 12.073 | Metal loss | [Corrosion] | PITT | 1:20 | 9.27 | 20 | 29 | 10 | Ext | 0.825 | 113.279
| 1886.272 | 2750 | 3.069 | 12.073 | Metal loss | [Corrosion] | CIGR | 3:20 | 9.27 | 20 | 57 | 10 | Ext | 0.825 | 113.279
| 1886.338 | 2750 | 3.135 | 12.073 | Metal loss | Corrosion | PITT | 3:20 | 9.27 | 20 | 29 | 10 | Ext | 0.825 | 113.279
| 1886.551 | 2750 | 3.348 | 12.073 | Metal loss | Corrosion | CIGR | 10:20 | 9.27 | 20 | 50 | 10 | Ext | 0.825 | 113.279
| 1886.601 | 2750 | 3.398 | 12.073 | Metal loss | Corrosion | PITT | 10:20 | 9.27 | 20 | 36 | 10 | Ext | 0.825 | 113.279
| 1886.613 | 2750 | 3.41 | 12.073 | Metal loss | Corrosion | PITT | 1:56 | 9.27 | 20 | 36 | 10 | Ext | 0.825 | 113.279
| 1886.697 | 2750 | 3.494 | 12.073 | Metal loss | [Corrosion] | PITT | 10:20 | 9.27 | 20 | 36 | 10 | Ext | 0.825 | 113.279
| 1886.719 | 2750 | 3.516 | 12.073 | Metal loss | [Corrosion] | PITT | 10:20 | 9.27 | 20 | 36 | 10 | Ext | 0.825 | 113.279
| 1886.734 | 2750 | 3.531 | 12.073 | Metal loss | [Corrosion] | CIGR | 11:56 | 9.27 | 20 | 50 | 11 | Ext | 0.826 | 113.218
| 1886.734 | 2750 | 3.531 | 12.073 | Metal loss | Corrosion CLUSTER | GENE | 11:56 | 9.27 | 72 | 151 | 11 | Ext | 0.849 | 110.131
| 1886.749 | 2750 | 3.546 | 12.073 | Metal loss | [Corrosion] | PITT | 0:20 | 9.27 | 20 | 36 | 10 | Ext | 0.825 | 113.279
| 1886.806 | 2750 | 3.603 | 12.073 | Metal loss | Corrosion | CIGR | 11:20 | 9.27 | 20 | 50 | 10 | Ext | 0.825 | 113.279
| 1886.866 | 2750 | 3.663 | 12.073 | Metal loss | Corrosion | PITT | 10:42 | 9.27 | 20 | 29 | 14 | Int | 0.827 | 113.029
| 1887.034 | 2750 | 3.831 | 12.073 | Metal loss | [Corrosion] | CIGR | 10:20 | 9.27 | 20 | 43 | 10 | Ext | 0.825 | 113.279
| 1887.034 | 2750 | 3.831 | 12.073 | Metal loss | Corrosion CLUSTER | GENE | 10:20 | 9.27 | 56 | 43 | 10 | Ext | 0.841 | 111.219
| 1887.043 | 2750 | 3.84 | 12.073 | Metal loss | Corrosion | PITT | 2:50 | 9.27 | 20 | 22 | 17 | Int | 0.829 | 112.833
| 1887.068 | 2750 | 3.865 | 12.073 | Metal loss | [Corrosion] | PITT | 10:20 | 9.27 | 20 | 29 | 10 | Ext | 0.825 | 113.279
| 1887.117 | 2750 | 3.914 | 12.073 | Metal loss | Corrosion | CIGR | 0:26 | 9.27 | 20 | 43 | 10 | Ext | 0.825 | 113.279
| 1887.117 | 2750 | 3.914 | 12.073 | Metal loss | Corrosion | PITT | 2:20 | 9.27 | 20 | 36 | 14 | Ext | 0.827 | 113.029
| 1887.168 | 2750 | 3.965 | 12.073 | Metal loss | Corrosion | CIGR | 9:26 | 9.27 | 20 | 50 | 10 | Ext | 0.825 | 113.279
| 1887.239 | 2750 | 4.036 | 12.073 | Metal loss | Corrosion | CIGR | 9:18 | 9.27 | 20 | 43 | 10 | Ext | 0.825 | 113.279
| 1887.276 | 2750 | 4.073 | 12.073 | Metal loss | [Corrosion] | PITT | 3:12 | 9.27 | 20 | 22 | 14 | Int | 0.827 | 113.029
| 1887.278 | 2750 | 4.075 | 12.073 | Metal loss | [Corrosion] | PITT | 3:26 | 9.27 | 20 | 22 | 15 | Int | 0.828 | 112.964
| 1887.278 | 2750 | 4.075 | 12.073 | Metal loss | Corrosion CLUSTER | PITT | 3:26 | 9.27 | 24 | 36 | 15 | Int | 0.830 | 112.634
| 1887.284 | 2750 | 4.081 | 12.073 | Metal loss | [Corrosion] | CIGR | 9:18 | 9.27 | 20 | 43 | 10 | Ext | 0.825 | 113.279
| 1887.284 | 2750 | 4.081 | 12.073 | Metal loss | Corrosion CLUSTER | GENE | 9:18 | 9.27 | 43 | 43 | 10 | Ext | 0.835 | 111.936
| 1887.306 | 2750 | 4.103 | 12.073 | Metal loss | [Corrosion] | PITT | 9:20 | 9.27 | 20 | 29 | 10 | Ext | 0.825 | 113.279
| 1887.407 | 2750 | 4.204 | 12.073 | Metal loss | Corrosion | CIGR | 9:18 | 9.27 | 20 | 43 | 10 | Ext | 0.825 | 113.279
| 1887.438 | 2750 | 4.235 | 12.073 | Metal loss | Corrosion | PITT | 3:26 | 9.27 | 23 | 20 | 19 | Int | 0.832 | 112.378
| 1887.477 | 2750 | 4.274 | 12.073 | Metal loss | Corrosion | PITT | 2:20 | 9.27 | 26 | 43 | 10 | Ext | 0.828 | 112.952
| 1887.624 | 2750 | 4.421 | 12.073 | Metal loss | Corrosion | PITT | 3:26 | 9.27 | 27 | 20 | 16 | Int | 0.833 | 112.260
| 1887.768 | 2750 | 4.565 | 12.073 | Metal loss | [Corrosion] | PITT | 3:18 | 9.27 | 20 | 20 | 16 | Int | 0.828 | 112.899
| 1887.77 | 2750 | 4.567 | 12.073 | Metal loss | [Corrosion] | PITT | 3:04 | 9.27 | 20 | 22 | 17 | Int | 0.829 | 112.833
| 1887.77 | 2750 | 4.567 | 12.073 | Metal loss | Corrosion CLUSTER | CIGR | 3:04 | 9.27 | 21 | 43 | 17 | Int | 0.829 | 112.741
| 1887.849 | 2750 | 4.646 | 12.073 | Metal loss | Corrosion | PITT | 2:50 | 9.27 | 21 | 22 | 16 | Int | 0.829 | 112.813
| 1888.092 | 2750 | 4.889 | 12.073 | Metal loss | Corrosion | PITT | 3:26 | 9.27 | 25 | 20 | 23 | Int | 0.837 | 111.741
| 1889.094 | 2750 | 5.891 | 12.073 | Object | Support |  | 5:34 | 9.27
| 1889.205 | 2750 | 6.002 | 12.073 | Metal loss | [Corrosion] | PITT | 3:26 | 9.27 | 20 | 20 | 15 | Int | 0.828 | 112.964
| 1889.205 | 2750 | 6.002 | 12.073 | Metal loss | Corrosion CLUSTER | CIGR | 3:26 | 9.27 | 25 | 57 | 15 | Int | 0.831 | 112.547
| 1889.21 | 2750 | 6.007 | 12.073 | Metal loss | [Corrosion] | PITT | 2:56 | 9.27 | 21 | 20 | 15 | Int | 0.828 | 112.885
| 1892.246 | 2750 | 9.043 | 12.073 | Metal loss | Corrosion | PITT | 3:26 | 9.27 | 22 | 22 | 15 | Int | 0.829 | 112.803
| 1892.462 | 2750 | 9.259 | 12.073 | Metal loss | Corrosion | PITT | 3:26 | 9.27 | 22 | 22 | 16 | Int | 0.829 | 112.725
| 1892.659 | 2750 | 9.456 | 12.073 | Metal loss | Corrosion | PITT | 3:26 | 9.27 | 30 | 20 | 16 | Int | 0.835 | 111.968
| 1892.89 | 2750 | 9.687 | 12.073 | Metal loss | Corrosion | PITT | 3:26 | 9.27 | 20 | 20 | 16 | Int | 0.828 | 112.899
| 1893.373 | 2750 | 10.17 | 12.073 | Metal loss | Corrosion | PITT | 11:26 | 9.27 | 23 | 20 | 16 | Int | 0.830 | 112.636
| 1893.463 | 2750 | 10.26 | 12.073 | Metal loss | Corrosion | PITT | 0:18 | 9.27 | 20 | 36 | 10 | Ext | 0.825 | 113.279
| 1893.527 | 2750 | 10.324 | 12.073 | Metal loss | [Corrosion] | CIGR | 11:42 | 9.27 | 22 | 65 | 10 | Ext | 0.826 | 113.175
| 1893.527 | 2750 | 10.324 | 12.073 | Metal loss | Corrosion CLUSTER | GENE | 11:42 | 9.27 | 51 | 65 | 10 | Ext | 0.839 | 111.483
| 1893.555 | 2750 | 10.352 | 12.073 | Metal loss | [Corrosion] | CIGR | 11:34 | 9.27 | 20 | 50 | 10 | Ext | 0.825 | 113.279
| 1893.602 | 2750 | 10.399 | 12.073 | Metal loss | Corrosion | PITT | 11:48 | 9.27 | 20 | 20 | 15 | Int | 0.828 | 112.964
| 1893.756 | 2750 | 10.553 | 12.073 | Metal loss | Corrosion | PITT | 0:18 | 9.27 | 20 | 36 | 10 | Ext | 0.825 | 113.279
| 1893.814 | 2750 | 10.611 | 12.073 | Metal loss | Corrosion | CIGR | 11:56 | 9.27 | 20 | 43 | 10 | Ext | 0.825 | 113.279
| 1893.857 | 2750 | 10.654 | 12.073 | Metal loss | Corrosion | CIGR | 11:40 | 9.27 | 20 | 57 | 10 | Ext | 0.825 | 113.279
| 1893.903 | 2750 | 10.7 | 12.073 | Metal loss | [Corrosion] | PITT | 11:18 | 9.27 | 20 | 29 | 10 | Ext | 0.825 | 113.279
| 1893.903 | 2750 | 10.7 | 12.073 | Metal loss | [Corrosion] | PITT | 11:48 | 9.27 | 20 | 36 | 10 | Ext | 0.825 | 113.279
| 1893.932 | 2750 | 10.729 | 12.073 | Metal loss | [Corrosion] | CIGR | 11:56 | 9.27 | 20 | 57 | 14 | Ext | 0.827 | 113.029
| 1893.932 | 2750 | 10.729 | 12.073 | Metal loss | Corrosion CLUSTER | GENE | 11:56 | 9.27 | 57 | 72 | 14 | Ext | 0.850 | 110.025
| 1894.033 | 2750 | 10.83 | 12.073 | Metal loss | Corrosion | CIGR | 11:34 | 9.27 | 20 | 57 | 10 | Ext | 0.825 | 113.279
| 1894.112 | 2750 | 10.909 | 12.073 | Metal loss | Corrosion | PITT | 11:48 | 9.27 | 20 | 20 | 15 | Int | 0.828 | 112.964
| 1894.469 | 2750 | 11.266 | 12.073 | Metal loss | Corrosion | PITT | 0:26 | 9.27 | 22 | 22 | 18 | Int | 0.831 | 112.567
| 1894.968 | 2750 | 11.765 | 12.073 | Metal loss | Corrosion | PITT | 0:26 | 9.27 | 24 | 20 | 14 | Int | 0.829 | 112.722
| 1894.968 | 2750 | 11.765 | 12.073 | Metal loss | [Corrosion] | PITT | 2:10 | 9.27 | 20 | 36 | 10 | Ext | 0.825 | 113.279
| 1894.968 | 2750 | 11.765 | 12.073 | Metal loss | Corrosion CLUSTER | GENE | 2:10 | 9.27 | 84 | 100 | 10 | Ext | 0.850 | 110.033
| 1894.991 | 2750 | 11.788 | 12.073 | Metal loss | [Corrosion] | PITT | 1:56 | 9.27 | 20 | 36 | 10 | Ext | 0.825 | 113.279
| 1895.027 | 2750 | 11.824 | 12.073 | Metal loss | [Corrosion] | CIGR | 1:40 | 9.27 | 20 | 43 | 10 | Ext | 0.825 | 113.279
| 1895.031 | 2750 | 11.828 | 12.073 | Metal loss | [Corrosion] | PITT | 2:56 | 9.27 | 20 | 36 | 10 | Ext | 0.825 | 113.279
| 1895.051 | 2750 | 11.848 | 12.073 | Metal loss | [Corrosion] | PITT | 9:26 | 9.27 | 20 | 36 | 10 | Ext | 0.825 | 113.279
| 1895.056 | 2750 | 11.853 | 12.073 | Metal loss | [Corrosion] | PITT | 10:48 | 9.27 | 20 | 36 | 11 | Ext | 0.826 | 113.218
| 1895.056 | 2750 | 11.853 | 12.073 | Metal loss | Corrosion CLUSTER | GENE | 10:48 | 9.27 | 49 | 258 | 11 | Ext | 0.840 | 111.355
| 1895.07 | 2750 | 11.867 | 12.073 | Metal loss | [Corrosion] | PITT | 0:40 | 9.27 | 20 | 22 | 10 | Ext | 0.825 | 113.279
| 1895.071 | 2750 | 11.868 | 12.073 | Metal loss | [Corrosion] | CIGR | 1:18 | 9.27 | 20 | 50 | 10 | Ext | 0.825 | 113.279
| 1895.082 | 2750 | 11.879 | 12.073 | Metal loss | [Corrosion] | CIGR | 11:32 | 9.27 | 20 | 72 | 10 | Ext | 0.825 | 113.279
| 1895.085 | 2750 | 11.882 | 12.073 | Metal loss | [Corrosion] | CIGR | 0:48 | 9.27 | 20 | 57 | 10 | Ext | 0.825 | 113.279
| 1895.145 | 2750 | 11.942 | 12.073 | Metal loss | Corrosion | CIGR | 0:18 | 9.27 | 20 | 65 | 10 | Ext | 0.825 | 113.279
| 1895.183 | 2750 | 11.98 | 12.073 | Metal loss | Corrosion | PITT | 7:48 | 9.27 | 20 | 29 | 10 | Ext | 0.825 | 113.279
| 1895.276 | 2760 | 0 | 12.039 | Weld | Seamless Pipe |  | N/A | 9.27
| 1895.3 | 2760 | 0.024 | 12.039 | Metal loss | [Corrosion] | PITT | 0:18 | 9.27 | 20 | 36 | 10 | Ext | 0.825 | 113.279
| 1895.301 | 2760 | 0.025 | 12.039 | Metal loss | [Corrosion] | CIGR | 11:02 | 9.27 | 20 | 43 | 10 | Ext | 0.825 | 113.279
| 1895.303 | 2760 | 0.027 | 12.039 | Metal loss | [Corrosion] | CIGR | 4:26 | 9.27 | 20 | 43 | 10 | Ext | 0.825 | 113.279
| 1895.305 | 2760 | 0.029 | 12.039 | Metal loss | [Corrosion] | CIGR | 1:18 | 9.27 | 20 | 50 | 10 | Ext | 0.825 | 113.279
| 1895.308 | 2760 | 0.032 | 12.039 | Metal loss | [Corrosion] | CIGR | 7:56 | 9.27 | 20 | 65 | 16 | Ext | 0.828 | 112.899
| 1895.308 | 2760 | 0.032 | 12.039 | Metal loss | Corrosion CLUSTER | GENE | 7:56 | 9.27 | 37 | 545 | 16 | Ext | 0.840 | 111.273
| 1895.311 | 2760 | 0.035 | 12.039 | Metal loss | [Corrosion] | CIGR | 9:32 | 9.27 | 20 | 72 | 10 | Ext | 0.825 | 113.279
| 1895.313 | 2760 | 0.037 | 12.039 | Metal loss | [Corrosion] | CIGR | 6:18 | 9.27 | 20 | 43 | 10 | Ext | 0.825 | 113.279
| 1895.317 | 2760 | 0.041 | 12.039 | Metal loss | [Corrosion] | PITT | 5:26 | 9.27 | 20 | 29 | 10 | Ext | 0.825 | 113.279
| 1895.322 | 2760 | 0.046 | 12.039 | Metal loss | [Corrosion] | CIGR | 8:32 | 9.27 | 20 | 43 | 10 | Ext | 0.825 | 113.279
| 1896.28 | 2760 | 1.004 | 12.039 | Metal loss | Corrosion | PITT | 3:26 | 9.27 | 23 | 22 | 16 | Ext | 0.830 | 112.636
| 1896.605 | 2760 | 1.329 | 12.039 | Metal loss | Corrosion | PITT | 3:26 | 9.27 | 26 | 22 | 17 | Ext | 0.833 | 112.252
| 1897.259 | 2760 | 1.983 | 12.039 | Metal loss | Corrosion | PITT | 2:50 | 9.27 | 22 | 22 | 17 | Ext | 0.830 | 112.647
| 1897.367 | 2760 | 2.091 | 12.039 | Metal loss | Corrosion | PITT | 2:42 | 9.27 | 27 | 36 | 22 | Ext | 0.838 | 111.576
| 1897.515 | 2760 | 2.239 | 12.039 | Metal loss | [Corrosion] | PITT | 2:36 | 9.27 | 20 | 20 | 16 | Ext | 0.828 | 112.899
| 1897.515 | 2760 | 2.239 | 12.039 | Metal loss | [Corrosion] | PITT | 2:50 | 9.27 | 20 | 20 | 17 | Ext | 0.829 | 112.833
| 1897.515 | 2760 | 2.239 | 12.039 | Metal loss | Corrosion CLUSTER | PITT | 2:50 | 9.27 | 23 | 43 | 17 | Ext | 0.831 | 112.551
| 1897.719 | 2760 | 2.443 | 12.039 | Metal loss | Corrosion | PITT | 2:50 | 9.27 | 33 | 20 | 19 | Ext | 0.841 | 111.213
| 1897.908 | 2760 | 2.632 | 12.039 | Metal loss | Corrosion | PITT | 2:52 | 9.27 | 27 | 20 | 25 | Ext | 0.841 | 111.212
| 1897.979 | 2760 | 2.703 | 12.039 | Metal loss | Corrosion | PITT | 7:28 | 9.27 | 22 | 20 | 15 | Ext | 0.829 | 112.803
| 1897.988 | 2760 | 2.712 | 12.039 | Metal loss | Corrosion | PITT | 0:28 | 9.27 | 27 | 29 | 22 | Ext | 0.838 | 111.576
| 1898.042 | 2760 | 2.766 | 12.039 | Metal loss | Corrosion | PITT | 3:28 | 9.27 | 23 | 20 | 15 | Ext | 0.829 | 112.719
| 1898.744 | 2760 | 3.468 | 12.039 | Metal loss | Corrosion | PITT | 2:52 | 9.27 | 26 | 22 | 16 | Ext | 0.832 | 112.356
| 1898.834 | 2760 | 3.558 | 12.039 | Metal loss | Corrosion | PITT | 2:52 | 9.27 | 20 | 22 | 15 | Ext | 0.828 | 112.964
| 1899.455 | 2760 | 4.179 | 12.039 | Metal loss | Corrosion | PITT | 9:30 | 9.27 | 20 | 22 | 16 | Int | 0.828 | 112.899
| 1900.631 | 2760 | 5.355 | 12.039 | Metal loss | Corrosion | PITT | 2:32 | 9.27 | 20 | 20 | 14 | Ext | 0.827 | 113.029
| 1901.111 | 2760 | 5.835 | 12.039 | Metal loss | Corrosion | PITT | 2:54 | 9.27 | 27 | 22 | 22 | Ext | 0.838 | 111.576
| 1901.195 | 2760 | 5.919 | 12.039 | Metal loss | Corrosion | PITT | 2:54 | 9.27 | 20 | 20 | 16 | Ext | 0.828 | 112.899
| 1901.345 | 2760 | 6.069 | 12.039 | Metal loss | Corrosion | PITT | 1:54 | 9.27 | 20 | 22 | 16 | Ext | 0.828 | 112.899
| 1901.423 | 2760 | 6.147 | 12.039 | Metal loss | Corrosion | PITT | 1:54 | 9.27 | 20 | 22 | 16 | Ext | 0.828 | 112.899
| 1901.621 | 2760 | 6.345 | 12.039 | Metal loss | [Corrosion] | PITT | 1:40 | 9.27 | 22 | 20 | 15 | Ext | 0.829 | 112.803
| 1901.621 | 2760 | 6.345 | 12.039 | Metal loss | [Corrosion] | PITT | 1:54 | 9.27 | 20 | 22 | 16 | Ext | 0.828 | 112.899
| 1901.621 | 2760 | 6.345 | 12.039 | Metal loss | Corrosion CLUSTER | GENE | 1:54 | 9.27 | 31 | 36 | 16 | Ext | 0.836 | 111.869
| 1901.671 | 2760 | 6.395 | 12.039 | Metal loss | [Corrosion] | PITT | 1:32 | 9.27 | 20 | 22 | 18 | Ext | 0.829 | 112.765
| 1901.671 | 2760 | 6.395 | 12.039 | Metal loss | Corrosion CLUSTER | PITT | 1:32 | 9.27 | 23 | 43 | 18 | Ext | 0.831 | 112.465
| 1901.672 | 2760 | 6.396 | 12.039 | Metal loss | [Corrosion] | PITT | 1:54 | 9.27 | 22 | 29 | 17 | Ext | 0.830 | 112.647
| 1901.934 | 2760 | 6.658 | 12.039 | Metal loss | Corrosion | PITT | 1:54 | 9.27 | 24 | 20 | 16 | Ext | 0.831 | 112.544
| 1902.135 | 2760 | 6.859 | 12.039 | Metal loss | [Corrosion] | PITT | 9:10 | 9.27 | 25 | 29 | 19 | Int | 0.834 | 112.155
| 1902.135 | 2760 | 6.859 | 12.039 | Metal loss | Corrosion CLUSTER | GENE | 9:10 | 9.27 | 40 | 43 | 19 | Int | 0.847 | 110.379
| 1902.141 | 2760 | 6.865 | 12.039 | Metal loss | [Corrosion] | PITT | 9:24 | 9.27 | 20 | 20 | 17 | Int | 0.829 | 112.833
| 1902.738 | 2760 | 7.462 | 12.039 | Metal loss | Corrosion | PITT | 9:32 | 9.27 | 27 | 20 | 16 | Int | 0.833 | 112.260
| 1902.861 | 2760 | 7.585 | 12.039 | Metal loss | Corrosion | PITT | 9:32 | 9.27 | 20 | 20 | 15 | Int | 0.828 | 112.964
| 1902.947 | 2760 | 7.671 | 12.039 | Metal loss | Corrosion | PITT | 9:16 | 9.27 | 21 | 36 | 18 | Int | 0.830 | 112.668
| 1903.213 | 2760 | 7.937 | 12.039 | Metal loss | Corrosion | PITT | 1:54 | 9.27 | 20 | 22 | 15 | Ext | 0.828 | 112.964
| 1903.468 | 2760 | 8.192 | 12.039 | Metal loss | Corrosion | PITT | 9:02 | 9.27 | 20 | 20 | 16 | Int | 0.828 | 112.899
| 1903.557 | 2760 | 8.281 | 12.039 | Metal loss | Corrosion | PITT | 9:02 | 9.27 | 20 | 20 | 15 | Int | 0.828 | 112.964
| 1903.652 | 2760 | 8.376 | 12.039 | Metal loss | Corrosion | PITT | 9:32 | 9.27 | 21 | 20 | 15 | Int | 0.828 | 112.885
| 1903.766 | 2760 | 8.49 | 12.039 | Metal loss | Corrosion | PITT | 9:24 | 9.27 | 20 | 20 | 16 | Int | 0.828 | 112.899
| 1903.922 | 2760 | 8.646 | 12.039 | Metal loss | Corrosion | PITT | 9:02 | 9.27 | 25 | 22 | 15 | Int | 0.831 | 112.547
| 1904.14 | 2760 | 8.864 | 12.039 | Metal loss | Corrosion | PITT | 9:02 | 9.27 | 20 | 20 | 15 | Int | 0.828 | 112.964
| 1904.339 | 2760 | 9.063 | 12.039 | Metal loss | [Corrosion] | PITT | 9:54 | 9.27 | 20 | 22 | 16 | Int | 0.828 | 112.899
| 1904.372 | 2760 | 9.096 | 12.039 | Metal loss | [Corrosion] | PITT | 8:40 | 9.27 | 20 | 20 | 16 | Int | 0.828 | 112.899
| 1904.374 | 2760 | 9.098 | 12.039 | Metal loss | [Corrosion] | PITT | 9:10 | 9.27 | 20 | 20 | 16 | Int | 0.828 | 112.899
| 1904.374 | 2760 | 9.098 | 12.039 | Metal loss | Corrosion CLUSTER | GENE | 9:10 | 9.27 | 59 | 93 | 16 | Int | 0.856 | 109.275
| 1904.52 | 2760 | 9.244 | 12.039 | Metal loss | [Corrosion] | PITT | 8:54 | 9.27 | 20 | 22 | 15 | Int | 0.828 | 112.964
| 1904.526 | 2760 | 9.25 | 12.039 | Metal loss | [Corrosion] | PITT | 9:02 | 9.27 | 20 | 20 | 15 | Int | 0.828 | 112.964
| 1904.526 | 2760 | 9.25 | 12.039 | Metal loss | Corrosion CLUSTER | GENE | 9:02 | 9.27 | 31 | 36 | 15 | Int | 0.835 | 112.004
| 1904.552 | 2760 | 9.276 | 12.039 | Metal loss | Corrosion | PITT | 9:54 | 9.27 | 28 | 20 | 17 | Int | 0.834 | 112.047
| 1904.656 | 2760 | 9.38 | 12.039 | Metal loss | Corrosion | PITT | 8:54 | 9.27 | 21 | 22 | 15 | Int | 0.828 | 112.885
| 1904.697 | 2760 | 9.421 | 12.039 | Metal loss | Corrosion | PITT | 9:54 | 9.27 | 26 | 20 | 17 | Int | 0.833 | 112.252
| 1904.744 | 2760 | 9.468 | 12.039 | Metal loss | Corrosion | PITT | 9:02 | 9.27 | 20 | 22 | 17 | Int | 0.829 | 112.833
| 1904.763 | 2760 | 9.487 | 12.039 | Metal loss | Corrosion | PITT | 1:32 | 9.27 | 22 | 22 | 16 | Ext | 0.829 | 112.725
| 1904.855 | 2760 | 9.579 | 12.039 | Metal loss | Corrosion | PITT | 1:32 | 9.27 | 23 | 20 | 16 | Ext | 0.830 | 112.636
| 1904.928 | 2760 | 9.652 | 12.039 | Metal loss | Corrosion | PITT | 1:54 | 9.27 | 20 | 20 | 15 | Ext | 0.828 | 112.964
| 1904.928 | 2760 | 9.652 | 12.039 | Metal loss | Corrosion | PITT | 3:02 | 9.27 | 20 | 20 | 16 | Ext | 0.828 | 112.899
| 1904.956 | 2760 | 9.68 | 12.039 | Metal loss | Corrosion | PITT | 9:54 | 9.27 | 25 | 22 | 15 | Int | 0.831 | 112.547
| 1904.981 | 2760 | 9.705 | 12.039 | Metal loss | Corrosion | PITT | 2:54 | 9.27 | 20 | 22 | 14 | Ext | 0.827 | 113.029
| 1905.024 | 2760 | 9.748 | 12.039 | Metal loss | Corrosion | PITT | 8:54 | 9.27 | 20 | 22 | 15 | Int | 0.828 | 112.964
| 1905.088 | 2760 | 9.812 | 12.039 | Metal loss | Corrosion | PITT | 9:54 | 9.27 | 26 | 22 | 19 | Int | 0.835 | 112.041
| 1905.158 | 2760 | 9.882 | 12.039 | Metal loss | Corrosion | PITT | 8:54 | 9.27 | 23 | 22 | 17 | Int | 0.831 | 112.551
| 1905.237 | 2760 | 9.961 | 12.039 | Metal loss | Corrosion | PITT | 8:54 | 9.27 | 20 | 20 | 15 | Int | 0.828 | 112.964
| 1905.375 | 2760 | 10.099 | 12.039 | Metal loss | [Corrosion] | PITT | 9:54 | 9.27 | 20 | 20 | 17 | Int | 0.829 | 112.833
| 1905.379 | 2760 | 10.103 | 12.039 | Metal loss | [Corrosion] | PITT | 9:46 | 9.27 | 20 | 22 | 17 | Int | 0.829 | 112.833
| 1905.381 | 2760 | 10.105 | 12.039 | Metal loss | [Corrosion] | PITT | 8:54 | 9.27 | 20 | 20 | 18 | Int | 0.829 | 112.765
| 1905.381 | 2760 | 10.105 | 12.039 | Metal loss | [Corrosion] | PITT | 9:08 | 9.27 | 20 | 22 | 18 | Int | 0.829 | 112.765
| 1905.381 | 2760 | 10.105 | 12.039 | Metal loss | Corrosion CLUSTER | GENE | 9:08 | 9.27 | 32 | 86 | 18 | Int | 0.839 | 111.481
| 1905.383 | 2760 | 10.107 | 12.039 | Metal loss | [Corrosion] | PITT | 9:54 | 9.27 | 20 | 20 | 16 | Int | 0.828 | 112.899
| 1905.539 | 2760 | 10.263 | 12.039 | Metal loss | Corrosion | PITT | 9:54 | 9.27 | 25 | 22 | 17 | Int | 0.832 | 112.353
| 1905.782 | 2760 | 10.506 | 12.039 | Metal loss | Corrosion | PITT | 9:54 | 9.27 | 20 | 20 | 15 | Int | 0.828 | 112.964
| 1907.315 | 2770 | 0 | 12.263 | Weld | Seamless Pipe |  | N/A | 9.27
| 1907.497 | 2770 | 0.182 | 12.263 | Metal loss | Corrosion | PITT | 8:30 | 9.27 | 22 | 20 | 15 | Ext | 0.829 | 112.803
| 1907.733 | 2770 | 0.418 | 12.263 | Metal loss | Corrosion | PITT | 11:52 | 9.27 | 25 | 29 | 20 | Ext | 0.834 | 112.053
| 1907.772 | 2770 | 0.457 | 12.263 | Metal loss | Corrosion | PITT | 5:52 | 9.27 | 21 | 20 | 15 | Ext | 0.828 | 112.885
| 1908.914 | 2770 | 1.599 | 12.263 | Metal loss | [Corrosion] | PITT | 11:52 | 9.27 | 20 | 20 | 16 | Ext | 0.828 | 112.899
| 1908.914 | 2770 | 1.599 | 12.263 | Metal loss | Corrosion CLUSTER | PITT | 11:52 | 9.27 | 25 | 36 | 16 | Ext | 0.831 | 112.451
| 1908.919 | 2770 | 1.604 | 12.263 | Metal loss | [Corrosion] | PITT | 11:46 | 9.27 | 20 | 20 | 15 | Ext | 0.828 | 112.964
| 1913.265 | 2770 | 5.95 | 12.263 | Object | Support |  | 4:48 | 9.27
| 1918.748 | 2770 | 11.433 | 12.263 | Metal loss | Corrosion | PITT | 4:28 | 9.27 | 20 | 29 | 15 | Ext | 0.828 | 112.964
| 1919.067 | 2770 | 11.752 | 12.263 | Metal loss | Corrosion | PITT | 10:22 | 9.27 | 20 | 29 | 17 | Ext | 0.829 | 112.833
| 1919.211 | 2770 | 11.896 | 12.263 | Metal loss | [Corrosion] | PITT | 10:30 | 9.27 | 20 | 36 | 14 | Ext | 0.827 | 113.029
| 1919.24 | 2770 | 11.925 | 12.263 | Metal loss | [Corrosion] | PITT | 9:52 | 9.27 | 20 | 29 | 15 | Ext | 0.828 | 112.964
| 1919.24 | 2770 | 11.925 | 12.263 | Metal loss | Corrosion CLUSTER | GENE | 9:52 | 9.27 | 47 | 65 | 15 | Ext | 0.846 | 110.549
| 1919.578 | 2780 | 0 | 12.122 | Weld | Seamless Pipe |  | N/A | 9.27
| 1928.5 | 2780 | 8.922 | 12.122 | Object | Support |  | 6:30 | 9.27
| 1931.191 | 2780 | 11.613 | 12.122 | Metal loss | Corrosion | CIGR | 5:52 | 9.27 | 20 | 43 | 13 | Ext | 0.827 | 113.093
| 1931.7 | 2790 | 0 | 12.582 | Weld | Seamless Pipe |  | N/A | 9.27
| 1931.917 | 2790 | 0.217 | 12.582 | Metal loss | Corrosion | PITT | 4:52 | 9.27 | 20 | 29 | 17 | Ext | 0.829 | 112.833
| 1932.134 | 2790 | 0.434 | 12.582 | Metal loss | Corrosion | PITT | 9:14 | 9.27 | 20 | 36 | 15 | Ext | 0.828 | 112.964
| 1932.198 | 2790 | 0.498 | 12.582 | Metal loss | Corrosion | PITT | 11:28 | 9.27 | 22 | 29 | 15 | Ext | 0.829 | 112.803
| 1932.25 | 2790 | 0.55 | 12.582 | Metal loss | Corrosion | PITT | 4:52 | 9.27 | 20 | 36 | 18 | Ext | 0.829 | 112.765
| 1932.372 | 2790 | 0.672 | 12.582 | Metal loss | Corrosion | PITT | 6:28 | 9.27 | 20 | 29 | 15 | Ext | 0.828 | 112.964
| 1932.493 | 2790 | 0.793 | 12.582 | Metal loss | Corrosion | PITT | 4:30 | 9.27 | 20 | 29 | 14 | Ext | 0.827 | 113.029
| 1932.573 | 2790 | 0.873 | 12.582 | Metal loss | Corrosion | PITT | 6:30 | 9.27 | 24 | 29 | 15 | Ext | 0.830 | 112.634
| 1932.647 | 2790 | 0.947 | 12.582 | Metal loss | Corrosion | PITT | 6:30 | 9.27 | 22 | 43 | 16 | Ext | 0.829 | 112.725
| 1932.659 | 2790 | 0.959 | 12.582 | Metal loss | Corrosion | PITT | 5:30 | 9.27 | 20 | 22 | 15 | Ext | 0.828 | 112.964
| 1932.694 | 2790 | 0.994 | 12.582 | Metal loss | Corrosion | PITT | 8:30 | 9.27 | 21 | 22 | 16 | Ext | 0.829 | 112.813
| 1932.775 | 2790 | 1.075 | 12.582 | Metal loss | Corrosion | PITT | 5:44 | 9.27 | 20 | 36 | 14 | Ext | 0.827 | 113.029
| 1932.859 | 2790 | 1.159 | 12.582 | Metal loss | Corrosion | PITT | 5:52 | 9.27 | 23 | 36 | 16 | Ext | 0.830 | 112.636
| 1932.922 | 2790 | 1.222 | 12.582 | Metal loss | [Corrosion] | PITT | 6:30 | 9.27 | 20 | 36 | 15 | Ext | 0.828 | 112.964
| 1932.922 | 2790 | 1.222 | 12.582 | Metal loss | Corrosion CLUSTER | GENE | 6:30 | 9.27 | 30 | 72 | 15 | Ext | 0.834 | 112.097
| 1932.929 | 2790 | 1.229 | 12.582 | Metal loss | [Corrosion] | PITT | 5:52 | 9.27 | 20 | 29 | 14 | Ext | 0.827 | 113.029
| 1932.984 | 2790 | 1.284 | 12.582 | Metal loss | [Corrosion] | CIGR | 6:30 | 9.27 | 20 | 43 | 16 | Ext | 0.828 | 112.899
| 1932.984 | 2790 | 1.284 | 12.582 | Metal loss | Corrosion CLUSTER | GENE | 6:30 | 9.27 | 31 | 72 | 16 | Ext | 0.836 | 111.869
| 1932.992 | 2790 | 1.292 | 12.582 | Metal loss | [Corrosion] | PITT | 5:38 | 9.27 | 20 | 22 | 15 | Ext | 0.828 | 112.964
| 1933.107 | 2790 | 1.407 | 12.582 | Metal loss | Corrosion | PITT | 5:52 | 9.27 | 20 | 29 | 15 | Ext | 0.828 | 112.964
| 1933.164 | 2790 | 1.464 | 12.582 | Metal loss | [Corrosion] | PITT | 6:30 | 9.27 | 20 | 29 | 16 | Ext | 0.828 | 112.899
| 1933.195 | 2790 | 1.495 | 12.582 | Metal loss | [Corrosion] | PITT | 5:52 | 9.27 | 23 | 29 | 18 | Ext | 0.831 | 112.465
| 1933.195 | 2790 | 1.495 | 12.582 | Metal loss | Corrosion CLUSTER | GENE | 5:52 | 9.27 | 55 | 79 | 18 | Ext | 0.858 | 109.025
| 1933.306 | 2790 | 1.606 | 12.582 | Metal loss | Corrosion | PITT | 5:30 | 9.27 | 20 | 36 | 16 | Ext | 0.828 | 112.899
| 1933.38 | 2790 | 1.68 | 12.582 | Metal loss | Corrosion | PITT | 5:30 | 9.27 | 20 | 29 | 14 | Ext | 0.827 | 113.029
| 1933.45 | 2790 | 1.75 | 12.582 | Metal loss | Corrosion | PITT | 5:30 | 9.27 | 20 | 20 | 15 | Ext | 0.828 | 112.964
| 1933.494 | 2790 | 1.794 | 12.582 | Metal loss | Corrosion | PITT | 7:54 | 9.27 | 22 | 29 | 15 | Ext | 0.829 | 112.803
| 1933.656 | 2790 | 1.956 | 12.582 | Metal loss | Corrosion | PITT | 5:54 | 9.27 | 21 | 36 | 16 | Ext | 0.829 | 112.813
| 1933.859 | 2790 | 2.159 | 12.582 | Metal loss | Corrosion | PITT | 5:54 | 9.27 | 20 | 29 | 15 | Ext | 0.828 | 112.964
| 1934.09 | 2790 | 2.39 | 12.582 | Metal loss | Corrosion | PITT | 11:32 | 9.27 | 20 | 22 | 14 | Ext | 0.827 | 113.029
| 1934.247 | 2790 | 2.547 | 12.582 | Metal loss | Corrosion | PITT | 5:32 | 9.27 | 20 | 36 | 15 | Ext | 0.828 | 112.964
| 1934.449 | 2790 | 2.749 | 12.582 | Metal loss | Corrosion | PITT | 6:32 | 9.27 | 20 | 22 | 15 | Ext | 0.828 | 112.964
| 1935.452 | 2790 | 3.752 | 12.582 | Metal loss | Corrosion | PITT | 6:32 | 9.27 | 20 | 22 | 15 | Ext | 0.828 | 112.964
| 1937.756 | 2790 | 6.056 | 12.582 | Metal loss | [Corrosion] | PITT | 6:24 | 9.27 | 20 | 20 | 14 | Ext | 0.827 | 113.029
| 1937.763 | 2790 | 6.063 | 12.582 | Metal loss | [Corrosion] | CIGR | 5:54 | 9.27 | 22 | 50 | 14 | Ext | 0.828 | 112.879
| 1937.763 | 2790 | 6.063 | 12.582 | Metal loss | Corrosion CLUSTER | CIGR | 5:54 | 9.27 | 27 | 72 | 14 | Ext | 0.831 | 112.477
| 1942.783 | 2790 | 11.083 | 12.582 | Metal loss | Corrosion | PITT | 6:26 | 9.27 | 20 | 36 | 16 | Ext | 0.828 | 112.899
| 1944.282 | 2800 | 0 | 11.88 | Weld | Seamless Pipe |  | N/A | 9.27
| 1954.84 | 2800 | 10.558 | 11.88 | Metal loss | Corrosion | PITT | 8:20 | 9.27 | 25 | 22 | 14 | Ext | 0.830 | 112.642
| 1955.28 | 2800 | 10.998 | 11.88 | Metal loss | Corrosion | PITT | 5:34 | 9.27 | 20 | 29 | 14 | Ext | 0.827 | 113.029
| 1955.343 | 2800 | 11.061 | 11.88 | Metal loss | [Corrosion] | PITT | 5:58 | 9.27 | 20 | 22 | 14 | Ext | 0.827 | 113.029
| 1955.343 | 2800 | 11.061 | 11.88 | Metal loss | Corrosion CLUSTER | CIGR | 5:58 | 9.27 | 21 | 65 | 14 | Ext | 0.828 | 112.955
| 1955.343 | 2800 | 11.061 | 11.88 | Metal loss | [Corrosion] | CIGR | 6:12 | 9.27 | 20 | 43 | 14 | Ext | 0.827 | 113.029
| 1955.819 | 2800 | 11.537 | 11.88 | Metal loss | [Corrosion] | PITT | 5:20 | 9.27 | 21 | 36 | 15 | Ext | 0.828 | 112.885
| 1955.819 | 2800 | 11.537 | 11.88 | Metal loss | Corrosion CLUSTER | GENE | 5:20 | 9.27 | 45 | 79 | 15 | Ext | 0.844 | 110.723
| 1955.838 | 2800 | 11.556 | 11.88 | Metal loss | [Corrosion] | PITT | 4:20 | 9.27 | 20 | 20 | 14 | Ext | 0.827 | 113.029
| 1955.838 | 2800 | 11.556 | 11.88 | Metal loss | [Corrosion] | PITT | 4:34 | 9.27 | 20 | 22 | 15 | Ext | 0.828 | 112.964
| 1956.162 | 2810 | 0 | 12.283 | Weld | Seamless Pipe |  | N/A | 9.27
| 1956.433 | 2810 | 0.271 | 12.283 | Metal loss | [Corrosion] | PITT | 6:42 | 9.27 | 20 | 36 | 15 | Ext | 0.828 | 112.964
| 1956.433 | 2810 | 0.271 | 12.283 | Metal loss | Corrosion CLUSTER | GENE | 6:42 | 9.27 | 30 | 50 | 15 | Ext | 0.834 | 112.097
| 1956.436 | 2810 | 0.274 | 12.283 | Metal loss | [Corrosion] | PITT | 6:20 | 9.27 | 20 | 22 | 15 | Ext | 0.828 | 112.964
| 1956.537 | 2810 | 0.375 | 12.283 | Metal loss | Corrosion | PITT | 6:42 | 9.27 | 26 | 29 | 17 | Ext | 0.833 | 112.252
| 1956.814 | 2810 | 0.652 | 12.283 | Metal loss | Corrosion | PITT | 6:42 | 9.27 | 20 | 36 | 15 | Ext | 0.828 | 112.964
| 1956.961 | 2810 | 0.799 | 12.283 | Metal loss | Corrosion | PITT | 5:44 | 9.27 | 20 | 36 | 18 | Ext | 0.829 | 112.765
| 1959.916 | 2810 | 3.754 | 12.283 | Object | Support |  | 3:28 | 9.27
| 1968.221 | 2810 | 12.059 | 12.283 | Object | Support |  | 6:56 | 9.27
| 1968.268 | 2810 | 12.106 | 12.283 | Metal loss | Corrosion | PITT | 6:26 | 9.27 | 24 | 29 | 14 | Ext | 0.829 | 112.722
| 1968.445 | 2820 | 0 | 12.086 | Weld | Seamless Pipe |  | N/A | 9.27
| 1970.913 | 2820 | 2.468 | 12.086 | Metal loss | Corrosion | PITT | 0:18 | 9.27 | 20 | 29 | 18 | Ext | 0.829 | 112.765
| 1973.926 | 2820 | 5.481 | 12.086 | Metal loss | Corrosion | PITT | 12:00 | 9.27 | 22 | 36 | 16 | Ext | 0.829 | 112.725
| 1975.724 | 2820 | 7.279 | 12.086 | Metal loss | Corrosion | PITT | 0:12 | 9.27 | 23 | 20 | 16 | Ext | 0.830 | 112.636
| 1976.273 | 2820 | 7.828 | 12.086 | Object | Support |  | 7:42 | 9.27
| 1980.531 | 2830 | 0 | 11.864 | Weld | Seamless Pipe |  | N/A | 9.27
| 1980.809 | 2830 | 0.278 | 11.864 | Metal loss | Corrosion | PITT | 6:32 | 9.27 | 24 | 36 | 16 | Ext | 0.831 | 112.544
| 1980.95 | 2830 | 0.419 | 11.864 | Metal loss | Corrosion | PITT | 6:26 | 9.27 | 20 | 29 | 15 | Ext | 0.828 | 112.964
| 1981.287 | 2830 | 0.756 | 11.864 | Metal loss | [Corrosion] | PITT | 5:34 | 9.27 | 20 | 29 | 14 | Ext | 0.827 | 113.029
| 1981.287 | 2830 | 0.756 | 11.864 | Metal loss | Corrosion CLUSTER | AXGR | 5:34 | 9.27 | 60 | 29 | 14 | Ext | 0.851 | 109.815
| 1981.327 | 2830 | 0.796 | 11.864 | Metal loss | [Corrosion] | PITT | 5:34 | 9.27 | 20 | 22 | 14 | Ext | 0.827 | 113.029
| 1981.492 | 2830 | 0.961 | 11.864 | Metal loss | Corrosion | PITT | 6:34 | 9.27 | 20 | 29 | 15 | Ext | 0.828 | 112.964
| 1981.596 | 2830 | 1.065 | 11.864 | Metal loss | Corrosion | PITT | 6:20 | 9.27 | 20 | 29 | 15 | Ext | 0.828 | 112.964
| 1981.668 | 2830 | 1.137 | 11.864 | Metal loss | Corrosion | PITT | 6:20 | 9.27 | 20 | 29 | 15 | Ext | 0.828 | 112.964
| 1984.802 | 2830 | 4.271 | 11.864 | Object | Support |  | 6:06 | 9.27
| 1992.016 | 2830 | 11.485 | 11.864 | Metal loss | Corrosion | PITT | 0:22 | 9.27 | 27 | 36 | 16 | Ext | 0.833 | 112.260
| 1992.395 | 2840 | 0 | 12.621 | Weld | Seamless Pipe |  | N/A | 9.27
| 1992.482 | 2840 | 0.087 | 12.621 | Metal loss | Corrosion | PITT | 4:22 | 9.27 | 20 | 29 | 15 | Ext | 0.828 | 112.964
| 1993.025 | 2840 | 0.63 | 12.621 | Metal loss | Corrosion | PITT | 4:22 | 9.27 | 24 | 29 | 17 | Int | 0.831 | 112.453
| 1993.077 | 2840 | 0.682 | 12.621 | Metal loss | Corrosion | PITT | 4:30 | 9.27 | 20 | 22 | 16 | Int | 0.828 | 112.899
| 1993.197 | 2840 | 0.802 | 12.621 | Metal loss | Corrosion | PITT | 4:30 | 9.27 | 20 | 29 | 15 | Int | 0.828 | 112.964
| 1993.257 | 2840 | 0.862 | 12.621 | Metal loss | Corrosion | PITT | 5:30 | 9.27 | 20 | 36 | 15 | Int | 0.828 | 112.964
| 1993.398 | 2840 | 1.003 | 12.621 | Metal loss | Corrosion | PITT | 5:30 | 9.27 | 20 | 29 | 15 | Int | 0.828 | 112.964
| 1993.466 | 2840 | 1.071 | 12.621 | Metal loss | [Corrosion] | PITT | 5:30 | 9.27 | 20 | 29 | 15 | Int | 0.828 | 112.964
| 1993.466 | 2840 | 1.071 | 12.621 | Metal loss | Corrosion CLUSTER | PITT | 5:30 | 9.27 | 25 | 43 | 15 | Int | 0.831 | 112.547
| 1993.467 | 2840 | 1.072 | 12.621 | Metal loss | [Corrosion] | PITT | 5:08 | 9.27 | 20 | 20 | 15 | Int | 0.828 | 112.964
| 1996.563 | 2840 | 4.168 | 12.621 | Metal loss | Corrosion | PITT | 4:06 | 9.27 | 20 | 29 | 15 | Ext | 0.828 | 112.964
| 2005.016 | 2850 | 0 | 12.232 | Weld | Seamless Pipe |  | N/A | 9.27
| 2005.144 | 2850 | 0.128 | 12.232 | Metal loss | Corrosion | PITT | 2:14 | 9.27 | 20 | 22 | 15 | Ext | 0.828 | 112.964
| 2005.171 | 2850 | 0.155 | 12.232 | Metal loss | Corrosion | PITT | 1:06 | 9.27 | 31 | 29 | 14 | Ext | 0.834 | 112.138
| 2017.248 | 2860 | 0 | 12.295 | Weld | Seamless Pipe |  | N/A | 9.27
| 2019.736 | 2860 | 2.488 | 12.295 | Offtake | Tap |  | 12:00 | 9.27
| 2029.543 | 2870 | 0 | 8.734 | Weld | Seamless Pipe |  | N/A | 9.27
| 2030.803 | 2870 | 1.26 | 8.734 | Metal loss | [Corrosion] | PITT | 8:06 | 9.27 | 38 | 27 | 14 | Ext | 0.838 | 111.535
| 2030.837 | 2870 | 1.294 | 8.734 | Metal loss | [Corrosion] | PITT | 7:28 | 9.27 | 28 | 20 | 14 | Ext | 0.832 | 112.393
| 2030.837 | 2870 | 1.294 | 8.734 | Metal loss | Corrosion CLUSTER | GENE | 7:28 | 9.27 | 74 | 57 | 14 | Ext | 0.858 | 108.947
| 2030.979 | 2870 | 1.436 | 8.734 | Metal loss | Corrosion | PITT | 7:20 | 9.27 | 20 | 21 | 14 | Ext | 0.827 | 113.029
| 2031.084 | 2870 | 1.541 | 8.734 | Metal loss | Corrosion | PITT | 7:20 | 9.27 | 20 | 27 | 16 | Ext | 0.828 | 112.899
| 2031.335 | 2870 | 1.792 | 8.734 | Metal loss | [Corrosion] | PITT | 7:28 | 9.27 | 20 | 21 | 15 | Ext | 0.828 | 112.964
| 2031.376 | 2870 | 1.833 | 8.734 | Metal loss | [Corrosion] | PITT | 7:28 | 9.27 | 21 | 20 | 17 | Ext | 0.829 | 112.741
| 2031.376 | 2870 | 1.833 | 8.734 | Metal loss | Corrosion CLUSTER | AXGR | 7:28 | 9.27 | 60 | 22 | 17 | Ext | 0.859 | 108.883
| 2032.797 | 2870 | 3.254 | 8.734 | Object | Support |  | 6:50 | 9.27
| 2036.919 | 2870 | 7.376 | 8.734 | Metal loss | Corrosion | PITT | 0:04 | 9.27 | 20 | 21 | 13 | Ext | 0.827 | 113.093
| 2037.247 | 2870 | 7.704 | 8.734 | Metal loss | Corrosion | PITT | 11:18 | 9.27 | 24 | 27 | 18 | Ext | 0.832 | 112.361
| 2037.703 | 2870 | 8.16 | 8.734 | Metal loss | Corrosion | PITT | 11:26 | 9.27 | 25 | 27 | 15 | Ext | 0.831 | 112.547
| 2037.8 | 2870 | 8.257 | 8.734 | Metal loss | Corrosion | PITT | 11:26 | 9.27 | 24 | 27 | 19 | Ext | 0.833 | 112.267
| 2037.851 | 2870 | 8.308 | 8.734 | Metal loss | Corrosion | PITT | 11:10 | 9.27 | 20 | 27 | 14 | Ext | 0.827 | 113.029
| 2037.917 | 2870 | 8.374 | 8.734 | Metal loss | [Corrosion] | PITT | 11:24 | 9.27 | 27 | 34 | 14 | Ext | 0.831 | 112.477
| 2037.917 | 2870 | 8.374 | 8.734 | Metal loss | Corrosion CLUSTER | GENE | 11:24 | 9.27 | 43 | 57 | 14 | Ext | 0.841 | 111.112
| 2037.929 | 2870 | 8.386 | 8.734 | Metal loss | [Corrosion] | PITT | 0:02 | 9.27 | 20 | 21 | 14 | Ext | 0.827 | 113.029
| 2038.03 | 2870 | 8.487 | 8.734 | Metal loss | Corrosion | PITT | 11:02 | 9.27 | 25 | 27 | 16 | Ext | 0.831 | 112.451
| 2038.277 | 2880 | 0 | 2.228 | Weld | Seamless Pipe |  | N/A | 12.7
| 2039.45 | 2880 | 1.173 | 2.228 | Bend |  |  | 3:00 | 12.7
| 2040.505 | 2890 | 0 | 5.945 | Weld | Seamless Pipe |  | N/A | 9.27
| 2046.45 | 2900 | 0 | 12.298 | Weld | Seamless Pipe |  | N/A | 9.27
| 2058.748 | 2910 | 0 | 2.128 | Weld | Seamless Pipe |  | N/A | 12.7
| 2059.77 | 2910 | 1.022 | 2.128 | Bend |  |  | 9:00 | 12.7
| 2060.876 | 2920 | 0 | 11.098 | Weld | Seamless Pipe |  | N/A | 9.27
| 2071.974 | 2930 | 0 | 0.368 | Weld | Seamless Pipe |  | N/A | 12.7
| 2072.175 | 2930 | 0.201 | 0.368 | Offtake | Tee |  | 12:00 | 12.7
| 2072.342 | 2940 | 0 | 0.927 | Weld | Seamless Pipe |  | N/A | 12.7
| 2072.435 | 2940 | 0.093 | 0.927 | Weld | Flanged |  | N/A
| 2072.8 | 2940 | 0.458 | 0.927 | Valve |  |  | 12:00
| 2073.123 | 2940 | 0.781 | 0.927 | Weld | Flanged |  | N/A
| 2073.269 | 2950 | 0 | 0.347 | Weld | Seamless Pipe |  | N/A | 12.7
| 2073.437 | 2950 | 0.168 | 0.347 | Offtake | Tee |  | 12:00 | 12.7
| 2073.616 | 2960 | 0 | 11.706 | Weld | Seamless Pipe |  | N/A | 12.7
| 2073.723 | 2960 | 0.107 | 11.706 | Metal loss | Corrosion | PITT | 4:12 | 12.7 | 20 | 27 | 16 | Ext | 0.826 | 113.134
| 2073.846 | 2960 | 0.23 | 11.706 | Metal loss | Corrosion | PITT | 4:36 | 12.7 | 20 | 34 | 14 | Ext | 0.826 | 113.232
| 2073.875 | 2960 | 0.259 | 11.706 | Metal loss | [Corrosion] | PITT | 7:28 | 12.7 | 20 | 34 | 15 | Ext | 0.826 | 113.184
| 2073.875 | 2960 | 0.259 | 11.706 | Metal loss | Corrosion CLUSTER | GENE | 7:28 | 12.7 | 56 | 86 | 15 | Ext | 0.846 | 110.476
| 2073.909 | 2960 | 0.293 | 11.706 | Metal loss | [Corrosion] | CIGR | 7:58 | 12.7 | 20 | 48 | 13 | Ext | 0.825 | 113.281
| 2073.936 | 2960 | 0.32 | 11.706 | Metal loss | Corrosion | PITT | 4:36 | 12.7 | 20 | 27 | 13 | Ext | 0.825 | 113.281
| 2073.975 | 2960 | 0.359 | 11.706 | Metal loss | [Corrosion] | PITT | 6:28 | 12.7 | 20 | 27 | 15 | Ext | 0.826 | 113.184
| 2073.976 | 2960 | 0.36 | 11.706 | Metal loss | [Corrosion] | PITT | 7:28 | 12.7 | 23 | 41 | 17 | Ext | 0.828 | 112.864
| 2073.976 | 2960 | 0.36 | 11.706 | Metal loss | Corrosion CLUSTER | CIGR | 7:28 | 12.7 | 23 | 93 | 17 | Ext | 0.828 | 112.864
| 2074.077 | 2960 | 0.461 | 11.706 | Metal loss | Corrosion | PITT | 7:30 | 12.7 | 20 | 34 | 14 | Ext | 0.826 | 113.232
| 2074.087 | 2960 | 0.471 | 11.706 | Metal loss | Corrosion | PITT | 5:36 | 12.7 | 20 | 27 | 16 | Ext | 0.826 | 113.134
| 2074.136 | 2960 | 0.52 | 11.706 | Metal loss | [Corrosion] | PITT | 7:14 | 12.7 | 20 | 20 | 14 | Ext | 0.826 | 113.232
| 2074.173 | 2960 | 0.557 | 11.706 | Metal loss | [Corrosion] | PITT | 6:52 | 12.7 | 20 | 21 | 14 | Ext | 0.826 | 113.232
| 2074.174 | 2960 | 0.558 | 11.706 | Metal loss | [Corrosion] | PITT | 7:14 | 12.7 | 20 | 34 | 15 | Ext | 0.826 | 113.184
| 2074.174 | 2960 | 0.558 | 11.706 | Metal loss | Corrosion CLUSTER | GENE | 7:14 | 12.7 | 60 | 57 | 15 | Ext | 0.849 | 110.189
| 2074.197 | 2960 | 0.581 | 11.706 | Metal loss | Corrosion | PITT | 5:38 | 12.7 | 25 | 20 | 17 | Ext | 0.830 | 112.707
| 2074.2 | 2960 | 0.584 | 11.706 | Metal loss | Corrosion | PITT | 3:14 | 12.7 | 20 | 27 | 14 | Ext | 0.826 | 113.232
| 2074.27 | 2960 | 0.654 | 11.706 | Metal loss | Corrosion | PITT | 7:30 | 12.7 | 20 | 21 | 13 | Ext | 0.825 | 113.281
| 2074.39 | 2960 | 0.774 | 11.706 | Metal loss | Corrosion | PITT | 5:38 | 12.7 | 29 | 34 | 25 | Ext | 0.838 | 111.560
| 2074.497 | 2960 | 0.881 | 11.706 | Metal loss | Corrosion | PITT | 5:38 | 12.7 | 20 | 21 | 15 | Ext | 0.826 | 113.184
| 2074.62 | 2960 | 1.004 | 11.706 | Metal loss | Corrosion | PITT | 6:16 | 12.7 | 20 | 21 | 12 | Ext | 0.825 | 113.328
| 2074.65 | 2960 | 1.034 | 11.706 | Metal loss | Corrosion | PITT | 5:16 | 12.7 | 25 | 34 | 17 | Ext | 0.830 | 112.707
| 2074.691 | 2960 | 1.075 | 11.706 | Metal loss | Corrosion | PITT | 5:40 | 12.7 | 20 | 27 | 13 | Ext | 0.825 | 113.281
| 2074.717 | 2960 | 1.101 | 11.706 | Metal loss | Corrosion | PITT | 4:40 | 12.7 | 20 | 27 | 21 | Ext | 0.828 | 112.877
| 2074.778 | 2960 | 1.162 | 11.706 | Metal loss | Corrosion | CIGR | 5:40 | 12.7 | 20 | 41 | 15 | Ext | 0.826 | 113.184
| 2074.899 | 2960 | 1.283 | 11.706 | Metal loss | Corrosion | PITT | 4:40 | 12.7 | 23 | 27 | 16 | Ext | 0.828 | 112.928
| 2074.944 | 2960 | 1.328 | 11.706 | Metal loss | Corrosion | PITT | 4:40 | 12.7 | 20 | 21 | 15 | Ext | 0.826 | 113.184
| 2075.009 | 2960 | 1.393 | 11.706 | Metal loss | Corrosion | PITT | 3:48 | 12.7 | 20 | 21 | 14 | Ext | 0.826 | 113.232
| 2075.102 | 2960 | 1.486 | 11.706 | Metal loss | Corrosion | PITT | 4:42 | 12.7 | 20 | 27 | 17 | Ext | 0.827 | 113.084
| 2075.171 | 2960 | 1.555 | 11.706 | Metal loss | [Corrosion] | PITT | 5:20 | 12.7 | 20 | 34 | 14 | Ext | 0.826 | 113.232
| 2075.2 | 2960 | 1.584 | 11.706 | Metal loss | [Corrosion] | PITT | 4:42 | 12.7 | 20 | 21 | 15 | Ext | 0.826 | 113.184
| 2075.2 | 2960 | 1.584 | 11.706 | Metal loss | Corrosion CLUSTER | GENE | 4:42 | 12.7 | 45 | 79 | 15 | Ext | 0.840 | 111.314
| 2075.239 | 2960 | 1.623 | 11.706 | Metal loss | [Corrosion] | PITT | 4:42 | 12.7 | 20 | 27 | 15 | Ext | 0.826 | 113.184
| 2075.239 | 2960 | 1.623 | 11.706 | Metal loss | Corrosion CLUSTER | GENE | 4:42 | 12.7 | 108 | 65 | 15 | Ext | 0.869 | 107.623
| 2075.26 | 2960 | 1.644 | 11.706 | Metal loss | [Corrosion] | CIGR | 4:42 | 12.7 | 20 | 65 | 10 | Ext | 0.824 | 113.421
| 2075.285 | 2960 | 1.669 | 11.706 | Metal loss | [Corrosion] | CIGR | 4:34 | 12.7 | 20 | 50 | 10 | Ext | 0.824 | 113.421
| 2075.309 | 2960 | 1.693 | 11.706 | Metal loss | [Corrosion] | CIGR | 4:12 | 12.7 | 20 | 43 | 10 | Ext | 0.824 | 113.421
| 2075.322 | 2960 | 1.706 | 11.706 | Metal loss | [Corrosion] | CIGR | 4:42 | 12.7 | 20 | 57 | 10 | Ext | 0.824 | 113.421
| 2075.394 | 2960 | 1.778 | 11.706 | Metal loss | [Corrosion] | CIGR | 4:12 | 12.7 | 20 | 50 | 11 | Ext | 0.825 | 113.375
| 2075.394 | 2960 | 1.778 | 11.706 | Metal loss | Corrosion CLUSTER | GENE | 4:12 | 12.7 | 56 | 57 | 11 | Ext | 0.839 | 111.426
| 2075.43 | 2960 | 1.814 | 11.706 | Metal loss | [Corrosion] | PITT | 4:50 | 12.7 | 20 | 36 | 10 | Ext | 0.824 | 113.421
| 2075.49 | 2960 | 1.874 | 11.706 | Metal loss | Corrosion | CIGR | 4:12 | 12.7 | 20 | 43 | 10 | Ext | 0.824 | 113.421
| 2078.425 | 2960 | 4.809 | 11.706 | Offtake | Tap |  | 6:00 | 12.7
| 2078.477 | 2960 | 4.861 | 11.706 | Metal loss | Corrosion | PITT | 5:48 | 12.7 | 20 | 21 | 16 | Ext | 0.826 | 113.134
| 2078.57 | 2960 | 4.954 | 11.706 | Metal loss | [Corrosion] | PITT | 5:42 | 12.7 | 41 | 27 | 14 | Ext | 0.836 | 111.791
| 2078.615 | 2960 | 4.999 | 11.706 | Metal loss | [Corrosion] | PITT | 5:56 | 12.7 | 20 | 34 | 16 | Ext | 0.826 | 113.134
| 2078.615 | 2960 | 4.999 | 11.706 | Metal loss | Corrosion CLUSTER | GENE | 5:56 | 12.7 | 76 | 50 | 16 | Ext | 0.859 | 108.822
| 2078.762 | 2960 | 5.146 | 11.706 | Metal loss | Corrosion | PITT | 5:48 | 12.7 | 28 | 20 | 16 | Ext | 0.831 | 112.551
| 2078.82 | 2960 | 5.204 | 11.706 | Metal loss | [Corrosion] | PITT | 6:26 | 12.7 | 20 | 21 | 16 | Ext | 0.826 | 113.134
| 2078.839 | 2960 | 5.223 | 11.706 | Metal loss | [Corrosion] | PITT | 5:48 | 12.7 | 34 | 27 | 17 | Ext | 0.835 | 111.937
| 2078.839 | 2960 | 5.223 | 11.706 | Metal loss | Corrosion CLUSTER | GENE | 5:48 | 12.7 | 46 | 72 | 17 | Ext | 0.843 | 110.853
| 2079.051 | 2960 | 5.435 | 11.706 | Metal loss | [Corrosion] | GENE | 5:34 | 12.7 | 45 | 34 | 21 | Ext | 0.849 | 110.173
| 2079.051 | 2960 | 5.435 | 11.706 | Metal loss | Corrosion CLUSTER | GENE | 5:34 | 12.7 | 70 | 36 | 21 | Ext | 0.869 | 107.618
| 2079.085 | 2960 | 5.469 | 11.706 | Metal loss | [Corrosion] | PITT | 5:26 | 12.7 | 20 | 20 | 15 | Ext | 0.826 | 113.184
| 2079.088 | 2960 | 5.472 | 11.706 | Metal loss | [Corrosion] | PITT | 5:48 | 12.7 | 26 | 27 | 16 | Ext | 0.830 | 112.706
| 2079.196 | 2960 | 5.58 | 11.706 | Metal loss | Corrosion | PITT | 6:34 | 12.7 | 20 | 27 | 15 | Ext | 0.826 | 113.184
| 2079.293 | 2960 | 5.677 | 11.706 | Metal loss | [Corrosion] | PITT | 5:48 | 12.7 | 27 | 21 | 14 | Ext | 0.829 | 112.796
| 2079.33 | 2960 | 5.714 | 11.706 | Metal loss | [Corrosion] | GENE | 6:26 | 12.7 | 40 | 55 | 17 | Ext | 0.839 | 111.395
| 2079.33 | 2960 | 5.714 | 11.706 | Metal loss | Corrosion CLUSTER | GENE | 6:26 | 12.7 | 77 | 79 | 17 | Ext | 0.862 | 108.418
| 2079.472 | 2960 | 5.856 | 11.706 | Metal loss | Corrosion | PITT | 6:26 | 12.7 | 22 | 20 | 17 | Ext | 0.828 | 112.939
| 2079.502 | 2960 | 5.886 | 11.706 | Metal loss | Corrosion | PITT | 5:42 | 12.7 | 32 | 21 | 15 | Ext | 0.832 | 112.339
| 2079.733 | 2960 | 6.117 | 11.706 | Metal loss | [Corrosion] | PITT | 6:48 | 12.7 | 31 | 27 | 17 | Ext | 0.833 | 112.203
| 2079.766 | 2960 | 6.15 | 11.706 | Metal loss | [Corrosion] | PITT | 6:26 | 12.7 | 39 | 21 | 18 | Ext | 0.840 | 111.331
| 2079.793 | 2960 | 6.177 | 11.706 | Metal loss | [Corrosion] | PITT | 5:48 | 12.7 | 23 | 27 | 18 | Ext | 0.829 | 112.799
| 2079.812 | 2960 | 6.196 | 11.706 | Metal loss | [Corrosion] | PITT | 6:26 | 12.7 | 31 | 27 | 19 | Ext | 0.835 | 111.985
| 2079.812 | 2960 | 6.196 | 11.706 | Metal loss | Corrosion CLUSTER | GENE | 6:26 | 12.7 | 107 | 86 | 19 | Ext | 0.883 | 105.904
| 2079.897 | 2960 | 6.281 | 11.706 | Metal loss | Corrosion | PITT | 6:26 | 12.7 | 25 | 21 | 21 | Ext | 0.832 | 112.399
| 2080.014 | 2960 | 6.398 | 11.706 | Metal loss | Corrosion | GENE | 5:48 | 12.7 | 41 | 34 | 20 | Ext | 0.844 | 110.800
| 2080.313 | 2960 | 6.697 | 11.706 | Metal loss | Corrosion | PITT | 6:26 | 12.7 | 25 | 20 | 17 | Ext | 0.830 | 112.707
| 2080.353 | 2960 | 6.737 | 11.706 | Metal loss | [Corrosion] | PITT | 6:26 | 12.7 | 20 | 34 | 19 | Ext | 0.828 | 112.982
| 2080.353 | 2960 | 6.737 | 11.706 | Metal loss | Corrosion CLUSTER | GENE | 6:26 | 12.7 | 51 | 72 | 19 | Ext | 0.850 | 109.965
| 2080.372 | 2960 | 6.756 | 11.706 | Metal loss | [Corrosion] | PITT | 5:40 | 12.7 | 51 | 27 | 19 | Ext | 0.850 | 109.965
| 2081.639 | 2960 | 8.023 | 11.706 | Metal loss | Corrosion | PITT | 6:48 | 12.7 | 28 | 27 | 19 | Ext | 0.833 | 112.276
| 2081.765 | 2960 | 8.149 | 11.706 | Metal loss | Corrosion | PITT | 6:26 | 12.7 | 33 | 20 | 20 | Ext | 0.837 | 111.662
| 2083.064 | 2960 | 9.448 | 11.706 | Metal loss | Corrosion | PITT | 6:50 | 12.7 | 26 | 34 | 17 | Ext | 0.830 | 112.627
| 2084.298 | 2960 | 10.682 | 11.706 | Metal loss | Corrosion | PITT | 6:28 | 12.7 | 20 | 20 | 16 | Ext | 0.826 | 113.134
| 2085.322 | 2970 | 0 | 2.059 | Weld | Seamless Pipe |  | N/A | 12.7
| 2086.361 | 2970 | 1.039 | 2.059 | Bend |  |  | 9:00 | 12.7
| 2087.381 | 2980 | 0 | 11.898 | Weld | Seamless Pipe |  | N/A | 9.27
| 2087.543 | 2980 | 0.162 | 11.898 | Metal loss | Corrosion | PITT | 5:08 | 9.27 | 20 | 27 | 16 | Ext | 0.828 | 112.899
| 2087.579 | 2980 | 0.198 | 11.898 | Metal loss | Corrosion | PITT | 7:44 | 9.27 | 21 | 20 | 14 | Ext | 0.828 | 112.955
| 2087.689 | 2980 | 0.308 | 11.898 | Metal loss | Corrosion | PITT | 9:00 | 9.27 | 20 | 21 | 14 | Ext | 0.827 | 113.029
| 2088.82 | 2980 | 1.439 | 11.898 | Metal loss | Corrosion | PITT | 10:08 | 9.27 | 20 | 22 | 12 | Ext | 0.826 | 113.156
| 2089.652 | 2980 | 2.271 | 11.898 | Metal loss | Corrosion | PITT | 9:44 | 9.27 | 20 | 36 | 13 | Ext | 0.827 | 113.093
| 2089.712 | 2980 | 2.331 | 11.898 | Metal loss | Corrosion | PITT | 10:06 | 9.27 | 20 | 20 | 14 | Ext | 0.827 | 113.029
| 2089.993 | 2980 | 2.612 | 11.898 | Metal loss | Corrosion | PITT | 11:42 | 9.27 | 20 | 20 | 13 | Ext | 0.827 | 113.093
| 2090.548 | 2980 | 3.167 | 11.898 | Metal loss | [Corrosion] | PITT | 10:04 | 9.27 | 20 | 20 | 13 | Ext | 0.827 | 113.093
| 2090.548 | 2980 | 3.167 | 11.898 | Metal loss | Corrosion CLUSTER | PITT | 10:04 | 9.27 | 24 | 36 | 13 | Ext | 0.829 | 112.810
| 2090.549 | 2980 | 3.168 | 11.898 | Metal loss | [Corrosion] | PITT | 9:42 | 9.27 | 20 | 20 | 13 | Ext | 0.827 | 113.093
| 2090.626 | 2980 | 3.245 | 11.898 | Metal loss | Corrosion | PITT | 10:56 | 9.27 | 20 | 20 | 12 | Ext | 0.826 | 113.156
| 2090.82 | 2980 | 3.439 | 11.898 | Metal loss | Corrosion | PITT | 11:18 | 9.27 | 20 | 20 | 12 | Ext | 0.826 | 113.156
| 2091.149 | 2980 | 3.768 | 11.898 | Metal loss | Corrosion | PITT | 10:40 | 9.27 | 20 | 21 | 15 | Ext | 0.828 | 112.964
| 2091.274 | 2980 | 3.893 | 11.898 | Metal loss | Corrosion | PITT | 10:40 | 9.27 | 20 | 22 | 13 | Ext | 0.827 | 113.093
| 2092.058 | 2980 | 4.677 | 11.898 | Metal loss | [Corrosion] | PITT | 9:38 | 9.27 | 20 | 20 | 13 | Ext | 0.827 | 113.093
| 2092.058 | 2980 | 4.677 | 11.898 | Metal loss | [Corrosion] | PITT | 9:54 | 9.27 | 20 | 22 | 13 | Ext | 0.827 | 113.093
| 2092.058 | 2980 | 4.677 | 11.898 | Metal loss | Corrosion CLUSTER | PITT | 9:54 | 9.27 | 24 | 29 | 13 | Ext | 0.829 | 112.810
| 2092.145 | 2980 | 4.764 | 11.898 | Metal loss | Corrosion | PITT | 9:38 | 9.27 | 20 | 22 | 12 | Ext | 0.826 | 113.156
| 2092.776 | 2980 | 5.395 | 11.898 | Metal loss | Corrosion | PITT | 10:08 | 9.27 | 20 | 29 | 14 | Ext | 0.827 | 113.029
| 2093.437 | 2980 | 6.056 | 11.898 | Metal loss | Corrosion | PITT | 11:44 | 9.27 | 20 | 21 | 16 | Ext | 0.828 | 112.899
| 2093.544 | 2980 | 6.163 | 11.898 | Metal loss | Corrosion | PITT | 11:36 | 9.27 | 23 | 27 | 17 | Ext | 0.831 | 112.551
| 2094.979 | 2980 | 7.598 | 11.898 | Metal loss | Corrosion | PITT | 11:34 | 9.27 | 20 | 20 | 13 | Ext | 0.827 | 113.093
| 2095.089 | 2980 | 7.708 | 11.898 | Metal loss | Corrosion | PITT | 0:32 | 9.27 | 20 | 22 | 13 | Ext | 0.827 | 113.093
| 2095.298 | 2980 | 7.917 | 11.898 | Metal loss | Corrosion | PITT | 0:32 | 9.27 | 20 | 20 | 12 | Ext | 0.826 | 113.156
| 2095.444 | 2980 | 8.063 | 11.898 | Metal loss | Corrosion | PITT | 11:32 | 9.27 | 20 | 29 | 15 | Ext | 0.828 | 112.964
| 2095.79 | 2980 | 8.409 | 11.898 | Metal loss | Corrosion | PITT | 1:32 | 9.27 | 20 | 22 | 12 | Ext | 0.826 | 113.156
| 2097.136 | 2980 | 9.755 | 11.898 | Metal loss | Corrosion | PITT | 1:36 | 9.27 | 20 | 22 | 13 | Ext | 0.827 | 113.093
| 2097.318 | 2980 | 9.937 | 11.898 | Metal loss | Corrosion | PITT | 11:28 | 9.27 | 20 | 27 | 14 | Ext | 0.827 | 113.029
| 2097.528 | 2980 | 10.147 | 11.898 | Metal loss | Corrosion | PITT | 1:50 | 9.27 | 20 | 34 | 15 | Ext | 0.828 | 112.964
| 2097.697 | 2980 | 10.316 | 11.898 | Metal loss | Corrosion | PITT | 2:28 | 9.27 | 20 | 20 | 14 | Ext | 0.827 | 113.029
| 2097.782 | 2980 | 10.401 | 11.898 | Metal loss | Corrosion | PITT | 1:50 | 9.27 | 28 | 27 | 24 | Ext | 0.841 | 111.184
| 2097.999 | 2980 | 10.618 | 11.898 | Metal loss | [Corrosion] | PITT | 11:28 | 9.27 | 20 | 27 | 13 | Ext | 0.827 | 113.093
| 2097.999 | 2980 | 10.618 | 11.898 | Metal loss | [Corrosion] | PITT | 0:12 | 9.27 | 20 | 34 | 14 | Ext | 0.827 | 113.029
| 2098.037 | 2980 | 10.656 | 11.898 | Metal loss | [Corrosion] | PITT | 0:28 | 9.27 | 20 | 20 | 17 | Ext | 0.829 | 112.833
| 2098.037 | 2980 | 10.656 | 11.898 | Metal loss | Corrosion CLUSTER | GENE | 0:28 | 9.27 | 83 | 79 | 17 | Ext | 0.872 | 107.255
| 2098.057 | 2980 | 10.676 | 11.898 | Metal loss | [Corrosion] | PITT | 11:50 | 9.27 | 20 | 27 | 14 | Ext | 0.827 | 113.029
| 2098.06 | 2980 | 10.679 | 11.898 | Metal loss | Corrosion | PITT | 1:50 | 9.27 | 20 | 20 | 15 | Ext | 0.828 | 112.964
| 2098.138 | 2980 | 10.757 | 11.898 | Metal loss | Corrosion | PITT | 1:28 | 9.27 | 20 | 27 | 16 | Ext | 0.828 | 112.899
| 2098.197 | 2980 | 10.816 | 11.898 | Metal loss | Corrosion | PITT | 11:50 | 9.27 | 20 | 20 | 15 | Ext | 0.828 | 112.964
| 2098.273 | 2980 | 10.892 | 11.898 | Metal loss | Corrosion | PITT | 0:28 | 9.27 | 25 | 20 | 18 | Ext | 0.833 | 112.255
| 2098.294 | 2980 | 10.913 | 11.898 | Metal loss | Corrosion | PITT | 1:28 | 9.27 | 20 | 21 | 15 | Ext | 0.828 | 112.964
| 2098.476 | 2980 | 11.095 | 11.898 | Metal loss | [Corrosion] | PITT | 1:50 | 9.27 | 24 | 27 | 15 | Ext | 0.830 | 112.634
| 2098.477 | 2980 | 11.096 | 11.898 | Metal loss | [Corrosion] | PITT | 1:28 | 9.27 | 21 | 21 | 15 | Ext | 0.828 | 112.885
| 2098.477 | 2980 | 11.096 | 11.898 | Metal loss | Corrosion CLUSTER | PITT | 1:28 | 9.27 | 25 | 43 | 15 | Ext | 0.831 | 112.547
| 2098.501 | 2980 | 11.12 | 11.898 | Metal loss | Corrosion | PITT | 11:50 | 9.27 | 21 | 41 | 17 | Ext | 0.829 | 112.741
| 2098.532 | 2980 | 11.151 | 11.898 | Metal loss | [Corrosion] | PITT | 3:50 | 9.27 | 20 | 22 | 13 | Ext | 0.827 | 113.093
| 2098.533 | 2980 | 11.152 | 11.898 | Metal loss | [Corrosion] | PITT | 3:28 | 9.27 | 20 | 20 | 14 | Ext | 0.827 | 113.029
| 2098.533 | 2980 | 11.152 | 11.898 | Metal loss | Corrosion CLUSTER | PITT | 3:28 | 9.27 | 22 | 36 | 14 | Ext | 0.828 | 112.879
| 2098.546 | 2980 | 11.165 | 11.898 | Metal loss | Corrosion | PITT | 11:50 | 9.27 | 20 | 34 | 22 | Ext | 0.831 | 112.486
| 2098.593 | 2980 | 11.212 | 11.898 | Metal loss | Corrosion | PITT | 11:36 | 9.27 | 20 | 36 | 13 | Ext | 0.827 | 113.093
| 2098.652 | 2980 | 11.271 | 11.898 | Metal loss | Corrosion | PITT | 11:50 | 9.27 | 20 | 36 | 12 | Ext | 0.826 | 113.156
| 2098.717 | 2980 | 11.336 | 11.898 | Metal loss | Corrosion | PITT | 1:50 | 9.27 | 20 | 22 | 12 | Ext | 0.826 | 113.156
| 2098.798 | 2980 | 11.417 | 11.898 | Metal loss | [Corrosion] | PITT | 4:28 | 9.27 | 20 | 29 | 14 | Ext | 0.827 | 113.029
| 2098.798 | 2980 | 11.417 | 11.898 | Metal loss | Corrosion CLUSTER | PITT | 4:28 | 9.27 | 25 | 43 | 14 | Ext | 0.830 | 112.642
| 2098.803 | 2980 | 11.422 | 11.898 | Metal loss | [Corrosion] | PITT | 4:50 | 9.27 | 20 | 22 | 14 | Ext | 0.827 | 113.029
| 2098.812 | 2980 | 11.431 | 11.898 | Metal loss | [Corrosion] | PITT | 0:28 | 9.27 | 20 | 27 | 15 | Ext | 0.828 | 112.964
| 2098.812 | 2980 | 11.431 | 11.898 | Metal loss | Corrosion CLUSTER | GENE | 0:28 | 9.27 | 60 | 57 | 15 | Ext | 0.854 | 109.507
| 2098.813 | 2980 | 11.432 | 11.898 | Metal loss | [Corrosion] | PITT | 0:06 | 9.27 | 20 | 20 | 13 | Ext | 0.827 | 113.093
| 2098.849 | 2980 | 11.468 | 11.898 | Metal loss | [Corrosion] | PITT | 11:52 | 9.27 | 20 | 22 | 12 | Ext | 0.826 | 113.156
| 2098.905 | 2980 | 11.524 | 11.898 | Metal loss | Corrosion | PITT | 11:52 | 9.27 | 20 | 22 | 13 | Ext | 0.827 | 113.093
| 2098.968 | 2980 | 11.587 | 11.898 | Metal loss | [Corrosion] | PITT | 11:52 | 9.27 | 20 | 22 | 12 | Ext | 0.826 | 113.156
| 2098.99 | 2980 | 11.609 | 11.898 | Metal loss | [Corrosion] | PITT | 0:28 | 9.27 | 20 | 20 | 15 | Ext | 0.828 | 112.964
| 2098.99 | 2980 | 11.609 | 11.898 | Metal loss | Corrosion CLUSTER | GENE | 0:28 | 9.27 | 38 | 65 | 15 | Ext | 0.840 | 111.355
| 2099.022 | 2980 | 11.641 | 11.898 | Metal loss | [Corrosion] | PITT | 10:58 | 9.27 | 20 | 22 | 12 | Ext | 0.826 | 113.156
| 2099.053 | 2980 | 11.672 | 11.898 | Metal loss | [Corrosion] | CIGR | 11:28 | 9.27 | 20 | 50 | 13 | Ext | 0.827 | 113.093
| 2099.053 | 2980 | 11.672 | 11.898 | Metal loss | Corrosion CLUSTER | GENE | 11:28 | 9.27 | 50 | 72 | 13 | Ext | 0.844 | 110.799
| 2099.219 | 2980 | 11.838 | 11.898 | Metal loss | [Corrosion] | PITT | 6:52 | 9.27 | 20 | 20 | 16 | Ext | 0.828 | 112.899
| 2099.219 | 2980 | 11.838 | 11.898 | Metal loss | Corrosion CLUSTER | CIGR | 6:52 | 9.27 | 22 | 50 | 16 | Ext | 0.829 | 112.725
| 2099.222 | 2980 | 11.841 | 11.898 | Metal loss | [Corrosion] | PITT | 6:30 | 9.27 | 20 | 29 | 13 | Ext | 0.827 | 113.093
| 2099.279 | 2990 | 0 | 5.063 | Weld | Seamless Pipe |  | N/A | 9.27
| 2099.42 | 2990 | 0.141 | 5.063 | Metal loss | Corrosion | PITT | 0:30 | 9.27 | 20 | 27 | 16 | Ext | 0.828 | 112.899
| 2099.445 | 2990 | 0.166 | 5.063 | Metal loss | Corrosion | PITT | 9:06 | 9.27 | 22 | 27 | 14 | Ext | 0.828 | 112.879
| 2099.478 | 2990 | 0.199 | 5.063 | Metal loss | Corrosion | PITT | 0:30 | 9.27 | 20 | 22 | 12 | Ext | 0.826 | 113.156
| 2099.645 | 2990 | 0.366 | 5.063 | Metal loss | Corrosion | PITT | 0:30 | 9.27 | 20 | 22 | 13 | Ext | 0.827 | 113.093
| 2099.772 | 2990 | 0.493 | 5.063 | Metal loss | Corrosion | PITT | 0:30 | 9.27 | 20 | 21 | 16 | Ext | 0.828 | 112.899
| 2099.838 | 2990 | 0.559 | 5.063 | Metal loss | Corrosion | PITT | 0:30 | 9.27 | 20 | 20 | 15 | Ext | 0.828 | 112.964
| 2100.012 | 2990 | 0.733 | 5.063 | Metal loss | Corrosion | PITT | 0:30 | 9.27 | 23 | 27 | 19 | Ext | 0.832 | 112.378
| 2100.081 | 2990 | 0.802 | 5.063 | Metal loss | Corrosion | PITT | 0:52 | 9.27 | 20 | 22 | 14 | Ext | 0.827 | 113.029
| 2100.092 | 2990 | 0.813 | 5.063 | Metal loss | Corrosion | PITT | 11:52 | 9.27 | 21 | 21 | 16 | Ext | 0.829 | 112.813
| 2100.156 | 2990 | 0.877 | 5.063 | Metal loss | [Corrosion] | PITT | 0:30 | 9.27 | 20 | 22 | 14 | Ext | 0.827 | 113.029
| 2100.156 | 2990 | 0.877 | 5.063 | Metal loss | Corrosion CLUSTER | CIGR | 0:30 | 9.27 | 22 | 50 | 14 | Ext | 0.828 | 112.879
| 2100.157 | 2990 | 0.878 | 5.063 | Metal loss | [Corrosion] | PITT | 0:52 | 9.27 | 20 | 20 | 13 | Ext | 0.827 | 113.093
| 2100.21 | 2990 | 0.931 | 5.063 | Metal loss | Corrosion | PITT | 0:30 | 9.27 | 20 | 22 | 13 | Ext | 0.827 | 113.093
| 2100.228 | 2990 | 0.949 | 5.063 | Metal loss | Corrosion | PITT | 10:30 | 9.27 | 20 | 20 | 12 | Ext | 0.826 | 113.156
| 2100.237 | 2990 | 0.958 | 5.063 | Metal loss | Corrosion | PITT | 11:38 | 9.27 | 20 | 22 | 13 | Ext | 0.827 | 113.093
| 2100.558 | 2990 | 1.279 | 5.063 | Metal loss | Corrosion | PITT | 0:30 | 9.27 | 21 | 20 | 17 | Ext | 0.829 | 112.741
| 2100.604 | 2990 | 1.325 | 5.063 | Metal loss | Corrosion | PITT | 0:38 | 9.27 | 20 | 21 | 15 | Ext | 0.828 | 112.964
| 2100.886 | 2990 | 1.607 | 5.063 | Metal loss | Corrosion | PITT | 0:30 | 9.27 | 20 | 20 | 12 | Ext | 0.826 | 113.156
| 2100.941 | 2990 | 1.662 | 5.063 | Metal loss | [Corrosion] | PITT | 0:30 | 9.27 | 21 | 27 | 15 | Ext | 0.828 | 112.885
| 2100.957 | 2990 | 1.678 | 5.063 | Metal loss | [Corrosion] | PITT | 11:38 | 9.27 | 20 | 27 | 16 | Ext | 0.828 | 112.899
| 2100.957 | 2990 | 1.678 | 5.063 | Metal loss | Corrosion CLUSTER | GENE | 11:38 | 9.27 | 32 | 79 | 16 | Ext | 0.837 | 111.770
| 2101.128 | 2990 | 1.849 | 5.063 | Metal loss | Corrosion | PITT | 0:44 | 9.27 | 20 | 27 | 14 | Ext | 0.827 | 113.029
| 2101.154 | 2990 | 1.875 | 5.063 | Metal loss | [Corrosion] | PITT | 11:22 | 9.27 | 22 | 21 | 16 | Ext | 0.829 | 112.725
| 2101.154 | 2990 | 1.875 | 5.063 | Metal loss | Corrosion CLUSTER | PITT | 11:22 | 9.27 | 39 | 29 | 16 | Ext | 0.842 | 111.075
| 2101.16 | 2990 | 1.881 | 5.063 | Metal loss | [Corrosion] | PITT | 11:14 | 9.27 | 20 | 20 | 14 | Ext | 0.827 | 113.029
| 2101.214 | 2990 | 1.935 | 5.063 | Metal loss | Corrosion | PITT | 0:30 | 9.27 | 20 | 22 | 14 | Ext | 0.827 | 113.029
| 2101.283 | 2990 | 2.004 | 5.063 | Metal loss | Corrosion | PITT | 11:30 | 9.27 | 20 | 20 | 12 | Ext | 0.826 | 113.156
| 2101.343 | 2990 | 2.064 | 5.063 | Metal loss | Corrosion | PITT | 0:30 | 9.27 | 23 | 21 | 14 | Ext | 0.829 | 112.801
| 2101.707 | 2990 | 2.428 | 5.063 | Metal loss | Corrosion | PITT | 0:30 | 9.27 | 20 | 20 | 15 | Ext | 0.828 | 112.964
| 2101.755 | 2990 | 2.476 | 5.063 | Metal loss | Corrosion | PITT | 0:22 | 9.27 | 20 | 20 | 16 | Ext | 0.828 | 112.899
| 2101.909 | 2990 | 2.63 | 5.063 | Metal loss | Corrosion | PITT | 0:22 | 9.27 | 20 | 21 | 16 | Ext | 0.828 | 112.899
| 2102.088 | 2990 | 2.809 | 5.063 | Metal loss | Corrosion | CIGR | 11:52 | 9.27 | 23 | 55 | 22 | Ext | 0.834 | 112.110
| 2102.294 | 2990 | 3.015 | 5.063 | Metal loss | Corrosion | PITT | 11:36 | 9.27 | 32 | 27 | 28 | Ext | 0.851 | 109.918
| 2102.403 | 2990 | 3.124 | 5.063 | Metal loss | Corrosion | PITT | 0:22 | 9.27 | 23 | 20 | 17 | Ext | 0.831 | 112.551
| 2102.776 | 2990 | 3.497 | 5.063 | Metal loss | Corrosion | PITT | 0:22 | 9.27 | 20 | 22 | 17 | Ext | 0.829 | 112.833
| 2103.086 | 2990 | 3.807 | 5.063 | Metal loss | Corrosion | PITT | 4:44 | 9.27 | 20 | 20 | 13 | Ext | 0.827 | 113.093
| 2103.217 | 2990 | 3.938 | 5.063 | Metal loss | [Corrosion] | PITT | 11:14 | 9.27 | 20 | 20 | 13 | Ext | 0.827 | 113.093
| 2103.256 | 2990 | 3.977 | 5.063 | Metal loss | [Corrosion] | PITT | 11:28 | 9.27 | 20 | 20 | 15 | Ext | 0.828 | 112.964
| 2103.256 | 2990 | 3.977 | 5.063 | Metal loss | Corrosion CLUSTER | GENE | 11:28 | 9.27 | 57 | 43 | 15 | Ext | 0.852 | 109.732
| 2103.762 | 2990 | 4.483 | 5.063 | Metal loss | Corrosion | PITT | 8:30 | 9.27 | 20 | 20 | 14 | Ext | 0.827 | 113.029
| 2103.83 | 2990 | 4.551 | 5.063 | Metal loss | Corrosion | PITT | 7:52 | 9.27 | 20 | 22 | 14 | Ext | 0.827 | 113.029
| 2103.886 | 2990 | 4.607 | 5.063 | Metal loss | [Corrosion] | PITT | 7:52 | 9.27 | 20 | 22 | 12 | Ext | 0.826 | 113.156
| 2103.919 | 2990 | 4.64 | 5.063 | Metal loss | [Corrosion] | PITT | 7:28 | 9.27 | 25 | 22 | 15 | Ext | 0.831 | 112.547
| 2103.919 | 2990 | 4.64 | 5.063 | Metal loss | Corrosion CLUSTER | GENE | 7:28 | 9.27 | 58 | 43 | 15 | Ext | 0.853 | 109.656
| 2104.12 | 2990 | 4.841 | 5.063 | Metal loss | Corrosion | PITT | 6:28 | 9.27 | 20 | 20 | 15 | Ext | 0.828 | 112.964
| 2104.342 | 3000 | 0 | 2.26 | Weld | Seamless Pipe |  | N/A | 12.7
| 2104.526 | 3000 | 0.184 | 2.26 | Metal loss | Corrosion | PITT | 11:30 | 12.7 | 20 | 22 | 15 | Ext | 0.826 | 113.184
| 2104.834 | 3000 | 0.492 | 2.26 | Object | Unknown |  | 11:00 | 12.7
| 2105.451 | 3000 | 1.109 | 2.26 | Bend |  |  | 3:00 | 12.7
| 2105.704 | 3000 | 1.362 | 2.26 | Metal loss | Corrosion | PITT | 11:58 | 12.7 | 20 | 36 | 17 | Ext | 0.827 | 113.084
| 2105.781 | 3000 | 1.439 | 2.26 | Metal loss | Corrosion | PITT | 11:36 | 12.7 | 31 | 22 | 15 | Ext | 0.832 | 112.416
| 2105.864 | 3000 | 1.522 | 2.26 | Metal loss | Corrosion | PITT | 11:36 | 12.7 | 20 | 20 | 13 | Ext | 0.825 | 113.281
| 2106.053 | 3000 | 1.711 | 2.26 | Metal loss | Corrosion | PITT | 11:54 | 12.7 | 20 | 22 | 12 | Ext | 0.825 | 113.328
| 2106.117 | 3000 | 1.775 | 2.26 | Metal loss | Corrosion | PITT | 11:40 | 12.7 | 20 | 29 | 20 | Ext | 0.828 | 112.930
| 2106.227 | 3000 | 1.885 | 2.26 | Metal loss | [Corrosion] | PITT | 11:40 | 12.7 | 20 | 36 | 15 | Ext | 0.826 | 113.184
| 2106.257 | 3000 | 1.915 | 2.26 | Metal loss | [Corrosion] | PITT | 0:04 | 12.7 | 20 | 29 | 17 | Ext | 0.827 | 113.084
| 2106.257 | 3000 | 1.915 | 2.26 | Metal loss | Corrosion CLUSTER | GENE | 0:04 | 12.7 | 51 | 43 | 17 | Ext | 0.847 | 110.412
| 2106.602 | 3010 | 0 | 12.328 | Weld | Seamless Pipe |  | N/A | 9.27
| 2106.745 | 3010 | 0.143 | 12.328 | Metal loss | Corrosion | PITT | 0:44 | 9.27 | 20 | 29 | 13 | Ext | 0.827 | 113.093
| 2106.757 | 3010 | 0.155 | 12.328 | Metal loss | Corrosion | PITT | 2:00 | 9.27 | 20 | 29 | 17 | Ext | 0.829 | 112.833
| 2106.797 | 3010 | 0.195 | 12.328 | Metal loss | [Corrosion] | PITT | 7:38 | 9.27 | 20 | 22 | 15 | Ext | 0.828 | 112.964
| 2106.806 | 3010 | 0.204 | 12.328 | Metal loss | [Corrosion] | PITT | 6:46 | 9.27 | 20 | 29 | 15 | Ext | 0.828 | 112.964
| 2106.806 | 3010 | 0.204 | 12.328 | Metal loss | Corrosion CLUSTER | CIGR | 6:46 | 9.27 | 26 | 72 | 15 | Ext | 0.831 | 112.459
| 2106.819 | 3010 | 0.217 | 12.328 | Metal loss | Corrosion | PITT | 1:08 | 9.27 | 20 | 20 | 14 | Ext | 0.827 | 113.029
| 2106.82 | 3010 | 0.218 | 12.328 | Metal loss | Corrosion | CIGR | 0:08 | 9.27 | 20 | 43 | 16 | Ext | 0.828 | 112.899
| 2106.869 | 3010 | 0.267 | 12.328 | Metal loss | Corrosion | PITT | 0:54 | 9.27 | 20 | 29 | 14 | Ext | 0.827 | 113.029
| 2106.88 | 3010 | 0.278 | 12.328 | Metal loss | Corrosion | PITT | 7:46 | 9.27 | 20 | 22 | 17 | Ext | 0.829 | 112.833
| 2106.892 | 3010 | 0.29 | 12.328 | Metal loss | [Corrosion] | PITT | 6:46 | 9.27 | 20 | 29 | 14 | Ext | 0.827 | 113.029
| 2106.892 | 3010 | 0.29 | 12.328 | Metal loss | Corrosion CLUSTER | GENE | 6:46 | 9.27 | 31 | 72 | 14 | Ext | 0.834 | 112.138
| 2106.904 | 3010 | 0.302 | 12.328 | Metal loss | [Corrosion] | PITT | 6:16 | 9.27 | 20 | 29 | 14 | Ext | 0.827 | 113.029
| 2106.974 | 3010 | 0.372 | 12.328 | Metal loss | Corrosion | PITT | 1:10 | 9.27 | 20 | 22 | 14 | Ext | 0.827 | 113.029
| 2107.006 | 3010 | 0.404 | 12.328 | Metal loss | [Corrosion] | PITT | 6:24 | 9.27 | 20 | 22 | 14 | Ext | 0.827 | 113.029
| 2107.006 | 3010 | 0.404 | 12.328 | Metal loss | Corrosion CLUSTER | CIGR | 6:24 | 9.27 | 20 | 43 | 14 | Ext | 0.827 | 113.029
| 2107.008 | 3010 | 0.406 | 12.328 | Metal loss | [Corrosion] | PITT | 6:46 | 9.27 | 20 | 22 | 12 | Ext | 0.826 | 113.156
| 2107.057 | 3010 | 0.455 | 12.328 | Metal loss | Corrosion | CIGR | 8:10 | 9.27 | 20 | 43 | 14 | Ext | 0.827 | 113.029
| 2107.074 | 3010 | 0.472 | 12.328 | Metal loss | Corrosion | PITT | 6:48 | 9.27 | 20 | 22 | 14 | Ext | 0.827 | 113.029
| 2107.143 | 3010 | 0.541 | 12.328 | Metal loss | Corrosion | PITT | 6:48 | 9.27 | 20 | 29 | 12 | Ext | 0.826 | 113.156
| 2107.145 | 3010 | 0.543 | 12.328 | Metal loss | [Corrosion] | PITT | 11:48 | 9.27 | 20 | 20 | 13 | Ext | 0.827 | 113.093
| 2107.147 | 3010 | 0.545 | 12.328 | Metal loss | [Corrosion] | PITT | 0:02 | 9.27 | 20 | 22 | 13 | Ext | 0.827 | 113.093
| 2107.147 | 3010 | 0.545 | 12.328 | Metal loss | Corrosion CLUSTER | CIGR | 0:02 | 9.27 | 21 | 72 | 13 | Ext | 0.827 | 113.025
| 2107.148 | 3010 | 0.546 | 12.328 | Metal loss | [Corrosion] | PITT | 0:32 | 9.27 | 20 | 22 | 11 | Ext | 0.826 | 113.218
| 2107.213 | 3010 | 0.611 | 12.328 | Metal loss | [Corrosion] | PITT | 6:02 | 9.27 | 20 | 22 | 12 | Ext | 0.826 | 113.156
| 2107.233 | 3010 | 0.631 | 12.328 | Metal loss | Corrosion | PITT | 0:48 | 9.27 | 20 | 20 | 12 | Ext | 0.826 | 113.156
| 2107.235 | 3010 | 0.633 | 12.328 | Metal loss | [Corrosion] | PITT | 8:32 | 9.27 | 20 | 20 | 12 | Ext | 0.826 | 113.156
| 2107.235 | 3010 | 0.633 | 12.328 | Metal loss | Corrosion CLUSTER | CIGR | 8:32 | 9.27 | 22 | 57 | 12 | Ext | 0.827 | 113.029
| 2107.238 | 3010 | 0.636 | 12.328 | Metal loss | [Corrosion] | PITT | 8:56 | 9.27 | 20 | 36 | 12 | Ext | 0.826 | 113.156
| 2107.248 | 3010 | 0.646 | 12.328 | Metal loss | [Corrosion] | PITT | 6:48 | 9.27 | 20 | 36 | 16 | Ext | 0.828 | 112.899
| 2107.248 | 3010 | 0.646 | 12.328 | Metal loss | Corrosion CLUSTER | GENE | 6:48 | 9.27 | 68 | 79 | 16 | Ext | 0.861 | 108.602
| 2107.257 | 3010 | 0.655 | 12.328 | Metal loss | [Corrosion] | PITT | 7:02 | 9.27 | 20 | 20 | 14 | Ext | 0.827 | 113.029
| 2107.269 | 3010 | 0.667 | 12.328 | Metal loss | [Corrosion] | PITT | 11:48 | 9.27 | 20 | 29 | 16 | Ext | 0.828 | 112.899
| 2107.269 | 3010 | 0.667 | 12.328 | Metal loss | Corrosion CLUSTER | GENE | 11:48 | 9.27 | 82 | 43 | 16 | Ext | 0.868 | 107.721
| 2107.3 | 3010 | 0.698 | 12.328 | Metal loss | [Corrosion] | PITT | 11:56 | 9.27 | 20 | 36 | 13 | Ext | 0.827 | 113.093
| 2107.331 | 3010 | 0.729 | 12.328 | Metal loss | [Corrosion] | CIGR | 0:10 | 9.27 | 20 | 43 | 13 | Ext | 0.827 | 113.093
| 2107.362 | 3010 | 0.76 | 12.328 | Metal loss | [Corrosion] | PITT | 6:48 | 9.27 | 20 | 22 | 14 | Ext | 0.827 | 113.029
| 2107.362 | 3010 | 0.76 | 12.328 | Metal loss | Corrosion CLUSTER | GENE | 6:48 | 9.27 | 35 | 72 | 14 | Ext | 0.836 | 111.793
| 2107.38 | 3010 | 0.778 | 12.328 | Metal loss | [Corrosion] | PITT | 6:04 | 9.27 | 20 | 29 | 13 | Ext | 0.827 | 113.093
| 2107.402 | 3010 | 0.8 | 12.328 | Metal loss | [Corrosion] | PITT | 11:48 | 9.27 | 20 | 22 | 16 | Ext | 0.828 | 112.899
| 2107.402 | 3010 | 0.8 | 12.328 | Metal loss | Corrosion CLUSTER | GENE | 11:48 | 9.27 | 56 | 36 | 16 | Ext | 0.854 | 109.520
| 2107.423 | 3010 | 0.821 | 12.328 | Metal loss | Corrosion | PITT | 1:10 | 9.27 | 20 | 29 | 13 | Ext | 0.827 | 113.093
| 2107.437 | 3010 | 0.835 | 12.328 | Metal loss | [Corrosion] | PITT | 11:56 | 9.27 | 20 | 20 | 15 | Ext | 0.828 | 112.964
| 2107.525 | 3010 | 0.923 | 12.328 | Metal loss | Corrosion | PITT | 1:12 | 9.27 | 20 | 22 | 13 | Ext | 0.827 | 113.093
| 2107.569 | 3010 | 0.967 | 12.328 | Metal loss | [Corrosion] | PITT | 0:12 | 9.27 | 20 | 20 | 13 | Ext | 0.827 | 113.093
| 2107.57 | 3010 | 0.968 | 12.328 | Metal loss | [Corrosion] | PITT | 11:48 | 9.27 | 20 | 22 | 14 | Ext | 0.827 | 113.029
| 2107.57 | 3010 | 0.968 | 12.328 | Metal loss | Corrosion CLUSTER | PITT | 11:48 | 9.27 | 29 | 50 | 14 | Ext | 0.833 | 112.309
| 2107.678 | 3010 | 1.076 | 12.328 | Metal loss | Corrosion | PITT | 0:12 | 9.27 | 20 | 36 | 15 | Ext | 0.828 | 112.964
| 2107.682 | 3010 | 1.08 | 12.328 | Metal loss | Corrosion | PITT | 1:12 | 9.27 | 20 | 22 | 12 | Ext | 0.826 | 113.156
| 2107.773 | 3010 | 1.171 | 12.328 | Metal loss | Corrosion | PITT | 0:12 | 9.27 | 20 | 22 | 14 | Ext | 0.827 | 113.029
| 2107.851 | 3010 | 1.249 | 12.328 | Metal loss | Corrosion | PITT | 6:42 | 9.27 | 20 | 20 | 14 | Ext | 0.827 | 113.029
| 2107.871 | 3010 | 1.269 | 12.328 | Metal loss | Corrosion | PITT | 0:04 | 9.27 | 20 | 20 | 13 | Ext | 0.827 | 113.093
| 2107.895 | 3010 | 1.293 | 12.328 | Metal loss | Corrosion | PITT | 1:04 | 9.27 | 20 | 22 | 12 | Ext | 0.826 | 113.156
| 2107.971 | 3010 | 1.369 | 12.328 | Metal loss | [Corrosion] | PITT | 6:12 | 9.27 | 20 | 22 | 10 | Ext | 0.825 | 113.279
| 2108.002 | 3010 | 1.4 | 12.328 | Metal loss | [Corrosion] | PITT | 6:12 | 9.27 | 20 | 22 | 13 | Ext | 0.827 | 113.093
| 2108.002 | 3010 | 1.4 | 12.328 | Metal loss | Corrosion CLUSTER | GENE | 6:12 | 9.27 | 54 | 43 | 13 | Ext | 0.846 | 110.517
| 2108.003 | 3010 | 1.401 | 12.328 | Metal loss | [Corrosion] | PITT | 5:48 | 9.27 | 20 | 20 | 12 | Ext | 0.826 | 113.156
| 2108.091 | 3010 | 1.489 | 12.328 | Metal loss | [Corrosion] | PITT | 6:26 | 9.27 | 20 | 29 | 12 | Ext | 0.826 | 113.156
| 2108.091 | 3010 | 1.489 | 12.328 | Metal loss | Corrosion CLUSTER | CIGR | 6:26 | 9.27 | 22 | 50 | 12 | Ext | 0.827 | 113.029
| 2108.093 | 3010 | 1.491 | 12.328 | Metal loss | [Corrosion] | PITT | 6:42 | 9.27 | 20 | 20 | 12 | Ext | 0.826 | 113.156
| 2108.157 | 3010 | 1.555 | 12.328 | Metal loss | [Corrosion] | PITT | 6:48 | 9.27 | 20 | 29 | 12 | Ext | 0.826 | 113.156
| 2108.189 | 3010 | 1.587 | 12.328 | Metal loss | [Corrosion] | PITT | 6:12 | 9.27 | 20 | 22 | 13 | Ext | 0.827 | 113.093
| 2108.189 | 3010 | 1.587 | 12.328 | Metal loss | Corrosion CLUSTER | GENE | 6:12 | 9.27 | 51 | 57 | 13 | Ext | 0.844 | 110.727
| 2108.336 | 3010 | 1.734 | 12.328 | Metal loss | Corrosion | PITT | 6:18 | 9.27 | 20 | 20 | 11 | Ext | 0.826 | 113.218
| 2108.461 | 3010 | 1.859 | 12.328 | Metal loss | Corrosion | PITT | 6:12 | 9.27 | 20 | 22 | 12 | Ext | 0.826 | 113.156
| 2111.213 | 3010 | 4.611 | 12.328 | Object | Support |  | 3:28 | 9.27
| 2114.618 | 3010 | 8.016 | 12.328 | Metal loss | [Corrosion] | PITT | 11:56 | 9.27 | 20 | 20 | 13 | Ext | 0.827 | 113.093
| 2114.618 | 3010 | 8.016 | 12.328 | Metal loss | Corrosion CLUSTER | CIGR | 11:56 | 9.27 | 21 | 43 | 13 | Ext | 0.827 | 113.025
| 2114.62 | 3010 | 8.018 | 12.328 | Metal loss | [Corrosion] | PITT | 11:34 | 9.27 | 20 | 20 | 13 | Ext | 0.827 | 113.093
| 2114.679 | 3010 | 8.077 | 12.328 | Metal loss | [Corrosion] | PITT | 11:56 | 9.27 | 20 | 20 | 13 | Ext | 0.827 | 113.093
| 2114.68 | 3010 | 8.078 | 12.328 | Metal loss | [Corrosion] | PITT | 11:34 | 9.27 | 20 | 20 | 13 | Ext | 0.827 | 113.093
| 2114.68 | 3010 | 8.078 | 12.328 | Metal loss | Corrosion CLUSTER | CIGR | 11:34 | 9.27 | 21 | 43 | 13 | Ext | 0.827 | 113.025
| 2114.86 | 3010 | 8.258 | 12.328 | Metal loss | Corrosion | PITT | 11:32 | 9.27 | 20 | 20 | 13 | Ext | 0.827 | 113.093
| 2114.945 | 3010 | 8.343 | 12.328 | Metal loss | Corrosion | PITT | 0:32 | 9.27 | 20 | 22 | 12 | Ext | 0.826 | 113.156
| 2114.994 | 3010 | 8.392 | 12.328 | Metal loss | Corrosion | PITT | 0:32 | 9.27 | 20 | 29 | 14 | Ext | 0.827 | 113.029
| 2115.474 | 3010 | 8.872 | 12.328 | Metal loss | Corrosion | PITT | 0:54 | 9.27 | 20 | 20 | 13 | Ext | 0.827 | 113.093
| 2115.747 | 3010 | 9.145 | 12.328 | Metal loss | [Corrosion] | PITT | 0:32 | 9.27 | 20 | 20 | 11 | Ext | 0.826 | 113.218
| 2115.776 | 3010 | 9.174 | 12.328 | Metal loss | [Corrosion] | PITT | 0:32 | 9.27 | 20 | 22 | 13 | Ext | 0.827 | 113.093
| 2115.776 | 3010 | 9.174 | 12.328 | Metal loss | Corrosion CLUSTER | PITT | 0:32 | 9.27 | 52 | 29 | 13 | Ext | 0.845 | 110.656
| 2115.955 | 3010 | 9.353 | 12.328 | Metal loss | Corrosion | PITT | 5:54 | 9.27 | 20 | 20 | 15 | Ext | 0.828 | 112.964
| 2116.038 | 3010 | 9.436 | 12.328 | Metal loss | Corrosion | PITT | 5:54 | 9.27 | 20 | 29 | 12 | Ext | 0.826 | 113.156
| 2116.103 | 3010 | 9.501 | 12.328 | Metal loss | [Corrosion] | PITT | 5:32 | 9.27 | 20 | 20 | 13 | Ext | 0.827 | 113.093
| 2116.103 | 3010 | 9.501 | 12.328 | Metal loss | [Corrosion] | PITT | 5:54 | 9.27 | 20 | 22 | 15 | Ext | 0.828 | 112.964
| 2116.103 | 3010 | 9.501 | 12.328 | Metal loss | Corrosion CLUSTER | PITT | 5:54 | 9.27 | 23 | 43 | 15 | Ext | 0.829 | 112.719
| 2116.224 | 3010 | 9.622 | 12.328 | Metal loss | Corrosion | PITT | 5:54 | 9.27 | 20 | 20 | 13 | Ext | 0.827 | 113.093
| 2116.55 | 3010 | 9.948 | 12.328 | Metal loss | Corrosion | PITT | 5:54 | 9.27 | 20 | 22 | 16 | Ext | 0.828 | 112.899
| 2116.647 | 3010 | 10.045 | 12.328 | Metal loss | Corrosion | PITT | 0:30 | 9.27 | 20 | 20 | 13 | Ext | 0.827 | 113.093
| 2116.689 | 3010 | 10.087 | 12.328 | Metal loss | Corrosion | PITT | 5:54 | 9.27 | 20 | 20 | 14 | Ext | 0.827 | 113.029
| 2116.773 | 3010 | 10.171 | 12.328 | Metal loss | Corrosion | PITT | 0:30 | 9.27 | 20 | 20 | 12 | Ext | 0.826 | 113.156
| 2116.819 | 3010 | 10.217 | 12.328 | Metal loss | Corrosion | PITT | 5:52 | 9.27 | 20 | 22 | 12 | Ext | 0.826 | 113.156
| 2116.881 | 3010 | 10.279 | 12.328 | Metal loss | [Corrosion] | PITT | 5:30 | 9.27 | 20 | 20 | 12 | Ext | 0.826 | 113.156
| 2116.881 | 3010 | 10.279 | 12.328 | Metal loss | Corrosion CLUSTER | PITT | 5:30 | 9.27 | 21 | 36 | 12 | Ext | 0.827 | 113.093
| 2116.882 | 3010 | 10.28 | 12.328 | Metal loss | [Corrosion] | PITT | 5:52 | 9.27 | 20 | 22 | 12 | Ext | 0.826 | 113.156
| 2116.938 | 3010 | 10.336 | 12.328 | Metal loss | Corrosion | PITT | 0:30 | 9.27 | 20 | 20 | 11 | Ext | 0.826 | 113.218
| 2116.945 | 3010 | 10.343 | 12.328 | Metal loss | Corrosion | PITT | 5:52 | 9.27 | 20 | 22 | 12 | Ext | 0.826 | 113.156
| 2116.994 | 3010 | 10.392 | 12.328 | Metal loss | Corrosion | PITT | 0:22 | 9.27 | 20 | 22 | 13 | Ext | 0.827 | 113.093
| 2117.084 | 3010 | 10.482 | 12.328 | Metal loss | Corrosion | PITT | 5:52 | 9.27 | 20 | 22 | 12 | Ext | 0.826 | 113.156
| 2117.163 | 3010 | 10.561 | 12.328 | Metal loss | Corrosion | PITT | 5:52 | 9.27 | 20 | 22 | 15 | Ext | 0.828 | 112.964
| 2117.292 | 3010 | 10.69 | 12.328 | Metal loss | Corrosion | PITT | 0:30 | 9.27 | 20 | 20 | 12 | Ext | 0.826 | 113.156
| 2117.466 | 3010 | 10.864 | 12.328 | Metal loss | Corrosion | PITT | 5:30 | 9.27 | 20 | 22 | 13 | Ext | 0.827 | 113.093
| 2117.479 | 3010 | 10.877 | 12.328 | Metal loss | Corrosion | PITT | 0:30 | 9.27 | 20 | 29 | 13 | Ext | 0.827 | 113.093
| 2117.529 | 3010 | 10.927 | 12.328 | Metal loss | Corrosion | PITT | 5:52 | 9.27 | 20 | 36 | 16 | Ext | 0.828 | 112.899
| 2117.564 | 3010 | 10.962 | 12.328 | Metal loss | [Corrosion] | PITT | 11:30 | 9.27 | 20 | 29 | 12 | Ext | 0.826 | 113.156
| 2117.571 | 3010 | 10.969 | 12.328 | Metal loss | [Corrosion] | PITT | 0:16 | 9.27 | 20 | 20 | 13 | Ext | 0.827 | 113.093
| 2117.571 | 3010 | 10.969 | 12.328 | Metal loss | Corrosion CLUSTER | GENE | 0:16 | 9.27 | 31 | 100 | 13 | Ext | 0.833 | 112.270
| 2117.576 | 3010 | 10.974 | 12.328 | Metal loss | [Corrosion] | PITT | 0:52 | 9.27 | 20 | 36 | 12 | Ext | 0.826 | 113.156
| 2117.652 | 3010 | 11.05 | 12.328 | Metal loss | Corrosion | PITT | 5:46 | 9.27 | 20 | 29 | 18 | Ext | 0.829 | 112.765
| 2117.673 | 3010 | 11.071 | 12.328 | Metal loss | Corrosion | PITT | 0:30 | 9.27 | 20 | 20 | 13 | Ext | 0.827 | 113.093
| 2117.776 | 3010 | 11.174 | 12.328 | Metal loss | Corrosion | PITT | 6:46 | 9.27 | 20 | 22 | 12 | Ext | 0.826 | 113.156
| 2117.818 | 3010 | 11.216 | 12.328 | Metal loss | [Corrosion] | PITT | 0:30 | 9.27 | 20 | 36 | 15 | Ext | 0.828 | 112.964
| 2117.818 | 3010 | 11.216 | 12.328 | Metal loss | Corrosion CLUSTER | GENE | 0:30 | 9.27 | 56 | 43 | 15 | Ext | 0.851 | 109.810
| 2117.853 | 3010 | 11.251 | 12.328 | Metal loss | [Corrosion] | PITT | 0:30 | 9.27 | 20 | 29 | 13 | Ext | 0.827 | 113.093
| 2117.938 | 3010 | 11.336 | 12.328 | Metal loss | [Corrosion] | PITT | 0:54 | 9.27 | 20 | 22 | 13 | Ext | 0.827 | 113.093
| 2117.959 | 3010 | 11.357 | 12.328 | Metal loss | [Corrosion] | PITT | 0:54 | 9.27 | 20 | 20 | 15 | Ext | 0.828 | 112.964
| 2117.959 | 3010 | 11.357 | 12.328 | Metal loss | Corrosion CLUSTER | PITT | 0:54 | 9.27 | 38 | 22 | 15 | Ext | 0.840 | 111.355
| 2117.998 | 3010 | 11.396 | 12.328 | Metal loss | [Corrosion] | PITT | 11:30 | 9.27 | 20 | 36 | 14 | Ext | 0.827 | 113.029
| 2117.999 | 3010 | 11.397 | 12.328 | Metal loss | [Corrosion] | PITT | 0:16 | 9.27 | 20 | 20 | 15 | Ext | 0.828 | 112.964
| 2117.999 | 3010 | 11.397 | 12.328 | Metal loss | Corrosion CLUSTER | GENE | 0:16 | 9.27 | 58 | 93 | 15 | Ext | 0.853 | 109.656
| 2118.035 | 3010 | 11.433 | 12.328 | Metal loss | [Corrosion] | PITT | 0:54 | 9.27 | 20 | 29 | 15 | Ext | 0.828 | 112.964
| 2118.037 | 3010 | 11.435 | 12.328 | Metal loss | [Corrosion] | PITT | 7:08 | 9.27 | 20 | 22 | 13 | Ext | 0.827 | 113.093
| 2118.038 | 3010 | 11.436 | 12.328 | Metal loss | [Corrosion] | PITT | 6:38 | 9.27 | 20 | 29 | 13 | Ext | 0.827 | 113.093
| 2118.038 | 3010 | 11.436 | 12.328 | Metal loss | Corrosion CLUSTER | CIGR | 6:38 | 9.27 | 21 | 50 | 13 | Ext | 0.827 | 113.025
| 2118.058 | 3010 | 11.456 | 12.328 | Metal loss | Corrosion | PITT | 5:30 | 9.27 | 20 | 29 | 13 | Ext | 0.827 | 113.093
| 2118.122 | 3010 | 11.52 | 12.328 | Metal loss | [Corrosion] | PITT | 6:30 | 9.27 | 20 | 22 | 13 | Ext | 0.827 | 113.093
| 2118.122 | 3010 | 11.52 | 12.328 | Metal loss | [Corrosion] | PITT | 6:54 | 9.27 | 20 | 20 | 13 | Ext | 0.827 | 113.093
| 2118.122 | 3010 | 11.52 | 12.328 | Metal loss | Corrosion CLUSTER | CIGR | 6:54 | 9.27 | 21 | 50 | 13 | Ext | 0.827 | 113.025
| 2118.343 | 3010 | 11.741 | 12.328 | Metal loss | Corrosion | PITT | 6:30 | 9.27 | 20 | 22 | 11 | Ext | 0.826 | 113.218
| 2118.35 | 3010 | 11.748 | 12.328 | Metal loss | Corrosion | PITT | 1:00 | 9.27 | 20 | 22 | 10 | Ext | 0.825 | 113.279
| 2118.505 | 3010 | 11.903 | 12.328 | Metal loss | Corrosion | PITT | 0:32 | 9.27 | 20 | 29 | 12 | Ext | 0.826 | 113.156
| 2118.93 | 3020 | 0 | 12.381 | Weld | Seamless Pipe |  | N/A | 9.27
| 2124.17 | 3020 | 5.24 | 12.381 | Metal loss | [Corrosion] | PITT | 11:12 | 9.27 | 20 | 20 | 13 | Ext | 0.827 | 113.093
| 2124.17 | 3020 | 5.24 | 12.381 | Metal loss | [Corrosion] | PITT | 11:28 | 9.27 | 20 | 22 | 14 | Ext | 0.827 | 113.029
| 2124.17 | 3020 | 5.24 | 12.381 | Metal loss | Corrosion CLUSTER | PITT | 11:28 | 9.27 | 20 | 36 | 14 | Ext | 0.827 | 113.029
| 2124.385 | 3020 | 5.455 | 12.381 | Metal loss | Corrosion | PITT | 11:28 | 9.27 | 20 | 22 | 14 | Ext | 0.827 | 113.029
| 2124.451 | 3020 | 5.521 | 12.381 | Metal loss | Corrosion | PITT | 11:42 | 9.27 | 20 | 29 | 14 | Ext | 0.827 | 113.029
| 2124.513 | 3020 | 5.583 | 12.381 | Metal loss | Corrosion | PITT | 11:50 | 9.27 | 20 | 22 | 14 | Ext | 0.827 | 113.029
| 2124.649 | 3020 | 5.719 | 12.381 | Metal loss | Corrosion | PITT | 11:28 | 9.27 | 20 | 29 | 12 | Ext | 0.826 | 113.156
| 2124.709 | 3020 | 5.779 | 12.381 | Metal loss | [Corrosion] | PITT | 0:04 | 9.27 | 20 | 20 | 12 | Ext | 0.826 | 113.156
| 2124.71 | 3020 | 5.78 | 12.381 | Metal loss | [Corrosion] | PITT | 0:28 | 9.27 | 20 | 29 | 15 | Ext | 0.828 | 112.964
| 2124.71 | 3020 | 5.78 | 12.381 | Metal loss | Corrosion CLUSTER | PITT | 0:28 | 9.27 | 22 | 36 | 15 | Ext | 0.829 | 112.803
| 2124.795 | 3020 | 5.865 | 12.381 | Metal loss | [Corrosion] | PITT | 11:50 | 9.27 | 20 | 22 | 14 | Ext | 0.827 | 113.029
| 2124.795 | 3020 | 5.865 | 12.381 | Metal loss | Corrosion CLUSTER | GENE | 11:50 | 9.27 | 55 | 50 | 14 | Ext | 0.849 | 110.170
| 2124.796 | 3020 | 5.866 | 12.381 | Metal loss | [Corrosion] | PITT | 11:34 | 9.27 | 20 | 20 | 12 | Ext | 0.826 | 113.156
| 2124.825 | 3020 | 5.895 | 12.381 | Metal loss | [Corrosion] | PITT | 11:42 | 9.27 | 20 | 22 | 13 | Ext | 0.827 | 113.093
| 2124.825 | 3020 | 5.895 | 12.381 | Metal loss | [Corrosion] | PITT | 11:56 | 9.27 | 20 | 20 | 13 | Ext | 0.827 | 113.093
| 2124.991 | 3020 | 6.061 | 12.381 | Metal loss | Corrosion | PITT | 11:26 | 9.27 | 20 | 20 | 10 | Ext | 0.825 | 113.279
| 2125.245 | 3020 | 6.315 | 12.381 | Metal loss | Corrosion | PITT | 11:26 | 9.27 | 20 | 22 | 12 | Ext | 0.826 | 113.156
| 2125.274 | 3020 | 6.344 | 12.381 | Metal loss | Corrosion | PITT | 0:26 | 9.27 | 20 | 20 | 12 | Ext | 0.826 | 113.156
| 2125.275 | 3020 | 6.345 | 12.381 | Metal loss | Corrosion | PITT | 1:26 | 9.27 | 20 | 20 | 12 | Ext | 0.826 | 113.156
| 2125.395 | 3020 | 6.465 | 12.381 | Metal loss | [Corrosion] | PITT | 0:26 | 9.27 | 20 | 20 | 17 | Ext | 0.829 | 112.833
| 2125.395 | 3020 | 6.465 | 12.381 | Metal loss | Corrosion CLUSTER | PITT | 0:26 | 9.27 | 37 | 29 | 17 | Ext | 0.842 | 111.095
| 2125.408 | 3020 | 6.478 | 12.381 | Metal loss | [Corrosion] | PITT | 0:26 | 9.27 | 20 | 22 | 15 | Ext | 0.828 | 112.964
| 2125.472 | 3020 | 6.542 | 12.381 | Metal loss | Corrosion | PITT | 11:34 | 9.27 | 20 | 22 | 13 | Ext | 0.827 | 113.093
| 2125.548 | 3020 | 6.618 | 12.381 | Metal loss | Corrosion | PITT | 11:40 | 9.27 | 20 | 22 | 14 | Ext | 0.827 | 113.029
| 2125.654 | 3020 | 6.724 | 12.381 | Metal loss | Corrosion | PITT | 11:34 | 9.27 | 20 | 29 | 10 | Ext | 0.825 | 113.279
| 2125.734 | 3020 | 6.804 | 12.381 | Metal loss | [Corrosion] | PITT | 11:26 | 9.27 | 20 | 22 | 16 | Ext | 0.828 | 112.899
| 2125.734 | 3020 | 6.804 | 12.381 | Metal loss | Corrosion CLUSTER | PITT | 11:26 | 9.27 | 51 | 29 | 16 | Ext | 0.850 | 109.948
| 2125.764 | 3020 | 6.834 | 12.381 | Metal loss | [Corrosion] | PITT | 11:26 | 9.27 | 20 | 29 | 12 | Ext | 0.826 | 113.156
| 2125.871 | 3020 | 6.941 | 12.381 | Metal loss | [Corrosion] | PITT | 0:18 | 9.27 | 20 | 22 | 16 | Ext | 0.828 | 112.899
| 2125.871 | 3020 | 6.941 | 12.381 | Metal loss | Corrosion CLUSTER | GENE | 0:18 | 9.27 | 74 | 65 | 16 | Ext | 0.864 | 108.202
| 2125.906 | 3020 | 6.976 | 12.381 | Metal loss | [Corrosion] | PITT | 11:32 | 9.27 | 20 | 22 | 14 | Ext | 0.827 | 113.029
| 2125.924 | 3020 | 6.994 | 12.381 | Metal loss | [Corrosion] | PITT | 11:32 | 9.27 | 20 | 22 | 12 | Ext | 0.826 | 113.156
| 2125.979 | 3020 | 7.049 | 12.381 | Metal loss | [Corrosion] | PITT | 11:48 | 9.27 | 20 | 29 | 11 | Ext | 0.826 | 113.218
| 2125.999 | 3020 | 7.069 | 12.381 | Metal loss | [Corrosion] | PITT | 11:26 | 9.27 | 20 | 29 | 12 | Ext | 0.826 | 113.156
| 2125.999 | 3020 | 7.069 | 12.381 | Metal loss | Corrosion CLUSTER | GENE | 11:26 | 9.27 | 40 | 36 | 12 | Ext | 0.837 | 111.743
| 2126.086 | 3020 | 7.156 | 12.381 | Metal loss | Corrosion | PITT | 11:26 | 9.27 | 20 | 22 | 14 | Ext | 0.827 | 113.029
| 2126.139 | 3020 | 7.209 | 12.381 | Metal loss | Corrosion | PITT | 11:26 | 9.27 | 20 | 21 | 19 | Ext | 0.830 | 112.697
| 2126.23 | 3020 | 7.3 | 12.381 | Metal loss | Corrosion | PITT | 0:18 | 9.27 | 20 | 27 | 22 | Ext | 0.831 | 112.486
| 2126.278 | 3020 | 7.348 | 12.381 | Metal loss | Corrosion | CIGR | 11:54 | 9.27 | 20 | 50 | 14 | Ext | 0.827 | 113.029
| 2126.321 | 3020 | 7.391 | 12.381 | Metal loss | [Corrosion] | PITT | 11:40 | 9.27 | 20 | 22 | 15 | Ext | 0.828 | 112.964
| 2126.365 | 3020 | 7.435 | 12.381 | Metal loss | [Corrosion] | PITT | 11:40 | 9.27 | 20 | 27 | 19 | Ext | 0.830 | 112.697
| 2126.365 | 3020 | 7.435 | 12.381 | Metal loss | Corrosion CLUSTER | AXGR | 11:40 | 9.27 | 60 | 29 | 19 | Ext | 0.864 | 108.246
| 2126.479 | 3020 | 7.549 | 12.381 | Metal loss | Corrosion | PITT | 11:48 | 9.27 | 20 | 22 | 15 | Ext | 0.828 | 112.964
| 2126.606 | 3020 | 7.676 | 12.381 | Metal loss | [Corrosion] | PITT | 0:02 | 9.27 | 20 | 29 | 15 | Ext | 0.828 | 112.964
| 2126.606 | 3020 | 7.676 | 12.381 | Metal loss | Corrosion CLUSTER | CIGR | 0:02 | 9.27 | 27 | 65 | 15 | Ext | 0.832 | 112.369
| 2126.608 | 3020 | 7.678 | 12.381 | Metal loss | [Corrosion] | PITT | 11:24 | 9.27 | 20 | 20 | 15 | Ext | 0.828 | 112.964
| 2126.652 | 3020 | 7.722 | 12.381 | Metal loss | Corrosion | PITT | 0:24 | 9.27 | 20 | 22 | 15 | Ext | 0.828 | 112.964
| 2126.749 | 3020 | 7.819 | 12.381 | Metal loss | Corrosion | PITT | 11:46 | 9.27 | 20 | 22 | 17 | Ext | 0.829 | 112.833
| 2126.819 | 3020 | 7.889 | 12.381 | Metal loss | [Corrosion] | PITT | 11:46 | 9.27 | 20 | 22 | 17 | Ext | 0.829 | 112.833
| 2126.822 | 3020 | 7.892 | 12.381 | Metal loss | [Corrosion] | PITT | 11:24 | 9.27 | 20 | 20 | 17 | Ext | 0.829 | 112.833
| 2126.822 | 3020 | 7.892 | 12.381 | Metal loss | Corrosion CLUSTER | GENE | 11:24 | 9.27 | 107 | 79 | 17 | Ext | 0.882 | 106.068
| 2126.856 | 3020 | 7.926 | 12.381 | Object | Support |  | 6:16 | 9.27
| 2126.86 | 3020 | 7.93 | 12.381 | Metal loss | [Corrosion] | PITT | 0:24 | 9.27 | 20 | 22 | 13 | Ext | 0.827 | 113.093
| 2126.877 | 3020 | 7.947 | 12.381 | Metal loss | [Corrosion] | PITT | 11:24 | 9.27 | 20 | 29 | 12 | Ext | 0.826 | 113.156
| 2126.906 | 3020 | 7.976 | 12.381 | Metal loss | [Corrosion] | PITT | 0:02 | 9.27 | 20 | 20 | 15 | Ext | 0.828 | 112.964
| 2126.907 | 3020 | 7.977 | 12.381 | Metal loss | [Corrosion] | PITT | 11:24 | 9.27 | 20 | 36 | 14 | Ext | 0.827 | 113.029
| 2126.976 | 3020 | 8.046 | 12.381 | Metal loss | Corrosion | PITT | 11:38 | 9.27 | 20 | 29 | 16 | Ext | 0.828 | 112.899
| 2127.021 | 3020 | 8.091 | 12.381 | Metal loss | Corrosion | PITT | 11:24 | 9.27 | 20 | 22 | 13 | Ext | 0.827 | 113.093
| 2127.054 | 3020 | 8.124 | 12.381 | Metal loss | Corrosion | PITT | 0:24 | 9.27 | 20 | 20 | 17 | Ext | 0.829 | 112.833
| 2127.113 | 3020 | 8.183 | 12.381 | Metal loss | Corrosion | PITT | 11:38 | 9.27 | 20 | 29 | 15 | Ext | 0.828 | 112.964
| 2127.185 | 3020 | 8.255 | 12.381 | Metal loss | Corrosion | PITT | 11:24 | 9.27 | 20 | 20 | 15 | Ext | 0.828 | 112.964
| 2127.275 | 3020 | 8.345 | 12.381 | Metal loss | Corrosion | PITT | 12:00 | 9.27 | 20 | 36 | 12 | Ext | 0.826 | 113.156
| 2127.581 | 3020 | 8.651 | 12.381 | Metal loss | Corrosion | PITT | 11:22 | 9.27 | 20 | 20 | 12 | Ext | 0.826 | 113.156
| 2127.703 | 3020 | 8.773 | 12.381 | Metal loss | [Corrosion] | PITT | 11:38 | 9.27 | 20 | 22 | 13 | Ext | 0.827 | 113.093
| 2127.703 | 3020 | 8.773 | 12.381 | Metal loss | Corrosion CLUSTER | GENE | 11:38 | 9.27 | 57 | 36 | 13 | Ext | 0.848 | 110.315
| 2127.737 | 3020 | 8.807 | 12.381 | Metal loss | [Corrosion] | PITT | 11:22 | 9.27 | 20 | 20 | 12 | Ext | 0.826 | 113.156
| 2127.737 | 3020 | 8.807 | 12.381 | Metal loss | [Corrosion] | PITT | 11:38 | 9.27 | 20 | 20 | 12 | Ext | 0.826 | 113.156
| 2127.947 | 3020 | 9.017 | 12.381 | Metal loss | Corrosion | PITT | 11:22 | 9.27 | 20 | 22 | 12 | Ext | 0.826 | 113.156
| 2127.999 | 3020 | 9.069 | 12.381 | Metal loss | [Corrosion] | PITT | 11:22 | 9.27 | 20 | 20 | 14 | Ext | 0.827 | 113.029
| 2127.999 | 3020 | 9.069 | 12.381 | Metal loss | Corrosion CLUSTER | GENE | 11:22 | 9.27 | 30 | 50 | 14 | Ext | 0.833 | 112.224
| 2128.008 | 3020 | 9.078 | 12.381 | Metal loss | [Corrosion] | PITT | 11:52 | 9.27 | 20 | 20 | 14 | Ext | 0.827 | 113.029
| 2128.327 | 3020 | 9.397 | 12.381 | Metal loss | Corrosion | PITT | 11:22 | 9.27 | 20 | 20 | 16 | Ext | 0.828 | 112.899
| 2128.589 | 3020 | 9.659 | 12.381 | Metal loss | [Corrosion] | PITT | 11:36 | 9.27 | 20 | 20 | 13 | Ext | 0.827 | 113.093
| 2128.59 | 3020 | 9.66 | 12.381 | Metal loss | [Corrosion] | PITT | 11:22 | 9.27 | 20 | 20 | 13 | Ext | 0.827 | 113.093
| 2128.59 | 3020 | 9.66 | 12.381 | Metal loss | Corrosion CLUSTER | PITT | 11:22 | 9.27 | 21 | 36 | 13 | Ext | 0.827 | 113.025
| 2129.422 | 3020 | 10.492 | 12.381 | Metal loss | Corrosion | PITT | 11:20 | 9.27 | 20 | 22 | 14 | Ext | 0.827 | 113.029
| 2129.539 | 3020 | 10.609 | 12.381 | Metal loss | Corrosion | PITT | 11:20 | 9.27 | 20 | 22 | 13 | Ext | 0.827 | 113.093
| 2130.061 | 3020 | 11.131 | 12.381 | Metal loss | Corrosion | PITT | 0:20 | 9.27 | 20 | 20 | 12 | Ext | 0.826 | 113.156
| 2130.987 | 3020 | 12.057 | 12.381 | Metal loss | Corrosion | PITT | 11:20 | 9.27 | 20 | 20 | 14 | Ext | 0.827 | 113.029
| 2131.151 | 3020 | 12.221 | 12.381 | Metal loss | [Corrosion] | PITT | 11:42 | 9.27 | 20 | 20 | 12 | Ext | 0.826 | 113.156
| 2131.17 | 3020 | 12.24 | 12.381 | Metal loss | [Corrosion] | PITT | 11:26 | 9.27 | 20 | 36 | 16 | Ext | 0.828 | 112.899
| 2131.17 | 3020 | 12.24 | 12.381 | Metal loss | Corrosion CLUSTER | GENE | 11:26 | 9.27 | 38 | 36 | 16 | Ext | 0.841 | 111.174
| 2131.21 | 3020 | 12.28 | 12.381 | Metal loss | Corrosion | PITT | 11:20 | 9.27 | 20 | 22 | 17 | Ext | 0.829 | 112.833
| 2131.311 | 3030 | 0 | 12.344 | Weld | Seamless Pipe |  | N/A | 9.27
| 2131.394 | 3030 | 0.083 | 12.344 | Metal loss | [Corrosion] | PITT | 10:42 | 9.27 | 20 | 22 | 19 | Ext | 0.830 | 112.697
| 2131.394 | 3030 | 0.083 | 12.344 | Metal loss | Corrosion CLUSTER | PITT | 10:42 | 9.27 | 40 | 29 | 19 | Ext | 0.847 | 110.379
| 2131.416 | 3030 | 0.105 | 12.344 | Metal loss | [Corrosion] | PITT | 10:42 | 9.27 | 20 | 20 | 12 | Ext | 0.826 | 113.156
| 2131.449 | 3030 | 0.138 | 12.344 | Metal loss | Corrosion | PITT | 1:50 | 9.27 | 20 | 20 | 16 | Ext | 0.828 | 112.899
| 2131.541 | 3030 | 0.23 | 12.344 | Metal loss | Corrosion | PITT | 11:26 | 9.27 | 20 | 22 | 14 | Ext | 0.827 | 113.029
| 2132.046 | 3030 | 0.735 | 12.344 | Metal loss | [Corrosion] | PITT | 8:26 | 9.27 | 20 | 20 | 13 | Ext | 0.827 | 113.093
| 2132.046 | 3030 | 0.735 | 12.344 | Metal loss | [Corrosion] | PITT | 8:42 | 9.27 | 20 | 22 | 13 | Ext | 0.827 | 113.093
| 2132.046 | 3030 | 0.735 | 12.344 | Metal loss | Corrosion CLUSTER | PITT | 8:42 | 9.27 | 24 | 36 | 13 | Ext | 0.829 | 112.810
| 2135.177 | 3030 | 3.866 | 12.344 | Object | Support |  | 11:12 | 9.27
| 2143.122 | 3030 | 11.811 | 12.344 | Object | Support |  | 5:52 | 9.27
| 2143.655 | 3040 | 0 | 12.511 | Weld | Seamless Pipe |  | N/A | 9.27
| 2143.705 | 3040 | 0.05 | 12.511 | Metal loss | Corrosion | PITT | 11:22 | 9.27 | 20 | 20 | 12 | Ext | 0.826 | 113.156
| 2143.799 | 3040 | 0.144 | 12.511 | Metal loss | [Corrosion] | PITT | 1:22 | 9.27 | 20 | 29 | 13 | Int | 0.827 | 113.093
| 2143.832 | 3040 | 0.177 | 12.511 | Metal loss | [Corrosion] | PITT | 1:28 | 9.27 | 20 | 22 | 14 | Int | 0.827 | 113.029
| 2143.832 | 3040 | 0.177 | 12.511 | Metal loss | Corrosion CLUSTER | PITT | 1:28 | 9.27 | 54 | 29 | 14 | Int | 0.848 | 110.243
| 2143.891 | 3040 | 0.236 | 12.511 | Metal loss | [Corrosion] | PITT | 11:22 | 9.27 | 20 | 20 | 16 | Int | 0.828 | 112.899
| 2143.917 | 3040 | 0.262 | 12.511 | Metal loss | [Corrosion] | PITT | 11:36 | 9.27 | 20 | 36 | 16 | Int | 0.828 | 112.899
| 2143.917 | 3040 | 0.262 | 12.511 | Metal loss | Corrosion CLUSTER | GENE | 11:36 | 9.27 | 52 | 36 | 16 | Int | 0.851 | 109.860
| 2143.964 | 3040 | 0.309 | 12.511 | Metal loss | Corrosion | PITT | 0:36 | 9.27 | 20 | 22 | 14 | Int | 0.827 | 113.029
| 2144.133 | 3040 | 0.478 | 12.511 | Metal loss | Corrosion | PITT | 10:44 | 9.27 | 20 | 20 | 13 | Int | 0.827 | 113.093
| 2144.149 | 3040 | 0.494 | 12.511 | Metal loss | Corrosion | PITT | 0:22 | 9.27 | 20 | 22 | 17 | Int | 0.829 | 112.833
| 2144.171 | 3040 | 0.516 | 12.511 | Metal loss | Corrosion | PITT | 11:22 | 9.27 | 20 | 22 | 13 | Int | 0.827 | 113.093
| 2144.289 | 3040 | 0.634 | 12.511 | Metal loss | Corrosion | PITT | 0:22 | 9.27 | 20 | 22 | 16 | Int | 0.828 | 112.899
| 2144.308 | 3040 | 0.653 | 12.511 | Metal loss | Corrosion | PITT | 11:22 | 9.27 | 20 | 22 | 15 | Int | 0.828 | 112.964
| 2144.379 | 3040 | 0.724 | 12.511 | Metal loss | [Corrosion] | PITT | 10:58 | 9.27 | 20 | 20 | 14 | Int | 0.827 | 113.029
| 2144.38 | 3040 | 0.725 | 12.511 | Metal loss | [Corrosion] | PITT | 11:22 | 9.27 | 20 | 22 | 16 | Int | 0.828 | 112.899
| 2144.38 | 3040 | 0.725 | 12.511 | Metal loss | Corrosion CLUSTER | GENE | 11:22 | 9.27 | 62 | 36 | 16 | Int | 0.857 | 109.041
| 2144.418 | 3040 | 0.763 | 12.511 | Metal loss | [Corrosion] | PITT | 11:22 | 9.27 | 20 | 22 | 14 | Int | 0.827 | 113.029
| 2144.543 | 3040 | 0.888 | 12.511 | Metal loss | Corrosion | PITT | 11:22 | 9.27 | 20 | 22 | 13 | Int | 0.827 | 113.093
| 2144.658 | 3040 | 1.003 | 12.511 | Metal loss | Corrosion | PITT | 11:22 | 9.27 | 20 | 22 | 14 | Int | 0.827 | 113.029
| 2144.753 | 3040 | 1.098 | 12.511 | Metal loss | [Corrosion] | PITT | 11:22 | 9.27 | 20 | 22 | 11 | Int | 0.826 | 113.218
| 2144.755 | 3040 | 1.1 | 12.511 | Metal loss | [Corrosion] | PITT | 10:22 | 9.27 | 20 | 22 | 12 | Int | 0.826 | 113.156
| 2144.755 | 3040 | 1.1 | 12.511 | Metal loss | Corrosion CLUSTER | CIGR | 10:22 | 9.27 | 21 | 65 | 12 | Int | 0.827 | 113.093
| 2144.857 | 3040 | 1.202 | 12.511 | Metal loss | Corrosion | PITT | 0:22 | 9.27 | 20 | 22 | 14 | Int | 0.827 | 113.029
| 2144.9 | 3040 | 1.245 | 12.511 | Metal loss | [Corrosion] | PITT | 11:14 | 9.27 | 20 | 20 | 14 | Int | 0.827 | 113.029
| 2144.936 | 3040 | 1.281 | 12.511 | Metal loss | [Corrosion] | PITT | 11:28 | 9.27 | 20 | 34 | 17 | Int | 0.829 | 112.833
| 2144.936 | 3040 | 1.281 | 12.511 | Metal loss | Corrosion CLUSTER | GENE | 11:28 | 9.27 | 56 | 50 | 17 | Int | 0.856 | 109.227
| 2145.022 | 3040 | 1.367 | 12.511 | Metal loss | [Corrosion] | PITT | 11:22 | 9.27 | 20 | 27 | 19 | Int | 0.830 | 112.697
| 2145.022 | 3040 | 1.367 | 12.511 | Metal loss | Corrosion CLUSTER | GENE | 11:22 | 9.27 | 46 | 43 | 19 | Int | 0.852 | 109.690
| 2145.025 | 3040 | 1.37 | 12.511 | Metal loss | Corrosion | PITT | 10:22 | 9.27 | 20 | 20 | 15 | Int | 0.828 | 112.964
| 2145.049 | 3040 | 1.394 | 12.511 | Metal loss | [Corrosion] | PITT | 11:44 | 9.27 | 20 | 34 | 17 | Int | 0.829 | 112.833
| 2145.112 | 3040 | 1.457 | 12.511 | Metal loss | [Corrosion] | PITT | 11:22 | 9.27 | 20 | 27 | 18 | Int | 0.829 | 112.765
| 2145.112 | 3040 | 1.457 | 12.511 | Metal loss | Corrosion CLUSTER | GENE | 11:22 | 9.27 | 49 | 36 | 18 | Int | 0.853 | 109.618
| 2145.136 | 3040 | 1.481 | 12.511 | Metal loss | [Corrosion] | PITT | 11:22 | 9.27 | 20 | 36 | 13 | Int | 0.827 | 113.093
| 2145.212 | 3040 | 1.557 | 12.511 | Metal loss | Corrosion | PITT | 0:28 | 9.27 | 20 | 20 | 14 | Int | 0.827 | 113.029
| 2145.252 | 3040 | 1.597 | 12.511 | Metal loss | Corrosion | PITT | 0:44 | 9.27 | 20 | 36 | 17 | Int | 0.829 | 112.833
| 2145.285 | 3040 | 1.63 | 12.511 | Metal loss | Corrosion | PITT | 10:36 | 9.27 | 20 | 22 | 14 | Int | 0.827 | 113.029
| 2145.299 | 3040 | 1.644 | 12.511 | Metal loss | Corrosion | PITT | 11:22 | 9.27 | 20 | 29 | 17 | Int | 0.829 | 112.833
| 2145.354 | 3040 | 1.699 | 12.511 | Metal loss | [Corrosion] | PITT | 11:28 | 9.27 | 20 | 36 | 16 | Int | 0.828 | 112.899
| 2145.354 | 3040 | 1.699 | 12.511 | Metal loss | Corrosion CLUSTER | GENE | 11:28 | 9.27 | 34 | 50 | 16 | Int | 0.838 | 111.571
| 2145.363 | 3040 | 1.708 | 12.511 | Metal loss | [Corrosion] | PITT | 11:14 | 9.27 | 20 | 22 | 15 | Int | 0.828 | 112.964
| 2145.414 | 3040 | 1.759 | 12.511 | Metal loss | Corrosion | PITT | 0:22 | 9.27 | 20 | 22 | 14 | Int | 0.827 | 113.029
| 2145.429 | 3040 | 1.774 | 12.511 | Metal loss | [Corrosion] | PITT | 10:22 | 9.27 | 20 | 20 | 14 | Int | 0.827 | 113.029
| 2145.429 | 3040 | 1.774 | 12.511 | Metal loss | Corrosion CLUSTER | PITT | 10:22 | 9.27 | 27 | 36 | 14 | Int | 0.831 | 112.477
| 2145.43 | 3040 | 1.775 | 12.511 | Metal loss | [Corrosion] | PITT | 10:36 | 9.27 | 20 | 20 | 13 | Int | 0.827 | 113.093
| 2145.458 | 3040 | 1.803 | 12.511 | Metal loss | Corrosion | PITT | 0:22 | 9.27 | 20 | 20 | 18 | Int | 0.829 | 112.765
| 2145.478 | 3040 | 1.823 | 12.511 | Metal loss | [Corrosion] | PITT | 11:28 | 9.27 | 20 | 20 | 14 | Int | 0.827 | 113.029
| 2145.478 | 3040 | 1.823 | 12.511 | Metal loss | [Corrosion] | PITT | 11:44 | 9.27 | 20 | 22 | 14 | Int | 0.827 | 113.029
| 2145.478 | 3040 | 1.823 | 12.511 | Metal loss | Corrosion CLUSTER | PITT | 11:44 | 9.27 | 22 | 29 | 14 | Int | 0.828 | 112.879
| 2145.518 | 3040 | 1.863 | 12.511 | Metal loss | Corrosion | PITT | 1:28 | 9.27 | 20 | 22 | 14 | Int | 0.827 | 113.029
| 2145.529 | 3040 | 1.874 | 12.511 | Metal loss | [Corrosion] | PITT | 11:44 | 9.27 | 20 | 20 | 14 | Int | 0.827 | 113.029
| 2145.529 | 3040 | 1.874 | 12.511 | Metal loss | Corrosion CLUSTER | CIGR | 11:44 | 9.27 | 27 | 65 | 14 | Int | 0.831 | 112.477
| 2145.538 | 3040 | 1.883 | 12.511 | Metal loss | [Corrosion] | PITT | 0:22 | 9.27 | 20 | 29 | 11 | Int | 0.826 | 113.218
| 2145.6 | 3040 | 1.945 | 12.511 | Metal loss | [Corrosion] | PITT | 11:22 | 9.27 | 20 | 20 | 11 | Int | 0.826 | 113.218
| 2145.603 | 3040 | 1.948 | 12.511 | Metal loss | Corrosion | PITT | 1:22 | 9.27 | 20 | 22 | 16 | Int | 0.828 | 112.899
| 2145.614 | 3040 | 1.959 | 12.511 | Metal loss | Corrosion | PITT | 0:22 | 9.27 | 20 | 20 | 16 | Int | 0.828 | 112.899
| 2145.624 | 3040 | 1.969 | 12.511 | Metal loss | Corrosion | PITT | 10:22 | 9.27 | 20 | 20 | 15 | Int | 0.828 | 112.964
| 2145.633 | 3040 | 1.978 | 12.511 | Metal loss | [Corrosion] | PITT | 11:22 | 9.27 | 20 | 36 | 15 | Int | 0.828 | 112.964
| 2145.633 | 3040 | 1.978 | 12.511 | Metal loss | Corrosion CLUSTER | GENE | 11:22 | 9.27 | 51 | 36 | 15 | Int | 0.848 | 110.211
| 2145.681 | 3040 | 2.026 | 12.511 | Metal loss | [Corrosion] | PITT | 0:52 | 9.27 | 20 | 36 | 14 | Int | 0.827 | 113.029
| 2145.708 | 3040 | 2.053 | 12.511 | Metal loss | [Corrosion] | PITT | 0:22 | 9.27 | 20 | 27 | 17 | Int | 0.829 | 112.833
| 2145.708 | 3040 | 2.053 | 12.511 | Metal loss | Corrosion CLUSTER | GENE | 0:22 | 9.27 | 48 | 50 | 17 | Int | 0.850 | 109.971
| 2145.749 | 3040 | 2.094 | 12.511 | Metal loss | [Corrosion] | PITT | 11:22 | 9.27 | 20 | 22 | 17 | Int | 0.829 | 112.833
| 2145.749 | 3040 | 2.094 | 12.511 | Metal loss | Corrosion CLUSTER | GENE | 11:22 | 9.27 | 57 | 65 | 17 | Int | 0.857 | 109.139
| 2145.783 | 3040 | 2.128 | 12.511 | Metal loss | [Corrosion] | PITT | 10:36 | 9.27 | 20 | 22 | 13 | Int | 0.827 | 113.093
| 2145.828 | 3040 | 2.173 | 12.511 | Metal loss | [Corrosion] | PITT | 11:22 | 9.27 | 20 | 20 | 12 | Int | 0.826 | 113.156
| 2145.849 | 3040 | 2.194 | 12.511 | Metal loss | [Corrosion] | PITT | 11:14 | 9.27 | 20 | 22 | 15 | Int | 0.828 | 112.964
| 2145.849 | 3040 | 2.194 | 12.511 | Metal loss | Corrosion CLUSTER | PITT | 11:14 | 9.27 | 39 | 22 | 15 | Int | 0.840 | 111.263
| 2145.865 | 3040 | 2.21 | 12.511 | Metal loss | [Corrosion] | PITT | 0:22 | 9.27 | 20 | 22 | 15 | Int | 0.828 | 112.964
| 2145.872 | 3040 | 2.217 | 12.511 | Metal loss | Corrosion | PITT | 1:36 | 9.27 | 20 | 22 | 15 | Int | 0.828 | 112.964
| 2145.895 | 3040 | 2.24 | 12.511 | Metal loss | [Corrosion] | CIGR | 11:58 | 9.27 | 20 | 86 | 16 | Int | 0.828 | 112.899
| 2145.895 | 3040 | 2.24 | 12.511 | Metal loss | Corrosion CLUSTER | GENE | 11:58 | 9.27 | 54 | 86 | 16 | Int | 0.852 | 109.688
| 2145.972 | 3040 | 2.317 | 12.511 | Metal loss | Corrosion | PITT | 1:14 | 9.27 | 20 | 36 | 10 | Ext | 0.825 | 113.279
| 2146 | 3040 | 2.345 | 12.511 | Metal loss | Corrosion | PITT | 10:20 | 9.27 | 20 | 20 | 14 | Int | 0.827 | 113.029
| 2146.071 | 3040 | 2.416 | 12.511 | Metal loss | Corrosion | PITT | 11:14 | 9.27 | 20 | 36 | 11 | Int | 0.826 | 113.218
| 2146.142 | 3040 | 2.487 | 12.511 | Metal loss | Corrosion | PITT | 0:20 | 9.27 | 20 | 20 | 14 | Int | 0.827 | 113.029
| 2146.19 | 3040 | 2.535 | 12.511 | Metal loss | Corrosion | PITT | 11:28 | 9.27 | 20 | 22 | 15 | Int | 0.828 | 112.964
| 2146.262 | 3040 | 2.607 | 12.511 | Metal loss | Corrosion | PITT | 11:44 | 9.27 | 20 | 22 | 13 | Int | 0.827 | 113.093
| 2146.333 | 3040 | 2.678 | 12.511 | Metal loss | Corrosion | CIGR | 11:20 | 9.27 | 20 | 43 | 10 | Ext | 0.825 | 113.279
| 2146.376 | 3040 | 2.721 | 12.511 | Metal loss | Corrosion | CIGR | 11:28 | 9.27 | 20 | 50 | 10 | Ext | 0.825 | 113.279
| 2146.427 | 3040 | 2.772 | 12.511 | Metal loss | [Corrosion] | PITT | 10:14 | 9.27 | 20 | 29 | 10 | Ext | 0.825 | 113.279
| 2146.457 | 3040 | 2.802 | 12.511 | Metal loss | [Corrosion] | PITT | 11:36 | 9.27 | 20 | 20 | 15 | Int | 0.828 | 112.964
| 2146.459 | 3040 | 2.804 | 12.511 | Metal loss | [Corrosion] | PITT | 11:20 | 9.27 | 20 | 29 | 15 | Int | 0.828 | 112.964
| 2146.459 | 3040 | 2.804 | 12.511 | Metal loss | Corrosion CLUSTER | GENE | 11:20 | 9.27 | 67 | 129 | 15 | Int | 0.858 | 109.017
| 2146.466 | 3040 | 2.811 | 12.511 | Metal loss | [Corrosion] | PITT | 0:14 | 9.27 | 20 | 22 | 13 | Int | 0.827 | 113.093
| 2146.472 | 3040 | 2.817 | 12.511 | Metal loss | [Corrosion] | PITT | 11:44 | 9.27 | 20 | 22 | 13 | Int | 0.827 | 113.093
| 2146.528 | 3040 | 2.873 | 12.511 | Metal loss | [Corrosion] | PITT | 11:36 | 9.27 | 20 | 29 | 13 | Int | 0.827 | 113.093
| 2146.566 | 3040 | 2.911 | 12.511 | Metal loss | [Corrosion] | PITT | 11:20 | 9.27 | 20 | 36 | 13 | Int | 0.827 | 113.093
| 2146.566 | 3040 | 2.911 | 12.511 | Metal loss | Corrosion CLUSTER | GENE | 11:20 | 9.27 | 60 | 36 | 13 | Int | 0.849 | 110.120
| 2146.66 | 3040 | 3.005 | 12.511 | Metal loss | Corrosion | PITT | 0:20 | 9.27 | 20 | 20 | 15 | Int | 0.828 | 112.964
| 2146.879 | 3040 | 3.224 | 12.511 | Metal loss | Corrosion | PITT | 11:20 | 9.27 | 20 | 22 | 14 | Int | 0.827 | 113.029
| 2147.066 | 3040 | 3.411 | 12.511 | Metal loss | Corrosion | PITT | 0:20 | 9.27 | 20 | 20 | 14 | Int | 0.827 | 113.029
| 2147.438 | 3040 | 3.783 | 12.511 | Metal loss | [Corrosion] | PITT | 11:42 | 9.27 | 20 | 22 | 15 | Int | 0.828 | 112.964
| 2147.438 | 3040 | 3.783 | 12.511 | Metal loss | Corrosion CLUSTER | GENE | 11:42 | 9.27 | 59 | 57 | 15 | Int | 0.853 | 109.581
| 2147.482 | 3040 | 3.827 | 12.511 | Metal loss | [Corrosion] | PITT | 0:20 | 9.27 | 21 | 22 | 15 | Int | 0.828 | 112.885
| 2147.533 | 3040 | 3.878 | 12.511 | Metal loss | Corrosion | PITT | 11:20 | 9.27 | 20 | 20 | 15 | Int | 0.828 | 112.964
| 2147.542 | 3040 | 3.887 | 12.511 | Metal loss | [Corrosion] | PITT | 0:28 | 9.27 | 20 | 22 | 14 | Int | 0.827 | 113.029
| 2147.57 | 3040 | 3.915 | 12.511 | Metal loss | [Corrosion] | PITT | 0:20 | 9.27 | 20 | 22 | 11 | Int | 0.826 | 113.218
| 2147.582 | 3040 | 3.927 | 12.511 | Metal loss | [Corrosion] | PITT | 11:28 | 9.27 | 20 | 29 | 16 | Int | 0.828 | 112.899
| 2147.582 | 3040 | 3.927 | 12.511 | Metal loss | Corrosion CLUSTER | GENE | 11:28 | 9.27 | 62 | 79 | 16 | Int | 0.857 | 109.041
| 2147.639 | 3040 | 3.984 | 12.511 | Metal loss | Corrosion | CIGR | 11:58 | 9.27 | 20 | 43 | 19 | Int | 0.830 | 112.697
| 2147.671 | 3040 | 4.016 | 12.511 | Metal loss | [Corrosion] | PITT | 1:20 | 9.27 | 20 | 20 | 15 | Int | 0.828 | 112.964
| 2147.671 | 3040 | 4.016 | 12.511 | Metal loss | Corrosion CLUSTER | GENE | 1:20 | 9.27 | 54 | 36 | 15 | Int | 0.850 | 109.967
| 2147.703 | 3040 | 4.048 | 12.511 | Metal loss | [Corrosion] | PITT | 0:58 | 9.27 | 20 | 20 | 12 | Int | 0.826 | 113.156
| 2147.703 | 3040 | 4.048 | 12.511 | Metal loss | [Corrosion] | PITT | 1:20 | 9.27 | 20 | 20 | 13 | Int | 0.827 | 113.093
| 2147.78 | 3040 | 4.125 | 12.511 | Metal loss | Corrosion | PITT | 1:20 | 9.27 | 20 | 22 | 13 | Int | 0.827 | 113.093
| 2147.938 | 3040 | 4.283 | 12.511 | Metal loss | Corrosion | PITT | 0:20 | 9.27 | 20 | 22 | 14 | Int | 0.827 | 113.029
| 2147.95 | 3040 | 4.295 | 12.511 | Metal loss | Corrosion | PITT | 11:20 | 9.27 | 20 | 20 | 13 | Int | 0.827 | 113.093
| 2148.044 | 3040 | 4.389 | 12.511 | Metal loss | Corrosion | PITT | 10:42 | 9.27 | 20 | 36 | 10 | Ext | 0.825 | 113.279
| 2148.183 | 3040 | 4.528 | 12.511 | Metal loss | Corrosion | PITT | 10:50 | 9.27 | 20 | 29 | 10 | Ext | 0.825 | 113.279
| 2148.23 | 3040 | 4.575 | 12.511 | Metal loss | Corrosion | PITT | 11:34 | 9.27 | 20 | 27 | 19 | Int | 0.830 | 112.697
| 2148.28 | 3040 | 4.625 | 12.511 | Metal loss | Corrosion | PITT | 11:26 | 9.27 | 20 | 29 | 11 | Int | 0.826 | 113.218
| 2148.351 | 3040 | 4.696 | 12.511 | Metal loss | [Corrosion] | PITT | 11:20 | 9.27 | 20 | 29 | 16 | Int | 0.828 | 112.899
| 2148.391 | 3040 | 4.736 | 12.511 | Metal loss | [Corrosion] | PITT | 11:42 | 9.27 | 20 | 36 | 17 | Int | 0.829 | 112.833
| 2148.391 | 3040 | 4.736 | 12.511 | Metal loss | Corrosion CLUSTER | GENE | 11:42 | 9.27 | 89 | 43 | 17 | Int | 0.875 | 106.916
| 2148.419 | 3040 | 4.764 | 12.511 | Metal loss | [Corrosion] | PITT | 11:20 | 9.27 | 20 | 22 | 13 | Int | 0.827 | 113.093
| 2148.48 | 3040 | 4.825 | 12.511 | Metal loss | [Corrosion] | PITT | 11:34 | 9.27 | 20 | 20 | 12 | Int | 0.826 | 113.156
| 2148.48 | 3040 | 4.825 | 12.511 | Metal loss | Corrosion CLUSTER | PITT | 11:34 | 9.27 | 22 | 43 | 12 | Int | 0.827 | 113.029
| 2148.481 | 3040 | 4.826 | 12.511 | Metal loss | [Corrosion] | PITT | 11:20 | 9.27 | 20 | 22 | 12 | Int | 0.826 | 113.156
| 2149.177 | 3040 | 5.522 | 12.511 | Metal loss | [Corrosion] | PITT | 1:18 | 9.27 | 20 | 20 | 14 | Int | 0.827 | 113.029
| 2149.177 | 3040 | 5.522 | 12.511 | Metal loss | Corrosion CLUSTER | PITT | 1:18 | 9.27 | 22 | 36 | 14 | Int | 0.828 | 112.879
| 2149.177 | 3040 | 5.522 | 12.511 | Metal loss | [Corrosion] | PITT | 1:34 | 9.27 | 20 | 22 | 14 | Int | 0.827 | 113.029
| 2149.282 | 3040 | 5.627 | 12.511 | Metal loss | Corrosion | PITT | 0:26 | 9.27 | 20 | 22 | 13 | Int | 0.827 | 113.093
| 2149.616 | 3040 | 5.961 | 12.511 | Metal loss | Corrosion | PITT | 11:18 | 9.27 | 20 | 20 | 14 | Int | 0.827 | 113.029
| 2149.686 | 3040 | 6.031 | 12.511 | Metal loss | [Corrosion] | PITT | 1:34 | 9.27 | 20 | 20 | 14 | Int | 0.827 | 113.029
| 2149.687 | 3040 | 6.032 | 12.511 | Metal loss | [Corrosion] | PITT | 1:18 | 9.27 | 20 | 22 | 15 | Int | 0.828 | 112.964
| 2149.687 | 3040 | 6.032 | 12.511 | Metal loss | Corrosion CLUSTER | PITT | 1:18 | 9.27 | 25 | 43 | 15 | Int | 0.831 | 112.547
| 2149.849 | 3040 | 6.194 | 12.511 | Metal loss | [Corrosion] | PITT | 10:34 | 9.27 | 20 | 20 | 14 | Int | 0.827 | 113.029
| 2149.855 | 3040 | 6.2 | 12.511 | Metal loss | [Corrosion] | PITT | 10:26 | 9.27 | 20 | 20 | 14 | Int | 0.827 | 113.029
| 2149.855 | 3040 | 6.2 | 12.511 | Metal loss | Corrosion CLUSTER | PITT | 10:26 | 9.27 | 26 | 36 | 14 | Int | 0.831 | 112.560
| 2149.892 | 3040 | 6.237 | 12.511 | Metal loss | Corrosion | PITT | 11:34 | 9.27 | 20 | 29 | 14 | Int | 0.827 | 113.029
| 2149.936 | 3040 | 6.281 | 12.511 | Metal loss | Corrosion | PITT | 0:40 | 9.27 | 20 | 34 | 25 | Int | 0.833 | 112.266
| 2150.072 | 3040 | 6.417 | 12.511 | Metal loss | [Corrosion] | PITT | 0:40 | 9.27 | 20 | 36 | 15 | Int | 0.828 | 112.964
| 2150.072 | 3040 | 6.417 | 12.511 | Metal loss | Corrosion CLUSTER | GENE | 0:40 | 9.27 | 41 | 36 | 15 | Int | 0.842 | 111.081
| 2150.092 | 3040 | 6.437 | 12.511 | Metal loss | [Corrosion] | PITT | 0:34 | 9.27 | 20 | 22 | 10 | Int | 0.825 | 113.279
| 2150.257 | 3040 | 6.602 | 12.511 | Metal loss | Corrosion | PITT | 0:18 | 9.27 | 20 | 21 | 21 | Int | 0.831 | 112.557
| 2150.366 | 3040 | 6.711 | 12.511 | Metal loss | [Corrosion] | PITT | 1:10 | 9.27 | 20 | 20 | 13 | Int | 0.827 | 113.093
| 2150.368 | 3040 | 6.713 | 12.511 | Metal loss | [Corrosion] | PITT | 0:18 | 9.27 | 20 | 29 | 17 | Int | 0.829 | 112.833
| 2150.368 | 3040 | 6.713 | 12.511 | Metal loss | Corrosion CLUSTER | CIGR | 0:18 | 9.27 | 20 | 72 | 17 | Int | 0.829 | 112.833
| 2150.436 | 3040 | 6.781 | 12.511 | Metal loss | Corrosion | PITT | 0:18 | 9.27 | 20 | 22 | 15 | Int | 0.828 | 112.964
| 2150.533 | 3040 | 6.878 | 12.511 | Metal loss | Corrosion | PITT | 0:18 | 9.27 | 20 | 20 | 14 | Int | 0.827 | 113.029
| 2150.592 | 3040 | 6.937 | 12.511 | Metal loss | Corrosion | PITT | 0:18 | 9.27 | 20 | 22 | 12 | Int | 0.826 | 113.156
| 2150.662 | 3040 | 7.007 | 12.511 | Metal loss | Corrosion | PITT | 0:32 | 9.27 | 20 | 29 | 12 | Ext | 0.826 | 113.156
| 2150.776 | 3040 | 7.121 | 12.511 | Metal loss | Corrosion | PITT | 11:40 | 9.27 | 20 | 36 | 13 | Ext | 0.827 | 113.093
| 2150.779 | 3040 | 7.124 | 12.511 | Metal loss | Corrosion | PITT | 1:18 | 9.27 | 20 | 20 | 13 | Ext | 0.827 | 113.093
| 2150.855 | 3040 | 7.2 | 12.511 | Metal loss | Corrosion | PITT | 10:40 | 9.27 | 20 | 20 | 15 | Ext | 0.828 | 112.964
| 2150.91 | 3040 | 7.255 | 12.511 | Metal loss | Corrosion | PITT | 10:56 | 9.27 | 20 | 36 | 13 | Ext | 0.827 | 113.093
| 2150.922 | 3040 | 7.267 | 12.511 | Metal loss | Corrosion | PITT | 1:18 | 9.27 | 20 | 20 | 15 | Ext | 0.828 | 112.964
| 2151.004 | 3040 | 7.349 | 12.511 | Metal loss | [Corrosion] | PITT | 0:18 | 9.27 | 20 | 20 | 13 | Ext | 0.827 | 113.093
| 2151.004 | 3040 | 7.349 | 12.511 | Metal loss | Corrosion CLUSTER | CIGR | 0:18 | 9.27 | 20 | 43 | 13 | Ext | 0.827 | 113.093
| 2151.004 | 3040 | 7.349 | 12.511 | Metal loss | [Corrosion] | PITT | 0:32 | 9.27 | 20 | 20 | 12 | Ext | 0.826 | 113.156
| 2151.401 | 3040 | 7.746 | 12.511 | Metal loss | Corrosion | PITT | 10:32 | 9.27 | 20 | 22 | 13 | Ext | 0.827 | 113.093
| 2151.47 | 3040 | 7.815 | 12.511 | Metal loss | Corrosion | PITT | 10:40 | 9.27 | 20 | 22 | 13 | Ext | 0.827 | 113.093
| 2151.552 | 3040 | 7.897 | 12.511 | Metal loss | Corrosion | PITT | 10:40 | 9.27 | 20 | 29 | 13 | Ext | 0.827 | 113.093
| 2151.634 | 3040 | 7.979 | 12.511 | Metal loss | Corrosion | PITT | 11:32 | 9.27 | 20 | 22 | 13 | Ext | 0.827 | 113.093
| 2151.735 | 3040 | 8.08 | 12.511 | Metal loss | Corrosion | PITT | 11:32 | 9.27 | 20 | 29 | 14 | Ext | 0.827 | 113.029
| 2151.82 | 3040 | 8.165 | 12.511 | Metal loss | Corrosion | PITT | 10:32 | 9.27 | 20 | 22 | 12 | Ext | 0.826 | 113.156
| 2151.83 | 3040 | 8.175 | 12.511 | Metal loss | Corrosion | PITT | 11:16 | 9.27 | 20 | 20 | 13 | Ext | 0.827 | 113.093
| 2151.929 | 3040 | 8.274 | 12.511 | Metal loss | Corrosion | PITT | 11:32 | 9.27 | 20 | 29 | 15 | Ext | 0.828 | 112.964
| 2152.059 | 3040 | 8.404 | 12.511 | Metal loss | Corrosion | PITT | 10:24 | 9.27 | 20 | 22 | 14 | Ext | 0.827 | 113.029
| 2152.283 | 3040 | 8.628 | 12.511 | Metal loss | Corrosion | PITT | 0:08 | 9.27 | 20 | 22 | 15 | Ext | 0.828 | 112.964
| 2152.306 | 3040 | 8.651 | 12.511 | Metal loss | Corrosion | PITT | 10:16 | 9.27 | 20 | 22 | 14 | Ext | 0.827 | 113.029
| 2152.394 | 3040 | 8.739 | 12.511 | Metal loss | Corrosion | PITT | 0:16 | 9.27 | 20 | 36 | 13 | Ext | 0.827 | 113.093
| 2152.486 | 3040 | 8.831 | 12.511 | Metal loss | Corrosion | PITT | 11:16 | 9.27 | 20 | 20 | 12 | Ext | 0.826 | 113.156
| 2152.999 | 3040 | 9.344 | 12.511 | Metal loss | Corrosion | PITT | 10:16 | 9.27 | 20 | 20 | 14 | Ext | 0.827 | 113.029
| 2153.035 | 3040 | 9.38 | 12.511 | Metal loss | Corrosion | PITT | 0:16 | 9.27 | 20 | 29 | 14 | Ext | 0.827 | 113.029
| 2153.468 | 3040 | 9.813 | 12.511 | Metal loss | [Corrosion] | PITT | 11:16 | 9.27 | 20 | 20 | 11 | Ext | 0.826 | 113.218
| 2153.497 | 3040 | 9.842 | 12.511 | Metal loss | [Corrosion] | PITT | 11:02 | 9.27 | 20 | 20 | 14 | Ext | 0.827 | 113.029
| 2153.497 | 3040 | 9.842 | 12.511 | Metal loss | Corrosion CLUSTER | GENE | 11:02 | 9.27 | 52 | 43 | 14 | Ext | 0.847 | 110.394
| 2153.498 | 3040 | 9.843 | 12.511 | Metal loss | [Corrosion] | PITT | 11:16 | 9.27 | 20 | 20 | 14 | Ext | 0.827 | 113.029
| 2153.541 | 3040 | 9.886 | 12.511 | Metal loss | Corrosion | PITT | 11:16 | 9.27 | 20 | 22 | 17 | Ext | 0.829 | 112.833
| 2153.711 | 3040 | 10.056 | 12.511 | Metal loss | Corrosion | PITT | 10:16 | 9.27 | 20 | 22 | 15 | Ext | 0.828 | 112.964
| 2153.795 | 3040 | 10.14 | 12.511 | Metal loss | [Corrosion] | PITT | 0:08 | 9.27 | 20 | 22 | 10 | Ext | 0.825 | 113.279
| 2153.815 | 3040 | 10.16 | 12.511 | Metal loss | Corrosion | PITT | 10:16 | 9.27 | 20 | 22 | 13 | Ext | 0.827 | 113.093
| 2153.817 | 3040 | 10.162 | 12.511 | Metal loss | [Corrosion] | PITT | 0:08 | 9.27 | 20 | 29 | 15 | Ext | 0.828 | 112.964
| 2153.817 | 3040 | 10.162 | 12.511 | Metal loss | Corrosion CLUSTER | PITT | 0:08 | 9.27 | 41 | 29 | 15 | Ext | 0.842 | 111.081
| 2154.671 | 3040 | 11.016 | 12.511 | Metal loss | Corrosion | PITT | 11:16 | 9.27 | 20 | 22 | 14 | Ext | 0.827 | 113.029
| 2154.976 | 3040 | 11.321 | 12.511 | Metal loss | Corrosion | PITT | 11:16 | 9.27 | 20 | 22 | 15 | Ext | 0.828 | 112.964
| 2155.001 | 3040 | 11.346 | 12.511 | Metal loss | [Corrosion] | PITT | 2:02 | 9.27 | 20 | 29 | 12 | Ext | 0.826 | 113.156
| 2155.03 | 3040 | 11.375 | 12.511 | Metal loss | [Corrosion] | PITT | 2:16 | 9.27 | 20 | 22 | 14 | Ext | 0.827 | 113.029
| 2155.03 | 3040 | 11.375 | 12.511 | Metal loss | Corrosion CLUSTER | GENE | 2:16 | 9.27 | 50 | 43 | 14 | Ext | 0.846 | 110.548
| 2155.072 | 3040 | 11.417 | 12.511 | Metal loss | Corrosion | PITT | 11:16 | 9.27 | 20 | 20 | 17 | Ext | 0.829 | 112.833
| 2155.09 | 3040 | 11.435 | 12.511 | Metal loss | Corrosion | PITT | 2:16 | 9.27 | 20 | 22 | 12 | Ext | 0.826 | 113.156
| 2155.193 | 3040 | 11.538 | 12.511 | Metal loss | Corrosion | PITT | 11:40 | 9.27 | 20 | 22 | 13 | Ext | 0.827 | 113.093
| 2155.343 | 3040 | 11.688 | 12.511 | Metal loss | [Corrosion] | PITT | 2:40 | 9.27 | 20 | 22 | 14 | Ext | 0.827 | 113.029
| 2155.343 | 3040 | 11.688 | 12.511 | Metal loss | Corrosion CLUSTER | PITT | 2:40 | 9.27 | 24 | 43 | 14 | Ext | 0.829 | 112.722
| 2155.344 | 3040 | 11.689 | 12.511 | Metal loss | [Corrosion] | PITT | 3:02 | 9.27 | 20 | 22 | 13 | Ext | 0.827 | 113.093
| 2155.524 | 3040 | 11.869 | 12.511 | Metal loss | Corrosion | PITT | 0:40 | 9.27 | 20 | 22 | 13 | Ext | 0.827 | 113.093
| 2155.917 | 3040 | 12.262 | 12.511 | Metal loss | Corrosion | PITT | 11:18 | 9.27 | 20 | 20 | 14 | Ext | 0.827 | 113.029
| 2155.954 | 3040 | 12.299 | 12.511 | Metal loss | [Corrosion] | PITT | 4:18 | 9.27 | 20 | 22 | 14 | Ext | 0.827 | 113.029
| 2155.954 | 3040 | 12.299 | 12.511 | Metal loss | Corrosion CLUSTER | GENE | 4:18 | 9.27 | 66 | 36 | 14 | Ext | 0.854 | 109.421
| 2155.966 | 3040 | 12.311 | 12.511 | Metal loss | [Corrosion] | PITT | 4:18 | 9.27 | 20 | 22 | 13 | Ext | 0.827 | 113.093
| 2155.971 | 3040 | 12.316 | 12.511 | Metal loss | Corrosion | PITT | 3:18 | 9.27 | 20 | 22 | 12 | Ext | 0.826 | 113.156
| 2155.999 | 3040 | 12.344 | 12.511 | Metal loss | [Corrosion] | PITT | 4:32 | 9.27 | 20 | 29 | 12 | Ext | 0.826 | 113.156
| 2156.166 | 3050 | 0 | 12.343 | Weld | Seamless Pipe |  | N/A | 9.27
| 2156.266 | 3050 | 0.1 | 12.343 | Metal loss | Corrosion | PITT | 0:18 | 9.27 | 20 | 20 | 14 | Ext | 0.827 | 113.029
| 2156.919 | 3050 | 0.753 | 12.343 | Metal loss | Corrosion | PITT | 11:18 | 9.27 | 20 | 22 | 14 | Ext | 0.827 | 113.029
| 2157.124 | 3050 | 0.958 | 12.343 | Metal loss | Corrosion | PITT | 11:18 | 9.27 | 20 | 29 | 11 | Ext | 0.826 | 113.218
| 2158.304 | 3050 | 2.138 | 12.343 | Object | Support |  | 9:24 | 9.27
| 2160.649 | 3050 | 4.483 | 12.343 | Metal loss | Corrosion | PITT | 11:16 | 9.27 | 20 | 22 | 14 | Ext | 0.827 | 113.029
| 2161.322 | 3050 | 5.156 | 12.343 | Offtake | Tap |  | 12:00 | 9.27
| 2165.459 | 3050 | 9.293 | 12.343 | Object | Support |  | 6:22 | 9.27
| 2165.98 | 3050 | 9.814 | 12.343 | Metal loss | Corrosion | PITT | 1:14 | 9.27 | 20 | 20 | 14 | Ext | 0.827 | 113.029
| 2166.129 | 3050 | 9.963 | 12.343 | Metal loss | [Corrosion] | PITT | 3:38 | 9.27 | 20 | 22 | 18 | Ext | 0.829 | 112.765
| 2166.129 | 3050 | 9.963 | 12.343 | Metal loss | Corrosion CLUSTER | GENE | 3:38 | 9.27 | 32 | 36 | 18 | Ext | 0.839 | 111.481
| 2166.136 | 3050 | 9.97 | 12.343 | Metal loss | [Corrosion] | PITT | 3:30 | 9.27 | 20 | 20 | 16 | Ext | 0.828 | 112.899
| 2166.137 | 3050 | 9.971 | 12.343 | Metal loss | [Corrosion] | PITT | 3:14 | 9.27 | 20 | 20 | 17 | Ext | 0.829 | 112.833
| 2166.175 | 3050 | 10.009 | 12.343 | Metal loss | Corrosion | PITT | 0:14 | 9.27 | 20 | 20 | 15 | Ext | 0.828 | 112.964
| 2166.809 | 3050 | 10.643 | 12.343 | Metal loss | Corrosion | PITT | 11:22 | 9.27 | 20 | 22 | 13 | Ext | 0.827 | 113.093
| 2166.864 | 3050 | 10.698 | 12.343 | Metal loss | Corrosion | PITT | 11:22 | 9.27 | 20 | 22 | 13 | Ext | 0.827 | 113.093
| 2167.619 | 3050 | 11.453 | 12.343 | Metal loss | Corrosion | PITT | 11:14 | 9.27 | 20 | 29 | 12 | Ext | 0.826 | 113.156
| 2168.341 | 3050 | 12.175 | 12.343 | Metal loss | [Corrosion] | PITT | 0:30 | 9.27 | 20 | 36 | 10 | Ext | 0.825 | 113.279
| 2168.341 | 3050 | 12.175 | 12.343 | Metal loss | Corrosion CLUSTER | GENE | 0:30 | 9.27 | 81 | 57 | 10 | Ext | 0.849 | 110.138
| 2168.369 | 3050 | 12.203 | 12.343 | Metal loss | [Corrosion] | CIGR | 0:30 | 9.27 | 20 | 57 | 10 | Ext | 0.825 | 113.279
| 2168.4 | 3050 | 12.234 | 12.343 | Metal loss | [Corrosion] | PITT | 0:16 | 9.27 | 20 | 29 | 10 | Ext | 0.825 | 113.279
| 2168.509 | 3060 | 0 | 11.949 | Weld | Seamless Pipe |  | N/A | 9.27
| 2168.796 | 3060 | 0.287 | 11.949 | Metal loss | [Corrosion] | PITT | 11:44 | 9.27 | 20 | 20 | 13 | Ext | 0.827 | 113.093
| 2168.824 | 3060 | 0.315 | 11.949 | Metal loss | [Corrosion] | PITT | 11:38 | 9.27 | 20 | 22 | 14 | Ext | 0.827 | 113.029
| 2168.839 | 3060 | 0.33 | 11.949 | Metal loss | [Corrosion] | PITT | 0:08 | 9.27 | 20 | 22 | 17 | Ext | 0.829 | 112.833
| 2168.839 | 3060 | 0.33 | 11.949 | Metal loss | Corrosion CLUSTER | GENE | 0:08 | 9.27 | 56 | 57 | 17 | Ext | 0.856 | 109.227
| 2171.166 | 3060 | 2.657 | 11.949 | Metal loss | Corrosion | PITT | 1:14 | 9.27 | 20 | 22 | 16 | Ext | 0.828 | 112.899
| 2173.92 | 3060 | 5.411 | 11.949 | Metal loss | Corrosion | PITT | 0:14 | 9.27 | 20 | 20 | 15 | Ext | 0.828 | 112.964
| 2174.508 | 3060 | 5.999 | 11.949 | Metal loss | Corrosion | PITT | 0:12 | 9.27 | 20 | 29 | 15 | Ext | 0.828 | 112.964
| 2175.08 | 3060 | 6.571 | 11.949 | Metal loss | Corrosion | PITT | 1:36 | 9.27 | 20 | 22 | 17 | Ext | 0.829 | 112.833
| 2175.095 | 3060 | 6.586 | 11.949 | Metal loss | Corrosion | PITT | 0:36 | 9.27 | 20 | 22 | 22 | Ext | 0.831 | 112.486
| 2175.149 | 3060 | 6.64 | 11.949 | Metal loss | Corrosion | PITT | 0:20 | 9.27 | 20 | 22 | 18 | Ext | 0.829 | 112.765
| 2175.275 | 3060 | 6.766 | 11.949 | Metal loss | Corrosion | PITT | 0:36 | 9.27 | 20 | 22 | 14 | Ext | 0.827 | 113.029
| 2175.336 | 3060 | 6.827 | 11.949 | Dent |  |  | 6:20 | 9.27 | 100 | 182 | 1
| 2175.588 | 3060 | 7.079 | 11.949 | Metal loss | Corrosion | PITT | 1:06 | 9.27 | 20 | 22 | 14 | Ext | 0.827 | 113.029
| 2179.763 | 3060 | 11.254 | 11.949 | Metal loss | [Corrosion] | PITT | 7:34 | 9.27 | 20 | 22 | 12 | Ext | 0.826 | 113.156
| 2179.776 | 3060 | 11.267 | 11.949 | Metal loss | [Corrosion] | PITT | 8:50 | 9.27 | 20 | 20 | 12 | Ext | 0.826 | 113.156
| 2179.776 | 3060 | 11.267 | 11.949 | Metal loss | [Corrosion] | PITT | 9:04 | 9.27 | 20 | 22 | 13 | Ext | 0.827 | 113.093
| 2179.776 | 3060 | 11.267 | 11.949 | Metal loss | Corrosion CLUSTER | GENE | 9:04 | 9.27 | 76 | 108 | 13 | Ext | 0.856 | 109.213
| 2179.808 | 3060 | 11.299 | 11.949 | Metal loss | [Corrosion] | PITT | 8:12 | 9.27 | 20 | 20 | 13 | Ext | 0.827 | 113.093
| 2179.823 | 3060 | 11.314 | 11.949 | Metal loss | [Corrosion] | PITT | 7:34 | 9.27 | 20 | 22 | 12 | Ext | 0.826 | 113.156
| 2179.94 | 3060 | 11.431 | 11.949 | Metal loss | Corrosion | PITT | 7:34 | 9.27 | 20 | 22 | 14 | Ext | 0.827 | 113.029
| 2180.104 | 3060 | 11.595 | 11.949 | Metal loss | Corrosion | PITT | 7:34 | 9.27 | 20 | 22 | 16 | Ext | 0.828 | 112.899
| 2180.161 | 3060 | 11.652 | 11.949 | Metal loss | Corrosion | PITT | 8:34 | 9.27 | 20 | 22 | 13 | Ext | 0.827 | 113.093
| 2180.202 | 3060 | 11.693 | 11.949 | Metal loss | Corrosion | PITT | 7:50 | 9.27 | 20 | 29 | 14 | Ext | 0.827 | 113.029
| 2180.458 | 3070 | 0 | 12.405 | Weld | Seamless Pipe |  | N/A | 9.27
| 2182.353 | 3070 | 1.895 | 12.405 | Metal loss | Corrosion | PITT | 11:18 | 9.27 | 20 | 22 | 14 | Ext | 0.827 | 113.029
| 2182.483 | 3070 | 2.025 | 12.405 | Metal loss | Corrosion | PITT | 0:12 | 9.27 | 20 | 20 | 16 | Ext | 0.828 | 112.899
| 2182.848 | 3070 | 2.39 | 12.405 | Metal loss | [Corrosion] | PITT | 1:10 | 9.27 | 20 | 20 | 13 | Ext | 0.827 | 113.093
| 2182.849 | 3070 | 2.391 | 12.405 | Metal loss | [Corrosion] | PITT | 1:26 | 9.27 | 20 | 20 | 13 | Ext | 0.827 | 113.093
| 2182.88 | 3070 | 2.422 | 12.405 | Metal loss | [Corrosion] | PITT | 1:10 | 9.27 | 20 | 22 | 15 | Ext | 0.828 | 112.964
| 2182.88 | 3070 | 2.422 | 12.405 | Metal loss | Corrosion CLUSTER | GENE | 1:10 | 9.27 | 54 | 43 | 15 | Ext | 0.850 | 109.967
| 2182.88 | 3070 | 2.422 | 12.405 | Metal loss | [Corrosion] | PITT | 1:26 | 9.27 | 20 | 22 | 15 | Ext | 0.828 | 112.964
| 2183.026 | 3070 | 2.568 | 12.405 | Metal loss | Corrosion | PITT | 1:10 | 9.27 | 20 | 29 | 18 | Ext | 0.829 | 112.765
| 2183.086 | 3070 | 2.628 | 12.405 | Metal loss | Corrosion | PITT | 1:18 | 9.27 | 20 | 29 | 13 | Ext | 0.827 | 113.093
| 2183.47 | 3070 | 3.012 | 12.405 | Metal loss | Corrosion | PITT | 1:34 | 9.27 | 20 | 36 | 15 | Ext | 0.828 | 112.964
| 2183.479 | 3070 | 3.021 | 12.405 | Metal loss | [Corrosion] | PITT | 0:10 | 9.27 | 20 | 20 | 13 | Ext | 0.827 | 113.093
| 2183.479 | 3070 | 3.021 | 12.405 | Metal loss | [Corrosion] | PITT | 0:26 | 9.27 | 20 | 22 | 14 | Ext | 0.827 | 113.029
| 2183.479 | 3070 | 3.021 | 12.405 | Metal loss | Corrosion CLUSTER | PITT | 0:26 | 9.27 | 22 | 29 | 14 | Ext | 0.828 | 112.879
| 2183.74 | 3070 | 3.282 | 12.405 | Metal loss | Corrosion | PITT | 1:18 | 9.27 | 20 | 22 | 15 | Ext | 0.828 | 112.964
| 2183.841 | 3070 | 3.383 | 12.405 | Metal loss | Corrosion | PITT | 1:32 | 9.27 | 20 | 22 | 13 | Ext | 0.827 | 113.093
| 2183.971 | 3070 | 3.513 | 12.405 | Metal loss | Corrosion | PITT | 1:32 | 9.27 | 20 | 22 | 13 | Ext | 0.827 | 113.093
| 2184.276 | 3070 | 3.818 | 12.405 | Metal loss | Corrosion | PITT | 11:10 | 9.27 | 20 | 29 | 13 | Ext | 0.827 | 113.093
| 2184.566 | 3070 | 4.108 | 12.405 | Metal loss | Corrosion | PITT | 11:10 | 9.27 | 20 | 20 | 15 | Ext | 0.828 | 112.964
| 2184.733 | 3070 | 4.275 | 12.405 | Metal loss | Corrosion | PITT | 1:10 | 9.27 | 20 | 22 | 14 | Ext | 0.827 | 113.029
| 2185.214 | 3070 | 4.756 | 12.405 | Metal loss | Corrosion | PITT | 1:24 | 9.27 | 20 | 22 | 14 | Ext | 0.827 | 113.029
| 2185.515 | 3070 | 5.057 | 12.405 | Metal loss | Corrosion | PITT | 1:08 | 9.27 | 20 | 22 | 15 | Ext | 0.828 | 112.964
| 2186.348 | 3070 | 5.89 | 12.405 | Metal loss | Corrosion | PITT | 1:14 | 9.27 | 20 | 22 | 13 | Ext | 0.827 | 113.093
| 2186.699 | 3070 | 6.241 | 12.405 | Metal loss | Corrosion | PITT | 1:22 | 9.27 | 20 | 29 | 12 | Ext | 0.826 | 113.156
| 2186.753 | 3070 | 6.295 | 12.405 | Metal loss | Corrosion | PITT | 1:06 | 9.27 | 20 | 29 | 15 | Ext | 0.828 | 112.964
| 2186.882 | 3070 | 6.424 | 12.405 | Metal loss | Corrosion | PITT | 1:30 | 9.27 | 20 | 22 | 15 | Ext | 0.828 | 112.964
| 2187.007 | 3070 | 6.549 | 12.405 | Metal loss | [Corrosion] | PITT | 1:06 | 9.27 | 20 | 22 | 13 | Ext | 0.827 | 113.093
| 2187.007 | 3070 | 6.549 | 12.405 | Metal loss | [Corrosion] | PITT | 1:22 | 9.27 | 20 | 20 | 14 | Ext | 0.827 | 113.029
| 2187.007 | 3070 | 6.549 | 12.405 | Metal loss | Corrosion CLUSTER | PITT | 1:22 | 9.27 | 23 | 43 | 14 | Ext | 0.829 | 112.801
| 2187.662 | 3070 | 7.204 | 12.405 | Metal loss | Corrosion | PITT | 1:14 | 9.27 | 20 | 29 | 14 | Ext | 0.827 | 113.029
| 2187.804 | 3070 | 7.346 | 12.405 | Metal loss | [Corrosion] | PITT | 1:28 | 9.27 | 20 | 20 | 14 | Ext | 0.827 | 113.029
| 2187.804 | 3070 | 7.346 | 12.405 | Metal loss | Corrosion CLUSTER | GENE | 1:28 | 9.27 | 51 | 36 | 14 | Ext | 0.846 | 110.470
| 2187.837 | 3070 | 7.379 | 12.405 | Metal loss | [Corrosion] | PITT | 1:14 | 9.27 | 20 | 22 | 13 | Ext | 0.827 | 113.093
| 2188.2 | 3070 | 7.742 | 12.405 | Metal loss | Corrosion | PITT | 0:20 | 9.27 | 20 | 22 | 13 | Ext | 0.827 | 113.093
| 2188.236 | 3070 | 7.778 | 12.405 | Metal loss | Corrosion | PITT | 1:20 | 9.27 | 20 | 29 | 13 | Ext | 0.827 | 113.093
| 2188.644 | 3070 | 8.186 | 12.405 | Metal loss | [Corrosion] | PITT | 1:12 | 9.27 | 20 | 22 | 14 | Ext | 0.827 | 113.029
| 2188.644 | 3070 | 8.186 | 12.405 | Metal loss | Corrosion CLUSTER | PITT | 1:12 | 9.27 | 24 | 43 | 14 | Ext | 0.829 | 112.722
| 2188.646 | 3070 | 8.188 | 12.405 | Metal loss | [Corrosion] | PITT | 1:28 | 9.27 | 20 | 20 | 14 | Ext | 0.827 | 113.029
| 2188.875 | 3070 | 8.417 | 12.405 | Metal loss | Corrosion | PITT | 11:04 | 9.27 | 20 | 20 | 14 | Ext | 0.827 | 113.029
| 2189.052 | 3070 | 8.594 | 12.405 | Metal loss | [Corrosion] | PITT | 1:26 | 9.27 | 20 | 22 | 14 | Ext | 0.827 | 113.029
| 2189.052 | 3070 | 8.594 | 12.405 | Metal loss | Corrosion CLUSTER | PITT | 1:26 | 9.27 | 21 | 36 | 14 | Ext | 0.828 | 112.955
| 2189.053 | 3070 | 8.595 | 12.405 | Metal loss | [Corrosion] | PITT | 1:12 | 9.27 | 20 | 20 | 14 | Ext | 0.827 | 113.029
| 2189.063 | 3070 | 8.605 | 12.405 | Metal loss | Corrosion | PITT | 11:12 | 9.27 | 20 | 29 | 12 | Ext | 0.826 | 113.156
| 2189.327 | 3070 | 8.869 | 12.405 | Metal loss | [Corrosion] | PITT | 11:04 | 9.27 | 20 | 20 | 13 | Ext | 0.827 | 113.093
| 2189.328 | 3070 | 8.87 | 12.405 | Metal loss | [Corrosion] | PITT | 11:34 | 9.27 | 20 | 20 | 13 | Ext | 0.827 | 113.093
| 2189.367 | 3070 | 8.909 | 12.405 | Metal loss | [Corrosion] | PITT | 0:04 | 9.27 | 20 | 20 | 16 | Ext | 0.828 | 112.899
| 2189.367 | 3070 | 8.909 | 12.405 | Metal loss | Corrosion CLUSTER | GENE | 0:04 | 9.27 | 60 | 79 | 16 | Ext | 0.856 | 109.196
| 2189.429 | 3070 | 8.971 | 12.405 | Metal loss | Corrosion | PITT | 1:26 | 9.27 | 20 | 22 | 14 | Ext | 0.827 | 113.029
| 2189.793 | 3070 | 9.335 | 12.405 | Metal loss | Corrosion | PITT | 3:04 | 9.27 | 20 | 22 | 13 | Ext | 0.827 | 113.093
| 2189.816 | 3070 | 9.358 | 12.405 | Metal loss | Corrosion | PITT | 1:18 | 9.27 | 20 | 22 | 13 | Ext | 0.827 | 113.093
| 2189.941 | 3070 | 9.483 | 12.405 | Metal loss | Corrosion | PITT | 11:18 | 9.27 | 20 | 20 | 12 | Ext | 0.826 | 113.156
| 2189.995 | 3070 | 9.537 | 12.405 | Metal loss | [Corrosion] | PITT | 0:26 | 9.27 | 20 | 20 | 11 | Ext | 0.826 | 113.218
| 2189.996 | 3070 | 9.538 | 12.405 | Metal loss | [Corrosion] | PITT | 0:10 | 9.27 | 20 | 20 | 12 | Ext | 0.826 | 113.156
| 2190.006 | 3070 | 9.548 | 12.405 | Metal loss | [Corrosion] | PITT | 11:18 | 9.27 | 20 | 20 | 14 | Ext | 0.827 | 113.029
| 2190.006 | 3070 | 9.548 | 12.405 | Metal loss | Corrosion CLUSTER | GENE | 11:18 | 9.27 | 44 | 108 | 14 | Ext | 0.842 | 111.029
| 2190.007 | 3070 | 9.549 | 12.405 | Metal loss | [Corrosion] | PITT | 11:04 | 9.27 | 20 | 22 | 13 | Ext | 0.827 | 113.093
| 2190.018 | 3070 | 9.56 | 12.405 | Metal loss | [Corrosion] | PITT | 0:10 | 9.27 | 20 | 20 | 11 | Ext | 0.826 | 113.218
| 2190.019 | 3070 | 9.561 | 12.405 | Metal loss | [Corrosion] | PITT | 0:26 | 9.27 | 20 | 29 | 11 | Ext | 0.826 | 113.218
| 2190.021 | 3070 | 9.563 | 12.405 | Metal loss | Corrosion | PITT | 1:26 | 9.27 | 20 | 20 | 13 | Ext | 0.827 | 113.093
| 2190.627 | 3070 | 10.169 | 12.405 | Metal loss | Corrosion | PITT | 1:26 | 9.27 | 20 | 22 | 13 | Ext | 0.827 | 113.093
| 2192.863 | 3080 | 0 | 12.637 | Weld | Seamless Pipe |  | N/A | 9.27
| 2193.046 | 3080 | 0.183 | 12.637 | Metal loss | Corrosion | PITT | 11:02 | 9.27 | 20 | 22 | 13 | Ext | 0.827 | 113.093
| 2193.075 | 3080 | 0.212 | 12.637 | Metal loss | Corrosion | CIGR | 8:24 | 9.27 | 20 | 43 | 13 | Ext | 0.827 | 113.093
| 2193.815 | 3080 | 0.952 | 12.637 | Metal loss | [Corrosion] | PITT | 8:02 | 9.27 | 20 | 20 | 14 | Ext | 0.827 | 113.029
| 2193.816 | 3080 | 0.953 | 12.637 | Metal loss | [Corrosion] | PITT | 7:46 | 9.27 | 20 | 20 | 15 | Ext | 0.828 | 112.964
| 2193.816 | 3080 | 0.953 | 12.637 | Metal loss | Corrosion CLUSTER | PITT | 7:46 | 9.27 | 25 | 29 | 15 | Ext | 0.831 | 112.547
| 2194.747 | 3080 | 1.884 | 12.637 | Metal loss | Corrosion | PITT | 1:16 | 9.27 | 20 | 36 | 17 | Ext | 0.829 | 112.833
| 2195.973 | 3080 | 3.11 | 12.637 | Metal loss | Corrosion | PITT | 12:00 | 9.27 | 20 | 20 | 12 | Ext | 0.826 | 113.156
| 2196.627 | 3080 | 3.764 | 12.637 | Metal loss | [Corrosion] | PITT | 11:58 | 9.27 | 20 | 20 | 14 | Ext | 0.827 | 113.029
| 2196.627 | 3080 | 3.764 | 12.637 | Metal loss | Corrosion CLUSTER | PITT | 11:58 | 9.27 | 23 | 36 | 14 | Ext | 0.829 | 112.801
| 2196.627 | 3080 | 3.764 | 12.637 | Metal loss | [Corrosion] | PITT | 0:14 | 9.27 | 20 | 20 | 12 | Ext | 0.826 | 113.156
| 2197.218 | 3080 | 4.355 | 12.637 | Metal loss | Corrosion | PITT | 3:58 | 9.27 | 20 | 20 | 13 | Ext | 0.827 | 113.093
| 2205.5 | 3090 | 0 | 12.49 | Weld | Seamless Pipe |  | N/A | 9.27
| 2209.684 | 3090 | 4.184 | 12.49 | Metal loss | Corrosion | PITT | 0:04 | 9.27 | 20 | 29 | 13 | Ext | 0.827 | 113.093
| 2209.834 | 3090 | 4.334 | 12.49 | Metal loss | Corrosion | PITT | 10:56 | 9.27 | 20 | 20 | 12 | Ext | 0.826 | 113.156
| 2210.748 | 3090 | 5.248 | 12.49 | Metal loss | Corrosion | PITT | 2:12 | 9.27 | 20 | 20 | 12 | Ext | 0.826 | 113.156
| 2210.784 | 3090 | 5.284 | 12.49 | Metal loss | Corrosion | PITT | 1:18 | 9.27 | 20 | 29 | 14 | Ext | 0.827 | 113.029
| 2211.346 | 3090 | 5.846 | 12.49 | Metal loss | Corrosion | PITT | 0:56 | 9.27 | 20 | 29 | 13 | Ext | 0.827 | 113.093
| 2211.456 | 3090 | 5.956 | 12.49 | Metal loss | [Corrosion] | CIGR | 11:18 | 9.27 | 20 | 43 | 13 | Ext | 0.827 | 113.093
| 2211.463 | 3090 | 5.963 | 12.49 | Metal loss | [Corrosion] | PITT | 11:56 | 9.27 | 20 | 22 | 13 | Ext | 0.827 | 113.093
| 2211.463 | 3090 | 5.963 | 12.49 | Metal loss | Corrosion CLUSTER | CIGR | 11:56 | 9.27 | 27 | 65 | 13 | Ext | 0.830 | 112.583
| 2214.621 | 3090 | 9.121 | 12.49 | Metal loss | [Corrosion] | PITT | 0:20 | 9.27 | 20 | 20 | 13 | Ext | 0.827 | 113.093
| 2214.626 | 3090 | 9.126 | 12.49 | Metal loss | [Corrosion] | PITT | 1:28 | 9.27 | 20 | 36 | 15 | Ext | 0.828 | 112.964
| 2214.626 | 3090 | 9.126 | 12.49 | Metal loss | Corrosion CLUSTER | CIGR | 1:28 | 9.27 | 27 | 79 | 15 | Ext | 0.832 | 112.369
| 2214.762 | 3090 | 9.262 | 12.49 | Metal loss | Corrosion | PITT | 1:58 | 9.27 | 20 | 29 | 16 | Ext | 0.828 | 112.899
| 2215.083 | 3090 | 9.583 | 12.49 | Metal loss | Corrosion | PITT | 1:20 | 9.27 | 20 | 20 | 13 | Ext | 0.827 | 113.093
| 2215.131 | 3090 | 9.631 | 12.49 | Metal loss | Corrosion | PITT | 11:14 | 9.27 | 20 | 20 | 13 | Ext | 0.827 | 113.093
| 2215.159 | 3090 | 9.659 | 12.49 | Metal loss | Corrosion | PITT | 0:20 | 9.27 | 20 | 22 | 14 | Ext | 0.827 | 113.029
| 2215.189 | 3090 | 9.689 | 12.49 | Metal loss | Corrosion | PITT | 2:20 | 9.27 | 20 | 20 | 13 | Ext | 0.827 | 113.093
| 2215.207 | 3090 | 9.707 | 12.49 | Metal loss | Corrosion | PITT | 11:20 | 9.27 | 20 | 29 | 16 | Ext | 0.828 | 112.899
| 2215.209 | 3090 | 9.709 | 12.49 | Metal loss | Corrosion | PITT | 0:58 | 9.27 | 20 | 29 | 16 | Ext | 0.828 | 112.899
| 2215.254 | 3090 | 9.754 | 12.49 | Metal loss | Corrosion | PITT | 2:22 | 9.27 | 20 | 22 | 13 | Ext | 0.827 | 113.093
| 2215.266 | 3090 | 9.766 | 12.49 | Metal loss | Corrosion | PITT | 11:58 | 9.27 | 20 | 22 | 14 | Ext | 0.827 | 113.029
| 2215.291 | 3090 | 9.791 | 12.49 | Metal loss | Corrosion | PITT | 10:58 | 9.27 | 20 | 22 | 14 | Ext | 0.827 | 113.029
| 2215.346 | 3090 | 9.846 | 12.49 | Metal loss | [Corrosion] | PITT | 0:58 | 9.27 | 20 | 22 | 12 | Ext | 0.826 | 113.156
| 2215.349 | 3090 | 9.849 | 12.49 | Metal loss | [Corrosion] | PITT | 1:22 | 9.27 | 20 | 20 | 12 | Ext | 0.826 | 113.156
| 2215.377 | 3090 | 9.877 | 12.49 | Metal loss | [Corrosion] | PITT | 0:58 | 9.27 | 20 | 22 | 10 | Ext | 0.825 | 113.279
| 2215.386 | 3090 | 9.886 | 12.49 | Metal loss | [Corrosion] | PITT | 0:22 | 9.27 | 20 | 22 | 14 | Ext | 0.827 | 113.029
| 2215.386 | 3090 | 9.886 | 12.49 | Metal loss | Corrosion CLUSTER | GENE | 0:22 | 9.27 | 56 | 86 | 14 | Ext | 0.849 | 110.097
| 2215.419 | 3090 | 9.919 | 12.49 | Metal loss | Corrosion | PITT | 10:58 | 9.27 | 20 | 29 | 14 | Ext | 0.827 | 113.029
| 2215.424 | 3090 | 9.924 | 12.49 | Metal loss | Corrosion | PITT | 11:58 | 9.27 | 20 | 20 | 13 | Ext | 0.827 | 113.093
| 2215.493 | 3090 | 9.993 | 12.49 | Metal loss | Corrosion | PITT | 11:28 | 9.27 | 20 | 36 | 15 | Ext | 0.828 | 112.964
| 2215.543 | 3090 | 10.043 | 12.49 | Metal loss | Corrosion | PITT | 0:52 | 9.27 | 20 | 22 | 13 | Ext | 0.827 | 113.093
| 2215.796 | 3090 | 10.296 | 12.49 | Metal loss | [Corrosion] | PITT | 10:36 | 9.27 | 20 | 20 | 13 | Ext | 0.827 | 113.093
| 2215.796 | 3090 | 10.296 | 12.49 | Metal loss | Corrosion CLUSTER | CIGR | 10:36 | 9.27 | 21 | 43 | 13 | Ext | 0.827 | 113.025
| 2215.797 | 3090 | 10.297 | 12.49 | Metal loss | [Corrosion] | PITT | 11:00 | 9.27 | 20 | 22 | 12 | Ext | 0.826 | 113.156
| 2216.069 | 3090 | 10.569 | 12.49 | Metal loss | Corrosion | PITT | 2:22 | 9.27 | 20 | 22 | 13 | Ext | 0.827 | 113.093
| 2216.117 | 3090 | 10.617 | 12.49 | Metal loss | [Corrosion] | PITT | 1:22 | 9.27 | 20 | 20 | 13 | Ext | 0.827 | 113.093
| 2216.118 | 3090 | 10.618 | 12.49 | Metal loss | [Corrosion] | PITT | 1:00 | 9.27 | 20 | 20 | 14 | Ext | 0.827 | 113.029
| 2216.118 | 3090 | 10.618 | 12.49 | Metal loss | Corrosion CLUSTER | PITT | 1:00 | 9.27 | 21 | 36 | 14 | Ext | 0.828 | 112.955
| 2216.154 | 3090 | 10.654 | 12.49 | Metal loss | Corrosion | PITT | 11:22 | 9.27 | 20 | 36 | 16 | Ext | 0.828 | 112.899
| 2216.158 | 3090 | 10.658 | 12.49 | Metal loss | Corrosion | PITT | 0:22 | 9.27 | 20 | 20 | 13 | Ext | 0.827 | 113.093
| 2216.215 | 3090 | 10.715 | 12.49 | Metal loss | Corrosion | PITT | 11:22 | 9.27 | 20 | 22 | 14 | Ext | 0.827 | 113.029
| 2216.229 | 3090 | 10.729 | 12.49 | Metal loss | Corrosion | PITT | 12:00 | 9.27 | 20 | 29 | 15 | Ext | 0.828 | 112.964
| 2216.365 | 3090 | 10.865 | 12.49 | Metal loss | [Corrosion] | PITT | 11:00 | 9.27 | 20 | 29 | 17 | Ext | 0.829 | 112.833
| 2216.365 | 3090 | 10.865 | 12.49 | Metal loss | Corrosion CLUSTER | GENE | 11:00 | 9.27 | 60 | 36 | 17 | Ext | 0.859 | 108.883
| 2216.41 | 3090 | 10.91 | 12.49 | Metal loss | [Corrosion] | PITT | 11:00 | 9.27 | 20 | 36 | 13 | Ext | 0.827 | 113.093
| 2216.465 | 3090 | 10.965 | 12.49 | Metal loss | Corrosion | PITT | 11:00 | 9.27 | 20 | 29 | 15 | Ext | 0.828 | 112.964
| 2216.6 | 3090 | 11.1 | 12.49 | Metal loss | Corrosion | PITT | 11:00 | 9.27 | 20 | 22 | 11 | Ext | 0.826 | 113.218
| 2216.605 | 3090 | 11.105 | 12.49 | Metal loss | Corrosion | PITT | 2:00 | 9.27 | 20 | 22 | 13 | Ext | 0.827 | 113.093
| 2216.734 | 3090 | 11.234 | 12.49 | Metal loss | Corrosion | PITT | 11:08 | 9.27 | 20 | 29 | 16 | Ext | 0.828 | 112.899
| 2216.782 | 3090 | 11.282 | 12.49 | Metal loss | Corrosion | PITT | 11:00 | 9.27 | 20 | 22 | 15 | Ext | 0.828 | 112.964
| 2217.99 | 3100 | 0 | 12.297 | Weld | Seamless Pipe |  | N/A | 9.27
| 2227.126 | 3100 | 9.136 | 12.297 | Object | Support |  | 3:40 | 9.27
| 2229.977 | 3100 | 11.987 | 12.297 | Metal loss | Corrosion | PITT | 11:04 | 9.27 | 20 | 22 | 14 | Ext | 0.827 | 113.029
| 2230.052 | 3100 | 12.062 | 12.297 | Metal loss | [Corrosion] | PITT | 11:04 | 9.27 | 20 | 22 | 15 | Ext | 0.828 | 112.964
| 2230.052 | 3100 | 12.062 | 12.297 | Metal loss | Corrosion CLUSTER | AXGR | 11:04 | 9.27 | 58 | 22 | 15 | Ext | 0.853 | 109.656
| 2230.091 | 3100 | 12.101 | 12.297 | Metal loss | [Corrosion] | PITT | 11:04 | 9.27 | 20 | 22 | 13 | Ext | 0.827 | 113.093
| 2230.192 | 3100 | 12.202 | 12.297 | Metal loss | Corrosion | PITT | 7:10 | 9.27 | 20 | 22 | 14 | Ext | 0.827 | 113.029
| 2230.287 | 3110 | 0 | 12.271 | Weld | Seamless Pipe |  | N/A | 9.27
| 2242.558 | 3120 | 0 | 12.362 | Weld | Seamless Pipe |  | N/A | 9.27
| 2242.758 | 3120 | 0.2 | 12.362 | Metal loss | Corrosion | PITT | 10:56 | 9.27 | 20 | 22 | 13 | Ext | 0.827 | 113.093
| 2242.895 | 3120 | 0.337 | 12.362 | Metal loss | Corrosion | PITT | 8:56 | 9.27 | 20 | 22 | 13 | Ext | 0.827 | 113.093
| 2247.138 | 3120 | 4.58 | 12.362 | Metal loss | [Corrosion] | PITT | 0:18 | 9.27 | 20 | 20 | 12 | Ext | 0.826 | 113.156
| 2247.169 | 3120 | 4.611 | 12.362 | Metal loss | [Corrosion] | PITT | 11:56 | 9.27 | 20 | 22 | 14 | Ext | 0.827 | 113.029
| 2247.169 | 3120 | 4.611 | 12.362 | Metal loss | Corrosion CLUSTER | GENE | 11:56 | 9.27 | 54 | 43 | 14 | Ext | 0.848 | 110.243
| 2247.465 | 3120 | 4.907 | 12.362 | Metal loss | Corrosion | PITT | 11:56 | 9.27 | 20 | 20 | 13 | Ext | 0.827 | 113.093
| 2247.807 | 3120 | 5.249 | 12.362 | Metal loss | Corrosion | PITT | 10:56 | 9.27 | 20 | 20 | 14 | Ext | 0.827 | 113.029
| 2247.849 | 3120 | 5.291 | 12.362 | Metal loss | Corrosion | PITT | 0:10 | 9.27 | 20 | 29 | 11 | Ext | 0.826 | 113.218
| 2248.045 | 3120 | 5.487 | 12.362 | Metal loss | [Corrosion] | PITT | 0:10 | 9.27 | 20 | 22 | 15 | Ext | 0.828 | 112.964
| 2248.045 | 3120 | 5.487 | 12.362 | Metal loss | Corrosion CLUSTER | GENE | 0:10 | 9.27 | 49 | 36 | 15 | Ext | 0.847 | 110.378
| 2248.075 | 3120 | 5.517 | 12.362 | Metal loss | [Corrosion] | PITT | 11:56 | 9.27 | 20 | 20 | 13 | Ext | 0.827 | 113.093
| 2248.125 | 3120 | 5.567 | 12.362 | Metal loss | Corrosion | PITT | 0:18 | 9.27 | 20 | 22 | 14 | Ext | 0.827 | 113.029
| 2248.241 | 3120 | 5.683 | 12.362 | Metal loss | Corrosion | PITT | 1:18 | 9.27 | 20 | 22 | 15 | Ext | 0.828 | 112.964
| 2249.743 | 3120 | 7.185 | 12.362 | Metal loss | Corrosion | PITT | 11:54 | 9.27 | 20 | 20 | 14 | Ext | 0.827 | 113.029
| 2249.821 | 3120 | 7.263 | 12.362 | Metal loss | Corrosion | PITT | 0:02 | 9.27 | 20 | 22 | 13 | Ext | 0.827 | 113.093
| 2250.33 | 3120 | 7.772 | 12.362 | Metal loss | Corrosion | PITT | 0:16 | 9.27 | 20 | 22 | 14 | Ext | 0.827 | 113.029
| 2250.688 | 3120 | 8.13 | 12.362 | Metal loss | [Corrosion] | PITT | 0:02 | 9.27 | 20 | 20 | 13 | Ext | 0.827 | 113.093
| 2250.689 | 3120 | 8.131 | 12.362 | Metal loss | [Corrosion] | PITT | 0:16 | 9.27 | 20 | 20 | 14 | Ext | 0.827 | 113.029
| 2250.689 | 3120 | 8.131 | 12.362 | Metal loss | Corrosion CLUSTER | PITT | 0:16 | 9.27 | 21 | 29 | 14 | Ext | 0.828 | 112.955
| 2250.806 | 3120 | 8.248 | 12.362 | Metal loss | Corrosion | PITT | 0:10 | 9.27 | 20 | 22 | 12 | Ext | 0.826 | 113.156
| 2250.947 | 3120 | 8.389 | 12.362 | Metal loss | [Corrosion] | PITT | 11:54 | 9.27 | 20 | 22 | 14 | Ext | 0.827 | 113.029
| 2250.952 | 3120 | 8.394 | 12.362 | Metal loss | [Corrosion] | PITT | 0:16 | 9.27 | 20 | 20 | 14 | Ext | 0.827 | 113.029
| 2250.952 | 3120 | 8.394 | 12.362 | Metal loss | Corrosion CLUSTER | CIGR | 0:16 | 9.27 | 23 | 50 | 14 | Ext | 0.829 | 112.801
| 2251.061 | 3120 | 8.503 | 12.362 | Metal loss | Corrosion | PITT | 0:16 | 9.27 | 20 | 22 | 15 | Ext | 0.828 | 112.964
| 2251.511 | 3120 | 8.953 | 12.362 | Metal loss | Corrosion | PITT | 0:02 | 9.27 | 20 | 20 | 13 | Ext | 0.827 | 113.093
| 2251.568 | 3120 | 9.01 | 12.362 | Metal loss | [Corrosion] | PITT | 11:46 | 9.27 | 20 | 22 | 13 | Ext | 0.827 | 113.093
| 2251.568 | 3120 | 9.01 | 12.362 | Metal loss | Corrosion CLUSTER | AXGR | 11:46 | 9.27 | 59 | 29 | 13 | Ext | 0.849 | 110.184
| 2251.607 | 3120 | 9.049 | 12.362 | Metal loss | [Corrosion] | PITT | 11:54 | 9.27 | 20 | 20 | 12 | Ext | 0.826 | 113.156
| 2252.05 | 3120 | 9.492 | 12.362 | Metal loss | Corrosion | PITT | 11:54 | 9.27 | 20 | 20 | 15 | Ext | 0.828 | 112.964
| 2252.156 | 3120 | 9.598 | 12.362 | Metal loss | Corrosion | PITT | 0:02 | 9.27 | 20 | 20 | 14 | Ext | 0.827 | 113.029
| 2252.459 | 3120 | 9.901 | 12.362 | Metal loss | Corrosion | PITT | 11:54 | 9.27 | 20 | 22 | 15 | Ext | 0.828 | 112.964
| 2252.947 | 3120 | 10.389 | 12.362 | Metal loss | Corrosion | PITT | 11:54 | 9.27 | 20 | 20 | 12 | Ext | 0.826 | 113.156
| 2253.294 | 3120 | 10.736 | 12.362 | Metal loss | Corrosion | PITT | 10:54 | 9.27 | 20 | 22 | 14 | Ext | 0.827 | 113.029
| 2253.486 | 3120 | 10.928 | 12.362 | Metal loss | Corrosion | PITT | 11:18 | 9.27 | 20 | 36 | 16 | Ext | 0.828 | 112.899
| 2253.621 | 3120 | 11.063 | 12.362 | Metal loss | Corrosion | PITT | 11:18 | 9.27 | 20 | 22 | 12 | Ext | 0.826 | 113.156
| 2253.864 | 3120 | 11.306 | 12.362 | Metal loss | Corrosion | PITT | 10:54 | 9.27 | 20 | 20 | 14 | Ext | 0.827 | 113.029
| 2254.92 | 3130 | 0 | 12.381 | Weld | Seamless Pipe |  | N/A | 9.27
| 2255.215 | 3130 | 0.295 | 12.381 | Metal loss | Corrosion | PITT | 3:54 | 9.27 | 20 | 36 | 14 | Ext | 0.827 | 113.029
| 2261.853 | 3130 | 6.933 | 12.381 | Metal loss | Corrosion | PITT | 10:58 | 9.27 | 20 | 36 | 12 | Ext | 0.826 | 113.156
| 2261.932 | 3130 | 7.012 | 12.381 | Metal loss | Corrosion | PITT | 11:58 | 9.27 | 20 | 20 | 14 | Ext | 0.827 | 113.029
| 2262.847 | 3130 | 7.927 | 12.381 | Object | Support |  | 6:06 | 9.27
| 2264.948 | 3130 | 10.028 | 12.381 | Offtake | Tap |  | 12:00 | 9.27
| 2266.941 | 3130 | 12.021 | 12.381 | Metal loss | Corrosion | PITT | 4:20 | 9.27 | 20 | 36 | 13 | Ext | 0.827 | 113.093
| 2266.988 | 3130 | 12.068 | 12.381 | Metal loss | Corrosion | PITT | 3:58 | 9.27 | 20 | 36 | 16 | Ext | 0.828 | 112.899
| 2267.172 | 3130 | 12.252 | 12.381 | Metal loss | [Corrosion] | PITT | 4:28 | 9.27 | 20 | 22 | 11 | Ext | 0.826 | 113.218
| 2267.177 | 3130 | 12.257 | 12.381 | Metal loss | [Corrosion] | PITT | 5:20 | 9.27 | 20 | 36 | 13 | Ext | 0.827 | 113.093
| 2267.196 | 3130 | 12.276 | 12.381 | Metal loss | [Corrosion] | PITT | 4:20 | 9.27 | 20 | 22 | 15 | Ext | 0.828 | 112.964
| 2267.196 | 3130 | 12.276 | 12.381 | Metal loss | Corrosion CLUSTER | GENE | 4:20 | 9.27 | 41 | 79 | 15 | Ext | 0.842 | 111.081
| 2267.301 | 3140 | 0 | 12.183 | Weld | Seamless Pipe |  | N/A | 9.27
| 2267.385 | 3140 | 0.084 | 12.183 | Metal loss | Corrosion | PITT | 1:06 | 9.27 | 20 | 36 | 14 | Ext | 0.827 | 113.029
| 2267.456 | 3140 | 0.155 | 12.183 | Metal loss | Corrosion | PITT | 0:20 | 9.27 | 20 | 36 | 18 | Ext | 0.829 | 112.765
| 2267.833 | 3140 | 0.532 | 12.183 | Metal loss | Corrosion | PITT | 11:06 | 9.27 | 20 | 22 | 15 | Ext | 0.828 | 112.964
| 2267.9 | 3140 | 0.599 | 12.183 | Metal loss | [Corrosion] | PITT | 10:58 | 9.27 | 20 | 22 | 12 | Ext | 0.826 | 113.156
| 2267.9 | 3140 | 0.599 | 12.183 | Metal loss | [Corrosion] | PITT | 11:12 | 9.27 | 20 | 20 | 12 | Ext | 0.826 | 113.156
| 2267.9 | 3140 | 0.599 | 12.183 | Metal loss | Corrosion CLUSTER | CIGR | 11:12 | 9.27 | 21 | 43 | 12 | Ext | 0.827 | 113.093
| 2268.025 | 3140 | 0.724 | 12.183 | Metal loss | Corrosion | PITT | 10:58 | 9.27 | 20 | 20 | 16 | Ext | 0.828 | 112.899
| 2268.107 | 3140 | 0.806 | 12.183 | Metal loss | Corrosion | PITT | 0:20 | 9.27 | 20 | 29 | 18 | Ext | 0.829 | 112.765
| 2268.166 | 3140 | 0.865 | 12.183 | Metal loss | Corrosion | PITT | 0:20 | 9.27 | 20 | 36 | 18 | Ext | 0.829 | 112.765
| 2268.28 | 3140 | 0.979 | 12.183 | Metal loss | Corrosion | PITT | 11:58 | 9.27 | 20 | 20 | 17 | Ext | 0.829 | 112.833
| 2268.358 | 3140 | 1.057 | 12.183 | Metal loss | [Corrosion] | PITT | 11:12 | 9.27 | 20 | 29 | 14 | Ext | 0.827 | 113.029
| 2268.362 | 3140 | 1.061 | 12.183 | Metal loss | [Corrosion] | PITT | 11:20 | 9.27 | 20 | 22 | 14 | Ext | 0.827 | 113.029
| 2268.362 | 3140 | 1.061 | 12.183 | Metal loss | Corrosion CLUSTER | PITT | 11:20 | 9.27 | 27 | 36 | 14 | Ext | 0.831 | 112.477
| 2268.609 | 3140 | 1.308 | 12.183 | Metal loss | Corrosion | PITT | 11:58 | 9.27 | 20 | 20 | 17 | Ext | 0.829 | 112.833
| 2268.636 | 3140 | 1.335 | 12.183 | Metal loss | Corrosion | PITT | 0:58 | 9.27 | 20 | 22 | 13 | Ext | 0.827 | 113.093
| 2268.656 | 3140 | 1.355 | 12.183 | Metal loss | [Corrosion] | PITT | 11:20 | 9.27 | 20 | 29 | 17 | Ext | 0.829 | 112.833
| 2268.656 | 3140 | 1.355 | 12.183 | Metal loss | Corrosion CLUSTER | GENE | 11:20 | 9.27 | 32 | 36 | 17 | Ext | 0.838 | 111.626
| 2268.664 | 3140 | 1.363 | 12.183 | Metal loss | [Corrosion] | PITT | 10:58 | 9.27 | 20 | 20 | 13 | Ext | 0.827 | 113.093
| 2268.71 | 3140 | 1.409 | 12.183 | Metal loss | Corrosion | PITT | 0:36 | 9.27 | 20 | 29 | 12 | Ext | 0.826 | 113.156
| 2268.78 | 3140 | 1.479 | 12.183 | Metal loss | Corrosion | PITT | 0:20 | 9.27 | 20 | 29 | 23 | Ext | 0.832 | 112.414
| 2268.988 | 3140 | 1.687 | 12.183 | Metal loss | Corrosion | PITT | 0:20 | 9.27 | 20 | 22 | 17 | Ext | 0.829 | 112.833
| 2269.318 | 3140 | 2.017 | 12.183 | Metal loss | Corrosion | PITT | 1:06 | 9.27 | 20 | 22 | 14 | Ext | 0.827 | 113.029
| 2269.409 | 3140 | 2.108 | 12.183 | Metal loss | Corrosion | PITT | 11:06 | 9.27 | 20 | 22 | 14 | Ext | 0.827 | 113.029
| 2269.421 | 3140 | 2.12 | 12.183 | Metal loss | Corrosion | PITT | 0:58 | 9.27 | 20 | 22 | 16 | Ext | 0.828 | 112.899
| 2269.514 | 3140 | 2.213 | 12.183 | Metal loss | Corrosion | PITT | 11:06 | 9.27 | 20 | 29 | 17 | Ext | 0.829 | 112.833
| 2269.529 | 3140 | 2.228 | 12.183 | Metal loss | [Corrosion] | PITT | 1:20 | 9.27 | 20 | 20 | 14 | Ext | 0.827 | 113.029
| 2269.531 | 3140 | 2.23 | 12.183 | Metal loss | [Corrosion] | PITT | 1:06 | 9.27 | 20 | 22 | 14 | Ext | 0.827 | 113.029
| 2269.531 | 3140 | 2.23 | 12.183 | Metal loss | Corrosion CLUSTER | CIGR | 1:06 | 9.27 | 20 | 43 | 14 | Ext | 0.827 | 113.029
| 2269.635 | 3140 | 2.334 | 12.183 | Metal loss | Corrosion | PITT | 0:58 | 9.27 | 20 | 36 | 13 | Ext | 0.827 | 113.093
| 2269.637 | 3140 | 2.336 | 12.183 | Metal loss | Corrosion | PITT | 11:12 | 9.27 | 20 | 20 | 10 | Ext | 0.825 | 113.279
| 2269.728 | 3140 | 2.427 | 12.183 | Metal loss | Corrosion | PITT | 10:58 | 9.27 | 20 | 20 | 14 | Ext | 0.827 | 113.029
| 2269.821 | 3140 | 2.52 | 12.183 | Metal loss | [Corrosion] | PITT | 0:20 | 9.27 | 20 | 22 | 14 | Ext | 0.827 | 113.029
| 2269.821 | 3140 | 2.52 | 12.183 | Metal loss | Corrosion CLUSTER | GENE | 0:20 | 9.27 | 56 | 79 | 14 | Ext | 0.849 | 110.097
| 2269.856 | 3140 | 2.555 | 12.183 | Metal loss | [Corrosion] | PITT | 0:58 | 9.27 | 20 | 36 | 12 | Ext | 0.826 | 113.156
| 2269.928 | 3140 | 2.627 | 12.183 | Metal loss | Corrosion | PITT | 0:58 | 9.27 | 20 | 29 | 18 | Ext | 0.829 | 112.765
| 2269.934 | 3140 | 2.633 | 12.183 | Metal loss | Corrosion | PITT | 11:58 | 9.27 | 20 | 20 | 16 | Ext | 0.828 | 112.899
| 2269.967 | 3140 | 2.666 | 12.183 | Metal loss | Corrosion | CIGR | 0:36 | 9.27 | 20 | 57 | 15 | Ext | 0.828 | 112.964
| 2270.087 | 3140 | 2.786 | 12.183 | Metal loss | Corrosion | PITT | 1:58 | 9.27 | 20 | 20 | 12 | Ext | 0.826 | 113.156
| 2270.115 | 3140 | 2.814 | 12.183 | Metal loss | Corrosion | PITT | 11:58 | 9.27 | 20 | 20 | 12 | Ext | 0.826 | 113.156
| 2270.14 | 3140 | 2.839 | 12.183 | Metal loss | Corrosion | PITT | 0:58 | 9.27 | 20 | 22 | 15 | Ext | 0.828 | 112.964
| 2270.185 | 3140 | 2.884 | 12.183 | Metal loss | [Corrosion] | PITT | 11:20 | 9.27 | 20 | 22 | 13 | Ext | 0.827 | 113.093
| 2270.218 | 3140 | 2.917 | 12.183 | Metal loss | [Corrosion] | PITT | 10:58 | 9.27 | 20 | 29 | 16 | Ext | 0.828 | 112.899
| 2270.218 | 3140 | 2.917 | 12.183 | Metal loss | Corrosion CLUSTER | GENE | 10:58 | 9.27 | 52 | 43 | 16 | Ext | 0.851 | 109.860
| 2270.236 | 3140 | 2.935 | 12.183 | Metal loss | Corrosion | PITT | 11:58 | 9.27 | 20 | 22 | 16 | Ext | 0.828 | 112.899
| 2270.286 | 3140 | 2.985 | 12.183 | Metal loss | Corrosion | PITT | 11:20 | 9.27 | 20 | 36 | 25 | Ext | 0.833 | 112.266
| 2270.343 | 3140 | 3.042 | 12.183 | Metal loss | Corrosion | PITT | 11:20 | 9.27 | 20 | 36 | 14 | Ext | 0.827 | 113.029
| 2270.548 | 3140 | 3.247 | 12.183 | Metal loss | [Corrosion] | PITT | 1:20 | 9.27 | 20 | 29 | 13 | Ext | 0.827 | 113.093
| 2270.548 | 3140 | 3.247 | 12.183 | Metal loss | Corrosion CLUSTER | PITT | 1:20 | 9.27 | 23 | 43 | 13 | Ext | 0.828 | 112.883
| 2270.551 | 3140 | 3.25 | 12.183 | Metal loss | [Corrosion] | PITT | 0:58 | 9.27 | 20 | 20 | 12 | Ext | 0.826 | 113.156
| 2270.56 | 3140 | 3.259 | 12.183 | Metal loss | Corrosion | PITT | 10:58 | 9.27 | 20 | 22 | 21 | Ext | 0.831 | 112.557
| 2270.648 | 3140 | 3.347 | 12.183 | Metal loss | Corrosion | PITT | 11:04 | 9.27 | 20 | 22 | 13 | Ext | 0.827 | 113.093
| 2270.667 | 3140 | 3.366 | 12.183 | Metal loss | Corrosion | PITT | 0:58 | 9.27 | 20 | 22 | 12 | Ext | 0.826 | 113.156
| 2270.747 | 3140 | 3.446 | 12.183 | Metal loss | Corrosion | PITT | 1:58 | 9.27 | 20 | 22 | 13 | Ext | 0.827 | 113.093
| 2270.955 | 3140 | 3.654 | 12.183 | Metal loss | Corrosion | PITT | 11:20 | 9.27 | 20 | 22 | 14 | Ext | 0.827 | 113.029
| 2270.966 | 3140 | 3.665 | 12.183 | Metal loss | Corrosion | PITT | 0:58 | 9.27 | 20 | 20 | 13 | Ext | 0.827 | 113.093
| 2271.094 | 3140 | 3.793 | 12.183 | Metal loss | Corrosion | PITT | 10:58 | 9.27 | 20 | 20 | 14 | Ext | 0.827 | 113.029
| 2271.113 | 3140 | 3.812 | 12.183 | Metal loss | Corrosion | PITT | 1:04 | 9.27 | 20 | 29 | 14 | Ext | 0.827 | 113.029
| 2271.446 | 3140 | 4.145 | 12.183 | Metal loss | Corrosion | PITT | 0:58 | 9.27 | 20 | 36 | 16 | Ext | 0.828 | 112.899
| 2271.516 | 3140 | 4.215 | 12.183 | Metal loss | Corrosion | PITT | 11:04 | 9.27 | 20 | 22 | 15 | Ext | 0.828 | 112.964
| 2271.532 | 3140 | 4.231 | 12.183 | Metal loss | Corrosion | PITT | 1:04 | 9.27 | 20 | 22 | 15 | Ext | 0.828 | 112.964
| 2271.616 | 3140 | 4.315 | 12.183 | Metal loss | Corrosion | PITT | 0:56 | 9.27 | 20 | 22 | 15 | Ext | 0.828 | 112.964
| 2271.668 | 3140 | 4.367 | 12.183 | Metal loss | Corrosion | PITT | 10:56 | 9.27 | 20 | 22 | 18 | Ext | 0.829 | 112.765
| 2271.682 | 3140 | 4.381 | 12.183 | Metal loss | Corrosion | PITT | 0:56 | 9.27 | 20 | 22 | 13 | Ext | 0.827 | 113.093
| 2271.721 | 3140 | 4.42 | 12.183 | Metal loss | Corrosion | PITT | 10:56 | 9.27 | 20 | 20 | 11 | Ext | 0.826 | 113.218
| 2271.776 | 3140 | 4.475 | 12.183 | Metal loss | [Corrosion] | PITT | 11:04 | 9.27 | 20 | 36 | 18 | Ext | 0.829 | 112.765
| 2271.809 | 3140 | 4.508 | 12.183 | Metal loss | [Corrosion] | PITT | 11:04 | 9.27 | 20 | 29 | 19 | Ext | 0.830 | 112.697
| 2271.845 | 3140 | 4.544 | 12.183 | Metal loss | [Corrosion] | PITT | 11:20 | 9.27 | 20 | 36 | 21 | Ext | 0.831 | 112.557
| 2271.845 | 3140 | 4.544 | 12.183 | Metal loss | Corrosion CLUSTER | GENE | 11:20 | 9.27 | 87 | 36 | 21 | Ext | 0.888 | 105.299
| 2271.947 | 3140 | 4.646 | 12.183 | Metal loss | [Corrosion] | PITT | 1:04 | 9.27 | 20 | 22 | 14 | Ext | 0.827 | 113.029
| 2271.947 | 3140 | 4.646 | 12.183 | Metal loss | Corrosion CLUSTER | PITT | 1:04 | 9.27 | 24 | 43 | 14 | Ext | 0.829 | 112.722
| 2271.949 | 3140 | 4.648 | 12.183 | Metal loss | [Corrosion] | PITT | 1:20 | 9.27 | 20 | 20 | 14 | Ext | 0.827 | 113.029
| 2271.964 | 3140 | 4.663 | 12.183 | Metal loss | Corrosion | PITT | 10:56 | 9.27 | 20 | 22 | 14 | Ext | 0.827 | 113.029
| 2272.007 | 3140 | 4.706 | 12.183 | Metal loss | Corrosion | PITT | 10:56 | 9.27 | 20 | 20 | 16 | Ext | 0.828 | 112.899
| 2272.082 | 3140 | 4.781 | 12.183 | Metal loss | Corrosion | PITT | 0:56 | 9.27 | 20 | 29 | 14 | Ext | 0.827 | 113.029
| 2272.099 | 3140 | 4.798 | 12.183 | Metal loss | Corrosion | PITT | 11:12 | 9.27 | 20 | 29 | 17 | Ext | 0.829 | 112.833
| 2272.34 | 3140 | 5.039 | 12.183 | Metal loss | Corrosion | PITT | 0:56 | 9.27 | 20 | 20 | 13 | Ext | 0.827 | 113.093
| 2272.451 | 3140 | 5.15 | 12.183 | Metal loss | Corrosion | PITT | 1:56 | 9.27 | 20 | 22 | 13 | Ext | 0.827 | 113.093
| 2272.526 | 3140 | 5.225 | 12.183 | Metal loss | Corrosion | PITT | 0:56 | 9.27 | 20 | 22 | 11 | Ext | 0.826 | 113.218
| 2272.603 | 3140 | 5.302 | 12.183 | Metal loss | Corrosion | PITT | 1:18 | 9.27 | 20 | 36 | 14 | Ext | 0.827 | 113.029
| 2272.74 | 3140 | 5.439 | 12.183 | Metal loss | [Corrosion] | PITT | 10:56 | 9.27 | 20 | 20 | 14 | Ext | 0.827 | 113.029
| 2272.741 | 3140 | 5.44 | 12.183 | Metal loss | [Corrosion] | PITT | 11:12 | 9.27 | 20 | 22 | 16 | Ext | 0.828 | 112.899
| 2272.741 | 3140 | 5.44 | 12.183 | Metal loss | Corrosion CLUSTER | PITT | 11:12 | 9.27 | 21 | 29 | 16 | Ext | 0.829 | 112.813
| 2272.79 | 3140 | 5.489 | 12.183 | Metal loss | Corrosion | PITT | 11:12 | 9.27 | 20 | 29 | 16 | Ext | 0.828 | 112.899
| 2272.868 | 3140 | 5.567 | 12.183 | Metal loss | Corrosion | PITT | 11:18 | 9.27 | 20 | 20 | 13 | Ext | 0.827 | 113.093
| 2272.903 | 3140 | 5.602 | 12.183 | Metal loss | [Corrosion] | PITT | 0:56 | 9.27 | 20 | 22 | 14 | Ext | 0.827 | 113.029
| 2272.903 | 3140 | 5.602 | 12.183 | Metal loss | Corrosion CLUSTER | PITT | 0:56 | 9.27 | 22 | 43 | 14 | Ext | 0.828 | 112.879
| 2272.903 | 3140 | 5.602 | 12.183 | Metal loss | [Corrosion] | PITT | 1:12 | 9.27 | 20 | 20 | 12 | Ext | 0.826 | 113.156
| 2272.964 | 3140 | 5.663 | 12.183 | Metal loss | Corrosion | PITT | 11:18 | 9.27 | 20 | 36 | 12 | Ext | 0.826 | 113.156
| 2273.152 | 3140 | 5.851 | 12.183 | Metal loss | Corrosion | PITT | 0:56 | 9.27 | 20 | 22 | 13 | Ext | 0.827 | 113.093
| 2273.183 | 3140 | 5.882 | 12.183 | Metal loss | Corrosion | PITT | 10:56 | 9.27 | 20 | 20 | 15 | Ext | 0.828 | 112.964
| 2273.195 | 3140 | 5.894 | 12.183 | Metal loss | [Corrosion] | PITT | 0:56 | 9.27 | 20 | 20 | 14 | Ext | 0.827 | 113.029
| 2273.195 | 3140 | 5.894 | 12.183 | Metal loss | Corrosion CLUSTER | PITT | 0:56 | 9.27 | 20 | 36 | 14 | Ext | 0.827 | 113.029
| 2273.195 | 3140 | 5.894 | 12.183 | Metal loss | [Corrosion] | PITT | 1:12 | 9.27 | 20 | 20 | 13 | Ext | 0.827 | 113.093
| 2273.28 | 3140 | 5.979 | 12.183 | Metal loss | Corrosion | PITT | 11:18 | 9.27 | 20 | 36 | 11 | Ext | 0.826 | 113.218
| 2273.385 | 3140 | 6.084 | 12.183 | Metal loss | Corrosion | PITT | 1:12 | 9.27 | 20 | 22 | 12 | Ext | 0.826 | 113.156
| 2273.476 | 3140 | 6.175 | 12.183 | Metal loss | Corrosion | PITT | 10:56 | 9.27 | 20 | 20 | 12 | Ext | 0.826 | 113.156
| 2273.698 | 3140 | 6.397 | 12.183 | Metal loss | Corrosion | PITT | 10:56 | 9.27 | 20 | 22 | 15 | Ext | 0.828 | 112.964
| 2273.845 | 3140 | 6.544 | 12.183 | Metal loss | Corrosion | PITT | 10:56 | 9.27 | 20 | 20 | 14 | Ext | 0.827 | 113.029
| 2273.924 | 3140 | 6.623 | 12.183 | Metal loss | Corrosion | PITT | 10:56 | 9.27 | 20 | 20 | 14 | Ext | 0.827 | 113.029
| 2273.996 | 3140 | 6.695 | 12.183 | Metal loss | Corrosion | PITT | 11:04 | 9.27 | 20 | 22 | 14 | Ext | 0.827 | 113.029
| 2274.173 | 3140 | 6.872 | 12.183 | Metal loss | [Corrosion] | PITT | 0:56 | 9.27 | 20 | 20 | 13 | Ext | 0.827 | 113.093
| 2274.192 | 3140 | 6.891 | 12.183 | Metal loss | [Corrosion] | PITT | 1:04 | 9.27 | 20 | 22 | 13 | Ext | 0.827 | 113.093
| 2274.192 | 3140 | 6.891 | 12.183 | Metal loss | Corrosion CLUSTER | PITT | 1:04 | 9.27 | 39 | 29 | 13 | Ext | 0.838 | 111.634
| 2274.354 | 3140 | 7.053 | 12.183 | Metal loss | Corrosion | PITT | 11:18 | 9.27 | 20 | 36 | 20 | Ext | 0.830 | 112.628
| 2274.355 | 3140 | 7.054 | 12.183 | Metal loss | Corrosion | PITT | 0:56 | 9.27 | 20 | 22 | 12 | Ext | 0.826 | 113.156
| 2274.459 | 3140 | 7.158 | 12.183 | Metal loss | Corrosion | PITT | 0:56 | 9.27 | 20 | 22 | 13 | Ext | 0.827 | 113.093
| 2274.746 | 3140 | 7.445 | 12.183 | Metal loss | [Corrosion] | PITT | 0:56 | 9.27 | 20 | 20 | 13 | Ext | 0.827 | 113.093
| 2274.777 | 3140 | 7.476 | 12.183 | Metal loss | [Corrosion] | PITT | 1:02 | 9.27 | 20 | 22 | 14 | Ext | 0.827 | 113.029
| 2274.817 | 3140 | 7.516 | 12.183 | Metal loss | [Corrosion] | PITT | 0:56 | 9.27 | 20 | 20 | 15 | Ext | 0.828 | 112.964
| 2274.817 | 3140 | 7.516 | 12.183 | Metal loss | Corrosion CLUSTER | AXGR | 0:56 | 9.27 | 89 | 22 | 15 | Ext | 0.868 | 107.774
| 2274.849 | 3140 | 7.548 | 12.183 | Metal loss | Corrosion | PITT | 0:10 | 9.27 | 20 | 22 | 14 | Ext | 0.827 | 113.029
| 2275.031 | 3140 | 7.73 | 12.183 | Metal loss | Corrosion | PITT | 10:54 | 9.27 | 20 | 22 | 13 | Ext | 0.827 | 113.093
| 2275.088 | 3140 | 7.787 | 12.183 | Metal loss | Corrosion | PITT | 11:02 | 9.27 | 20 | 22 | 19 | Ext | 0.830 | 112.697
| 2275.136 | 3140 | 7.835 | 12.183 | Metal loss | Corrosion | PITT | 11:18 | 9.27 | 20 | 22 | 13 | Ext | 0.827 | 113.093
| 2275.19 | 3140 | 7.889 | 12.183 | Metal loss | Corrosion | PITT | 10:54 | 9.27 | 20 | 22 | 13 | Ext | 0.827 | 113.093
| 2275.261 | 3140 | 7.96 | 12.183 | Metal loss | Corrosion | PITT | 10:54 | 9.27 | 20 | 20 | 16 | Ext | 0.828 | 112.899
| 2275.291 | 3140 | 7.99 | 12.183 | Metal loss | Corrosion | PITT | 0:54 | 9.27 | 20 | 22 | 14 | Ext | 0.827 | 113.029
| 2275.396 | 3140 | 8.095 | 12.183 | Metal loss | Corrosion | PITT | 11:18 | 9.27 | 20 | 36 | 21 | Ext | 0.831 | 112.557
| 2275.677 | 3140 | 8.376 | 12.183 | Metal loss | Corrosion | PITT | 11:16 | 9.27 | 20 | 29 | 15 | Ext | 0.828 | 112.964
| 2275.737 | 3140 | 8.436 | 12.183 | Metal loss | Corrosion | PITT | 11:16 | 9.27 | 20 | 22 | 16 | Ext | 0.828 | 112.899
| 2275.868 | 3140 | 8.567 | 12.183 | Metal loss | [Corrosion] | PITT | 10:54 | 9.27 | 20 | 29 | 13 | Ext | 0.827 | 113.093
| 2275.868 | 3140 | 8.567 | 12.183 | Metal loss | Corrosion CLUSTER | PITT | 10:54 | 9.27 | 22 | 43 | 13 | Ext | 0.828 | 112.954
| 2275.868 | 3140 | 8.567 | 12.183 | Metal loss | [Corrosion] | PITT | 11:10 | 9.27 | 20 | 20 | 13 | Ext | 0.827 | 113.093
| 2275.918 | 3140 | 8.617 | 12.183 | Metal loss | Corrosion | PITT | 11:16 | 9.27 | 20 | 36 | 20 | Ext | 0.830 | 112.628
| 2275.966 | 3140 | 8.665 | 12.183 | Metal loss | Corrosion | PITT | 11:10 | 9.27 | 20 | 22 | 17 | Ext | 0.829 | 112.833
| 2276.007 | 3140 | 8.706 | 12.183 | Metal loss | Corrosion | PITT | 0:54 | 9.27 | 20 | 29 | 11 | Ext | 0.826 | 113.218
| 2276.042 | 3140 | 8.741 | 12.183 | Metal loss | Corrosion | PITT | 11:02 | 9.27 | 20 | 20 | 15 | Ext | 0.828 | 112.964
| 2276.122 | 3140 | 8.821 | 12.183 | Metal loss | Corrosion | PITT | 11:16 | 9.27 | 20 | 22 | 20 | Ext | 0.830 | 112.628
| 2276.223 | 3140 | 8.922 | 12.183 | Metal loss | Corrosion | PITT | 11:54 | 9.27 | 20 | 20 | 15 | Ext | 0.828 | 112.964
| 2276.364 | 3140 | 9.063 | 12.183 | Metal loss | Corrosion | PITT | 11:24 | 9.27 | 20 | 22 | 14 | Ext | 0.827 | 113.029
| 2276.494 | 3140 | 9.193 | 12.183 | Metal loss | Corrosion | PITT | 11:54 | 9.27 | 20 | 22 | 15 | Ext | 0.828 | 112.964
| 2276.538 | 3140 | 9.237 | 12.183 | Metal loss | Corrosion | PITT | 1:02 | 9.27 | 20 | 22 | 15 | Ext | 0.828 | 112.964
| 2276.557 | 3140 | 9.256 | 12.183 | Metal loss | Corrosion | PITT | 11:54 | 9.27 | 20 | 22 | 12 | Ext | 0.826 | 113.156
| 2276.564 | 3140 | 9.263 | 12.183 | Metal loss | Corrosion | PITT | 10:54 | 9.27 | 20 | 22 | 13 | Ext | 0.827 | 113.093
| 2276.656 | 3140 | 9.355 | 12.183 | Metal loss | Corrosion | PITT | 11:54 | 9.27 | 20 | 20 | 14 | Ext | 0.827 | 113.029
| 2276.737 | 3140 | 9.436 | 12.183 | Metal loss | Corrosion | PITT | 11:54 | 9.27 | 20 | 20 | 13 | Ext | 0.827 | 113.093
| 2276.937 | 3140 | 9.636 | 12.183 | Metal loss | Corrosion | PITT | 11:16 | 9.27 | 20 | 20 | 14 | Ext | 0.827 | 113.029
| 2277.025 | 3140 | 9.724 | 12.183 | Metal loss | Corrosion | PITT | 10:54 | 9.27 | 20 | 22 | 14 | Ext | 0.827 | 113.029
| 2277.149 | 3140 | 9.848 | 12.183 | Metal loss | Corrosion | PITT | 11:16 | 9.27 | 20 | 36 | 15 | Ext | 0.828 | 112.964
| 2277.244 | 3140 | 9.943 | 12.183 | Metal loss | [Corrosion] | PITT | 10:54 | 9.27 | 20 | 29 | 15 | Ext | 0.828 | 112.964
| 2277.244 | 3140 | 9.943 | 12.183 | Metal loss | Corrosion CLUSTER | GENE | 10:54 | 9.27 | 60 | 36 | 15 | Ext | 0.854 | 109.507
| 2277.284 | 3140 | 9.983 | 12.183 | Metal loss | [Corrosion] | PITT | 10:54 | 9.27 | 20 | 29 | 13 | Ext | 0.827 | 113.093
| 2277.329 | 3140 | 10.028 | 12.183 | Metal loss | Corrosion | PITT | 10:54 | 9.27 | 20 | 22 | 14 | Ext | 0.827 | 113.029
| 2277.398 | 3140 | 10.097 | 12.183 | Metal loss | [Corrosion] | PITT | 0:54 | 9.27 | 20 | 20 | 14 | Ext | 0.827 | 113.029
| 2277.398 | 3140 | 10.097 | 12.183 | Metal loss | Corrosion CLUSTER | GENE | 0:54 | 9.27 | 31 | 36 | 14 | Ext | 0.834 | 112.138
| 2277.412 | 3140 | 10.111 | 12.183 | Metal loss | [Corrosion] | PITT | 1:08 | 9.27 | 20 | 29 | 13 | Ext | 0.827 | 113.093
| 2277.979 | 3140 | 10.678 | 12.183 | Metal loss | Corrosion | CIGR | 11:16 | 9.27 | 20 | 43 | 12 | Ext | 0.826 | 113.156
| 2278.045 | 3140 | 10.744 | 12.183 | Metal loss | Corrosion | PITT | 0:16 | 9.27 | 20 | 36 | 12 | Ext | 0.826 | 113.156
| 2278.257 | 3140 | 10.956 | 12.183 | Metal loss | Corrosion | PITT | 12:00 | 9.27 | 20 | 20 | 13 | Ext | 0.827 | 113.093
| 2278.288 | 3140 | 10.987 | 12.183 | Metal loss | [Corrosion] | PITT | 11:08 | 9.27 | 20 | 22 | 15 | Ext | 0.828 | 112.964
| 2278.29 | 3140 | 10.989 | 12.183 | Metal loss | [Corrosion] | PITT | 10:52 | 9.27 | 20 | 20 | 15 | Ext | 0.828 | 112.964
| 2278.29 | 3140 | 10.989 | 12.183 | Metal loss | Corrosion CLUSTER | PITT | 10:52 | 9.27 | 24 | 29 | 15 | Ext | 0.830 | 112.634
| 2278.434 | 3140 | 11.133 | 12.183 | Metal loss | Corrosion | PITT | 1:00 | 9.27 | 20 | 22 | 14 | Ext | 0.827 | 113.029
| 2278.518 | 3140 | 11.217 | 12.183 | Metal loss | Corrosion | PITT | 11:16 | 9.27 | 20 | 29 | 14 | Ext | 0.827 | 113.029
| 2278.565 | 3140 | 11.264 | 12.183 | Metal loss | Corrosion | PITT | 10:52 | 9.27 | 20 | 22 | 16 | Ext | 0.828 | 112.899
| 2278.654 | 3140 | 11.353 | 12.183 | Metal loss | [Corrosion] | PITT | 0:52 | 9.27 | 20 | 29 | 15 | Ext | 0.828 | 112.964
| 2278.654 | 3140 | 11.353 | 12.183 | Metal loss | Corrosion CLUSTER | PITT | 0:52 | 9.27 | 25 | 43 | 15 | Ext | 0.831 | 112.547
| 2278.656 | 3140 | 11.355 | 12.183 | Metal loss | [Corrosion] | PITT | 1:08 | 9.27 | 20 | 20 | 15 | Ext | 0.828 | 112.964
| 2278.736 | 3140 | 11.435 | 12.183 | Metal loss | [Corrosion] | PITT | 1:00 | 9.27 | 20 | 20 | 13 | Ext | 0.827 | 113.093
| 2278.737 | 3140 | 11.436 | 12.183 | Metal loss | [Corrosion] | PITT | 0:46 | 9.27 | 20 | 22 | 15 | Ext | 0.828 | 112.964
| 2278.737 | 3140 | 11.436 | 12.183 | Metal loss | Corrosion CLUSTER | CIGR | 0:46 | 9.27 | 21 | 43 | 15 | Ext | 0.828 | 112.885
| 2279.279 | 3140 | 11.978 | 12.183 | Metal loss | [Corrosion] | PITT | 10:52 | 9.27 | 20 | 20 | 12 | Ext | 0.826 | 113.156
| 2279.311 | 3140 | 12.01 | 12.183 | Metal loss | [Corrosion] | PITT | 10:52 | 9.27 | 20 | 36 | 18 | Ext | 0.829 | 112.765
| 2279.311 | 3140 | 12.01 | 12.183 | Metal loss | Corrosion CLUSTER | GENE | 10:52 | 9.27 | 79 | 100 | 18 | Ext | 0.873 | 107.099
| 2279.318 | 3140 | 12.017 | 12.183 | Metal loss | [Corrosion] | PITT | 0:14 | 9.27 | 20 | 29 | 13 | Ext | 0.827 | 113.093
| 2279.338 | 3140 | 12.037 | 12.183 | Metal loss | [Corrosion] | PITT | 0:08 | 9.27 | 20 | 36 | 15 | Ext | 0.828 | 112.964
| 2279.484 | 3150 | 0 | 12.402 | Weld | Seamless Pipe |  | N/A | 9.27
| 2279.583 | 3150 | 0.099 | 12.402 | Metal loss | Corrosion | PITT | 10:52 | 9.27 | 20 | 22 | 13 | Ext | 0.827 | 113.093
| 2279.599 | 3150 | 0.115 | 12.402 | Metal loss | Corrosion | PITT | 0:14 | 9.27 | 20 | 29 | 14 | Ext | 0.827 | 113.029
| 2280.428 | 3150 | 0.944 | 12.402 | Metal loss | Corrosion | PITT | 5:46 | 9.27 | 20 | 20 | 14 | Ext | 0.827 | 113.029
| 2280.502 | 3150 | 1.018 | 12.402 | Metal loss | Corrosion | PITT | 5:52 | 9.27 | 20 | 20 | 15 | Ext | 0.828 | 112.964
| 2280.664 | 3150 | 1.18 | 12.402 | Metal loss | Corrosion | PITT | 5:52 | 9.27 | 20 | 22 | 13 | Ext | 0.827 | 113.093
| 2281.889 | 3150 | 2.405 | 12.402 | Metal loss | [Corrosion] | PITT | 0:22 | 9.27 | 20 | 20 | 14 | Ext | 0.827 | 113.029
| 2281.9 | 3150 | 2.416 | 12.402 | Metal loss | [Corrosion] | PITT | 1:00 | 9.27 | 20 | 22 | 14 | Ext | 0.827 | 113.029
| 2281.9 | 3150 | 2.416 | 12.402 | Metal loss | Corrosion CLUSTER | GENE | 1:00 | 9.27 | 30 | 50 | 14 | Ext | 0.833 | 112.224
| 2281.988 | 3150 | 2.504 | 12.402 | Metal loss | Corrosion | PITT | 10:52 | 9.27 | 20 | 20 | 15 | Ext | 0.828 | 112.964
| 2282.672 | 3150 | 3.188 | 12.402 | Metal loss | [Corrosion] | PITT | 5:52 | 9.27 | 20 | 22 | 15 | Ext | 0.828 | 112.964
| 2282.686 | 3150 | 3.202 | 12.402 | Metal loss | [Corrosion] | PITT | 5:14 | 9.27 | 20 | 20 | 15 | Ext | 0.828 | 112.964
| 2282.688 | 3150 | 3.204 | 12.402 | Metal loss | [Corrosion] | PITT | 4:52 | 9.27 | 20 | 22 | 15 | Ext | 0.828 | 112.964
| 2282.688 | 3150 | 3.204 | 12.402 | Metal loss | Corrosion CLUSTER | GENE | 4:52 | 9.27 | 35 | 79 | 15 | Ext | 0.838 | 111.633
| 2283.61 | 3150 | 4.126 | 12.402 | Metal loss | Corrosion | PITT | 4:52 | 9.27 | 20 | 20 | 14 | Ext | 0.827 | 113.029
| 2283.675 | 3150 | 4.191 | 12.402 | Metal loss | Corrosion | PITT | 4:52 | 9.27 | 20 | 29 | 15 | Ext | 0.828 | 112.964
| 2283.745 | 3150 | 4.261 | 12.402 | Metal loss | Corrosion | PITT | 4:52 | 9.27 | 20 | 20 | 15 | Ext | 0.828 | 112.964
| 2283.795 | 3150 | 4.311 | 12.402 | Metal loss | Corrosion | PITT | 5:52 | 9.27 | 20 | 22 | 14 | Ext | 0.827 | 113.029
| 2283.813 | 3150 | 4.329 | 12.402 | Metal loss | Corrosion | PITT | 4:52 | 9.27 | 20 | 20 | 16 | Ext | 0.828 | 112.899
| 2283.865 | 3150 | 4.381 | 12.402 | Metal loss | Corrosion | PITT | 5:52 | 9.27 | 20 | 22 | 15 | Ext | 0.828 | 112.964
| 2283.878 | 3150 | 4.394 | 12.402 | Metal loss | Corrosion | PITT | 4:52 | 9.27 | 20 | 20 | 13 | Ext | 0.827 | 113.093
| 2284.523 | 3150 | 5.039 | 12.402 | Metal loss | Corrosion | PITT | 2:52 | 9.27 | 20 | 20 | 15 | Ext | 0.828 | 112.964
| 2284.595 | 3150 | 5.111 | 12.402 | Metal loss | Corrosion | PITT | 2:52 | 9.27 | 20 | 22 | 14 | Ext | 0.827 | 113.029
| 2284.714 | 3150 | 5.23 | 12.402 | Metal loss | Corrosion | PITT | 4:52 | 9.27 | 20 | 29 | 15 | Ext | 0.828 | 112.964
| 2284.779 | 3150 | 5.295 | 12.402 | Metal loss | Corrosion | PITT | 5:52 | 9.27 | 20 | 20 | 15 | Ext | 0.828 | 112.964
| 2284.8 | 3150 | 5.316 | 12.402 | Metal loss | [Corrosion] | PITT | 4:28 | 9.27 | 20 | 20 | 14 | Ext | 0.827 | 113.029
| 2284.8 | 3150 | 5.316 | 12.402 | Metal loss | [Corrosion] | PITT | 4:52 | 9.27 | 20 | 22 | 16 | Ext | 0.828 | 112.899
| 2284.8 | 3150 | 5.316 | 12.402 | Metal loss | Corrosion CLUSTER | PITT | 4:52 | 9.27 | 24 | 36 | 16 | Ext | 0.831 | 112.544
| 2284.861 | 3150 | 5.377 | 12.402 | Metal loss | Corrosion | PITT | 5:52 | 9.27 | 20 | 20 | 15 | Ext | 0.828 | 112.964
| 2284.93 | 3150 | 5.446 | 12.402 | Metal loss | [Corrosion] | PITT | 5:52 | 9.27 | 20 | 22 | 16 | Ext | 0.828 | 112.899
| 2284.93 | 3150 | 5.446 | 12.402 | Metal loss | Corrosion CLUSTER | GENE | 5:52 | 9.27 | 33 | 79 | 16 | Ext | 0.837 | 111.670
| 2284.94 | 3150 | 5.456 | 12.402 | Metal loss | [Corrosion] | PITT | 5:14 | 9.27 | 20 | 20 | 13 | Ext | 0.827 | 113.093
| 2284.941 | 3150 | 5.457 | 12.402 | Metal loss | [Corrosion] | PITT | 4:52 | 9.27 | 20 | 22 | 13 | Ext | 0.827 | 113.093
| 2285.128 | 3150 | 5.644 | 12.402 | Metal loss | Corrosion | PITT | 5:52 | 9.27 | 20 | 22 | 13 | Ext | 0.827 | 113.093
| 2285.45 | 3150 | 5.966 | 12.402 | Metal loss | Corrosion | PITT | 3:58 | 9.27 | 20 | 22 | 12 | Ext | 0.826 | 113.156
| 2285.52 | 3150 | 6.036 | 12.402 | Metal loss | Corrosion | PITT | 3:52 | 9.27 | 20 | 20 | 13 | Ext | 0.827 | 113.093
| 2285.53 | 3150 | 6.046 | 12.402 | Metal loss | Corrosion | PITT | 2:52 | 9.27 | 20 | 22 | 14 | Ext | 0.827 | 113.029
| 2285.595 | 3150 | 6.111 | 12.402 | Metal loss | Corrosion | PITT | 2:52 | 9.27 | 20 | 22 | 15 | Ext | 0.828 | 112.964
| 2291.886 | 3160 | 0 | 12.224 | Weld | Seamless Pipe |  | N/A | 9.27
| 2292.038 | 3160 | 0.152 | 12.224 | Metal loss | Corrosion | PITT | 10:52 | 9.27 | 20 | 20 | 13 | Ext | 0.827 | 113.093
| 2292.04 | 3160 | 0.154 | 12.224 | Metal loss | Corrosion | PITT | 9:52 | 9.27 | 20 | 22 | 15 | Ext | 0.828 | 112.964
| 2292.126 | 3160 | 0.24 | 12.224 | Metal loss | Corrosion | PITT | 9:52 | 9.27 | 20 | 22 | 13 | Ext | 0.827 | 113.093
| 2292.13 | 3160 | 0.244 | 12.224 | Metal loss | Corrosion | PITT | 1:52 | 9.27 | 20 | 20 | 14 | Ext | 0.827 | 113.029
| 2292.151 | 3160 | 0.265 | 12.224 | Metal loss | Corrosion | PITT | 10:52 | 9.27 | 20 | 20 | 14 | Ext | 0.827 | 113.029
| 2292.161 | 3160 | 0.275 | 12.224 | Metal loss | [Corrosion] | PITT | 2:52 | 9.27 | 20 | 29 | 11 | Ext | 0.826 | 113.218
| 2292.19 | 3160 | 0.304 | 12.224 | Metal loss | [Corrosion] | PITT | 2:14 | 9.27 | 20 | 22 | 14 | Ext | 0.827 | 113.029
| 2292.19 | 3160 | 0.304 | 12.224 | Metal loss | Corrosion CLUSTER | GENE | 2:14 | 9.27 | 50 | 65 | 14 | Ext | 0.846 | 110.548
| 2292.299 | 3160 | 0.413 | 12.224 | Metal loss | Corrosion | PITT | 2:52 | 9.27 | 20 | 22 | 13 | Ext | 0.827 | 113.093
| 2292.544 | 3160 | 0.658 | 12.224 | Metal loss | Corrosion | PITT | 2:00 | 9.27 | 20 | 22 | 13 | Ext | 0.827 | 113.093
| 2292.597 | 3160 | 0.711 | 12.224 | Metal loss | Corrosion | PITT | 3:08 | 9.27 | 20 | 22 | 13 | Ext | 0.827 | 113.093
| 2292.723 | 3160 | 0.837 | 12.224 | Metal loss | Corrosion | CIGR | 1:52 | 9.27 | 20 | 43 | 13 | Ext | 0.827 | 113.093
| 2292.774 | 3160 | 0.888 | 12.224 | Metal loss | Corrosion | PITT | 1:52 | 9.27 | 20 | 29 | 13 | Ext | 0.827 | 113.093
| 2292.779 | 3160 | 0.893 | 12.224 | Metal loss | [Corrosion] | PITT | 9:30 | 9.27 | 20 | 22 | 12 | Ext | 0.826 | 113.156
| 2292.786 | 3160 | 0.9 | 12.224 | Metal loss | [Corrosion] | PITT | 10:00 | 9.27 | 20 | 22 | 12 | Ext | 0.826 | 113.156
| 2292.815 | 3160 | 0.929 | 12.224 | Metal loss | [Corrosion] | PITT | 9:14 | 9.27 | 20 | 20 | 13 | Ext | 0.827 | 113.093
| 2292.816 | 3160 | 0.93 | 12.224 | Metal loss | [Corrosion] | PITT | 8:52 | 9.27 | 20 | 22 | 13 | Ext | 0.827 | 113.093
| 2292.816 | 3160 | 0.93 | 12.224 | Metal loss | Corrosion CLUSTER | GENE | 8:52 | 9.27 | 54 | 86 | 13 | Ext | 0.846 | 110.517
| 2292.905 | 3160 | 1.019 | 12.224 | Metal loss | [Corrosion] | PITT | 11:00 | 9.27 | 20 | 20 | 12 | Ext | 0.826 | 113.156
| 2292.905 | 3160 | 1.019 | 12.224 | Metal loss | Corrosion CLUSTER | CIGR | 11:00 | 9.27 | 20 | 57 | 12 | Ext | 0.826 | 113.156
| 2292.906 | 3160 | 1.02 | 12.224 | Metal loss | [Corrosion] | PITT | 11:30 | 9.27 | 20 | 20 | 12 | Ext | 0.826 | 113.156
| 2292.92 | 3160 | 1.034 | 12.224 | Metal loss | Corrosion | PITT | 9:52 | 9.27 | 20 | 29 | 14 | Ext | 0.827 | 113.029
| 2292.992 | 3160 | 1.106 | 12.224 | Metal loss | Corrosion | PITT | 9:14 | 9.27 | 20 | 22 | 13 | Ext | 0.827 | 113.093
| 2293.032 | 3160 | 1.146 | 12.224 | Metal loss | Corrosion | PITT | 0:14 | 9.27 | 20 | 36 | 12 | Ext | 0.826 | 113.156
| 2293.099 | 3160 | 1.213 | 12.224 | Metal loss | Corrosion | PITT | 1:52 | 9.27 | 20 | 22 | 13 | Ext | 0.827 | 113.093
| 2293.153 | 3160 | 1.267 | 12.224 | Metal loss | Corrosion | PITT | 10:08 | 9.27 | 20 | 29 | 12 | Ext | 0.826 | 113.156
| 2293.291 | 3160 | 1.405 | 12.224 | Metal loss | Corrosion | PITT | 9:52 | 9.27 | 20 | 22 | 13 | Ext | 0.827 | 113.093
| 2293.325 | 3160 | 1.439 | 12.224 | Metal loss | Corrosion | PITT | 1:08 | 9.27 | 20 | 22 | 13 | Ext | 0.827 | 113.093
| 2300.473 | 3160 | 8.587 | 12.224 | Object | Support |  | 7:12 | 9.27
| 2303.119 | 3160 | 11.233 | 12.224 | Metal loss | Corrosion | PITT | 10:04 | 9.27 | 20 | 22 | 12 | Ext | 0.826 | 113.156
| 2303.218 | 3160 | 11.332 | 12.224 | Metal loss | Corrosion | PITT | 1:06 | 9.27 | 20 | 20 | 13 | Ext | 0.827 | 113.093
| 2303.266 | 3160 | 11.38 | 12.224 | Metal loss | Corrosion | PITT | 10:50 | 9.27 | 20 | 22 | 14 | Ext | 0.827 | 113.029
| 2303.464 | 3160 | 11.578 | 12.224 | Metal loss | Corrosion | PITT | 9:58 | 9.27 | 20 | 22 | 12 | Ext | 0.826 | 113.156
| 2303.572 | 3160 | 11.686 | 12.224 | Metal loss | [Corrosion] | PITT | 11:50 | 9.27 | 20 | 20 | 13 | Ext | 0.827 | 113.093
| 2303.6 | 3160 | 11.714 | 12.224 | Metal loss | [Corrosion] | PITT | 10:50 | 9.27 | 20 | 20 | 13 | Ext | 0.827 | 113.093
| 2303.606 | 3160 | 11.72 | 12.224 | Metal loss | [Corrosion] | PITT | 11:12 | 9.27 | 20 | 22 | 14 | Ext | 0.827 | 113.029
| 2303.606 | 3160 | 11.72 | 12.224 | Metal loss | Corrosion CLUSTER | GENE | 11:12 | 9.27 | 51 | 79 | 14 | Ext | 0.846 | 110.470
| 2303.651 | 3160 | 11.765 | 12.224 | Metal loss | Corrosion | PITT | 2:50 | 9.27 | 20 | 20 | 13 | Ext | 0.827 | 113.093
| 2303.703 | 3160 | 11.817 | 12.224 | Metal loss | Corrosion | PITT | 3:58 | 9.27 | 20 | 29 | 11 | Ext | 0.826 | 113.218
| 2303.764 | 3160 | 11.878 | 12.224 | Metal loss | [Corrosion] | CIGR | 1:50 | 9.27 | 20 | 50 | 12 | Ext | 0.826 | 113.156
| 2303.783 | 3160 | 11.897 | 12.224 | Metal loss | [Corrosion] | PITT | 0:50 | 9.27 | 20 | 22 | 13 | Ext | 0.827 | 113.093
| 2303.784 | 3160 | 11.898 | 12.224 | Metal loss | [Corrosion] | PITT | 0:36 | 9.27 | 20 | 20 | 13 | Ext | 0.827 | 113.093
| 2303.804 | 3160 | 11.918 | 12.224 | Metal loss | [Corrosion] | PITT | 0:14 | 9.27 | 20 | 22 | 13 | Ext | 0.827 | 113.093
| 2303.804 | 3160 | 11.918 | 12.224 | Metal loss | [Corrosion] | PITT | 2:14 | 9.27 | 20 | 20 | 14 | Ext | 0.827 | 113.029
| 2303.804 | 3160 | 11.918 | 12.224 | Metal loss | Corrosion CLUSTER | GENE | 2:14 | 9.27 | 57 | 50 | 14 | Ext | 0.850 | 110.025
| 2303.826 | 3160 | 11.94 | 12.224 | Metal loss | [Corrosion] | PITT | 10:50 | 9.27 | 20 | 29 | 17 | Ext | 0.829 | 112.833
| 2303.826 | 3160 | 11.94 | 12.224 | Metal loss | Corrosion CLUSTER | GENE | 10:50 | 9.27 | 70 | 143 | 17 | Ext | 0.865 | 108.104
| 2303.827 | 3160 | 11.941 | 12.224 | Metal loss | [Corrosion] | PITT | 11:28 | 9.27 | 20 | 20 | 13 | Ext | 0.827 | 113.093
| 2303.835 | 3160 | 11.949 | 12.224 | Metal loss | [Corrosion] | PITT | 10:50 | 9.27 | 20 | 29 | 16 | Ext | 0.828 | 112.899
| 2303.988 | 3160 | 12.102 | 12.224 | Metal loss | Corrosion | PITT | 9:14 | 9.27 | 20 | 22 | 16 | Ext | 0.828 | 112.899
| 2304.11 | 3170 | 0 | 12.155 | Weld | Seamless Pipe |  | N/A | 9.27
| 2304.243 | 3170 | 0.133 | 12.155 | Metal loss | Corrosion | PITT | 0:14 | 9.27 | 20 | 29 | 16 | Ext | 0.828 | 112.899
| 2304.277 | 3170 | 0.167 | 12.155 | Metal loss | Corrosion | PITT | 8:14 | 9.27 | 20 | 20 | 13 | Ext | 0.827 | 113.093
| 2306.004 | 3170 | 1.894 | 12.155 | Metal loss | Corrosion | PITT | 0:54 | 9.27 | 20 | 22 | 14 | Ext | 0.827 | 113.029
| 2306.89 | 3170 | 2.78 | 12.155 | Metal loss | Corrosion | PITT | 0:54 | 9.27 | 20 | 22 | 12 | Ext | 0.826 | 113.156
| 2308.41 | 3170 | 4.3 | 12.155 | Metal loss | Corrosion | PITT | 1:04 | 9.27 | 20 | 22 | 13 | Ext | 0.827 | 113.093
| 2309.158 | 3170 | 5.048 | 12.155 | Metal loss | Corrosion | PITT | 0:56 | 9.27 | 20 | 20 | 14 | Ext | 0.827 | 113.029
| 2310.09 | 3170 | 5.98 | 12.155 | Metal loss | Corrosion | PITT | 0:56 | 9.27 | 20 | 22 | 12 | Ext | 0.826 | 113.156
| 2311.498 | 3170 | 7.388 | 12.155 | Metal loss | [Corrosion] | PITT | 11:56 | 9.27 | 20 | 20 | 15 | Ext | 0.828 | 112.964
| 2311.498 | 3170 | 7.388 | 12.155 | Metal loss | Corrosion CLUSTER | PITT | 11:56 | 9.27 | 22 | 36 | 15 | Ext | 0.829 | 112.803
| 2311.498 | 3170 | 7.388 | 12.155 | Metal loss | [Corrosion] | PITT | 0:12 | 9.27 | 20 | 22 | 13 | Ext | 0.827 | 113.093
| 2311.647 | 3170 | 7.537 | 12.155 | Metal loss | Corrosion | PITT | 11:56 | 9.27 | 20 | 22 | 12 | Ext | 0.826 | 113.156
| 2311.946 | 3170 | 7.836 | 12.155 | Metal loss | [Corrosion] | PITT | 11:26 | 9.27 | 20 | 20 | 13 | Ext | 0.827 | 113.093
| 2311.948 | 3170 | 7.838 | 12.155 | Metal loss | [Corrosion] | PITT | 11:04 | 9.27 | 20 | 29 | 14 | Ext | 0.827 | 113.029
| 2311.948 | 3170 | 7.838 | 12.155 | Metal loss | Corrosion CLUSTER | CIGR | 11:04 | 9.27 | 20 | 50 | 14 | Ext | 0.827 | 113.029
| 2312.245 | 3170 | 8.135 | 12.155 | Metal loss | [Corrosion] | PITT | 0:12 | 9.27 | 20 | 20 | 13 | Ext | 0.827 | 113.093
| 2312.247 | 3170 | 8.137 | 12.155 | Metal loss | [Corrosion] | PITT | 11:56 | 9.27 | 20 | 22 | 15 | Ext | 0.828 | 112.964
| 2312.247 | 3170 | 8.137 | 12.155 | Metal loss | Corrosion CLUSTER | PITT | 11:56 | 9.27 | 24 | 43 | 15 | Ext | 0.830 | 112.634
| 2312.296 | 3170 | 8.186 | 12.155 | Metal loss | Corrosion | PITT | 11:56 | 9.27 | 20 | 20 | 13 | Ext | 0.827 | 113.093
| 2312.484 | 3170 | 8.374 | 12.155 | Metal loss | Corrosion | PITT | 11:56 | 9.27 | 20 | 22 | 14 | Ext | 0.827 | 113.029
| 2312.779 | 3170 | 8.669 | 12.155 | Metal loss | Corrosion | PITT | 0:04 | 9.27 | 20 | 22 | 12 | Ext | 0.826 | 113.156
| 2312.996 | 3170 | 8.886 | 12.155 | Metal loss | Corrosion | PITT | 0:56 | 9.27 | 20 | 22 | 14 | Ext | 0.827 | 113.029
| 2313.306 | 3170 | 9.196 | 12.155 | Metal loss | Corrosion | PITT | 0:20 | 9.27 | 20 | 20 | 12 | Ext | 0.826 | 113.156
| 2314.16 | 3170 | 10.05 | 12.155 | Metal loss | Corrosion | CIGR | 0:20 | 9.27 | 20 | 43 | 14 | Ext | 0.827 | 113.029
| 2314.274 | 3170 | 10.164 | 12.155 | Metal loss | Corrosion | PITT | 10:58 | 9.27 | 20 | 20 | 14 | Ext | 0.827 | 113.029
| 2314.417 | 3170 | 10.307 | 12.155 | Metal loss | Corrosion | PITT | 1:20 | 9.27 | 20 | 22 | 13 | Ext | 0.827 | 113.093
| 2314.468 | 3170 | 10.358 | 12.155 | Metal loss | Corrosion | PITT | 11:58 | 9.27 | 20 | 20 | 14 | Ext | 0.827 | 113.029
| 2314.773 | 3170 | 10.663 | 12.155 | Metal loss | Corrosion | PITT | 11:58 | 9.27 | 20 | 22 | 15 | Ext | 0.828 | 112.964
| 2316.265 | 3180 | 0 | 12.43 | Weld | Seamless Pipe |  | N/A | 9.27
| 2316.3 | 3180 | 0.035 | 12.43 | Metal loss | Corrosion | PITT | 8:00 | 9.27 | 20 | 20 | 15 | Ext | 0.828 | 112.964
| 2316.324 | 3180 | 0.059 | 12.43 | Metal loss | Corrosion | CIGR | 10:08 | 9.27 | 20 | 43 | 15 | Ext | 0.828 | 112.964
| 2316.432 | 3180 | 0.167 | 12.43 | Metal loss | Corrosion | PITT | 2:22 | 9.27 | 20 | 36 | 14 | Ext | 0.827 | 113.029
| 2316.547 | 3180 | 0.282 | 12.43 | Metal loss | Corrosion | PITT | 11:00 | 9.27 | 20 | 22 | 13 | Ext | 0.827 | 113.093
| 2316.562 | 3180 | 0.297 | 12.43 | Metal loss | Corrosion | PITT | 9:22 | 9.27 | 20 | 29 | 13 | Ext | 0.827 | 113.093
| 2316.647 | 3180 | 0.382 | 12.43 | Metal loss | [Corrosion] | PITT | 11:00 | 9.27 | 20 | 29 | 11 | Ext | 0.826 | 113.218
| 2316.649 | 3180 | 0.384 | 12.43 | Metal loss | [Corrosion] | PITT | 11:22 | 9.27 | 20 | 20 | 13 | Ext | 0.827 | 113.093
| 2316.649 | 3180 | 0.384 | 12.43 | Metal loss | Corrosion CLUSTER | CIGR | 11:22 | 9.27 | 23 | 50 | 13 | Ext | 0.828 | 112.883
| 2316.787 | 3180 | 0.522 | 12.43 | Metal loss | Corrosion | PITT | 11:00 | 9.27 | 20 | 22 | 14 | Ext | 0.827 | 113.029
| 2316.791 | 3180 | 0.526 | 12.43 | Metal loss | Corrosion | PITT | 2:24 | 9.27 | 20 | 22 | 13 | Ext | 0.827 | 113.093
| 2316.988 | 3180 | 0.723 | 12.43 | Metal loss | Corrosion | PITT | 8:24 | 9.27 | 20 | 22 | 13 | Ext | 0.827 | 113.093
| 2317.57 | 3180 | 1.305 | 12.43 | Metal loss | Corrosion | PITT | 8:24 | 9.27 | 20 | 22 | 15 | Ext | 0.828 | 112.964
| 2317.618 | 3180 | 1.353 | 12.43 | Metal loss | Corrosion | PITT | 9:08 | 9.27 | 20 | 29 | 13 | Ext | 0.827 | 113.093
| 2317.682 | 3180 | 1.417 | 12.43 | Metal loss | [Corrosion] | PITT | 8:24 | 9.27 | 20 | 29 | 13 | Ext | 0.827 | 113.093
| 2317.682 | 3180 | 1.417 | 12.43 | Metal loss | Corrosion CLUSTER | CIGR | 8:24 | 9.27 | 21 | 50 | 13 | Ext | 0.827 | 113.025
| 2317.683 | 3180 | 1.418 | 12.43 | Metal loss | [Corrosion] | PITT | 8:38 | 9.27 | 20 | 20 | 12 | Ext | 0.826 | 113.156
| 2317.75 | 3180 | 1.485 | 12.43 | Metal loss | Corrosion | PITT | 8:16 | 9.27 | 20 | 36 | 13 | Ext | 0.827 | 113.093
| 2318.001 | 3180 | 1.736 | 12.43 | Metal loss | Corrosion | CIGR | 9:32 | 9.27 | 20 | 43 | 12 | Ext | 0.826 | 113.156
| 2318.175 | 3180 | 1.91 | 12.43 | Metal loss | Corrosion | PITT | 3:02 | 9.27 | 20 | 22 | 14 | Ext | 0.827 | 113.029
| 2318.34 | 3180 | 2.075 | 12.43 | Metal loss | Corrosion | PITT | 3:16 | 9.27 | 20 | 22 | 12 | Ext | 0.826 | 113.156
| 2318.389 | 3180 | 2.124 | 12.43 | Metal loss | Corrosion | PITT | 4:02 | 9.27 | 20 | 22 | 11 | Ext | 0.826 | 113.218
| 2318.683 | 3180 | 2.418 | 12.43 | Metal loss | [Corrosion] | PITT | 4:24 | 9.27 | 20 | 22 | 12 | Ext | 0.826 | 113.156
| 2318.708 | 3180 | 2.443 | 12.43 | Metal loss | [Corrosion] | PITT | 3:40 | 9.27 | 20 | 29 | 12 | Ext | 0.826 | 113.156
| 2318.715 | 3180 | 2.45 | 12.43 | Metal loss | [Corrosion] | PITT | 4:24 | 9.27 | 20 | 20 | 13 | Ext | 0.827 | 113.093
| 2318.743 | 3180 | 2.478 | 12.43 | Metal loss | [Corrosion] | PITT | 3:38 | 9.27 | 20 | 29 | 14 | Ext | 0.827 | 113.029
| 2318.743 | 3180 | 2.478 | 12.43 | Metal loss | Corrosion CLUSTER | GENE | 3:38 | 9.27 | 90 | 86 | 14 | Ext | 0.865 | 108.155
| 2318.749 | 3180 | 2.484 | 12.43 | Metal loss | [Corrosion] | PITT | 3:46 | 9.27 | 20 | 36 | 12 | Ext | 0.826 | 113.156
| 2318.956 | 3180 | 2.691 | 12.43 | Metal loss | Corrosion | PITT | 3:46 | 9.27 | 20 | 20 | 11 | Ext | 0.826 | 113.218
| 2319.028 | 3180 | 2.763 | 12.43 | Metal loss | Corrosion | PITT | 3:24 | 9.27 | 20 | 36 | 11 | Ext | 0.826 | 113.218
| 2319.198 | 3180 | 2.933 | 12.43 | Metal loss | [Corrosion] | PITT | 3:08 | 9.27 | 20 | 36 | 13 | Ext | 0.827 | 113.093
| 2319.235 | 3180 | 2.97 | 12.43 | Metal loss | [Corrosion] | PITT | 3:24 | 9.27 | 20 | 22 | 14 | Ext | 0.827 | 113.029
| 2319.235 | 3180 | 2.97 | 12.43 | Metal loss | Corrosion CLUSTER | GENE | 3:24 | 9.27 | 97 | 65 | 14 | Ext | 0.867 | 107.865
| 2319.271 | 3180 | 3.006 | 12.43 | Metal loss | [Corrosion] | PITT | 3:54 | 9.27 | 20 | 20 | 11 | Ext | 0.826 | 113.218
| 2319.569 | 3180 | 3.304 | 12.43 | Metal loss | Corrosion | PITT | 3:02 | 9.27 | 20 | 36 | 14 | Ext | 0.827 | 113.029
| 2319.58 | 3180 | 3.315 | 12.43 | Metal loss | Corrosion | PITT | 4:02 | 9.27 | 20 | 20 | 13 | Ext | 0.827 | 113.093
| 2319.61 | 3180 | 3.345 | 12.43 | Metal loss | Corrosion | PITT | 3:08 | 9.27 | 20 | 29 | 12 | Ext | 0.826 | 113.156
| 2320.966 | 3180 | 4.701 | 12.43 | Metal loss | Corrosion | PITT | 2:22 | 9.27 | 20 | 22 | 12 | Ext | 0.826 | 113.156
| 2328.695 | 3190 | 0 | 12.402 | Weld | Seamless Pipe |  | N/A | 9.27
| 2328.903 | 3190 | 0.208 | 12.402 | Metal loss | Corrosion | PITT | 5:20 | 9.27 | 20 | 22 | 14 | Ext | 0.827 | 113.029
| 2329.021 | 3190 | 0.326 | 12.402 | Metal loss | [Corrosion] | PITT | 8:58 | 9.27 | 20 | 20 | 12 | Ext | 0.826 | 113.156
| 2329.021 | 3190 | 0.326 | 12.402 | Metal loss | Corrosion CLUSTER | CIGR | 8:58 | 9.27 | 20 | 50 | 12 | Ext | 0.826 | 113.156
| 2329.023 | 3190 | 0.328 | 12.402 | Metal loss | [Corrosion] | PITT | 9:28 | 9.27 | 20 | 20 | 10 | Ext | 0.825 | 113.279
| 2329.09 | 3190 | 0.395 | 12.402 | Metal loss | [Corrosion] | PITT | 8:36 | 9.27 | 20 | 29 | 10 | Ext | 0.825 | 113.279
| 2329.091 | 3190 | 0.396 | 12.402 | Metal loss | [Corrosion] | PITT | 9:06 | 9.27 | 20 | 20 | 12 | Ext | 0.826 | 113.156
| 2329.091 | 3190 | 0.396 | 12.402 | Metal loss | Corrosion CLUSTER | CIGR | 9:06 | 9.27 | 22 | 72 | 12 | Ext | 0.827 | 113.029
| 2329.236 | 3190 | 0.541 | 12.402 | Metal loss | Corrosion | PITT | 8:20 | 9.27 | 20 | 20 | 13 | Ext | 0.827 | 113.093
| 2329.783 | 3190 | 1.088 | 12.402 | Metal loss | Corrosion | PITT | 0:58 | 9.27 | 20 | 20 | 14 | Ext | 0.827 | 113.029
| 2329.901 | 3190 | 1.206 | 12.402 | Metal loss | Corrosion | PITT | 0:58 | 9.27 | 20 | 20 | 14 | Ext | 0.827 | 113.029
| 2330.863 | 3190 | 2.168 | 12.402 | Metal loss | Corrosion | PITT | 11:58 | 9.27 | 20 | 20 | 13 | Ext | 0.827 | 113.093
| 2331.083 | 3190 | 2.388 | 12.402 | Metal loss | Corrosion | PITT | 1:06 | 9.27 | 20 | 22 | 13 | Ext | 0.827 | 113.093
| 2331.161 | 3190 | 2.466 | 12.402 | Metal loss | Corrosion | PITT | 1:20 | 9.27 | 20 | 20 | 12 | Ext | 0.826 | 113.156
| 2331.187 | 3190 | 2.492 | 12.402 | Metal loss | [Corrosion] | PITT | 0:14 | 9.27 | 20 | 22 | 12 | Ext | 0.826 | 113.156
| 2331.187 | 3190 | 2.492 | 12.402 | Metal loss | Corrosion CLUSTER | PITT | 0:14 | 9.27 | 23 | 36 | 12 | Ext | 0.828 | 112.963
| 2331.189 | 3190 | 2.494 | 12.402 | Metal loss | [Corrosion] | PITT | 11:58 | 9.27 | 20 | 20 | 12 | Ext | 0.826 | 113.156
| 2331.263 | 3190 | 2.568 | 12.402 | Metal loss | Corrosion | PITT | 0:58 | 9.27 | 20 | 22 | 16 | Ext | 0.828 | 112.899
| 2331.509 | 3190 | 2.814 | 12.402 | Metal loss | Corrosion | PITT | 0:58 | 9.27 | 20 | 29 | 13 | Ext | 0.827 | 113.093
| 2331.647 | 3190 | 2.952 | 12.402 | Metal loss | Corrosion | PITT | 0:58 | 9.27 | 20 | 22 | 12 | Ext | 0.826 | 113.156
| 2331.717 | 3190 | 3.022 | 12.402 | Metal loss | [Corrosion] | PITT | 0:06 | 9.27 | 20 | 20 | 13 | Ext | 0.827 | 113.093
| 2331.717 | 3190 | 3.022 | 12.402 | Metal loss | [Corrosion] | PITT | 0:22 | 9.27 | 20 | 20 | 13 | Ext | 0.827 | 113.093
| 2331.717 | 3190 | 3.022 | 12.402 | Metal loss | Corrosion CLUSTER | GENE | 0:22 | 9.27 | 55 | 86 | 13 | Ext | 0.847 | 110.449
| 2331.751 | 3190 | 3.056 | 12.402 | Metal loss | [Corrosion] | PITT | 0:58 | 9.27 | 20 | 29 | 13 | Ext | 0.827 | 113.093
| 2331.87 | 3190 | 3.175 | 12.402 | Metal loss | Corrosion | PITT | 1:22 | 9.27 | 20 | 22 | 13 | Ext | 0.827 | 113.093
| 2331.937 | 3190 | 3.242 | 12.402 | Metal loss | Corrosion | PITT | 1:14 | 9.27 | 20 | 20 | 12 | Ext | 0.826 | 113.156
| 2332.13 | 3190 | 3.435 | 12.402 | Metal loss | Corrosion | PITT | 1:14 | 9.27 | 20 | 29 | 13 | Ext | 0.827 | 113.093
| 2332.159 | 3190 | 3.464 | 12.402 | Metal loss | Corrosion | PITT | 0:06 | 9.27 | 20 | 22 | 13 | Ext | 0.827 | 113.093
| 2332.274 | 3190 | 3.579 | 12.402 | Metal loss | Corrosion | PITT | 0:58 | 9.27 | 20 | 20 | 14 | Ext | 0.827 | 113.029
| 2332.558 | 3190 | 3.863 | 12.402 | Metal loss | [Corrosion] | PITT | 1:14 | 9.27 | 20 | 22 | 14 | Ext | 0.827 | 113.029
| 2332.559 | 3190 | 3.864 | 12.402 | Metal loss | [Corrosion] | PITT | 1:00 | 9.27 | 20 | 20 | 15 | Ext | 0.828 | 112.964
| 2332.559 | 3190 | 3.864 | 12.402 | Metal loss | Corrosion CLUSTER | AXGR | 1:00 | 9.27 | 63 | 29 | 15 | Ext | 0.856 | 109.291
| 2332.599 | 3190 | 3.904 | 12.402 | Metal loss | [Corrosion] | PITT | 1:06 | 9.27 | 20 | 22 | 14 | Ext | 0.827 | 113.029
| 2332.654 | 3190 | 3.959 | 12.402 | Metal loss | Corrosion | PITT | 1:00 | 9.27 | 20 | 29 | 15 | Ext | 0.828 | 112.964
| 2332.767 | 3190 | 4.072 | 12.402 | Metal loss | [Corrosion] | PITT | 1:00 | 9.27 | 20 | 36 | 15 | Ext | 0.828 | 112.964
| 2332.767 | 3190 | 4.072 | 12.402 | Metal loss | Corrosion CLUSTER | PITT | 1:00 | 9.27 | 28 | 43 | 15 | Ext | 0.833 | 112.279
| 2332.775 | 3190 | 4.08 | 12.402 | Metal loss | [Corrosion] | PITT | 1:22 | 9.27 | 20 | 22 | 12 | Ext | 0.826 | 113.156
| 2332.929 | 3190 | 4.234 | 12.402 | Metal loss | Corrosion | PITT | 1:00 | 9.27 | 20 | 20 | 12 | Ext | 0.826 | 113.156
| 2333.117 | 3190 | 4.422 | 12.402 | Metal loss | Corrosion | PITT | 1:00 | 9.27 | 20 | 22 | 13 | Ext | 0.827 | 113.093
| 2333.302 | 3190 | 4.607 | 12.402 | Metal loss | Corrosion | PITT | 1:00 | 9.27 | 20 | 22 | 14 | Ext | 0.827 | 113.029
| 2333.355 | 3190 | 4.66 | 12.402 | Metal loss | [Corrosion] | PITT | 1:00 | 9.27 | 20 | 29 | 11 | Ext | 0.826 | 113.218
| 2333.356 | 3190 | 4.661 | 12.402 | Metal loss | [Corrosion] | PITT | 1:22 | 9.27 | 20 | 20 | 12 | Ext | 0.826 | 113.156
| 2333.356 | 3190 | 4.661 | 12.402 | Metal loss | Corrosion CLUSTER | CIGR | 1:22 | 9.27 | 21 | 50 | 12 | Ext | 0.827 | 113.093
| 2333.713 | 3190 | 5.018 | 12.402 | Object | Support |  | 5:06 | 9.27
| 2333.917 | 3190 | 5.222 | 12.402 | Metal loss | [Corrosion] | PITT | 1:06 | 9.27 | 20 | 22 | 13 | Ext | 0.827 | 113.093
| 2333.917 | 3190 | 5.222 | 12.402 | Metal loss | Corrosion CLUSTER | PITT | 1:06 | 9.27 | 22 | 36 | 13 | Ext | 0.828 | 112.954
| 2333.919 | 3190 | 5.224 | 12.402 | Metal loss | [Corrosion] | PITT | 0:52 | 9.27 | 20 | 20 | 13 | Ext | 0.827 | 113.093
| 2334.14 | 3190 | 5.445 | 12.402 | Metal loss | Corrosion | PITT | 1:00 | 9.27 | 20 | 22 | 12 | Ext | 0.826 | 113.156
| 2336.363 | 3190 | 7.668 | 12.402 | Metal loss | Corrosion | PITT | 1:00 | 9.27 | 20 | 20 | 13 | Ext | 0.827 | 113.093
| 2336.399 | 3190 | 7.704 | 12.402 | Metal loss | Corrosion | PITT | 6:36 | 9.27 | 20 | 20 | 28 | Ext | 0.835 | 112.036
| 2337.394 | 3190 | 8.699 | 12.402 | Metal loss | [Corrosion] | PITT | 0:22 | 9.27 | 20 | 29 | 11 | Ext | 0.826 | 113.218
| 2337.399 | 3190 | 8.704 | 12.402 | Metal loss | [Corrosion] | PITT | 0:58 | 9.27 | 20 | 29 | 13 | Ext | 0.827 | 113.093
| 2337.399 | 3190 | 8.704 | 12.402 | Metal loss | Corrosion CLUSTER | CIGR | 0:58 | 9.27 | 26 | 65 | 13 | Ext | 0.830 | 112.660
| 2340.359 | 3190 | 11.664 | 12.402 | Metal loss | Corrosion | PITT | 2:58 | 9.27 | 20 | 22 | 13 | Ext | 0.827 | 113.093
| 2340.772 | 3190 | 12.077 | 12.402 | Metal loss | Corrosion | PITT | 5:14 | 9.27 | 20 | 29 | 13 | Ext | 0.827 | 113.093
| 2340.818 | 3190 | 12.123 | 12.402 | Metal loss | Corrosion | PITT | 5:22 | 9.27 | 20 | 22 | 15 | Ext | 0.828 | 112.964
| 2340.937 | 3190 | 12.242 | 12.402 | Metal loss | Corrosion | PITT | 7:22 | 9.27 | 20 | 29 | 16 | Ext | 0.828 | 112.899
| 2341.097 | 3200 | 0 | 12.242 | Weld | Seamless Pipe |  | N/A | 9.27
| 2341.148 | 3200 | 0.051 | 12.242 | Metal loss | Corrosion | PITT | 11:00 | 9.27 | 20 | 29 | 17 | Ext | 0.829 | 112.833
| 2341.149 | 3200 | 0.052 | 12.242 | Metal loss | Corrosion | PITT | 1:08 | 9.27 | 20 | 20 | 13 | Ext | 0.827 | 113.093
| 2341.157 | 3200 | 0.06 | 12.242 | Metal loss | Corrosion | PITT | 7:22 | 9.27 | 20 | 29 | 18 | Ext | 0.829 | 112.765
| 2341.164 | 3200 | 0.067 | 12.242 | Metal loss | Corrosion | PITT | 3:00 | 9.27 | 20 | 22 | 15 | Ext | 0.828 | 112.964
| 2341.183 | 3200 | 0.086 | 12.242 | Metal loss | Corrosion | PITT | 8:38 | 9.27 | 20 | 20 | 13 | Ext | 0.827 | 113.093
| 2341.211 | 3200 | 0.114 | 12.242 | Metal loss | Corrosion | PITT | 2:22 | 9.27 | 20 | 22 | 16 | Ext | 0.828 | 112.899
| 2341.295 | 3200 | 0.198 | 12.242 | Metal loss | Corrosion | PITT | 9:22 | 9.27 | 20 | 22 | 13 | Ext | 0.827 | 113.093
| 2341.557 | 3200 | 0.46 | 12.242 | Metal loss | Corrosion | PITT | 8:00 | 9.27 | 20 | 36 | 13 | Ext | 0.827 | 113.093
| 2341.787 | 3200 | 0.69 | 12.242 | Metal loss | Corrosion | PITT | 8:22 | 9.27 | 20 | 22 | 14 | Ext | 0.827 | 113.029
| 2341.794 | 3200 | 0.697 | 12.242 | Metal loss | Corrosion | PITT | 2:22 | 9.27 | 20 | 22 | 13 | Ext | 0.827 | 113.093
| 2341.853 | 3200 | 0.756 | 12.242 | Metal loss | Corrosion | PITT | 8:22 | 9.27 | 20 | 20 | 14 | Ext | 0.827 | 113.029
| 2341.947 | 3200 | 0.85 | 12.242 | Metal loss | Corrosion | PITT | 8:22 | 9.27 | 20 | 36 | 13 | Ext | 0.827 | 113.093
| 2342.012 | 3200 | 0.915 | 12.242 | Metal loss | Corrosion | PITT | 6:22 | 9.27 | 20 | 22 | 14 | Ext | 0.827 | 113.029
| 2342.017 | 3200 | 0.92 | 12.242 | Metal loss | [Corrosion] | PITT | 8:00 | 9.27 | 20 | 29 | 12 | Ext | 0.826 | 113.156
| 2342.021 | 3200 | 0.924 | 12.242 | Metal loss | [Corrosion] | PITT | 7:16 | 9.27 | 20 | 29 | 13 | Ext | 0.827 | 113.093
| 2342.021 | 3200 | 0.924 | 12.242 | Metal loss | Corrosion CLUSTER | CIGR | 7:16 | 9.27 | 25 | 72 | 13 | Ext | 0.829 | 112.735
| 2342.092 | 3200 | 0.995 | 12.242 | Metal loss | Corrosion | PITT | 2:22 | 9.27 | 20 | 20 | 15 | Ext | 0.828 | 112.964
| 2342.098 | 3200 | 1.001 | 12.242 | Metal loss | Corrosion | PITT | 1:22 | 9.27 | 20 | 36 | 14 | Ext | 0.827 | 113.029
| 2342.117 | 3200 | 1.02 | 12.242 | Metal loss | Corrosion | PITT | 8:52 | 9.27 | 20 | 36 | 12 | Ext | 0.826 | 113.156
| 2342.127 | 3200 | 1.03 | 12.242 | Metal loss | Corrosion | PITT | 10:00 | 9.27 | 20 | 20 | 15 | Ext | 0.828 | 112.964
| 2342.143 | 3200 | 1.046 | 12.242 | Metal loss | Corrosion | PITT | 11:22 | 9.27 | 20 | 22 | 12 | Ext | 0.826 | 113.156
| 2342.246 | 3200 | 1.149 | 12.242 | Metal loss | Corrosion | PITT | 9:00 | 9.27 | 20 | 29 | 12 | Ext | 0.826 | 113.156
| 2342.705 | 3200 | 1.608 | 12.242 | Metal loss | Corrosion | PITT | 11:00 | 9.27 | 20 | 22 | 12 | Ext | 0.826 | 113.156
| 2353.339 | 3210 | 0 | 12.379 | Weld | Seamless Pipe |  | N/A | 9.27
| 2353.408 | 3210 | 0.069 | 12.379 | Metal loss | [Corrosion] | PITT | 3:50 | 9.27 | 20 | 22 | 13 | Ext | 0.827 | 113.093
| 2353.426 | 3210 | 0.087 | 12.379 | Metal loss | [Corrosion] | CIGR | 3:50 | 9.27 | 20 | 50 | 17 | Ext | 0.829 | 112.833
| 2353.426 | 3210 | 0.087 | 12.379 | Metal loss | Corrosion CLUSTER | GENE | 3:50 | 9.27 | 43 | 79 | 17 | Ext | 0.846 | 110.470
| 2353.428 | 3210 | 0.089 | 12.379 | Metal loss | [Corrosion] | PITT | 3:06 | 9.27 | 20 | 22 | 16 | Ext | 0.828 | 112.899
| 2353.433 | 3210 | 0.094 | 12.379 | Metal loss | [Corrosion] | PITT | 7:14 | 9.27 | 20 | 22 | 13 | Ext | 0.827 | 113.093
| 2353.466 | 3210 | 0.127 | 12.379 | Metal loss | [Corrosion] | PITT | 7:14 | 9.27 | 20 | 20 | 15 | Ext | 0.828 | 112.964
| 2353.466 | 3210 | 0.127 | 12.379 | Metal loss | Corrosion CLUSTER | PITT | 7:14 | 9.27 | 49 | 29 | 15 | Ext | 0.847 | 110.378
| 2353.599 | 3210 | 0.26 | 12.379 | Metal loss | [Corrosion] | PITT | 2:58 | 9.27 | 20 | 22 | 12 | Ext | 0.826 | 113.156
| 2353.599 | 3210 | 0.26 | 12.379 | Metal loss | Corrosion CLUSTER | PITT | 2:58 | 9.27 | 22 | 43 | 12 | Ext | 0.827 | 113.029
| 2353.599 | 3210 | 0.26 | 12.379 | Metal loss | [Corrosion] | PITT | 3:12 | 9.27 | 20 | 20 | 12 | Ext | 0.826 | 113.156
| 2353.653 | 3210 | 0.314 | 12.379 | Metal loss | [Corrosion] | PITT | 4:12 | 9.27 | 20 | 29 | 12 | Ext | 0.826 | 113.156
| 2353.653 | 3210 | 0.314 | 12.379 | Metal loss | Corrosion CLUSTER | GENE | 4:12 | 9.27 | 89 | 93 | 12 | Ext | 0.857 | 109.039
| 2353.665 | 3210 | 0.326 | 12.379 | Metal loss | [Corrosion] | PITT | 3:06 | 9.27 | 20 | 29 | 11 | Ext | 0.826 | 113.218
| 2353.695 | 3210 | 0.356 | 12.379 | Metal loss | [Corrosion] | PITT | 3:50 | 9.27 | 20 | 20 | 10 | Ext | 0.825 | 113.279
| 2353.695 | 3210 | 0.356 | 12.379 | Metal loss | [Corrosion] | PITT | 4:06 | 9.27 | 20 | 22 | 12 | Ext | 0.826 | 113.156
| 2353.721 | 3210 | 0.382 | 12.379 | Metal loss | [Corrosion] | PITT | 3:50 | 9.27 | 20 | 22 | 11 | Ext | 0.826 | 113.218
| 2353.751 | 3210 | 0.412 | 12.379 | Metal loss | Corrosion | PITT | 11:58 | 9.27 | 20 | 20 | 13 | Ext | 0.827 | 113.093
| 2353.789 | 3210 | 0.45 | 12.379 | Metal loss | Corrosion | PITT | 3:14 | 9.27 | 20 | 22 | 13 | Ext | 0.827 | 113.093
| 2353.864 | 3210 | 0.525 | 12.379 | Metal loss | Corrosion | PITT | 11:50 | 9.27 | 20 | 29 | 14 | Ext | 0.827 | 113.029
| 2353.929 | 3210 | 0.59 | 12.379 | Metal loss | [Corrosion] | PITT | 11:12 | 9.27 | 20 | 20 | 14 | Ext | 0.827 | 113.029
| 2353.929 | 3210 | 0.59 | 12.379 | Metal loss | Corrosion CLUSTER | PITT | 11:12 | 9.27 | 22 | 43 | 14 | Ext | 0.828 | 112.879
| 2353.933 | 3210 | 0.594 | 12.379 | Metal loss | [Corrosion] | PITT | 10:58 | 9.27 | 20 | 22 | 13 | Ext | 0.827 | 113.093
| 2353.97 | 3210 | 0.631 | 12.379 | Metal loss | [Corrosion] | PITT | 4:20 | 9.27 | 20 | 22 | 12 | Ext | 0.826 | 113.156
| 2353.975 | 3210 | 0.636 | 12.379 | Metal loss | [Corrosion] | PITT | 4:06 | 9.27 | 20 | 20 | 12 | Ext | 0.826 | 113.156
| 2353.975 | 3210 | 0.636 | 12.379 | Metal loss | Corrosion CLUSTER | PITT | 4:06 | 9.27 | 26 | 29 | 12 | Ext | 0.829 | 112.758
| 2354.268 | 3210 | 0.929 | 12.379 | Metal loss | Corrosion | PITT | 11:14 | 9.27 | 20 | 22 | 12 | Ext | 0.826 | 113.156
| 2354.522 | 3210 | 1.183 | 12.379 | Metal loss | Corrosion | PITT | 11:14 | 9.27 | 20 | 29 | 12 | Ext | 0.826 | 113.156
| 2354.602 | 3210 | 1.263 | 12.379 | Metal loss | Corrosion | PITT | 10:58 | 9.27 | 20 | 22 | 12 | Ext | 0.826 | 113.156
| 2354.768 | 3210 | 1.429 | 12.379 | Metal loss | Corrosion | PITT | 4:14 | 9.27 | 20 | 22 | 13 | Ext | 0.827 | 113.093
| 2354.792 | 3210 | 1.453 | 12.379 | Metal loss | [Corrosion] | PITT | 5:58 | 9.27 | 20 | 22 | 14 | Ext | 0.827 | 113.029
| 2354.796 | 3210 | 1.457 | 12.379 | Metal loss | [Corrosion] | PITT | 5:44 | 9.27 | 20 | 22 | 14 | Ext | 0.827 | 113.029
| 2354.796 | 3210 | 1.457 | 12.379 | Metal loss | Corrosion CLUSTER | PITT | 5:44 | 9.27 | 23 | 43 | 14 | Ext | 0.829 | 112.801
| 2355.339 | 3210 | 2 | 12.379 | Metal loss | Corrosion | PITT | 3:12 | 9.27 | 20 | 22 | 13 | Ext | 0.827 | 113.093
| 2365.718 | 3220 | 0 | 12.248 | Weld | Seamless Pipe |  | N/A | 9.27
| 2365.775 | 3220 | 0.057 | 12.248 | Metal loss | Corrosion | PITT | 8:50 | 9.27 | 20 | 29 | 14 | Ext | 0.827 | 113.029
| 2365.782 | 3220 | 0.064 | 12.248 | Metal loss | Corrosion | PITT | 2:50 | 9.27 | 20 | 20 | 10 | Ext | 0.825 | 113.279
| 2365.794 | 3220 | 0.076 | 12.248 | Metal loss | [Corrosion] | PITT | 7:12 | 9.27 | 20 | 20 | 12 | Ext | 0.826 | 113.156
| 2365.808 | 3220 | 0.09 | 12.248 | Metal loss | [Corrosion] | PITT | 7:50 | 9.27 | 20 | 29 | 13 | Ext | 0.827 | 113.093
| 2365.808 | 3220 | 0.09 | 12.248 | Metal loss | Corrosion CLUSTER | GENE | 7:50 | 9.27 | 31 | 57 | 13 | Ext | 0.833 | 112.270
| 2365.873 | 3220 | 0.155 | 12.248 | Metal loss | Corrosion | PITT | 11:12 | 9.27 | 20 | 29 | 14 | Ext | 0.827 | 113.029
| 2365.964 | 3220 | 0.246 | 12.248 | Metal loss | Corrosion | PITT | 11:04 | 9.27 | 20 | 22 | 12 | Ext | 0.826 | 113.156
| 2366.169 | 3220 | 0.451 | 12.248 | Metal loss | Corrosion | PITT | 11:12 | 9.27 | 20 | 29 | 14 | Ext | 0.827 | 113.029
| 2366.241 | 3220 | 0.523 | 12.248 | Metal loss | [Corrosion] | PITT | 11:20 | 9.27 | 20 | 20 | 12 | Ext | 0.826 | 113.156
| 2366.241 | 3220 | 0.523 | 12.248 | Metal loss | Corrosion CLUSTER | CIGR | 11:20 | 9.27 | 22 | 57 | 12 | Ext | 0.827 | 113.029
| 2366.243 | 3220 | 0.525 | 12.248 | Metal loss | [Corrosion] | PITT | 11:04 | 9.27 | 20 | 36 | 12 | Ext | 0.826 | 113.156
| 2377.966 | 3230 | 0 | 12.383 | Weld | Seamless Pipe |  | N/A | 9.27
| 2378.224 | 3230 | 0.258 | 12.383 | Metal loss | Corrosion | PITT | 4:12 | 9.27 | 20 | 22 | 14 | Ext | 0.827 | 113.029
| 2378.273 | 3230 | 0.307 | 12.383 | Metal loss | Corrosion | PITT | 5:12 | 9.27 | 20 | 22 | 15 | Ext | 0.828 | 112.964
| 2378.293 | 3230 | 0.327 | 12.383 | Metal loss | Corrosion | PITT | 0:04 | 9.27 | 20 | 29 | 12 | Ext | 0.826 | 113.156
| 2378.646 | 3230 | 0.68 | 12.383 | Metal loss | Corrosion | PITT | 9:50 | 9.27 | 20 | 29 | 12 | Ext | 0.826 | 113.156
| 2381.635 | 3230 | 3.669 | 12.383 | Metal loss | [Corrosion] | PITT | 0:48 | 9.27 | 20 | 20 | 14 | Ext | 0.827 | 113.029
| 2381.668 | 3230 | 3.702 | 12.383 | Metal loss | [Corrosion] | PITT | 0:10 | 9.27 | 20 | 36 | 15 | Ext | 0.828 | 112.964
| 2381.668 | 3230 | 3.702 | 12.383 | Metal loss | Corrosion CLUSTER | GENE | 0:10 | 9.27 | 52 | 72 | 15 | Ext | 0.849 | 110.128
| 2381.811 | 3230 | 3.845 | 12.383 | Metal loss | Corrosion | PITT | 0:26 | 9.27 | 20 | 22 | 12 | Ext | 0.826 | 113.156
| 2383.227 | 3230 | 5.261 | 12.383 | Metal loss | [Corrosion] | PITT | 1:02 | 9.27 | 20 | 20 | 13 | Ext | 0.827 | 113.093
| 2383.228 | 3230 | 5.262 | 12.383 | Metal loss | [Corrosion] | PITT | 0:48 | 9.27 | 20 | 22 | 15 | Ext | 0.828 | 112.964
| 2383.228 | 3230 | 5.262 | 12.383 | Metal loss | Corrosion CLUSTER | PITT | 0:48 | 9.27 | 22 | 43 | 15 | Ext | 0.829 | 112.803
| 2386.352 | 3230 | 8.386 | 12.383 | Metal loss | Corrosion | PITT | 1:08 | 9.27 | 20 | 22 | 16 | Ext | 0.828 | 112.899
| 2390.164 | 3230 | 12.198 | 12.383 | Metal loss | [Corrosion] | PITT | 11:46 | 9.27 | 20 | 22 | 14 | Ext | 0.827 | 113.029
| 2390.164 | 3230 | 12.198 | 12.383 | Metal loss | Corrosion CLUSTER | PITT | 11:46 | 9.27 | 42 | 22 | 14 | Ext | 0.841 | 111.196
| 2390.183 | 3230 | 12.217 | 12.383 | Metal loss | [Corrosion] | PITT | 11:46 | 9.27 | 20 | 22 | 13 | Ext | 0.827 | 113.093
| 2390.349 | 3240 | 0 | 12.272 | Weld | Seamless Pipe |  | N/A | 9.27
| 2390.424 | 3240 | 0.075 | 12.272 | Metal loss | Corrosion | PITT | 4:46 | 9.27 | 20 | 22 | 17 | Ext | 0.829 | 112.833
| 2390.431 | 3240 | 0.082 | 12.272 | Metal loss | Corrosion | PITT | 5:38 | 9.27 | 20 | 29 | 15 | Ext | 0.828 | 112.964
| 2390.509 | 3240 | 0.16 | 12.272 | Metal loss | [Corrosion] | PITT | 4:38 | 9.27 | 20 | 22 | 13 | Ext | 0.827 | 113.093
| 2390.509 | 3240 | 0.16 | 12.272 | Metal loss | Corrosion CLUSTER | PITT | 4:38 | 9.27 | 23 | 36 | 13 | Ext | 0.828 | 112.883
| 2390.51 | 3240 | 0.161 | 12.272 | Metal loss | [Corrosion] | PITT | 4:24 | 9.27 | 20 | 20 | 13 | Ext | 0.827 | 113.093
| 2390.551 | 3240 | 0.202 | 12.272 | Metal loss | Corrosion | PITT | 10:46 | 9.27 | 20 | 20 | 14 | Ext | 0.827 | 113.029
| 2390.7 | 3240 | 0.351 | 12.272 | Metal loss | Corrosion | PITT | 10:46 | 9.27 | 20 | 20 | 14 | Ext | 0.827 | 113.029
| 2390.709 | 3240 | 0.36 | 12.272 | Metal loss | [Corrosion] | PITT | 7:08 | 9.27 | 20 | 20 | 13 | Ext | 0.827 | 113.093
| 2390.726 | 3240 | 0.377 | 12.272 | Metal loss | [Corrosion] | PITT | 7:38 | 9.27 | 20 | 20 | 13 | Ext | 0.827 | 113.093
| 2390.726 | 3240 | 0.377 | 12.272 | Metal loss | Corrosion CLUSTER | GENE | 7:38 | 9.27 | 36 | 50 | 13 | Ext | 0.836 | 111.872
| 2390.738 | 3240 | 0.389 | 12.272 | Metal loss | Corrosion | PITT | 5:54 | 9.27 | 20 | 20 | 15 | Ext | 0.828 | 112.964
| 2390.802 | 3240 | 0.453 | 12.272 | Metal loss | Corrosion | PITT | 4:46 | 9.27 | 20 | 20 | 14 | Ext | 0.827 | 113.029
| 2391.353 | 3240 | 1.004 | 12.272 | Metal loss | Corrosion | PITT | 5:46 | 9.27 | 20 | 22 | 13 | Ext | 0.827 | 113.093
| 2393.401 | 3240 | 3.052 | 12.272 | Metal loss | Corrosion | PITT | 6:54 | 9.27 | 20 | 22 | 14 | Ext | 0.827 | 113.029
| 2393.41 | 3240 | 3.061 | 12.272 | Metal loss | Corrosion | PITT | 5:46 | 9.27 | 20 | 29 | 14 | Ext | 0.827 | 113.029
| 2393.417 | 3240 | 3.068 | 12.272 | Object | Support |  | 6:32 | 9.27
| 2397.593 | 3240 | 7.244 | 12.272 | Object | Support |  | 6:44 | 9.27
| 2399.87 | 3240 | 9.521 | 12.272 | Object | Support |  | 6:30 | 9.27
| 2401.58 | 3240 | 11.231 | 12.272 | Metal loss | Corrosion | PITT | 3:44 | 9.27 | 20 | 22 | 14 | Ext | 0.827 | 113.029
| 2401.642 | 3240 | 11.293 | 12.272 | Metal loss | [Corrosion] | PITT | 6:44 | 9.27 | 20 | 22 | 15 | Ext | 0.828 | 112.964
| 2401.642 | 3240 | 11.293 | 12.272 | Metal loss | Corrosion CLUSTER | CIGR | 6:44 | 9.27 | 21 | 50 | 15 | Ext | 0.828 | 112.885
| 2401.642 | 3240 | 11.293 | 12.272 | Metal loss | [Corrosion] | PITT | 7:00 | 9.27 | 20 | 20 | 13 | Ext | 0.827 | 113.093
| 2401.651 | 3240 | 11.302 | 12.272 | Metal loss | Corrosion | PITT | 5:44 | 9.27 | 20 | 22 | 14 | Ext | 0.827 | 113.029
| 2401.667 | 3240 | 11.318 | 12.272 | Metal loss | Corrosion | PITT | 3:44 | 9.27 | 20 | 20 | 12 | Ext | 0.826 | 113.156
| 2401.998 | 3240 | 11.649 | 12.272 | Metal loss | Corrosion | PITT | 0:44 | 9.27 | 20 | 22 | 13 | Ext | 0.827 | 113.093
| 2402.008 | 3240 | 11.659 | 12.272 | Metal loss | Corrosion | PITT | 9:44 | 9.27 | 20 | 29 | 12 | Ext | 0.826 | 113.156
| 2402.196 | 3240 | 11.847 | 12.272 | Metal loss | Corrosion | PITT | 0:52 | 9.27 | 20 | 20 | 17 | Ext | 0.829 | 112.833
| 2402.249 | 3240 | 11.9 | 12.272 | Metal loss | Corrosion | PITT | 0:44 | 9.27 | 20 | 20 | 14 | Ext | 0.827 | 113.029
| 2402.29 | 3240 | 11.941 | 12.272 | Metal loss | Corrosion | PITT | 9:52 | 9.27 | 20 | 29 | 12 | Ext | 0.826 | 113.156
| 2402.389 | 3240 | 12.04 | 12.272 | Metal loss | Corrosion | CIGR | 9:38 | 9.27 | 20 | 43 | 13 | Ext | 0.827 | 113.093
| 2402.499 | 3240 | 12.15 | 12.272 | Metal loss | Corrosion | PITT | 10:00 | 9.27 | 20 | 29 | 12 | Ext | 0.826 | 113.156
| 2402.554 | 3240 | 12.205 | 12.272 | Metal loss | Corrosion | PITT | 11:44 | 9.27 | 20 | 22 | 15 | Ext | 0.828 | 112.964
| 2402.621 | 3250 | 0 | 12.254 | Weld | Seamless Pipe |  | N/A | 9.27
| 2403.096 | 3250 | 0.475 | 12.254 | Metal loss | Corrosion | PITT | 2:08 | 9.27 | 20 | 20 | 14 | Ext | 0.827 | 113.029
| 2403.845 | 3250 | 1.224 | 12.254 | Metal loss | Corrosion | PITT | 5:10 | 9.27 | 20 | 36 | 13 | Ext | 0.827 | 113.093
| 2403.949 | 3250 | 1.328 | 12.254 | Metal loss | Corrosion | PITT | 4:46 | 9.27 | 20 | 22 | 12 | Ext | 0.826 | 113.156
| 2412.548 | 3250 | 9.927 | 12.254 | Metal loss | Corrosion | PITT | 5:50 | 9.27 | 20 | 22 | 12 | Ext | 0.826 | 113.156
| 2413.164 | 3250 | 10.543 | 12.254 | Metal loss | [Corrosion] | PITT | 11:14 | 9.27 | 20 | 20 | 13 | Ext | 0.827 | 113.093
| 2413.167 | 3250 | 10.546 | 12.254 | Metal loss | [Corrosion] | PITT | 10:58 | 9.27 | 20 | 22 | 14 | Ext | 0.827 | 113.029
| 2413.167 | 3250 | 10.546 | 12.254 | Metal loss | Corrosion CLUSTER | CIGR | 10:58 | 9.27 | 21 | 43 | 14 | Ext | 0.828 | 112.955
| 2414.22 | 3250 | 11.599 | 12.254 | Metal loss | [Corrosion] | PITT | 10:14 | 9.27 | 20 | 20 | 13 | Ext | 0.827 | 113.093
| 2414.22 | 3250 | 11.599 | 12.254 | Metal loss | [Corrosion] | PITT | 11:14 | 9.27 | 20 | 29 | 17 | Ext | 0.829 | 112.833
| 2414.221 | 3250 | 11.6 | 12.254 | Metal loss | [Corrosion] | PITT | 10:50 | 9.27 | 20 | 29 | 17 | Ext | 0.829 | 112.833
| 2414.221 | 3250 | 11.6 | 12.254 | Metal loss | Corrosion CLUSTER | CIGR | 10:50 | 9.27 | 25 | 79 | 17 | Ext | 0.832 | 112.353
| 2414.249 | 3250 | 11.628 | 12.254 | Metal loss | Corrosion | PITT | 0:14 | 9.27 | 20 | 22 | 13 | Ext | 0.827 | 113.093
| 2414.295 | 3250 | 11.674 | 12.254 | Metal loss | Corrosion | PITT | 10:50 | 9.27 | 20 | 20 | 14 | Ext | 0.827 | 113.029
| 2414.369 | 3250 | 11.748 | 12.254 | Metal loss | Corrosion | PITT | 11:50 | 9.27 | 20 | 20 | 14 | Ext | 0.827 | 113.029
| 2414.479 | 3250 | 11.858 | 12.254 | Metal loss | [Corrosion] | PITT | 8:14 | 9.27 | 20 | 20 | 13 | Ext | 0.827 | 113.093
| 2414.48 | 3250 | 11.859 | 12.254 | Metal loss | [Corrosion] | PITT | 7:44 | 9.27 | 20 | 20 | 14 | Ext | 0.827 | 113.029
| 2414.48 | 3250 | 11.859 | 12.254 | Metal loss | Corrosion CLUSTER | CIGR | 7:44 | 9.27 | 23 | 57 | 14 | Ext | 0.829 | 112.801
| 2414.48 | 3250 | 11.859 | 12.254 | Metal loss | [Corrosion] | PITT | 7:58 | 9.27 | 20 | 22 | 14 | Ext | 0.827 | 113.029
| 2414.579 | 3250 | 11.958 | 12.254 | Metal loss | [Corrosion] | PITT | 10:14 | 9.27 | 20 | 20 | 14 | Ext | 0.827 | 113.029
| 2414.583 | 3250 | 11.962 | 12.254 | Metal loss | [Corrosion] | PITT | 10:06 | 9.27 | 20 | 29 | 14 | Ext | 0.827 | 113.029
| 2414.583 | 3250 | 11.962 | 12.254 | Metal loss | Corrosion CLUSTER | CIGR | 10:06 | 9.27 | 20 | 43 | 14 | Ext | 0.827 | 113.029
| 2414.734 | 3250 | 12.113 | 12.254 | Metal loss | [Corrosion] | CIGR | 7:50 | 9.27 | 20 | 50 | 13 | Ext | 0.827 | 113.093
| 2414.743 | 3250 | 12.122 | 12.254 | Metal loss | Corrosion | PITT | 10:50 | 9.27 | 20 | 22 | 13 | Ext | 0.827 | 113.093
| 2414.746 | 3250 | 12.125 | 12.254 | Metal loss | [Corrosion] | PITT | 7:28 | 9.27 | 20 | 29 | 14 | Ext | 0.827 | 113.029
| 2414.746 | 3250 | 12.125 | 12.254 | Metal loss | Corrosion CLUSTER | GENE | 7:28 | 9.27 | 39 | 50 | 14 | Ext | 0.839 | 111.450
| 2414.752 | 3250 | 12.131 | 12.254 | Metal loss | [Corrosion] | PITT | 7:58 | 9.27 | 20 | 22 | 14 | Ext | 0.827 | 113.029
| 2414.763 | 3250 | 12.142 | 12.254 | Metal loss | [Corrosion] | PITT | 1:14 | 9.27 | 20 | 22 | 16 | Ext | 0.828 | 112.899
| 2414.763 | 3250 | 12.142 | 12.254 | Metal loss | Corrosion CLUSTER | GENE | 1:14 | 9.27 | 63 | 43 | 16 | Ext | 0.858 | 108.965
| 2414.764 | 3250 | 12.143 | 12.254 | Metal loss | [Corrosion] | PITT | 0:58 | 9.27 | 20 | 20 | 15 | Ext | 0.828 | 112.964
| 2414.799 | 3250 | 12.178 | 12.254 | Metal loss | [Corrosion] | PITT | 0:50 | 9.27 | 20 | 20 | 13 | Ext | 0.827 | 113.093
| 2414.799 | 3250 | 12.178 | 12.254 | Metal loss | [Corrosion] | PITT | 1:20 | 9.27 | 20 | 29 | 15 | Ext | 0.828 | 112.964
| 2414.875 | 3260 | 0 | 12.364 | Weld | Seamless Pipe |  | N/A | 9.27
| 2414.966 | 3260 | 0.091 | 12.364 | Metal loss | Corrosion | PITT | 10:52 | 9.27 | 20 | 22 | 12 | Ext | 0.826 | 113.156
| 2415.031 | 3260 | 0.156 | 12.364 | Metal loss | Corrosion | PITT | 8:22 | 9.27 | 20 | 20 | 13 | Ext | 0.827 | 113.093
| 2415.104 | 3260 | 0.229 | 12.364 | Metal loss | Corrosion | PITT | 1:52 | 9.27 | 20 | 22 | 14 | Ext | 0.827 | 113.029
| 2415.121 | 3260 | 0.246 | 12.364 | Metal loss | [Corrosion] | PITT | 3:14 | 9.27 | 20 | 36 | 16 | Ext | 0.828 | 112.899
| 2415.121 | 3260 | 0.246 | 12.364 | Metal loss | Corrosion CLUSTER | GENE | 3:14 | 9.27 | 55 | 36 | 16 | Ext | 0.853 | 109.603
| 2415.146 | 3260 | 0.271 | 12.364 | Metal loss | Corrosion | PITT | 0:06 | 9.27 | 20 | 29 | 14 | Ext | 0.827 | 113.029
| 2415.158 | 3260 | 0.283 | 12.364 | Metal loss | [Corrosion] | PITT | 3:14 | 9.27 | 20 | 22 | 13 | Ext | 0.827 | 113.093
| 2415.179 | 3260 | 0.304 | 12.364 | Metal loss | [Corrosion] | PITT | 11:14 | 9.27 | 20 | 22 | 12 | Ext | 0.826 | 113.156
| 2415.212 | 3260 | 0.337 | 12.364 | Metal loss | [Corrosion] | PITT | 11:14 | 9.27 | 20 | 22 | 13 | Ext | 0.827 | 113.093
| 2415.212 | 3260 | 0.337 | 12.364 | Metal loss | Corrosion CLUSTER | AXGR | 11:14 | 9.27 | 53 | 22 | 13 | Ext | 0.845 | 110.586
| 2415.346 | 3260 | 0.471 | 12.364 | Metal loss | Corrosion | PITT | 0:06 | 9.27 | 20 | 20 | 12 | Ext | 0.826 | 113.156
| 2415.428 | 3260 | 0.553 | 12.364 | Metal loss | [Corrosion] | PITT | 7:58 | 9.27 | 20 | 20 | 13 | Ext | 0.827 | 113.093
| 2415.428 | 3260 | 0.553 | 12.364 | Metal loss | [Corrosion] | PITT | 8:14 | 9.27 | 20 | 22 | 13 | Ext | 0.827 | 113.093
| 2415.428 | 3260 | 0.553 | 12.364 | Metal loss | Corrosion CLUSTER | PITT | 8:14 | 9.27 | 21 | 36 | 13 | Ext | 0.827 | 113.025
| 2415.447 | 3260 | 0.572 | 12.364 | Metal loss | Corrosion | PITT | 10:52 | 9.27 | 20 | 36 | 14 | Ext | 0.827 | 113.029
| 2415.534 | 3260 | 0.659 | 12.364 | Metal loss | [Corrosion] | PITT | 2:58 | 9.27 | 20 | 22 | 11 | Ext | 0.826 | 113.218
| 2415.534 | 3260 | 0.659 | 12.364 | Metal loss | [Corrosion] | PITT | 3:14 | 9.27 | 20 | 20 | 11 | Ext | 0.826 | 113.218
| 2415.534 | 3260 | 0.659 | 12.364 | Metal loss | Corrosion CLUSTER | CIGR | 3:14 | 9.27 | 20 | 43 | 11 | Ext | 0.826 | 113.218
| 2415.622 | 3260 | 0.747 | 12.364 | Metal loss | Corrosion | PITT | 2:58 | 9.27 | 20 | 20 | 12 | Ext | 0.826 | 113.156
| 2415.626 | 3260 | 0.751 | 12.364 | Metal loss | Corrosion | PITT | 1:52 | 9.27 | 20 | 22 | 13 | Ext | 0.827 | 113.093
| 2415.686 | 3260 | 0.811 | 12.364 | Metal loss | Corrosion | PITT | 2:52 | 9.27 | 20 | 22 | 12 | Ext | 0.826 | 113.156
| 2415.762 | 3260 | 0.887 | 12.364 | Metal loss | [Corrosion] | PITT | 11:14 | 9.27 | 20 | 29 | 12 | Ext | 0.826 | 113.156
| 2415.762 | 3260 | 0.887 | 12.364 | Metal loss | Corrosion CLUSTER | CIGR | 11:14 | 9.27 | 23 | 50 | 12 | Ext | 0.828 | 112.963
| 2415.764 | 3260 | 0.889 | 12.364 | Metal loss | [Corrosion] | PITT | 10:52 | 9.27 | 20 | 22 | 12 | Ext | 0.826 | 113.156
| 2415.864 | 3260 | 0.989 | 12.364 | Metal loss | Corrosion | PITT | 2:44 | 9.27 | 20 | 29 | 14 | Ext | 0.827 | 113.029
| 2415.934 | 3260 | 1.059 | 12.364 | Metal loss | Corrosion | PITT | 3:14 | 9.27 | 20 | 22 | 13 | Ext | 0.827 | 113.093
| 2416.393 | 3260 | 1.518 | 12.364 | Metal loss | Corrosion | PITT | 10:52 | 9.27 | 20 | 22 | 11 | Ext | 0.826 | 113.218
| 2416.569 | 3260 | 1.694 | 12.364 | Metal loss | Corrosion | PITT | 2:52 | 9.27 | 20 | 22 | 12 | Ext | 0.826 | 113.156
| 2417.552 | 3260 | 2.677 | 12.364 | Metal loss | [Corrosion] | PITT | 10:50 | 9.27 | 20 | 22 | 12 | Ext | 0.826 | 113.156
| 2417.582 | 3260 | 2.707 | 12.364 | Metal loss | [Corrosion] | PITT | 11:28 | 9.27 | 20 | 20 | 13 | Ext | 0.827 | 113.093
| 2417.582 | 3260 | 2.707 | 12.364 | Metal loss | Corrosion CLUSTER | GENE | 11:28 | 9.27 | 51 | 65 | 13 | Ext | 0.844 | 110.727
| 2417.584 | 3260 | 2.709 | 12.364 | Metal loss | [Corrosion] | PITT | 10:50 | 9.27 | 20 | 20 | 12 | Ext | 0.826 | 113.156
| 2425.244 | 3260 | 10.369 | 12.364 | Metal loss | Corrosion | PITT | 10:50 | 9.27 | 20 | 36 | 12 | Ext | 0.826 | 113.156
| 2425.255 | 3260 | 10.38 | 12.364 | Metal loss | Corrosion | PITT | 2:50 | 9.27 | 20 | 20 | 14 | Ext | 0.827 | 113.029
| 2425.435 | 3260 | 10.56 | 12.364 | Metal loss | Corrosion | PITT | 10:50 | 9.27 | 20 | 20 | 11 | Ext | 0.826 | 113.218
| 2425.508 | 3260 | 10.633 | 12.364 | Metal loss | Corrosion | PITT | 10:50 | 9.27 | 20 | 20 | 13 | Ext | 0.827 | 113.093
| 2425.586 | 3260 | 10.711 | 12.364 | Metal loss | Corrosion | PITT | 10:50 | 9.27 | 20 | 22 | 12 | Ext | 0.826 | 113.156
| 2426.136 | 3260 | 11.261 | 12.364 | Metal loss | Corrosion | PITT | 2:58 | 9.27 | 20 | 29 | 13 | Ext | 0.827 | 113.093
| 2426.516 | 3260 | 11.641 | 12.364 | Metal loss | [Corrosion] | PITT | 10:50 | 9.27 | 20 | 20 | 12 | Ext | 0.826 | 113.156
| 2426.516 | 3260 | 11.641 | 12.364 | Metal loss | Corrosion CLUSTER | AXGR | 10:50 | 9.27 | 60 | 29 | 12 | Ext | 0.847 | 110.423
| 2426.527 | 3260 | 11.652 | 12.364 | Metal loss | [Corrosion] | PITT | 8:06 | 9.27 | 20 | 22 | 12 | Ext | 0.826 | 113.156
| 2426.527 | 3260 | 11.652 | 12.364 | Metal loss | [Corrosion] | PITT | 7:50 | 9.27 | 20 | 20 | 12 | Ext | 0.826 | 113.156
| 2426.527 | 3260 | 11.652 | 12.364 | Metal loss | Corrosion CLUSTER | PITT | 7:50 | 9.27 | 24 | 36 | 12 | Ext | 0.828 | 112.896
| 2426.553 | 3260 | 11.678 | 12.364 | Metal loss | [Corrosion] | PITT | 10:50 | 9.27 | 20 | 29 | 11 | Ext | 0.826 | 113.218
| 2426.593 | 3260 | 11.718 | 12.364 | Metal loss | [Corrosion] | PITT | 8:14 | 9.27 | 20 | 22 | 13 | Ext | 0.827 | 113.093
| 2426.593 | 3260 | 11.718 | 12.364 | Metal loss | [Corrosion] | PITT | 8:28 | 9.27 | 20 | 20 | 13 | Ext | 0.827 | 113.093
| 2426.593 | 3260 | 11.718 | 12.364 | Metal loss | Corrosion CLUSTER | PITT | 8:28 | 9.27 | 23 | 43 | 13 | Ext | 0.828 | 112.883
| 2426.666 | 3260 | 11.791 | 12.364 | Metal loss | [Corrosion] | PITT | 11:14 | 9.27 | 20 | 20 | 16 | Ext | 0.828 | 112.899
| 2426.666 | 3260 | 11.791 | 12.364 | Metal loss | Corrosion CLUSTER | GENE | 11:14 | 9.27 | 42 | 43 | 16 | Ext | 0.844 | 110.783
| 2426.669 | 3260 | 11.794 | 12.364 | Metal loss | Corrosion | PITT | 7:50 | 9.27 | 20 | 29 | 13 | Ext | 0.827 | 113.093
| 2426.68 | 3260 | 11.805 | 12.364 | Metal loss | [Corrosion] | PITT | 10:50 | 9.27 | 20 | 20 | 13 | Ext | 0.827 | 113.093
| 2426.69 | 3260 | 11.815 | 12.364 | Metal loss | [Corrosion] | PITT | 10:50 | 9.27 | 20 | 20 | 13 | Ext | 0.827 | 113.093
| 2426.706 | 3260 | 11.831 | 12.364 | Metal loss | [Corrosion] | PITT | 0:58 | 9.27 | 20 | 20 | 13 | Ext | 0.827 | 113.093
| 2426.707 | 3260 | 11.832 | 12.364 | Metal loss | [Corrosion] | PITT | 1:14 | 9.27 | 20 | 20 | 14 | Ext | 0.827 | 113.029
| 2426.707 | 3260 | 11.832 | 12.364 | Metal loss | Corrosion CLUSTER | CIGR | 1:14 | 9.27 | 26 | 79 | 14 | Ext | 0.831 | 112.560
| 2426.714 | 3260 | 11.839 | 12.364 | Metal loss | [Corrosion] | PITT | 0:14 | 9.27 | 20 | 22 | 10 | Ext | 0.825 | 113.279
| 2426.73 | 3260 | 11.855 | 12.364 | Metal loss | [Corrosion] | PITT | 8:50 | 9.27 | 20 | 29 | 16 | Ext | 0.828 | 112.899
| 2426.73 | 3260 | 11.855 | 12.364 | Metal loss | Corrosion CLUSTER | GENE | 8:50 | 9.27 | 32 | 79 | 16 | Ext | 0.837 | 111.770
| 2426.737 | 3260 | 11.862 | 12.364 | Metal loss | [Corrosion] | PITT | 7:50 | 9.27 | 20 | 20 | 14 | Ext | 0.827 | 113.029
| 2426.737 | 3260 | 11.862 | 12.364 | Metal loss | [Corrosion] | PITT | 8:14 | 9.27 | 20 | 22 | 15 | Ext | 0.828 | 112.964
| 2426.8 | 3260 | 11.925 | 12.364 | Metal loss | Corrosion | PITT | 2:50 | 9.27 | 20 | 22 | 15 | Ext | 0.828 | 112.964
| 2426.864 | 3260 | 11.989 | 12.364 | Metal loss | [Corrosion] | PITT | 9:14 | 9.27 | 20 | 20 | 15 | Ext | 0.828 | 112.964
| 2426.868 | 3260 | 11.993 | 12.364 | Metal loss | [Corrosion] | CIGR | 8:50 | 9.27 | 20 | 43 | 16 | Ext | 0.828 | 112.899
| 2426.868 | 3260 | 11.993 | 12.364 | Metal loss | Corrosion CLUSTER | CIGR | 8:50 | 9.27 | 23 | 65 | 16 | Ext | 0.830 | 112.636
| 2427.239 | 3270 | 0 | 12.483 | Weld | Seamless Pipe |  | N/A | 9.27
| 2433.362 | 3270 | 6.123 | 12.483 | Metal loss | Corrosion | PITT | 7:50 | 9.27 | 20 | 22 | 14 | Ext | 0.827 | 113.029
| 2433.652 | 3270 | 6.413 | 12.483 | Metal loss | Corrosion | PITT | 7:50 | 9.27 | 20 | 29 | 14 | Ext | 0.827 | 113.029
| 2434.163 | 3270 | 6.924 | 12.483 | Metal loss | Corrosion | PITT | 7:50 | 9.27 | 20 | 22 | 14 | Ext | 0.827 | 113.029
| 2434.286 | 3270 | 7.047 | 12.483 | Metal loss | [Corrosion] | PITT | 7:14 | 9.27 | 20 | 20 | 14 | Ext | 0.827 | 113.029
| 2434.286 | 3270 | 7.047 | 12.483 | Metal loss | Corrosion CLUSTER | PITT | 7:14 | 9.27 | 22 | 29 | 14 | Ext | 0.828 | 112.879
| 2434.286 | 3270 | 7.047 | 12.483 | Metal loss | [Corrosion] | PITT | 7:28 | 9.27 | 20 | 22 | 14 | Ext | 0.827 | 113.029
| 2434.928 | 3270 | 7.689 | 12.483 | Metal loss | Corrosion | PITT | 7:50 | 9.27 | 20 | 22 | 13 | Ext | 0.827 | 113.093
| 2438.086 | 3270 | 10.847 | 12.483 | Metal loss | Corrosion | PITT | 7:28 | 9.27 | 20 | 20 | 15 | Ext | 0.828 | 112.964
| 2438.377 | 3270 | 11.138 | 12.483 | Metal loss | Corrosion | PITT | 7:50 | 9.27 | 20 | 22 | 12 | Ext | 0.826 | 113.156
| 2438.696 | 3270 | 11.457 | 12.483 | Metal loss | Corrosion | PITT | 2:50 | 9.27 | 20 | 20 | 13 | Ext | 0.827 | 113.093
| 2438.893 | 3270 | 11.654 | 12.483 | Metal loss | Corrosion | PITT | 7:50 | 9.27 | 20 | 20 | 14 | Ext | 0.827 | 113.029
| 2439.058 | 3270 | 11.819 | 12.483 | Metal loss | Corrosion | PITT | 0:50 | 9.27 | 20 | 29 | 14 | Ext | 0.827 | 113.029
| 2439.095 | 3270 | 11.856 | 12.483 | Metal loss | Corrosion | PITT | 1:04 | 9.27 | 20 | 20 | 14 | Ext | 0.827 | 113.029
| 2439.166 | 3270 | 11.927 | 12.483 | Metal loss | [Corrosion] | PITT | 5:50 | 9.27 | 20 | 22 | 13 | Ext | 0.827 | 113.093
| 2439.166 | 3270 | 11.927 | 12.483 | Metal loss | [Corrosion] | PITT | 6:04 | 9.27 | 20 | 20 | 13 | Ext | 0.827 | 113.093
| 2439.181 | 3270 | 11.942 | 12.483 | Metal loss | [Corrosion] | PITT | 6:50 | 9.27 | 20 | 22 | 15 | Ext | 0.828 | 112.964
| 2439.181 | 3270 | 11.942 | 12.483 | Metal loss | Corrosion CLUSTER | GENE | 6:50 | 9.27 | 30 | 79 | 15 | Ext | 0.834 | 112.097
| 2439.236 | 3270 | 11.997 | 12.483 | Metal loss | Corrosion | PITT | 0:50 | 9.27 | 20 | 20 | 14 | Ext | 0.827 | 113.029
| 2439.371 | 3270 | 12.132 | 12.483 | Metal loss | Corrosion | PITT | 7:04 | 9.27 | 20 | 22 | 12 | Ext | 0.826 | 113.156
| 2439.402 | 3270 | 12.163 | 12.483 | Metal loss | Corrosion | PITT | 8:06 | 9.27 | 20 | 22 | 12 | Ext | 0.826 | 113.156
| 2439.502 | 3270 | 12.263 | 12.483 | Metal loss | [Corrosion] | PITT | 3:12 | 9.27 | 20 | 20 | 13 | Ext | 0.827 | 113.093
| 2439.503 | 3270 | 12.264 | 12.483 | Metal loss | [Corrosion] | PITT | 2:50 | 9.27 | 20 | 20 | 13 | Ext | 0.827 | 113.093
| 2439.514 | 3270 | 12.275 | 12.483 | Metal loss | [Corrosion] | PITT | 3:06 | 9.27 | 20 | 22 | 15 | Ext | 0.828 | 112.964
| 2439.514 | 3270 | 12.275 | 12.483 | Metal loss | Corrosion CLUSTER | GENE | 3:06 | 9.27 | 34 | 43 | 15 | Ext | 0.837 | 111.726
| 2439.6 | 3270 | 12.361 | 12.483 | Metal loss | Corrosion | PITT | 3:50 | 9.27 | 20 | 20 | 12 | Ext | 0.826 | 113.156
| 2439.722 | 3280 | 0 | 8.695 | Weld | Seamless Pipe |  | N/A | 9.27
| 2439.957 | 3280 | 0.235 | 8.695 | Metal loss | [Corrosion] | PITT | 1:28 | 9.27 | 20 | 20 | 11 | Ext | 0.826 | 113.218
| 2439.958 | 3280 | 0.236 | 8.695 | Metal loss | [Corrosion] | PITT | 0:50 | 9.27 | 20 | 20 | 12 | Ext | 0.826 | 113.156
| 2439.958 | 3280 | 0.236 | 8.695 | Metal loss | Corrosion CLUSTER | CIGR | 0:50 | 9.27 | 21 | 57 | 12 | Ext | 0.827 | 113.093
| 2440.096 | 3280 | 0.374 | 8.695 | Metal loss | Corrosion | PITT | 5:20 | 9.27 | 20 | 22 | 13 | Ext | 0.827 | 113.093
| 2447.154 | 3280 | 7.432 | 8.695 | Metal loss | [Corrosion] | PITT | 11:22 | 9.27 | 20 | 20 | 14 | Ext | 0.827 | 113.029
| 2447.155 | 3280 | 7.433 | 8.695 | Metal loss | [Corrosion] | PITT | 11:06 | 9.27 | 20 | 22 | 17 | Ext | 0.829 | 112.833
| 2447.155 | 3280 | 7.433 | 8.695 | Metal loss | Corrosion CLUSTER | CIGR | 11:06 | 9.27 | 20 | 43 | 17 | Ext | 0.829 | 112.833
| 2447.466 | 3280 | 7.744 | 8.695 | Metal loss | [Corrosion] | PITT | 7:52 | 9.27 | 20 | 22 | 13 | Ext | 0.827 | 113.093
| 2447.509 | 3280 | 7.787 | 8.695 | Metal loss | [Corrosion] | PITT | 8:14 | 9.27 | 24 | 29 | 21 | Ext | 0.834 | 112.077
| 2447.509 | 3280 | 7.787 | 8.695 | Metal loss | Corrosion CLUSTER | GENE | 8:14 | 9.27 | 60 | 36 | 21 | Ext | 0.869 | 107.598
| 2447.521 | 3280 | 7.799 | 8.695 | Metal loss | Corrosion | PITT | 10:14 | 9.27 | 20 | 22 | 14 | Ext | 0.827 | 113.029
| 2448.417 | 3290 | 0 | 0.317 | Weld | Seamless Pipe |  | N/A | 9.27
| 2448.576 | 3290 | 0.159 | 0.317 | Weld | Flanged |  | N/A
| 2448.734 | 3300 | 0 | 2.82 | Weld | Seamless Pipe |  | N/A | 9.27
| 2449.083 | 3300 | 0.349 | 2.82 | Metal loss | Corrosion | PITT | 9:16 | 9.27 | 20 | 20 | 12 | Ext | 0.826 | 113.156
| 2451.554 | 3310 | 0 | 2.544 | Weld | Seamless Pipe |  | N/A | 9.27
| 2453.901 | 3310 | 2.347 | 2.544 | Metal loss | Corrosion | PITT | 4:08 | 9.27 | 20 | 36 | 12 | Ext | 0.826 | 113.156
| 2453.998 | 3310 | 2.444 | 2.544 | Metal loss | Corrosion | PITT | 1:16 | 9.27 | 20 | 22 | 14 | Ext | 0.827 | 113.029
| 2454.041 | 3310 | 2.487 | 2.544 | Metal loss | Corrosion | PITT | 4:00 | 9.27 | 20 | 22 | 12 | Ext | 0.826 | 113.156
| 2454.098 | 3320 | 0 | 12.487 | Weld | Seamless Pipe |  | N/A | 9.27
| 2454.231 | 3320 | 0.133 | 12.487 | Metal loss | Corrosion | PITT | 9:00 | 9.27 | 20 | 20 | 13 | Ext | 0.827 | 113.093
| 2460.636 | 3320 | 6.538 | 12.487 | Metal loss | Corrosion | PITT | 2:50 | 9.27 | 20 | 20 | 12 | Ext | 0.826 | 113.156
| 2461.119 | 3320 | 7.021 | 12.487 | Metal loss | Corrosion | PITT | 3:12 | 9.27 | 20 | 29 | 12 | Ext | 0.826 | 113.156
| 2466.4 | 3320 | 12.302 | 12.487 | Metal loss | Corrosion | PITT | 8:10 | 9.27 | 20 | 22 | 15 | Ext | 0.828 | 112.964
| 2466.48 | 3320 | 12.382 | 12.487 | Metal loss | Corrosion | PITT | 7:56 | 9.27 | 20 | 22 | 20 | Ext | 0.830 | 112.628
| 2466.585 | 3330 | 0 | 12.443 | Weld | Seamless Pipe |  | N/A | 9.27
| 2467.353 | 3330 | 0.768 | 12.443 | Metal loss | Corrosion | PITT | 0:56 | 9.27 | 20 | 20 | 12 | Ext | 0.826 | 113.156
| 2469.149 | 3330 | 2.564 | 12.443 | Metal loss | Corrosion | PITT | 3:18 | 9.27 | 20 | 20 | 12 | Ext | 0.826 | 113.156
| 2472.775 | 3330 | 6.19 | 12.443 | Metal loss | Corrosion | PITT | 3:16 | 9.27 | 20 | 20 | 13 | Ext | 0.827 | 113.093
| 2478.79 | 3330 | 12.205 | 12.443 | Metal loss | Corrosion | PITT | 11:50 | 9.27 | 20 | 20 | 12 | Ext | 0.826 | 113.156
| 2478.81 | 3330 | 12.225 | 12.443 | Metal loss | Corrosion | PITT | 4:12 | 9.27 | 20 | 36 | 16 | Ext | 0.828 | 112.899
| 2478.857 | 3330 | 12.272 | 12.443 | Metal loss | [Corrosion] | PITT | 10:50 | 9.27 | 20 | 36 | 11 | Ext | 0.826 | 113.218
| 2478.879 | 3330 | 12.294 | 12.443 | Metal loss | [Corrosion] | PITT | 11:36 | 9.27 | 20 | 22 | 12 | Ext | 0.826 | 113.156
| 2478.879 | 3330 | 12.294 | 12.443 | Metal loss | Corrosion CLUSTER | GENE | 11:36 | 9.27 | 44 | 72 | 12 | Ext | 0.839 | 111.458
| 2478.881 | 3330 | 12.296 | 12.443 | Metal loss | [Corrosion] | PITT | 10:50 | 9.27 | 20 | 22 | 12 | Ext | 0.826 | 113.156
| 2479.028 | 3340 | 0 | 12.438 | Weld | Seamless Pipe |  | N/A | 9.27
| 2479.213 | 3340 | 0.185 | 12.438 | Metal loss | [Corrosion] | PITT | 11:12 | 9.27 | 20 | 20 | 12 | Ext | 0.826 | 113.156
| 2479.217 | 3340 | 0.189 | 12.438 | Metal loss | [Corrosion] | PITT | 10:50 | 9.27 | 20 | 22 | 12 | Ext | 0.826 | 113.156
| 2479.217 | 3340 | 0.189 | 12.438 | Metal loss | Corrosion CLUSTER | GENE | 10:50 | 9.27 | 57 | 43 | 12 | Ext | 0.845 | 110.602
| 2479.22 | 3340 | 0.192 | 12.438 | Metal loss | [Corrosion] | PITT | 2:12 | 9.27 | 20 | 20 | 15 | Ext | 0.828 | 112.964
| 2479.237 | 3340 | 0.209 | 12.438 | Metal loss | [Corrosion] | CIGR | 2:50 | 9.27 | 20 | 57 | 15 | Ext | 0.828 | 112.964
| 2479.237 | 3340 | 0.209 | 12.438 | Metal loss | Corrosion CLUSTER | GENE | 2:50 | 9.27 | 34 | 57 | 15 | Ext | 0.837 | 111.726
| 2479.252 | 3340 | 0.224 | 12.438 | Metal loss | [Corrosion] | PITT | 10:50 | 9.27 | 20 | 22 | 11 | Ext | 0.826 | 113.218
| 2479.344 | 3340 | 0.316 | 12.438 | Metal loss | [Corrosion] | PITT | 9:04 | 9.27 | 20 | 20 | 13 | Ext | 0.827 | 113.093
| 2479.345 | 3340 | 0.317 | 12.438 | Metal loss | [Corrosion] | PITT | 8:50 | 9.27 | 20 | 20 | 14 | Ext | 0.827 | 113.029
| 2479.345 | 3340 | 0.317 | 12.438 | Metal loss | Corrosion CLUSTER | GENE | 8:50 | 9.27 | 38 | 79 | 14 | Ext | 0.838 | 111.535
| 2479.352 | 3340 | 0.324 | 12.438 | Metal loss | [Corrosion] | PITT | 10:12 | 9.27 | 20 | 22 | 14 | Ext | 0.827 | 113.029
| 2479.352 | 3340 | 0.324 | 12.438 | Metal loss | Corrosion CLUSTER | AXGR | 10:12 | 9.27 | 53 | 22 | 14 | Ext | 0.848 | 110.318
| 2479.36 | 3340 | 0.332 | 12.438 | Metal loss | [Corrosion] | PITT | 8:12 | 9.27 | 20 | 22 | 13 | Ext | 0.827 | 113.093
| 2479.362 | 3340 | 0.334 | 12.438 | Metal loss | Corrosion | PITT | 2:50 | 9.27 | 21 | 36 | 16 | Ext | 0.829 | 112.813
| 2479.386 | 3340 | 0.358 | 12.438 | Metal loss | [Corrosion] | PITT | 10:12 | 9.27 | 20 | 22 | 12 | Ext | 0.826 | 113.156
| 2479.425 | 3340 | 0.397 | 12.438 | Metal loss | Corrosion | PITT | 8:12 | 9.27 | 20 | 36 | 14 | Ext | 0.827 | 113.029
| 2479.471 | 3340 | 0.443 | 12.438 | Metal loss | Corrosion | PITT | 9:50 | 9.27 | 20 | 22 | 13 | Ext | 0.827 | 113.093
| 2479.477 | 3340 | 0.449 | 12.438 | Metal loss | Corrosion | PITT | 8:50 | 9.27 | 20 | 22 | 15 | Ext | 0.828 | 112.964
| 2479.542 | 3340 | 0.514 | 12.438 | Metal loss | Corrosion | CIGR | 10:04 | 9.27 | 20 | 43 | 12 | Ext | 0.826 | 113.156
| 2479.678 | 3340 | 0.65 | 12.438 | Metal loss | Corrosion | PITT | 2:12 | 9.27 | 20 | 20 | 14 | Ext | 0.827 | 113.029
| 2479.742 | 3340 | 0.714 | 12.438 | Metal loss | [Corrosion] | PITT | 2:04 | 9.27 | 20 | 36 | 14 | Ext | 0.827 | 113.029
| 2479.742 | 3340 | 0.714 | 12.438 | Metal loss | Corrosion CLUSTER | GENE | 2:04 | 9.27 | 61 | 115 | 14 | Ext | 0.852 | 109.747
| 2479.761 | 3340 | 0.733 | 12.438 | Metal loss | Corrosion | PITT | 9:20 | 9.27 | 20 | 36 | 12 | Ext | 0.826 | 113.156
| 2479.775 | 3340 | 0.747 | 12.438 | Metal loss | [Corrosion] | CIGR | 2:50 | 9.27 | 20 | 43 | 13 | Ext | 0.827 | 113.093
| 2479.777 | 3340 | 0.749 | 12.438 | Metal loss | [Corrosion] | PITT | 3:34 | 9.27 | 20 | 20 | 13 | Ext | 0.827 | 113.093
| 2479.868 | 3340 | 0.84 | 12.438 | Metal loss | [Corrosion] | PITT | 8:20 | 9.27 | 20 | 29 | 13 | Ext | 0.827 | 113.093
| 2479.869 | 3340 | 0.841 | 12.438 | Metal loss | [Corrosion] | PITT | 8:34 | 9.27 | 20 | 22 | 14 | Ext | 0.827 | 113.029
| 2479.869 | 3340 | 0.841 | 12.438 | Metal loss | Corrosion CLUSTER | CIGR | 8:34 | 9.27 | 23 | 50 | 14 | Ext | 0.829 | 112.801
| 2480.044 | 3340 | 1.016 | 12.438 | Metal loss | Corrosion | PITT | 10:50 | 9.27 | 20 | 22 | 13 | Ext | 0.827 | 113.093
| 2480.054 | 3340 | 1.026 | 12.438 | Metal loss | [Corrosion] | PITT | 8:36 | 9.27 | 20 | 20 | 13 | Ext | 0.827 | 113.093
| 2480.054 | 3340 | 1.026 | 12.438 | Metal loss | Corrosion CLUSTER | GENE | 8:36 | 9.27 | 40 | 72 | 13 | Ext | 0.838 | 111.555
| 2480.055 | 3340 | 1.027 | 12.438 | Metal loss | [Corrosion] | PITT | 8:50 | 9.27 | 20 | 20 | 13 | Ext | 0.827 | 113.093
| 2480.072 | 3340 | 1.044 | 12.438 | Metal loss | [Corrosion] | PITT | 7:58 | 9.27 | 20 | 29 | 13 | Ext | 0.827 | 113.093
| 2480.118 | 3340 | 1.09 | 12.438 | Metal loss | Corrosion | PITT | 8:12 | 9.27 | 20 | 22 | 13 | Ext | 0.827 | 113.093
| 2480.128 | 3340 | 1.1 | 12.438 | Metal loss | Corrosion | PITT | 9:12 | 9.27 | 20 | 29 | 14 | Ext | 0.827 | 113.029
| 2480.255 | 3340 | 1.227 | 12.438 | Metal loss | Corrosion | PITT | 8:50 | 9.27 | 20 | 22 | 14 | Ext | 0.827 | 113.029
| 2480.385 | 3340 | 1.357 | 12.438 | Metal loss | Corrosion | PITT | 8:50 | 9.27 | 20 | 22 | 14 | Ext | 0.827 | 113.029
| 2480.524 | 3340 | 1.496 | 12.438 | Metal loss | [Corrosion] | PITT | 9:50 | 9.27 | 20 | 20 | 12 | Ext | 0.826 | 113.156
| 2480.529 | 3340 | 1.501 | 12.438 | Metal loss | [Corrosion] | PITT | 9:12 | 9.27 | 20 | 22 | 13 | Ext | 0.827 | 113.093
| 2480.529 | 3340 | 1.501 | 12.438 | Metal loss | Corrosion CLUSTER | CIGR | 9:12 | 9.27 | 21 | 65 | 13 | Ext | 0.827 | 113.025
| 2481.194 | 3340 | 2.166 | 12.438 | Metal loss | Corrosion | PITT | 4:06 | 9.27 | 20 | 20 | 12 | Ext | 0.826 | 113.156
| 2481.778 | 3340 | 2.75 | 12.438 | Metal loss | Corrosion | GENE | 10:12 | 9.27 | 30 | 57 | 10 | Ext | 0.830 | 112.717
| 2483.203 | 3340 | 4.175 | 12.438 | Metal loss | [Corrosion] | PITT | 10:12 | 9.27 | 20 | 20 | 15 | Ext | 0.828 | 112.964
| 2483.203 | 3340 | 4.175 | 12.438 | Metal loss | [Corrosion] | PITT | 10:28 | 9.27 | 20 | 20 | 15 | Ext | 0.828 | 112.964
| 2483.203 | 3340 | 4.175 | 12.438 | Metal loss | Corrosion CLUSTER | PITT | 10:28 | 9.27 | 22 | 43 | 15 | Ext | 0.829 | 112.803
| 2490.27 | 3340 | 11.242 | 12.438 | Metal loss | [Corrosion] | PITT | 8:54 | 9.27 | 20 | 22 | 13 | Ext | 0.827 | 113.093
| 2490.277 | 3340 | 11.249 | 12.438 | Metal loss | [Corrosion] | PITT | 8:40 | 9.27 | 20 | 22 | 14 | Ext | 0.827 | 113.029
| 2490.277 | 3340 | 11.249 | 12.438 | Metal loss | Corrosion CLUSTER | GENE | 8:40 | 9.27 | 30 | 36 | 14 | Ext | 0.833 | 112.224
| 2490.583 | 3340 | 11.555 | 12.438 | Metal loss | Corrosion | PITT | 4:48 | 9.27 | 20 | 20 | 12 | Ext | 0.826 | 113.156
| 2490.684 | 3340 | 11.656 | 12.438 | Metal loss | [Corrosion] | PITT | 8:18 | 9.27 | 20 | 22 | 14 | Ext | 0.827 | 113.029
| 2490.684 | 3340 | 11.656 | 12.438 | Metal loss | Corrosion CLUSTER | GENE | 8:18 | 9.27 | 39 | 43 | 14 | Ext | 0.839 | 111.450
| 2490.699 | 3340 | 11.671 | 12.438 | Metal loss | [Corrosion] | PITT | 8:10 | 9.27 | 20 | 22 | 14 | Ext | 0.827 | 113.029
| 2490.7 | 3340 | 11.672 | 12.438 | Metal loss | [Corrosion] | PITT | 7:54 | 9.27 | 20 | 20 | 13 | Ext | 0.827 | 113.093
| 2490.777 | 3340 | 11.749 | 12.438 | Metal loss | Corrosion | PITT | 4:10 | 9.27 | 20 | 29 | 14 | Ext | 0.827 | 113.029
| 2490.93 | 3340 | 11.902 | 12.438 | Metal loss | Corrosion | PITT | 10:10 | 9.27 | 20 | 29 | 12 | Ext | 0.826 | 113.156
| 2490.994 | 3340 | 11.966 | 12.438 | Metal loss | Corrosion | PITT | 10:46 | 9.27 | 20 | 20 | 12 | Ext | 0.826 | 113.156
| 2491.187 | 3340 | 12.159 | 12.438 | Metal loss | Corrosion | PITT | 3:46 | 9.27 | 20 | 20 | 14 | Ext | 0.827 | 113.029
| 2491.256 | 3340 | 12.228 | 12.438 | Metal loss | Corrosion | PITT | 3:46 | 9.27 | 20 | 22 | 13 | Ext | 0.827 | 113.093
| 2491.27 | 3340 | 12.242 | 12.438 | Metal loss | Corrosion | PITT | 7:02 | 9.27 | 20 | 20 | 13 | Ext | 0.827 | 113.093
| 2491.333 | 3340 | 12.305 | 12.438 | Metal loss | Corrosion | PITT | 4:10 | 9.27 | 20 | 22 | 12 | Ext | 0.826 | 113.156
| 2491.466 | 3350 | 0 | 6.942 | Weld | Seamless Pipe |  | N/A | 9.27
| 2491.556 | 3350 | 0.09 | 6.942 | Metal loss | Corrosion | PITT | 7:46 | 9.27 | 20 | 20 | 13 | Ext | 0.827 | 113.093
| 2491.571 | 3350 | 0.105 | 6.942 | Metal loss | Corrosion | PITT | 3:46 | 9.27 | 20 | 22 | 12 | Ext | 0.826 | 113.156
| 2491.662 | 3350 | 0.196 | 6.942 | Metal loss | Corrosion | PITT | 0:46 | 9.27 | 20 | 22 | 13 | Ext | 0.827 | 113.093
| 2491.694 | 3350 | 0.228 | 6.942 | Metal loss | Corrosion | PITT | 10:46 | 9.27 | 20 | 20 | 12 | Ext | 0.826 | 113.156
| 2491.747 | 3350 | 0.281 | 6.942 | Metal loss | Corrosion | PITT | 10:46 | 9.27 | 20 | 20 | 13 | Ext | 0.827 | 113.093
| 2491.941 | 3350 | 0.475 | 6.942 | Metal loss | Corrosion | PITT | 9:46 | 9.27 | 20 | 36 | 14 | Ext | 0.827 | 113.029
| 2492.205 | 3350 | 0.739 | 6.942 | Metal loss | [Corrosion] | PITT | 9:46 | 9.27 | 20 | 29 | 15 | Ext | 0.828 | 112.964
| 2492.205 | 3350 | 0.739 | 6.942 | Metal loss | [Corrosion] | PITT | 10:08 | 9.27 | 20 | 20 | 15 | Ext | 0.828 | 112.964
| 2492.205 | 3350 | 0.739 | 6.942 | Metal loss | Corrosion CLUSTER | CIGR | 10:08 | 9.27 | 21 | 50 | 15 | Ext | 0.828 | 112.885
| 2492.366 | 3350 | 0.9 | 6.942 | Metal loss | [Corrosion] | PITT | 10:46 | 9.27 | 20 | 22 | 12 | Ext | 0.826 | 113.156
| 2492.381 | 3350 | 0.915 | 6.942 | Metal loss | [Corrosion] | PITT | 10:08 | 9.27 | 20 | 20 | 14 | Ext | 0.827 | 113.029
| 2492.381 | 3350 | 0.915 | 6.942 | Metal loss | Corrosion CLUSTER | GENE | 10:08 | 9.27 | 58 | 57 | 14 | Ext | 0.850 | 109.954
| 2492.403 | 3350 | 0.937 | 6.942 | Metal loss | [Corrosion] | PITT | 10:08 | 9.27 | 20 | 20 | 13 | Ext | 0.827 | 113.093
| 2492.45 | 3350 | 0.984 | 6.942 | Metal loss | Corrosion | PITT | 10:46 | 9.27 | 20 | 20 | 14 | Ext | 0.827 | 113.029
| 2493.077 | 3350 | 1.611 | 6.942 | Metal loss | Corrosion | PITT | 10:46 | 9.27 | 20 | 22 | 13 | Ext | 0.827 | 113.093
| 2495.33 | 3350 | 3.864 | 6.942 | Object | Support |  | 6:14 | 9.27
| 2498.16 | 3350 | 6.694 | 6.942 | Metal loss | Corrosion | PITT | 6:20 | 9.27 | 20 | 22 | 30 | Ext | 0.836 | 111.877
| 2498.408 | 3360 | 0 | 3.643 | Weld | Seamless Pipe |  | N/A | 9.27
| 2498.711 | 3360 | 0.303 | 3.643 | Metal loss | Corrosion | PITT | 3:56 | 9.27 | 20 | 20 | 12 | Ext | 0.826 | 113.156
| 2499.585 | 3360 | 1.177 | 3.643 | Metal loss | [Corrosion] | PITT | 4:56 | 9.27 | 20 | 20 | 14 | Ext | 0.827 | 113.029
| 2499.586 | 3360 | 1.178 | 3.643 | Metal loss | [Corrosion] | PITT | 5:40 | 9.27 | 20 | 22 | 12 | Ext | 0.826 | 113.156
| 2499.587 | 3360 | 1.179 | 3.643 | Metal loss | [Corrosion] | PITT | 4:40 | 9.27 | 20 | 20 | 14 | Ext | 0.827 | 113.029
| 2499.587 | 3360 | 1.179 | 3.643 | Metal loss | Corrosion CLUSTER | CIGR | 4:40 | 9.27 | 23 | 79 | 14 | Ext | 0.829 | 112.801
| 2500.986 | 3360 | 2.578 | 3.643 | Metal loss | Corrosion | PITT | 2:48 | 9.27 | 20 | 29 | 13 | Ext | 0.827 | 113.093
| 2501.031 | 3360 | 2.623 | 3.643 | Metal loss | [Corrosion] | PITT | 3:40 | 9.27 | 20 | 22 | 13 | Ext | 0.827 | 113.093
| 2501.039 | 3360 | 2.631 | 3.643 | Metal loss | [Corrosion] | PITT | 2:48 | 9.27 | 20 | 22 | 13 | Ext | 0.827 | 113.093
| 2501.039 | 3360 | 2.631 | 3.643 | Metal loss | [Corrosion] | PITT | 3:02 | 9.27 | 20 | 20 | 14 | Ext | 0.827 | 113.029
| 2501.039 | 3360 | 2.631 | 3.643 | Metal loss | Corrosion CLUSTER | GENE | 3:02 | 9.27 | 30 | 72 | 14 | Ext | 0.833 | 112.224
| 2501.088 | 3360 | 2.68 | 3.643 | Metal loss | Corrosion | PITT | 0:48 | 9.27 | 20 | 20 | 13 | Ext | 0.827 | 113.093
| 2501.15 | 3360 | 2.742 | 3.643 | Metal loss | Corrosion | PITT | 0:48 | 9.27 | 20 | 20 | 13 | Ext | 0.827 | 113.093
| 2501.355 | 3360 | 2.947 | 3.643 | Metal loss | Corrosion | PITT | 11:40 | 9.27 | 20 | 20 | 15 | Ext | 0.828 | 112.964
| 2501.435 | 3360 | 3.027 | 3.643 | Metal loss | Corrosion | CIGR | 11:40 | 9.27 | 20 | 65 | 16 | Ext | 0.828 | 112.899
| 2501.563 | 3360 | 3.155 | 3.643 | Metal loss | Corrosion | PITT | 11:02 | 9.27 | 20 | 22 | 13 | Ext | 0.827 | 113.093
| 2501.571 | 3360 | 3.163 | 3.643 | Metal loss | Corrosion | PITT | 4:40 | 9.27 | 20 | 29 | 13 | Ext | 0.827 | 113.093
| 2501.635 | 3360 | 3.227 | 3.643 | Metal loss | Corrosion | PITT | 3:48 | 9.27 | 20 | 29 | 13 | Ext | 0.827 | 113.093
| 2501.659 | 3360 | 3.251 | 3.643 | Metal loss | [Corrosion] | PITT | 2:40 | 9.27 | 20 | 22 | 13 | Ext | 0.827 | 113.093
| 2501.659 | 3360 | 3.251 | 3.643 | Metal loss | [Corrosion] | PITT | 2:56 | 9.27 | 20 | 20 | 13 | Ext | 0.827 | 113.093
| 2501.659 | 3360 | 3.251 | 3.643 | Metal loss | Corrosion CLUSTER | PITT | 2:56 | 9.27 | 22 | 43 | 13 | Ext | 0.828 | 112.954
| 2501.686 | 3360 | 3.278 | 3.643 | Metal loss | Corrosion | PITT | 6:40 | 9.27 | 20 | 22 | 13 | Ext | 0.827 | 113.093
| 2501.701 | 3360 | 3.293 | 3.643 | Metal loss | [Corrosion] | GENE | 11:02 | 9.27 | 32 | 36 | 28 | Ext | 0.851 | 109.918
| 2501.701 | 3360 | 3.293 | 3.643 | Metal loss | Corrosion CLUSTER | GENE | 11:02 | 9.27 | 70 | 43 | 28 | Ext | 0.900 | 103.931
| 2501.739 | 3360 | 3.331 | 3.643 | Metal loss | [Corrosion] | PITT | 10:40 | 9.27 | 25 | 22 | 24 | Ext | 0.838 | 111.634
| 2501.853 | 3360 | 3.445 | 3.643 | Metal loss | Corrosion | PITT | 0:48 | 9.27 | 20 | 20 | 13 | Ext | 0.827 | 113.093
| 2501.866 | 3360 | 3.458 | 3.643 | Metal loss | Corrosion | PITT | 2:40 | 9.27 | 20 | 22 | 12 | Ext | 0.826 | 113.156
| 2501.949 | 3360 | 3.541 | 3.643 | Metal loss | Corrosion | PITT | 5:40 | 9.27 | 20 | 29 | 14 | Ext | 0.827 | 113.029
| 2502.051 | 3370 | 0 | 12.38 | Weld | Seamless Pipe |  | N/A | 9.27
| 2502.304 | 3370 | 0.253 | 12.38 | Metal loss | Corrosion | PITT | 3:40 | 9.27 | 20 | 29 | 14 | Ext | 0.827 | 113.029
| 2502.326 | 3370 | 0.275 | 12.38 | Metal loss | Corrosion | PITT | 3:04 | 9.27 | 20 | 22 | 17 | Ext | 0.829 | 112.833
| 2502.555 | 3370 | 0.504 | 12.38 | Metal loss | [Corrosion] | PITT | 3:10 | 9.27 | 20 | 29 | 14 | Ext | 0.827 | 113.029
| 2502.555 | 3370 | 0.504 | 12.38 | Metal loss | Corrosion CLUSTER | GENE | 3:10 | 9.27 | 60 | 50 | 14 | Ext | 0.851 | 109.815
| 2502.596 | 3370 | 0.545 | 12.38 | Metal loss | [Corrosion] | PITT | 2:40 | 9.27 | 20 | 22 | 13 | Ext | 0.827 | 113.093
| 2502.65 | 3370 | 0.599 | 12.38 | Metal loss | Corrosion | PITT | 3:04 | 9.27 | 20 | 22 | 14 | Ext | 0.827 | 113.029
| 2502.716 | 3370 | 0.665 | 12.38 | Metal loss | Corrosion | PITT | 4:04 | 9.27 | 20 | 22 | 11 | Ext | 0.826 | 113.218
| 2502.754 | 3370 | 0.703 | 12.38 | Metal loss | Corrosion | PITT | 3:04 | 9.27 | 20 | 36 | 17 | Ext | 0.829 | 112.833
| 2503.543 | 3370 | 1.492 | 12.38 | Object | Support |  | 11:56 | 9.27
| 2508.94 | 3370 | 6.889 | 12.38 | Metal loss | Corrosion | PITT | 4:58 | 9.27 | 20 | 22 | 15 | Ext | 0.828 | 112.964
| 2511.481 | 3370 | 9.43 | 12.38 | Metal loss | Corrosion | PITT | 0:08 | 9.27 | 20 | 36 | 13 | Ext | 0.827 | 113.093
| 2513.21 | 3370 | 11.159 | 12.38 | Metal loss | Corrosion | PITT | 11:46 | 9.27 | 20 | 29 | 16 | Ext | 0.828 | 112.899
| 2513.638 | 3370 | 11.587 | 12.38 | Metal loss | Corrosion | PITT | 11:46 | 9.27 | 20 | 22 | 11 | Ext | 0.826 | 113.218
| 2514.431 | 3380 | 0 | 1.318 | Weld | Seamless Pipe |  | N/A | 9.27
| 2514.64 | 3380 | 0.209 | 1.318 | Metal loss | Corrosion | PITT | 11:48 | 9.27 | 20 | 20 | 16 | Ext | 0.828 | 112.899
| 2514.958 | 3380 | 0.527 | 1.318 | Metal loss | Corrosion | PITT | 11:48 | 9.27 | 20 | 20 | 12 | Ext | 0.826 | 113.156
| 2515.082 | 3380 | 0.651 | 1.318 | Metal loss | Corrosion | PITT | 11:46 | 9.27 | 20 | 20 | 14 | Ext | 0.827 | 113.029
| 2515.18 | 3380 | 0.749 | 1.318 | Metal loss | Corrosion | PITT | 11:46 | 9.27 | 20 | 20 | 15 | Ext | 0.828 | 112.964
| 2515.369 | 3380 | 0.938 | 1.318 | Metal loss | [Corrosion] | PITT | 5:24 | 9.27 | 20 | 20 | 14 | Ext | 0.827 | 113.029
| 2515.382 | 3380 | 0.951 | 1.318 | Metal loss | [Corrosion] | PITT | 6:46 | 9.27 | 20 | 22 | 15 | Ext | 0.828 | 112.964
| 2515.382 | 3380 | 0.951 | 1.318 | Metal loss | [Corrosion] | PITT | 6:24 | 9.27 | 20 | 22 | 18 | Ext | 0.829 | 112.765
| 2515.382 | 3380 | 0.951 | 1.318 | Metal loss | Corrosion CLUSTER | GENE | 6:24 | 9.27 | 33 | 108 | 18 | Ext | 0.840 | 111.368
| 2515.383 | 3380 | 0.952 | 1.318 | Metal loss | [Corrosion] | PITT | 5:54 | 9.27 | 20 | 22 | 17 | Ext | 0.829 | 112.833
| 2515.749 | 3390 | 0 | 0.325 | Weld | Seamless Pipe |  | N/A | 9.27
| 2515.921 | 3390 | 0.172 | 0.325 | Weld | Flanged |  | N/A
| 2516.074 | 3400 | 0 | 1.084 | Weld | Seamless Pipe |  | N/A | 9.27
| 2516.351 | 3400 | 0.277 | 1.084 | Object | Support |  | 6:26 | 9.27
| 2516.616 | 3400 | 0.542 | 1.084 | Metal loss | [Corrosion] | PITT | 7:18 | 9.27 | 20 | 29 | 20 | Ext | 0.830 | 112.628
| 2516.616 | 3400 | 0.542 | 1.084 | Metal loss | Corrosion CLUSTER | PITT | 7:18 | 9.27 | 26 | 36 | 20 | Ext | 0.835 | 111.933
| 2516.631 | 3400 | 0.557 | 1.084 | Metal loss | [Corrosion] | PITT | 7:12 | 9.27 | 21 | 29 | 17 | Ext | 0.829 | 112.741
| 2516.757 | 3400 | 0.683 | 1.084 | Metal loss | Corrosion | PITT | 6:50 | 9.27 | 20 | 22 | 12 | Ext | 0.826 | 113.156
| 2516.815 | 3400 | 0.741 | 1.084 | Metal loss | Corrosion | PITT | 6:50 | 9.27 | 24 | 22 | 18 | Ext | 0.832 | 112.361
| 2516.896 | 3400 | 0.822 | 1.084 | Metal loss | Corrosion | PITT | 6:50 | 9.27 | 23 | 22 | 22 | Ext | 0.834 | 112.110
| 2517.158 | 3410 | 0 | 1.968 | Weld | Seamless Pipe |  | N/A | 12.7
| 2518.08 | 3410 | 0.922 | 1.968 | Bend |  |  | 6:00 | 12.7
| 2518.363 | 3410 | 1.205 | 1.968 | Metal loss | Corrosion | PITT | 8:34 | 12.7 | 20 | 20 | 13 | Ext | 0.825 | 113.281
| 2518.374 | 3410 | 1.216 | 1.968 | Metal loss | Corrosion | PITT | 0:50 | 12.7 | 20 | 22 | 13 | Ext | 0.825 | 113.281
| 2518.395 | 3410 | 1.237 | 1.968 | Metal loss | [Corrosion] | PITT | 10:48 | 12.7 | 20 | 22 | 16 | Ext | 0.826 | 113.134
| 2518.4 | 3410 | 1.242 | 1.968 | Metal loss | [Corrosion] | PITT | 10:18 | 12.7 | 21 | 22 | 17 | Ext | 0.827 | 113.013
| 2518.405 | 3410 | 1.247 | 1.968 | Metal loss | [Corrosion] | PITT | 9:48 | 12.7 | 20 | 22 | 16 | Ext | 0.826 | 113.134
| 2518.419 | 3410 | 1.261 | 1.968 | Metal loss | [Corrosion] | PITT | 11:56 | 12.7 | 20 | 22 | 10 | Ext | 0.824 | 113.421
| 2518.42 | 3410 | 1.262 | 1.968 | Metal loss | [Corrosion] | PITT | 11:26 | 12.7 | 22 | 22 | 18 | Ext | 0.828 | 112.879
| 2518.42 | 3410 | 1.262 | 1.968 | Metal loss | Corrosion CLUSTER | GENE | 11:26 | 12.7 | 56 | 172 | 18 | Ext | 0.852 | 109.737
| 2518.427 | 3410 | 1.269 | 1.968 | Metal loss | [Corrosion] | PITT | 9:56 | 12.7 | 20 | 20 | 16 | Ext | 0.826 | 113.134
| 2518.427 | 3410 | 1.269 | 1.968 | Metal loss | [Corrosion] | PITT | 10:12 | 12.7 | 24 | 22 | 16 | Ext | 0.828 | 112.856
| 2518.431 | 3410 | 1.273 | 1.968 | Metal loss | [Corrosion] | PITT | 11:40 | 12.7 | 24 | 22 | 10 | Ext | 0.826 | 113.253
| 2518.431 | 3410 | 1.273 | 1.968 | Metal loss | [Corrosion] | PITT | 0:04 | 12.7 | 24 | 36 | 10 | Ext | 0.826 | 113.253
| 2518.479 | 3410 | 1.321 | 1.968 | Object | Support |  | 10:56 | 12.7
| 2518.521 | 3410 | 1.363 | 1.968 | Metal loss | Corrosion | PITT | 11:24 | 12.7 | 20 | 36 | 10 | Ext | 0.824 | 113.421
| 2518.547 | 3410 | 1.389 | 1.968 | Metal loss | Corrosion | PITT | 8:32 | 12.7 | 20 | 20 | 14 | Ext | 0.826 | 113.232
| 2518.582 | 3410 | 1.424 | 1.968 | Metal loss | Corrosion | PITT | 10:46 | 12.7 | 20 | 36 | 18 | Ext | 0.827 | 113.033
| 2518.89 | 3410 | 1.732 | 1.968 | Metal loss | [Corrosion] | PITT | 11:32 | 12.7 | 20 | 20 | 24 | Ext | 0.830 | 112.713
| 2518.923 | 3410 | 1.765 | 1.968 | Metal loss | [Corrosion] | CIGR | 10:24 | 12.7 | 28 | 65 | 48 | Ext | 0.859 | 108.897
| 2518.923 | 3410 | 1.765 | 1.968 | Metal loss | Corrosion CLUSTER | GENE | 10:24 | 12.7 | 60 | 108 | 48 | Ext | 0.937 | 99.806
| 2519.018 | 3410 | 1.86 | 1.968 | Metal loss | [Corrosion] | PITT | 11:08 | 12.7 | 20 | 36 | 10 | Ext | 0.824 | 113.421
| 2519.025 | 3410 | 1.867 | 1.968 | Metal loss | [Corrosion] | PITT | 10:30 | 12.7 | 29 | 50 | 11 | Ext | 0.828 | 112.933
| 2519.025 | 3410 | 1.867 | 1.968 | Metal loss | Corrosion CLUSTER | GENE | 10:30 | 12.7 | 33 | 79 | 11 | Ext | 0.830 | 112.714
| 2519.126 | 3420 | 0 | 5.613 | Weld | Seamless Pipe |  | N/A | 12.7
| 2519.245 | 3420 | 0.119 | 5.613 | Metal loss | Corrosion | PITT | 2:34 | 12.7 | 20 | 36 | 15 | Ext | 0.826 | 113.184
| 2519.259 | 3420 | 0.133 | 5.613 | Metal loss | Corrosion | PITT | 11:34 | 12.7 | 20 | 20 | 10 | Ext | 0.824 | 113.421
| 2519.297 | 3420 | 0.171 | 5.613 | Metal loss | Corrosion | PITT | 2:32 | 12.7 | 20 | 29 | 14 | Ext | 0.826 | 113.232
| 2519.309 | 3420 | 0.183 | 5.613 | Metal loss | Corrosion | PITT | 6:32 | 12.7 | 21 | 29 | 14 | Ext | 0.826 | 113.175
| 2519.309 | 3420 | 0.183 | 5.613 | Metal loss | Corrosion | PITT | 1:40 | 12.7 | 20 | 22 | 12 | Ext | 0.825 | 113.328
| 2519.313 | 3420 | 0.187 | 5.613 | Metal loss | Corrosion | PITT | 11:32 | 12.7 | 20 | 22 | 11 | Ext | 0.825 | 113.375
| 2519.329 | 3420 | 0.203 | 5.613 | Metal loss | Corrosion | PITT | 9:32 | 12.7 | 20 | 29 | 13 | Ext | 0.825 | 113.281
| 2519.354 | 3420 | 0.228 | 5.613 | Metal loss | Corrosion | PITT | 2:32 | 12.7 | 20 | 29 | 11 | Ext | 0.825 | 113.375
| 2519.432 | 3420 | 0.306 | 5.613 | Metal loss | [Corrosion] | PITT | 6:16 | 12.7 | 20 | 20 | 13 | Ext | 0.825 | 113.281
| 2519.434 | 3420 | 0.308 | 5.613 | Metal loss | [Corrosion] | PITT | 6:00 | 12.7 | 20 | 22 | 13 | Ext | 0.825 | 113.281
| 2519.434 | 3420 | 0.308 | 5.613 | Metal loss | Corrosion CLUSTER | CIGR | 6:00 | 12.7 | 23 | 50 | 13 | Ext | 0.827 | 113.116
| 2519.525 | 3420 | 0.399 | 5.613 | Metal loss | Corrosion | PITT | 4:28 | 12.7 | 20 | 22 | 13 | Ext | 0.825 | 113.281
| 2519.574 | 3420 | 0.448 | 5.613 | Metal loss | Corrosion | PITT | 8:28 | 12.7 | 20 | 22 | 13 | Ext | 0.825 | 113.281
| 2519.577 | 3420 | 0.451 | 5.613 | Metal loss | Corrosion | PITT | 7:28 | 12.7 | 20 | 29 | 14 | Ext | 0.826 | 113.232
| 2519.586 | 3420 | 0.46 | 5.613 | Metal loss | Corrosion | PITT | 5:50 | 12.7 | 22 | 29 | 15 | Ext | 0.827 | 113.058
| 2519.597 | 3420 | 0.471 | 5.613 | Metal loss | Corrosion | PITT | 4:50 | 12.7 | 20 | 22 | 14 | Ext | 0.826 | 113.232
| 2519.637 | 3420 | 0.511 | 5.613 | Metal loss | Corrosion | PITT | 2:28 | 12.7 | 20 | 20 | 14 | Ext | 0.826 | 113.232
| 2519.662 | 3420 | 0.536 | 5.613 | Metal loss | Corrosion | PITT | 4:50 | 12.7 | 20 | 36 | 20 | Ext | 0.828 | 112.930
| 2519.717 | 3420 | 0.591 | 5.613 | Metal loss | Corrosion | PITT | 6:26 | 12.7 | 20 | 20 | 16 | Ext | 0.826 | 113.134
| 2519.725 | 3420 | 0.599 | 5.613 | Metal loss | [Corrosion] | PITT | 3:26 | 12.7 | 20 | 20 | 15 | Ext | 0.826 | 113.184
| 2519.725 | 3420 | 0.599 | 5.613 | Metal loss | [Corrosion] | CIGR | 4:48 | 12.7 | 20 | 50 | 20 | Ext | 0.828 | 112.930
| 2519.725 | 3420 | 0.599 | 5.613 | Metal loss | Corrosion CLUSTER | CIGR | 4:48 | 12.7 | 26 | 93 | 20 | Ext | 0.832 | 112.381
| 2519.78 | 3420 | 0.654 | 5.613 | Metal loss | Corrosion | PITT | 4:46 | 12.7 | 20 | 36 | 17 | Ext | 0.827 | 113.084
| 2519.838 | 3420 | 0.712 | 5.613 | Metal loss | [Corrosion] | PITT | 3:46 | 12.7 | 20 | 29 | 13 | Ext | 0.825 | 113.281
| 2519.839 | 3420 | 0.713 | 5.613 | Metal loss | [Corrosion] | PITT | 4:46 | 12.7 | 20 | 29 | 14 | Ext | 0.826 | 113.232
| 2519.839 | 3420 | 0.713 | 5.613 | Metal loss | Corrosion CLUSTER | CIGR | 4:46 | 12.7 | 20 | 79 | 14 | Ext | 0.826 | 113.232
| 2519.905 | 3420 | 0.779 | 5.613 | Metal loss | Corrosion | PITT | 5:16 | 12.7 | 20 | 36 | 13 | Ext | 0.825 | 113.281
| 2520.084 | 3420 | 0.958 | 5.613 | Metal loss | Corrosion | PITT | 10:20 | 12.7 | 20 | 22 | 12 | Ext | 0.825 | 113.328
| 2520.088 | 3420 | 0.962 | 5.613 | Metal loss | [Corrosion] | PITT | 8:42 | 12.7 | 20 | 29 | 15 | Ext | 0.826 | 113.184
| 2520.088 | 3420 | 0.962 | 5.613 | Metal loss | Corrosion CLUSTER | PITT | 8:42 | 12.7 | 23 | 43 | 15 | Ext | 0.827 | 112.992
| 2520.09 | 3420 | 0.964 | 5.613 | Metal loss | [Corrosion] | PITT | 8:26 | 12.7 | 20 | 20 | 15 | Ext | 0.826 | 113.184
| 2520.147 | 3420 | 1.021 | 5.613 | Metal loss | Corrosion | PITT | 9:26 | 12.7 | 20 | 20 | 13 | Ext | 0.825 | 113.281
| 2520.148 | 3420 | 1.022 | 5.613 | Metal loss | Corrosion | CIGR | 8:18 | 12.7 | 20 | 43 | 18 | Ext | 0.827 | 113.033
| 2520.201 | 3420 | 1.075 | 5.613 | Metal loss | Corrosion | PITT | 8:40 | 12.7 | 20 | 36 | 16 | Ext | 0.826 | 113.134
| 2520.204 | 3420 | 1.078 | 5.613 | Metal loss | [Corrosion] | PITT | 4:18 | 12.7 | 20 | 20 | 14 | Ext | 0.826 | 113.232
| 2520.207 | 3420 | 1.081 | 5.613 | Metal loss | [Corrosion] | PITT | 4:40 | 12.7 | 20 | 22 | 15 | Ext | 0.826 | 113.184
| 2520.207 | 3420 | 1.081 | 5.613 | Metal loss | Corrosion CLUSTER | PITT | 4:40 | 12.7 | 21 | 36 | 15 | Ext | 0.827 | 113.122
| 2520.266 | 3420 | 1.14 | 5.613 | Metal loss | [Corrosion] | PITT | 8:16 | 12.7 | 20 | 20 | 13 | Ext | 0.825 | 113.281
| 2520.266 | 3420 | 1.14 | 5.613 | Metal loss | Corrosion CLUSTER | CIGR | 8:16 | 12.7 | 23 | 50 | 13 | Ext | 0.827 | 113.116
| 2520.268 | 3420 | 1.142 | 5.613 | Metal loss | [Corrosion] | CIGR | 8:38 | 12.7 | 20 | 43 | 13 | Ext | 0.825 | 113.281
| 2520.449 | 3420 | 1.323 | 5.613 | Metal loss | Corrosion | PITT | 11:12 | 12.7 | 20 | 29 | 14 | Ext | 0.826 | 113.232
| 2520.49 | 3420 | 1.364 | 5.613 | Metal loss | Corrosion | PITT | 3:10 | 12.7 | 20 | 22 | 18 | Ext | 0.827 | 113.033
| 2520.506 | 3420 | 1.38 | 5.613 | Metal loss | Corrosion | PITT | 2:10 | 12.7 | 20 | 22 | 15 | Ext | 0.826 | 113.184
| 2520.566 | 3420 | 1.44 | 5.613 | Metal loss | Corrosion | CIGR | 2:10 | 12.7 | 20 | 43 | 15 | Ext | 0.826 | 113.184
| 2520.607 | 3420 | 1.481 | 5.613 | Metal loss | Corrosion | PITT | 3:08 | 12.7 | 20 | 20 | 15 | Ext | 0.826 | 113.184
| 2520.623 | 3420 | 1.497 | 5.613 | Metal loss | Corrosion | PITT | 2:08 | 12.7 | 20 | 36 | 16 | Ext | 0.826 | 113.134
| 2520.683 | 3420 | 1.557 | 5.613 | Metal loss | Corrosion | PITT | 2:06 | 12.7 | 20 | 22 | 16 | Ext | 0.826 | 113.134
| 2520.772 | 3420 | 1.646 | 5.613 | Metal loss | Corrosion | PITT | 8:12 | 12.7 | 20 | 29 | 13 | Ext | 0.825 | 113.281
| 2520.831 | 3420 | 1.705 | 5.613 | Metal loss | Corrosion | PITT | 8:02 | 12.7 | 20 | 22 | 13 | Ext | 0.825 | 113.281
| 2520.89 | 3420 | 1.764 | 5.613 | Metal loss | [Corrosion] | PITT | 8:24 | 12.7 | 21 | 29 | 17 | Ext | 0.827 | 113.013
| 2520.89 | 3420 | 1.764 | 5.613 | Metal loss | Corrosion CLUSTER | PITT | 8:24 | 12.7 | 27 | 43 | 17 | Ext | 0.831 | 112.544
| 2520.899 | 3420 | 1.773 | 5.613 | Metal loss | [Corrosion] | PITT | 7:54 | 12.7 | 20 | 20 | 15 | Ext | 0.826 | 113.184
| 2520.953 | 3420 | 1.827 | 5.613 | Metal loss | [Corrosion] | PITT | 7:58 | 12.7 | 28 | 50 | 19 | Ext | 0.833 | 112.276
| 2520.953 | 3420 | 1.827 | 5.613 | Metal loss | Corrosion CLUSTER | GENE | 7:58 | 12.7 | 31 | 86 | 19 | Ext | 0.835 | 111.985
| 2520.964 | 3420 | 1.838 | 5.613 | Metal loss | [Corrosion] | PITT | 7:14 | 12.7 | 20 | 29 | 18 | Ext | 0.827 | 113.033
| 2520.978 | 3420 | 1.852 | 5.613 | Metal loss | Corrosion | PITT | 6:14 | 12.7 | 20 | 20 | 14 | Ext | 0.826 | 113.232
| 2521.028 | 3420 | 1.902 | 5.613 | Metal loss | Corrosion | CIGR | 6:58 | 12.7 | 27 | 93 | 17 | Ext | 0.831 | 112.544
| 2521.046 | 3420 | 1.92 | 5.613 | Metal loss | Corrosion | CIGR | 4:20 | 12.7 | 20 | 50 | 15 | Ext | 0.826 | 113.184
| 2521.082 | 3420 | 1.956 | 5.613 | Metal loss | Corrosion | PITT | 7:20 | 12.7 | 20 | 22 | 15 | Ext | 0.826 | 113.184
| 2521.1 | 3420 | 1.974 | 5.613 | Metal loss | Corrosion | PITT | 4:20 | 12.7 | 20 | 22 | 15 | Ext | 0.826 | 113.184
| 2521.126 | 3420 | 2 | 5.613 | Metal loss | [Corrosion] | PITT | 7:56 | 12.7 | 20 | 22 | 14 | Ext | 0.826 | 113.232
| 2521.129 | 3420 | 2.003 | 5.613 | Metal loss | [Corrosion] | PITT | 8:18 | 12.7 | 20 | 20 | 13 | Ext | 0.825 | 113.281
| 2521.135 | 3420 | 2.009 | 5.613 | Metal loss | [Corrosion] | PITT | 6:56 | 12.7 | 20 | 36 | 14 | Ext | 0.826 | 113.232
| 2521.135 | 3420 | 2.009 | 5.613 | Metal loss | Corrosion CLUSTER | CIGR | 6:56 | 12.7 | 26 | 100 | 14 | Ext | 0.828 | 112.863
| 2521.37 | 3420 | 2.244 | 5.613 | Metal loss | Corrosion | PITT | 10:50 | 12.7 | 20 | 29 | 14 | Ext | 0.826 | 113.232
| 2521.43 | 3420 | 2.304 | 5.613 | Metal loss | Corrosion | PITT | 10:48 | 12.7 | 20 | 22 | 15 | Ext | 0.826 | 113.184
| 2521.44 | 3420 | 2.314 | 5.613 | Metal loss | Corrosion | PITT | 9:46 | 12.7 | 20 | 22 | 14 | Ext | 0.826 | 113.232
| 2521.483 | 3420 | 2.357 | 5.613 | Metal loss | Corrosion | PITT | 10:44 | 12.7 | 20 | 22 | 14 | Ext | 0.826 | 113.232
| 2521.548 | 3420 | 2.422 | 5.613 | Metal loss | Corrosion | PITT | 8:04 | 12.7 | 20 | 29 | 13 | Ext | 0.825 | 113.281
| 2521.596 | 3420 | 2.47 | 5.613 | Metal loss | Corrosion | PITT | 7:40 | 12.7 | 20 | 20 | 14 | Ext | 0.826 | 113.232
| 2521.659 | 3420 | 2.533 | 5.613 | Metal loss | Corrosion | PITT | 3:48 | 12.7 | 20 | 20 | 12 | Ext | 0.825 | 113.328
| 2521.745 | 3420 | 2.619 | 5.613 | Metal loss | Corrosion | PITT | 5:38 | 12.7 | 20 | 20 | 16 | Ext | 0.826 | 113.134
| 2521.747 | 3420 | 2.621 | 5.613 | Metal loss | Corrosion | PITT | 2:38 | 12.7 | 20 | 22 | 14 | Ext | 0.826 | 113.232
| 2521.75 | 3420 | 2.624 | 5.613 | Metal loss | Corrosion | CIGR | 3:30 | 12.7 | 20 | 43 | 16 | Ext | 0.826 | 113.134
| 2521.796 | 3420 | 2.67 | 5.613 | Metal loss | Corrosion | PITT | 4:26 | 12.7 | 20 | 20 | 16 | Ext | 0.826 | 113.134
| 2521.811 | 3420 | 2.685 | 5.613 | Metal loss | Corrosion | CIGR | 3:18 | 12.7 | 20 | 50 | 20 | Ext | 0.828 | 112.930
| 2521.871 | 3420 | 2.745 | 5.613 | Metal loss | Corrosion | CIGR | 3:16 | 12.7 | 20 | 65 | 18 | Ext | 0.827 | 113.033
| 2521.919 | 3420 | 2.793 | 5.613 | Metal loss | Corrosion | PITT | 4:00 | 12.7 | 20 | 22 | 15 | Ext | 0.826 | 113.184
| 2521.929 | 3420 | 2.803 | 5.613 | Metal loss | Corrosion | CIGR | 2:00 | 12.7 | 20 | 43 | 16 | Ext | 0.826 | 113.134
| 2521.991 | 3420 | 2.865 | 5.613 | Metal loss | Corrosion | CIGR | 3:22 | 12.7 | 20 | 43 | 16 | Ext | 0.826 | 113.134
| 2522.1 | 3420 | 2.974 | 5.613 | Metal loss | Corrosion | PITT | 7:20 | 12.7 | 20 | 22 | 13 | Ext | 0.825 | 113.281
| 2522.154 | 3420 | 3.028 | 5.613 | Metal loss | Corrosion | PITT | 6:56 | 12.7 | 20 | 29 | 14 | Ext | 0.826 | 113.232
| 2522.21 | 3420 | 3.084 | 5.613 | Metal loss | Corrosion | PITT | 9:54 | 12.7 | 20 | 20 | 13 | Ext | 0.825 | 113.281
| 2522.217 | 3420 | 3.091 | 5.613 | Metal loss | Corrosion | PITT | 8:54 | 12.7 | 20 | 22 | 14 | Ext | 0.826 | 113.232
| 2522.218 | 3420 | 3.092 | 5.613 | Metal loss | Corrosion | PITT | 7:18 | 12.7 | 20 | 36 | 18 | Ext | 0.827 | 113.033
| 2522.279 | 3420 | 3.153 | 5.613 | Metal loss | Corrosion | PITT | 7:16 | 12.7 | 20 | 36 | 19 | Ext | 0.828 | 112.982
| 2522.336 | 3420 | 3.21 | 5.613 | Metal loss | Corrosion | PITT | 6:54 | 12.7 | 20 | 29 | 20 | Ext | 0.828 | 112.930
| 2522.336 | 3420 | 3.21 | 5.613 | Metal loss | Corrosion | PITT | 8:54 | 12.7 | 20 | 20 | 13 | Ext | 0.825 | 113.281
| 2522.395 | 3420 | 3.269 | 5.613 | Metal loss | Corrosion | PITT | 6:54 | 12.7 | 20 | 36 | 16 | Ext | 0.826 | 113.134
| 2522.398 | 3420 | 3.272 | 5.613 | Metal loss | Corrosion | PITT | 8:54 | 12.7 | 20 | 22 | 12 | Ext | 0.825 | 113.328
| 2522.586 | 3420 | 3.46 | 5.613 | Metal loss | [Corrosion] | PITT | 1:46 | 12.7 | 20 | 20 | 15 | Ext | 0.826 | 113.184
| 2522.596 | 3420 | 3.47 | 5.613 | Metal loss | [Corrosion] | PITT | 2:08 | 12.7 | 20 | 22 | 15 | Ext | 0.826 | 113.184
| 2522.602 | 3420 | 3.476 | 5.613 | Metal loss | [Corrosion] | PITT | 0:46 | 12.7 | 20 | 36 | 16 | Ext | 0.826 | 113.134
| 2522.602 | 3420 | 3.476 | 5.613 | Metal loss | Corrosion CLUSTER | GENE | 0:46 | 12.7 | 35 | 86 | 16 | Ext | 0.835 | 111.977
| 2522.644 | 3420 | 3.518 | 5.613 | Metal loss | Corrosion | GENE | 1:46 | 12.7 | 30 | 79 | 16 | Ext | 0.832 | 112.391
| 2522.652 | 3420 | 3.526 | 5.613 | Metal loss | Corrosion | PITT | 2:54 | 12.7 | 20 | 20 | 13 | Ext | 0.825 | 113.281
| 2522.707 | 3420 | 3.581 | 5.613 | Metal loss | [Corrosion] | PITT | 1:54 | 12.7 | 20 | 22 | 14 | Ext | 0.826 | 113.232
| 2522.724 | 3420 | 3.598 | 5.613 | Metal loss | [Corrosion] | CIGR | 0:46 | 12.7 | 20 | 43 | 20 | Ext | 0.828 | 112.930
| 2522.724 | 3420 | 3.598 | 5.613 | Metal loss | Corrosion CLUSTER | GENE | 0:46 | 12.7 | 35 | 86 | 20 | Ext | 0.839 | 111.449
| 2522.786 | 3420 | 3.66 | 5.613 | Metal loss | Corrosion | PITT | 0:44 | 12.7 | 27 | 29 | 21 | Ext | 0.833 | 112.192
| 2522.809 | 3420 | 3.683 | 5.613 | Metal loss | Corrosion | PITT | 6:42 | 12.7 | 20 | 20 | 14 | Ext | 0.826 | 113.232
| 2522.843 | 3420 | 3.717 | 5.613 | Metal loss | Corrosion | PITT | 0:42 | 12.7 | 20 | 36 | 15 | Ext | 0.826 | 113.184
| 2522.891 | 3420 | 3.765 | 5.613 | Metal loss | Corrosion | PITT | 1:38 | 12.7 | 20 | 20 | 14 | Ext | 0.826 | 113.232
| 2522.902 | 3420 | 3.776 | 5.613 | Metal loss | [Corrosion] | PITT | 0:32 | 12.7 | 20 | 20 | 14 | Ext | 0.826 | 113.232
| 2522.902 | 3420 | 3.776 | 5.613 | Metal loss | Corrosion CLUSTER | PITT | 0:32 | 12.7 | 20 | 29 | 14 | Ext | 0.826 | 113.232
| 2522.902 | 3420 | 3.776 | 5.613 | Metal loss | [Corrosion] | PITT | 0:46 | 12.7 | 20 | 29 | 14 | Ext | 0.826 | 113.232
| 2523 | 3420 | 3.874 | 5.613 | Metal loss | Corrosion | PITT | 6:40 | 12.7 | 20 | 29 | 14 | Ext | 0.826 | 113.232
| 2523.057 | 3420 | 3.931 | 5.613 | Metal loss | Corrosion | PITT | 6:40 | 12.7 | 20 | 29 | 18 | Ext | 0.827 | 113.033
| 2523.113 | 3420 | 3.987 | 5.613 | Metal loss | Corrosion | PITT | 6:38 | 12.7 | 20 | 29 | 23 | Ext | 0.829 | 112.768
| 2523.133 | 3420 | 4.007 | 5.613 | Metal loss | Corrosion | PITT | 3:58 | 12.7 | 20 | 22 | 13 | Ext | 0.825 | 113.281
| 2523.169 | 3420 | 4.043 | 5.613 | Metal loss | Corrosion | PITT | 6:36 | 12.7 | 20 | 36 | 21 | Ext | 0.828 | 112.877
| 2523.173 | 3420 | 4.047 | 5.613 | Metal loss | Corrosion | PITT | 5:36 | 12.7 | 20 | 20 | 17 | Ext | 0.827 | 113.084
| 2523.222 | 3420 | 4.096 | 5.613 | Metal loss | Corrosion | PITT | 6:38 | 12.7 | 20 | 22 | 17 | Ext | 0.827 | 113.084
| 2523.285 | 3420 | 4.159 | 5.613 | Metal loss | Corrosion | PITT | 6:40 | 12.7 | 20 | 20 | 15 | Ext | 0.826 | 113.184
| 2523.447 | 3420 | 4.321 | 5.613 | Metal loss | Corrosion | PITT | 1:34 | 12.7 | 20 | 22 | 13 | Ext | 0.825 | 113.281
| 2523.516 | 3420 | 4.39 | 5.613 | Metal loss | Corrosion | PITT | 0:40 | 12.7 | 20 | 22 | 13 | Ext | 0.825 | 113.281
| 2523.534 | 3420 | 4.408 | 5.613 | Metal loss | [Corrosion] | PITT | 9:40 | 12.7 | 20 | 22 | 13 | Ext | 0.825 | 113.281
| 2523.534 | 3420 | 4.408 | 5.613 | Metal loss | Corrosion CLUSTER | PITT | 9:40 | 12.7 | 23 | 43 | 13 | Ext | 0.827 | 113.116
| 2523.535 | 3420 | 4.409 | 5.613 | Metal loss | [Corrosion] | PITT | 9:18 | 12.7 | 20 | 20 | 13 | Ext | 0.825 | 113.281
| 2523.57 | 3420 | 4.444 | 5.613 | Metal loss | Corrosion | PITT | 2:00 | 12.7 | 20 | 36 | 16 | Ext | 0.826 | 113.134
| 2523.599 | 3420 | 4.473 | 5.613 | Metal loss | Corrosion | PITT | 9:36 | 12.7 | 20 | 20 | 13 | Ext | 0.825 | 113.281
| 2523.636 | 3420 | 4.51 | 5.613 | Metal loss | Corrosion | PITT | 3:04 | 12.7 | 20 | 20 | 14 | Ext | 0.826 | 113.232
| 2523.659 | 3420 | 4.533 | 5.613 | Metal loss | Corrosion | PITT | 9:32 | 12.7 | 20 | 22 | 16 | Ext | 0.826 | 113.134
| 2523.724 | 3420 | 4.598 | 5.613 | Metal loss | Corrosion | PITT | 6:54 | 12.7 | 20 | 20 | 13 | Ext | 0.825 | 113.281
| 2523.838 | 3420 | 4.712 | 5.613 | Metal loss | Corrosion | PITT | 6:14 | 12.7 | 20 | 29 | 13 | Ext | 0.825 | 113.281
| 2523.854 | 3420 | 4.728 | 5.613 | Metal loss | [Corrosion] | PITT | 3:38 | 12.7 | 20 | 22 | 17 | Ext | 0.827 | 113.084
| 2523.854 | 3420 | 4.728 | 5.613 | Metal loss | Corrosion CLUSTER | PITT | 3:38 | 12.7 | 25 | 50 | 17 | Ext | 0.830 | 112.707
| 2523.854 | 3420 | 4.728 | 5.613 | Metal loss | [Corrosion] | PITT | 4:00 | 12.7 | 20 | 20 | 14 | Ext | 0.826 | 113.232
| 2523.871 | 3420 | 4.745 | 5.613 | Metal loss | Corrosion | PITT | 2:16 | 12.7 | 20 | 20 | 15 | Ext | 0.826 | 113.184
| 2523.912 | 3420 | 4.786 | 5.613 | Metal loss | [Corrosion] | PITT | 5:16 | 12.7 | 20 | 22 | 14 | Ext | 0.826 | 113.232
| 2523.915 | 3420 | 4.789 | 5.613 | Metal loss | Corrosion | PITT | 3:38 | 12.7 | 20 | 22 | 21 | Ext | 0.828 | 112.877
| 2523.922 | 3420 | 4.796 | 5.613 | Metal loss | [Corrosion] | PITT | 4:38 | 12.7 | 20 | 20 | 14 | Ext | 0.826 | 113.232
| 2523.922 | 3420 | 4.796 | 5.613 | Metal loss | Corrosion CLUSTER | GENE | 4:38 | 12.7 | 41 | 50 | 14 | Ext | 0.836 | 111.791
| 2523.928 | 3420 | 4.802 | 5.613 | Metal loss | Corrosion | PITT | 2:38 | 12.7 | 28 | 36 | 19 | Ext | 0.833 | 112.276
| 2523.935 | 3420 | 4.809 | 5.613 | Metal loss | Corrosion | PITT | 1:16 | 12.7 | 20 | 20 | 12 | Ext | 0.825 | 113.328
| 2523.962 | 3420 | 4.836 | 5.613 | Metal loss | Corrosion | PITT | 6:16 | 12.7 | 20 | 22 | 14 | Ext | 0.826 | 113.232
| 2523.977 | 3420 | 4.851 | 5.613 | Metal loss | [Corrosion] | PITT | 5:16 | 12.7 | 20 | 29 | 14 | Ext | 0.826 | 113.232
| 2523.988 | 3420 | 4.862 | 5.613 | Metal loss | [Corrosion] | PITT | 4:30 | 12.7 | 20 | 29 | 15 | Ext | 0.826 | 113.184
| 2523.988 | 3420 | 4.862 | 5.613 | Metal loss | Corrosion CLUSTER | GENE | 4:30 | 12.7 | 30 | 65 | 15 | Ext | 0.831 | 112.491
| 2523.992 | 3420 | 4.866 | 5.613 | Metal loss | Corrosion | PITT | 2:38 | 12.7 | 24 | 36 | 20 | Ext | 0.831 | 112.572
| 2524.042 | 3420 | 4.916 | 5.613 | Metal loss | [Corrosion] | PITT | 3:38 | 12.7 | 20 | 20 | 18 | Ext | 0.827 | 113.033
| 2524.042 | 3420 | 4.916 | 5.613 | Metal loss | Corrosion CLUSTER | CIGR | 3:38 | 12.7 | 28 | 79 | 18 | Ext | 0.832 | 112.369
| 2524.051 | 3420 | 4.925 | 5.613 | Metal loss | [Corrosion] | PITT | 4:38 | 12.7 | 20 | 20 | 14 | Ext | 0.826 | 113.232
| 2524.053 | 3420 | 4.927 | 5.613 | Metal loss | [Corrosion] | PITT | 4:22 | 12.7 | 20 | 22 | 14 | Ext | 0.826 | 113.232
| 2524.058 | 3420 | 4.932 | 5.613 | Metal loss | Corrosion | PITT | 2:38 | 12.7 | 27 | 36 | 18 | Ext | 0.831 | 112.458
| 2524.105 | 3420 | 4.979 | 5.613 | Metal loss | Corrosion | PITT | 3:38 | 12.7 | 20 | 22 | 16 | Ext | 0.826 | 113.134
| 2524.115 | 3420 | 4.989 | 5.613 | Metal loss | Corrosion | PITT | 4:38 | 12.7 | 20 | 20 | 14 | Ext | 0.826 | 113.232
| 2524.123 | 3420 | 4.997 | 5.613 | Metal loss | Corrosion | PITT | 2:38 | 12.7 | 20 | 36 | 16 | Ext | 0.826 | 113.134
| 2524.134 | 3420 | 5.008 | 5.613 | Metal loss | [Corrosion] | PITT | 0:38 | 12.7 | 20 | 29 | 12 | Ext | 0.825 | 113.328
| 2524.134 | 3420 | 5.008 | 5.613 | Metal loss | Corrosion CLUSTER | PITT | 0:38 | 12.7 | 29 | 43 | 12 | Ext | 0.829 | 112.843
| 2524.139 | 3420 | 5.013 | 5.613 | Metal loss | [Corrosion] | PITT | 0:16 | 12.7 | 20 | 20 | 11 | Ext | 0.825 | 113.375
| 2524.167 | 3420 | 5.041 | 5.613 | Metal loss | Corrosion | PITT | 5:16 | 12.7 | 24 | 22 | 15 | Ext | 0.828 | 112.924
| 2524.19 | 3420 | 5.064 | 5.613 | Metal loss | Corrosion | PITT | 2:38 | 12.7 | 20 | 29 | 11 | Ext | 0.825 | 113.375
| 2524.24 | 3420 | 5.114 | 5.613 | Metal loss | Corrosion | PITT | 6:18 | 12.7 | 20 | 22 | 11 | Ext | 0.825 | 113.375
| 2524.263 | 3420 | 5.137 | 5.613 | Metal loss | Corrosion | PITT | 1:20 | 12.7 | 20 | 22 | 14 | Ext | 0.826 | 113.232
| 2524.263 | 3420 | 5.137 | 5.613 | Metal loss | Corrosion | PITT | 2:42 | 12.7 | 20 | 20 | 13 | Ext | 0.825 | 113.281
| 2524.296 | 3420 | 5.17 | 5.613 | Metal loss | Corrosion | PITT | 6:48 | 12.7 | 20 | 20 | 11 | Ext | 0.825 | 113.375
| 2524.297 | 3420 | 5.171 | 5.613 | Metal loss | Corrosion | PITT | 8:26 | 12.7 | 20 | 20 | 11 | Ext | 0.825 | 113.375
| 2524.323 | 3420 | 5.197 | 5.613 | Metal loss | Corrosion | PITT | 1:30 | 12.7 | 20 | 22 | 14 | Ext | 0.826 | 113.232
| 2524.352 | 3420 | 5.226 | 5.613 | Metal loss | Corrosion | PITT | 9:32 | 12.7 | 20 | 29 | 15 | Ext | 0.826 | 113.184
| 2524.36 | 3420 | 5.234 | 5.613 | Metal loss | Corrosion | CIGR | 6:56 | 12.7 | 20 | 50 | 13 | Ext | 0.825 | 113.281
| 2524.386 | 3420 | 5.26 | 5.613 | Metal loss | [Corrosion] | PITT | 1:36 | 12.7 | 20 | 22 | 12 | Ext | 0.825 | 113.328
| 2524.386 | 3420 | 5.26 | 5.613 | Metal loss | Corrosion CLUSTER | CIGR | 1:36 | 12.7 | 23 | 100 | 12 | Ext | 0.826 | 113.177
| 2524.388 | 3420 | 5.262 | 5.613 | Metal loss | [Corrosion] | PITT | 2:12 | 12.7 | 20 | 20 | 11 | Ext | 0.825 | 113.375
| 2524.388 | 3420 | 5.262 | 5.613 | Metal loss | [Corrosion] | PITT | 2:58 | 12.7 | 20 | 20 | 10 | Ext | 0.824 | 113.421
| 2524.413 | 3420 | 5.287 | 5.613 | Metal loss | Corrosion | PITT | 9:38 | 12.7 | 20 | 22 | 15 | Ext | 0.826 | 113.184
| 2524.449 | 3420 | 5.323 | 5.613 | Metal loss | Corrosion | PITT | 2:56 | 12.7 | 20 | 20 | 11 | Ext | 0.825 | 113.375
| 2524.474 | 3420 | 5.348 | 5.613 | Metal loss | Corrosion | PITT | 9:44 | 12.7 | 20 | 22 | 11 | Ext | 0.825 | 113.375
| 2524.483 | 3420 | 5.357 | 5.613 | Metal loss | Corrosion | PITT | 8:46 | 12.7 | 20 | 22 | 11 | Ext | 0.825 | 113.375
| 2524.516 | 3420 | 5.39 | 5.613 | Metal loss | Corrosion | PITT | 2:52 | 12.7 | 20 | 22 | 13 | Ext | 0.825 | 113.281
| 2524.539 | 3420 | 5.413 | 5.613 | Metal loss | Corrosion | PITT | 9:56 | 12.7 | 20 | 22 | 18 | Ext | 0.827 | 113.033
| 2524.739 | 3430 | 0 | 1.639 | Weld | Seamless Pipe |  | N/A | 12.7
| 2525.487 | 3430 | 0.748 | 1.639 | Bend |  |  | 12:00 | 12.7
| 2525.514 | 3430 | 0.775 | 1.639 | Metal loss | [Corrosion] | PITT | 4:46 | 12.7 | 20 | 22 | 16 | Ext | 0.826 | 113.134
| 2525.514 | 3430 | 0.775 | 1.639 | Metal loss | Corrosion CLUSTER | CIGR | 4:46 | 12.7 | 25 | 65 | 16 | Ext | 0.829 | 112.782
| 2525.515 | 3430 | 0.776 | 1.639 | Metal loss | [Corrosion] | PITT | 4:16 | 12.7 | 20 | 29 | 11 | Ext | 0.825 | 113.375
| 2525.823 | 3430 | 1.084 | 1.639 | Metal loss | [Corrosion] | PITT | 4:52 | 12.7 | 20 | 20 | 15 | Ext | 0.826 | 113.184
| 2525.823 | 3430 | 1.084 | 1.639 | Metal loss | Corrosion CLUSTER | PITT | 4:52 | 12.7 | 20 | 36 | 15 | Ext | 0.826 | 113.184
| 2525.823 | 3430 | 1.084 | 1.639 | Metal loss | [Corrosion] | PITT | 5:06 | 12.7 | 20 | 20 | 14 | Ext | 0.826 | 113.232
| 2526.378 | 3440 | 0 | 5.269 | Weld | Seamless Pipe |  | N/A | 12.7
| 2526.495 | 3440 | 0.117 | 5.269 | Metal loss | [Corrosion] | PITT | 2:58 | 12.7 | 20 | 20 | 20 | Ext | 0.828 | 112.930
| 2526.495 | 3440 | 0.117 | 5.269 | Metal loss | Corrosion CLUSTER | PITT | 2:58 | 12.7 | 20 | 29 | 20 | Ext | 0.828 | 112.930
| 2526.495 | 3440 | 0.117 | 5.269 | Metal loss | [Corrosion] | PITT | 3:14 | 12.7 | 20 | 22 | 19 | Ext | 0.828 | 112.982
| 2526.497 | 3440 | 0.119 | 5.269 | Metal loss | Corrosion | PITT | 4:22 | 12.7 | 20 | 22 | 19 | Ext | 0.828 | 112.982
| 2526.499 | 3440 | 0.121 | 5.269 | Metal loss | [Corrosion] | PITT | 5:22 | 12.7 | 20 | 29 | 21 | Ext | 0.828 | 112.877
| 2526.499 | 3440 | 0.121 | 5.269 | Metal loss | Corrosion CLUSTER | CIGR | 5:22 | 12.7 | 20 | 79 | 21 | Ext | 0.828 | 112.877
| 2526.499 | 3440 | 0.121 | 5.269 | Metal loss | [Corrosion] | CIGR | 6:22 | 12.7 | 20 | 50 | 19 | Ext | 0.828 | 112.982
| 2526.517 | 3440 | 0.139 | 5.269 | Metal loss | [Corrosion] | PITT | 8:06 | 12.7 | 20 | 22 | 13 | Ext | 0.825 | 113.281
| 2526.52 | 3440 | 0.142 | 5.269 | Metal loss | [Corrosion] | PITT | 8:44 | 12.7 | 20 | 20 | 10 | Ext | 0.824 | 113.421
| 2526.53 | 3440 | 0.152 | 5.269 | Metal loss | Corrosion | PITT | 10:14 | 12.7 | 20 | 29 | 19 | Ext | 0.828 | 112.982
| 2526.533 | 3440 | 0.155 | 5.269 | Metal loss | [Corrosion] | PITT | 7:14 | 12.7 | 20 | 20 | 13 | Ext | 0.825 | 113.281
| 2526.541 | 3440 | 0.163 | 5.269 | Metal loss | [Corrosion] | PITT | 7:52 | 12.7 | 20 | 22 | 17 | Ext | 0.827 | 113.084
| 2526.549 | 3440 | 0.171 | 5.269 | Metal loss | [Corrosion] | PITT | 9:22 | 12.7 | 20 | 29 | 17 | Ext | 0.827 | 113.084
| 2526.549 | 3440 | 0.171 | 5.269 | Metal loss | Corrosion CLUSTER | GENE | 9:22 | 12.7 | 53 | 143 | 17 | Ext | 0.848 | 110.240
| 2526.615 | 3440 | 0.237 | 5.269 | Metal loss | [Corrosion] | PITT | 5:22 | 12.7 | 20 | 29 | 19 | Ext | 0.828 | 112.982
| 2526.615 | 3440 | 0.237 | 5.269 | Metal loss | Corrosion CLUSTER | GENE | 5:22 | 12.7 | 37 | 50 | 19 | Ext | 0.839 | 111.380
| 2526.623 | 3440 | 0.245 | 5.269 | Metal loss | Corrosion | PITT | 6:22 | 12.7 | 20 | 22 | 17 | Ext | 0.827 | 113.084
| 2526.625 | 3440 | 0.247 | 5.269 | Metal loss | [Corrosion] | PITT | 5:00 | 12.7 | 20 | 29 | 14 | Ext | 0.826 | 113.232
| 2526.645 | 3440 | 0.267 | 5.269 | Metal loss | Corrosion | PITT | 3:00 | 12.7 | 20 | 22 | 13 | Ext | 0.825 | 113.281
| 2526.658 | 3440 | 0.28 | 5.269 | Metal loss | [Corrosion] | PITT | 10:08 | 12.7 | 20 | 22 | 13 | Ext | 0.825 | 113.281
| 2526.658 | 3440 | 0.28 | 5.269 | Metal loss | [Corrosion] | PITT | 10:22 | 12.7 | 20 | 20 | 13 | Ext | 0.825 | 113.281
| 2526.696 | 3440 | 0.318 | 5.269 | Metal loss | [Corrosion] | CIGR | 9:46 | 12.7 | 20 | 43 | 15 | Ext | 0.826 | 113.184
| 2526.704 | 3440 | 0.326 | 5.269 | Metal loss | [Corrosion] | PITT | 6:16 | 12.7 | 20 | 22 | 19 | Ext | 0.828 | 112.982
| 2526.725 | 3440 | 0.347 | 5.269 | Metal loss | Corrosion | PITT | 7:52 | 12.7 | 20 | 22 | 13 | Ext | 0.825 | 113.281
| 2526.725 | 3440 | 0.347 | 5.269 | Metal loss | [Corrosion] | PITT | 9:22 | 12.7 | 20 | 20 | 15 | Ext | 0.826 | 113.184
| 2526.725 | 3440 | 0.347 | 5.269 | Metal loss | Corrosion CLUSTER | GENE | 9:22 | 12.7 | 91 | 86 | 15 | Ext | 0.863 | 108.358
| 2526.727 | 3440 | 0.349 | 5.269 | Metal loss | Corrosion | PITT | 3:00 | 12.7 | 23 | 20 | 16 | Ext | 0.828 | 112.928
| 2526.735 | 3440 | 0.357 | 5.269 | Metal loss | Corrosion | PITT | 4:00 | 12.7 | 20 | 22 | 10 | Ext | 0.824 | 113.421
| 2526.746 | 3440 | 0.368 | 5.269 | Metal loss | [Corrosion] | PITT | 5:22 | 12.7 | 45 | 29 | 22 | Ext | 0.850 | 109.975
| 2526.746 | 3440 | 0.368 | 5.269 | Metal loss | Corrosion CLUSTER | GENE | 5:22 | 12.7 | 84 | 72 | 22 | Ext | 0.881 | 106.093
| 2526.772 | 3440 | 0.394 | 5.269 | Metal loss | [Corrosion] | PITT | 6:24 | 12.7 | 20 | 20 | 20 | Ext | 0.828 | 112.930
| 2526.772 | 3440 | 0.394 | 5.269 | Metal loss | Corrosion CLUSTER | GENE | 6:24 | 12.7 | 46 | 65 | 20 | Ext | 0.848 | 110.262
| 2526.782 | 3440 | 0.404 | 5.269 | Metal loss | Corrosion | PITT | 4:00 | 12.7 | 20 | 22 | 14 | Ext | 0.826 | 113.232
| 2526.796 | 3440 | 0.418 | 5.269 | Metal loss | [Corrosion] | PITT | 7:08 | 12.7 | 20 | 22 | 13 | Ext | 0.825 | 113.281
| 2526.798 | 3440 | 0.42 | 5.269 | Metal loss | Corrosion | PITT | 10:16 | 12.7 | 20 | 29 | 12 | Ext | 0.825 | 113.328
| 2526.821 | 3440 | 0.443 | 5.269 | Metal loss | Corrosion | PITT | 3:00 | 12.7 | 20 | 20 | 13 | Ext | 0.825 | 113.281
| 2526.829 | 3440 | 0.451 | 5.269 | Metal loss | Corrosion | PITT | 0:16 | 12.7 | 20 | 20 | 13 | Ext | 0.825 | 113.281
| 2526.886 | 3440 | 0.508 | 5.269 | Metal loss | Corrosion | PITT | 4:08 | 12.7 | 20 | 20 | 10 | Ext | 0.824 | 113.421
| 2526.89 | 3440 | 0.512 | 5.269 | Metal loss | Corrosion | PITT | 11:08 | 12.7 | 20 | 22 | 14 | Ext | 0.826 | 113.232
| 2526.901 | 3440 | 0.523 | 5.269 | Metal loss | Corrosion | PITT | 7:24 | 12.7 | 20 | 20 | 19 | Ext | 0.828 | 112.982
| 2526.901 | 3440 | 0.523 | 5.269 | Metal loss | Corrosion | PITT | 3:02 | 12.7 | 20 | 29 | 17 | Ext | 0.827 | 113.084
| 2526.943 | 3440 | 0.565 | 5.269 | Metal loss | Corrosion | PITT | 4:02 | 12.7 | 23 | 29 | 17 | Ext | 0.828 | 112.864
| 2526.943 | 3440 | 0.565 | 5.269 | Metal loss | Corrosion | PITT | 11:02 | 12.7 | 25 | 43 | 14 | Ext | 0.828 | 112.928
| 2526.956 | 3440 | 0.578 | 5.269 | Metal loss | Corrosion | PITT | 8:02 | 12.7 | 20 | 20 | 17 | Ext | 0.827 | 113.084
| 2526.968 | 3440 | 0.59 | 5.269 | Metal loss | Corrosion | PITT | 9:16 | 12.7 | 20 | 22 | 13 | Ext | 0.825 | 113.281
| 2526.99 | 3440 | 0.612 | 5.269 | Metal loss | Corrosion | PITT | 10:10 | 12.7 | 20 | 29 | 13 | Ext | 0.825 | 113.281
| 2527.012 | 3440 | 0.634 | 5.269 | Metal loss | Corrosion | PITT | 6:02 | 12.7 | 20 | 36 | 18 | Ext | 0.827 | 113.033
| 2527.04 | 3440 | 0.662 | 5.269 | Metal loss | Corrosion | PITT | 4:02 | 12.7 | 20 | 22 | 11 | Ext | 0.825 | 113.375
| 2527.04 | 3440 | 0.662 | 5.269 | Metal loss | Corrosion | PITT | 11:10 | 12.7 | 20 | 22 | 13 | Ext | 0.825 | 113.281
| 2527.051 | 3440 | 0.673 | 5.269 | Metal loss | Corrosion | PITT | 8:02 | 12.7 | 20 | 20 | 10 | Ext | 0.824 | 113.421
| 2527.08 | 3440 | 0.702 | 5.269 | Metal loss | Corrosion | PITT | 6:18 | 12.7 | 20 | 29 | 20 | Ext | 0.828 | 112.930
| 2527.084 | 3440 | 0.706 | 5.269 | Metal loss | [Corrosion] | PITT | 10:48 | 12.7 | 20 | 20 | 11 | Ext | 0.825 | 113.375
| 2527.091 | 3440 | 0.713 | 5.269 | Metal loss | [Corrosion] | CIGR | 9:02 | 12.7 | 28 | 108 | 18 | Ext | 0.832 | 112.369
| 2527.091 | 3440 | 0.713 | 5.269 | Metal loss | Corrosion CLUSTER | GENE | 9:02 | 12.7 | 44 | 186 | 18 | Ext | 0.843 | 110.849
| 2527.114 | 3440 | 0.736 | 5.269 | Metal loss | [Corrosion] | PITT | 10:10 | 12.7 | 20 | 22 | 15 | Ext | 0.826 | 113.184
| 2527.154 | 3440 | 0.776 | 5.269 | Metal loss | Corrosion | CIGR | 8:40 | 12.7 | 20 | 79 | 16 | Ext | 0.826 | 113.134
| 2527.165 | 3440 | 0.787 | 5.269 | Metal loss | [Corrosion] | PITT | 6:04 | 12.7 | 20 | 20 | 10 | Ext | 0.824 | 113.421
| 2527.165 | 3440 | 0.787 | 5.269 | Metal loss | [Corrosion] | PITT | 6:26 | 12.7 | 20 | 20 | 11 | Ext | 0.825 | 113.375
| 2527.165 | 3440 | 0.787 | 5.269 | Metal loss | Corrosion CLUSTER | PITT | 6:26 | 12.7 | 24 | 36 | 11 | Ext | 0.826 | 113.189
| 2527.212 | 3440 | 0.834 | 5.269 | Metal loss | Corrosion | PITT | 3:04 | 12.7 | 20 | 22 | 14 | Ext | 0.826 | 113.232
| 2527.217 | 3440 | 0.839 | 5.269 | Metal loss | Corrosion | PITT | 9:26 | 12.7 | 20 | 29 | 17 | Ext | 0.827 | 113.084
| 2527.232 | 3440 | 0.854 | 5.269 | Metal loss | [Corrosion] | PITT | 4:26 | 12.7 | 20 | 22 | 14 | Ext | 0.826 | 113.232
| 2527.232 | 3440 | 0.854 | 5.269 | Metal loss | Corrosion CLUSTER | GENE | 4:26 | 12.7 | 51 | 36 | 14 | Ext | 0.842 | 111.065
| 2527.248 | 3440 | 0.87 | 5.269 | Metal loss | Corrosion | PITT | 6:04 | 12.7 | 20 | 22 | 13 | Ext | 0.825 | 113.281
| 2527.264 | 3440 | 0.886 | 5.269 | Metal loss | [Corrosion] | PITT | 4:18 | 12.7 | 33 | 29 | 12 | Ext | 0.830 | 112.603
| 2527.271 | 3440 | 0.893 | 5.269 | Metal loss | Corrosion | PITT | 3:04 | 12.7 | 20 | 22 | 14 | Ext | 0.826 | 113.232
| 2527.289 | 3440 | 0.911 | 5.269 | Metal loss | Corrosion | PITT | 10:04 | 12.7 | 20 | 22 | 11 | Ext | 0.825 | 113.375
| 2527.311 | 3440 | 0.933 | 5.269 | Metal loss | [Corrosion] | PITT | 4:26 | 12.7 | 20 | 22 | 10 | Ext | 0.824 | 113.421
| 2527.32 | 3440 | 0.942 | 5.269 | Metal loss | Corrosion | CIGR | 8:20 | 12.7 | 21 | 50 | 21 | Ext | 0.829 | 112.786
| 2527.348 | 3440 | 0.97 | 5.269 | Metal loss | [Corrosion] | PITT | 4:20 | 12.7 | 20 | 29 | 14 | Ext | 0.826 | 113.232
| 2527.348 | 3440 | 0.97 | 5.269 | Metal loss | Corrosion CLUSTER | GENE | 4:20 | 12.7 | 54 | 36 | 14 | Ext | 0.843 | 110.855
| 2527.406 | 3440 | 1.028 | 5.269 | Metal loss | Corrosion | PITT | 9:28 | 12.7 | 28 | 20 | 14 | Ext | 0.829 | 112.728
| 2527.414 | 3440 | 1.036 | 5.269 | Metal loss | Corrosion | PITT | 4:04 | 12.7 | 20 | 22 | 18 | Ext | 0.827 | 113.033
| 2527.453 | 3440 | 1.075 | 5.269 | Metal loss | Corrosion | PITT | 3:04 | 12.7 | 20 | 20 | 16 | Ext | 0.826 | 113.134
| 2527.48 | 3440 | 1.102 | 5.269 | Metal loss | Corrosion | PITT | 4:20 | 12.7 | 26 | 29 | 14 | Ext | 0.828 | 112.863
| 2527.48 | 3440 | 1.102 | 5.269 | Metal loss | Corrosion | PITT | 10:12 | 12.7 | 21 | 22 | 15 | Ext | 0.827 | 113.122
| 2527.492 | 3440 | 1.114 | 5.269 | Metal loss | Corrosion | PITT | 11:20 | 12.7 | 20 | 20 | 13 | Ext | 0.825 | 113.281
| 2527.518 | 3440 | 1.14 | 5.269 | Metal loss | Corrosion | PITT | 9:28 | 12.7 | 31 | 22 | 19 | Ext | 0.835 | 111.985
| 2527.554 | 3440 | 1.176 | 5.269 | Metal loss | [Corrosion] | PITT | 4:28 | 12.7 | 20 | 22 | 14 | Ext | 0.826 | 113.232
| 2527.554 | 3440 | 1.176 | 5.269 | Metal loss | [Corrosion] | CIGR | 6:06 | 12.7 | 23 | 50 | 17 | Ext | 0.828 | 112.864
| 2527.554 | 3440 | 1.176 | 5.269 | Metal loss | Corrosion CLUSTER | GENE | 6:06 | 12.7 | 35 | 165 | 17 | Ext | 0.836 | 111.848
| 2527.556 | 3440 | 1.178 | 5.269 | Metal loss | [Corrosion] | PITT | 4:44 | 12.7 | 20 | 20 | 15 | Ext | 0.826 | 113.184
| 2527.556 | 3440 | 1.178 | 5.269 | Metal loss | [Corrosion] | PITT | 6:50 | 12.7 | 20 | 20 | 13 | Ext | 0.825 | 113.281
| 2527.569 | 3440 | 1.191 | 5.269 | Metal loss | [Corrosion] | PITT | 5:20 | 12.7 | 20 | 29 | 14 | Ext | 0.826 | 113.232
| 2527.6 | 3440 | 1.222 | 5.269 | Metal loss | Corrosion | PITT | 9:28 | 12.7 | 20 | 22 | 13 | Ext | 0.825 | 113.281
| 2527.644 | 3440 | 1.266 | 5.269 | Metal loss | Corrosion | PITT | 0:14 | 12.7 | 20 | 22 | 15 | Ext | 0.826 | 113.184
| 2527.672 | 3440 | 1.294 | 5.269 | Metal loss | Corrosion | PITT | 5:58 | 12.7 | 20 | 22 | 13 | Ext | 0.825 | 113.281
| 2527.73 | 3440 | 1.352 | 5.269 | Metal loss | Corrosion | PITT | 9:06 | 12.7 | 20 | 22 | 13 | Ext | 0.825 | 113.281
| 2527.801 | 3440 | 1.423 | 5.269 | Metal loss | [Corrosion] | PITT | 6:08 | 12.7 | 20 | 29 | 17 | Ext | 0.827 | 113.084
| 2527.801 | 3440 | 1.423 | 5.269 | Metal loss | Corrosion CLUSTER | GENE | 6:08 | 12.7 | 61 | 122 | 17 | Ext | 0.853 | 109.579
| 2527.811 | 3440 | 1.433 | 5.269 | Metal loss | Corrosion | PITT | 9:08 | 12.7 | 20 | 22 | 14 | Ext | 0.826 | 113.232
| 2527.817 | 3440 | 1.439 | 5.269 | Metal loss | [Corrosion] | PITT | 5:08 | 12.7 | 20 | 29 | 13 | Ext | 0.825 | 113.281
| 2527.829 | 3440 | 1.451 | 5.269 | Metal loss | [Corrosion] | PITT | 7:52 | 12.7 | 20 | 20 | 15 | Ext | 0.826 | 113.184
| 2527.829 | 3440 | 1.451 | 5.269 | Metal loss | Corrosion CLUSTER | PITT | 7:52 | 12.7 | 26 | 36 | 15 | Ext | 0.829 | 112.785
| 2527.831 | 3440 | 1.453 | 5.269 | Metal loss | [Corrosion] | PITT | 8:08 | 12.7 | 20 | 22 | 14 | Ext | 0.826 | 113.232
| 2527.838 | 3440 | 1.46 | 5.269 | Metal loss | [Corrosion] | PITT | 4:30 | 12.7 | 20 | 20 | 15 | Ext | 0.826 | 113.184
| 2527.893 | 3440 | 1.515 | 5.269 | Metal loss | Corrosion | PITT | 9:30 | 12.7 | 20 | 22 | 13 | Ext | 0.825 | 113.281
| 2527.914 | 3440 | 1.536 | 5.269 | Metal loss | Corrosion | PITT | 4:16 | 12.7 | 20 | 29 | 15 | Ext | 0.826 | 113.184
| 2527.948 | 3440 | 1.57 | 5.269 | Metal loss | Corrosion | PITT | 6:30 | 12.7 | 20 | 22 | 13 | Ext | 0.825 | 113.281
| 2527.958 | 3440 | 1.58 | 5.269 | Metal loss | [Corrosion] | PITT | 9:08 | 12.7 | 27 | 43 | 17 | Ext | 0.831 | 112.544
| 2527.958 | 3440 | 1.58 | 5.269 | Metal loss | Corrosion CLUSTER | GENE | 9:08 | 12.7 | 40 | 86 | 17 | Ext | 0.839 | 111.395
| 2527.971 | 3440 | 1.593 | 5.269 | Metal loss | [Corrosion] | PITT | 8:24 | 12.7 | 20 | 29 | 12 | Ext | 0.825 | 113.328
| 2528.047 | 3440 | 1.669 | 5.269 | Metal loss | [Corrosion] | PITT | 4:32 | 12.7 | 24 | 36 | 20 | Ext | 0.831 | 112.572
| 2528.047 | 3440 | 1.669 | 5.269 | Metal loss | Corrosion CLUSTER | GENE | 4:32 | 12.7 | 41 | 93 | 20 | Ext | 0.844 | 110.800
| 2528.061 | 3440 | 1.683 | 5.269 | Metal loss | [Corrosion] | PITT | 3:08 | 12.7 | 20 | 20 | 14 | Ext | 0.826 | 113.232
| 2528.061 | 3440 | 1.683 | 5.269 | Metal loss | [Corrosion] | PITT | 3:38 | 12.7 | 20 | 20 | 15 | Ext | 0.826 | 113.184
| 2528.089 | 3440 | 1.711 | 5.269 | Metal loss | [Corrosion] | PITT | 9:32 | 12.7 | 20 | 20 | 13 | Ext | 0.825 | 113.281
| 2528.099 | 3440 | 1.721 | 5.269 | Metal loss | [Corrosion] | PITT | 9:02 | 12.7 | 20 | 36 | 16 | Ext | 0.826 | 113.134
| 2528.099 | 3440 | 1.721 | 5.269 | Metal loss | Corrosion CLUSTER | CIGR | 9:02 | 12.7 | 20 | 65 | 16 | Ext | 0.826 | 113.134
| 2528.182 | 3440 | 1.804 | 5.269 | Metal loss | [Corrosion] | PITT | 4:32 | 12.7 | 20 | 29 | 15 | Ext | 0.826 | 113.184
| 2528.184 | 3440 | 1.806 | 5.269 | Metal loss | [Corrosion] | PITT | 4:10 | 12.7 | 20 | 20 | 15 | Ext | 0.826 | 113.184
| 2528.184 | 3440 | 1.806 | 5.269 | Metal loss | Corrosion CLUSTER | PITT | 4:10 | 12.7 | 20 | 36 | 15 | Ext | 0.826 | 113.184
| 2528.226 | 3440 | 1.848 | 5.269 | Metal loss | [Corrosion] | PITT | 9:40 | 12.7 | 20 | 20 | 13 | Ext | 0.825 | 113.281
| 2528.227 | 3440 | 1.849 | 5.269 | Metal loss | [Corrosion] | PITT | 9:10 | 12.7 | 20 | 22 | 14 | Ext | 0.826 | 113.232
| 2528.227 | 3440 | 1.849 | 5.269 | Metal loss | Corrosion CLUSTER | CIGR | 9:10 | 12.7 | 22 | 57 | 14 | Ext | 0.827 | 113.116
| 2528.274 | 3440 | 1.896 | 5.269 | Metal loss | Corrosion | PITT | 3:18 | 12.7 | 20 | 29 | 13 | Ext | 0.825 | 113.281
| 2528.303 | 3440 | 1.925 | 5.269 | Metal loss | [Corrosion] | PITT | 5:32 | 12.7 | 20 | 22 | 12 | Ext | 0.825 | 113.328
| 2528.304 | 3440 | 1.926 | 5.269 | Metal loss | [Corrosion] | PITT | 5:02 | 12.7 | 20 | 22 | 12 | Ext | 0.825 | 113.328
| 2528.327 | 3440 | 1.949 | 5.269 | Metal loss | [Corrosion] | PITT | 4:26 | 12.7 | 20 | 22 | 13 | Ext | 0.825 | 113.281
| 2528.327 | 3440 | 1.949 | 5.269 | Metal loss | Corrosion CLUSTER | GENE | 4:26 | 12.7 | 40 | 86 | 13 | Ext | 0.835 | 112.017
| 2528.355 | 3440 | 1.977 | 5.269 | Metal loss | [Corrosion] | PITT | 6:10 | 12.7 | 20 | 22 | 16 | Ext | 0.826 | 113.134
| 2528.355 | 3440 | 1.977 | 5.269 | Metal loss | [Corrosion] | PITT | 6:26 | 12.7 | 20 | 20 | 16 | Ext | 0.826 | 113.134
| 2528.355 | 3440 | 1.977 | 5.269 | Metal loss | Corrosion CLUSTER | PITT | 6:26 | 12.7 | 26 | 36 | 16 | Ext | 0.830 | 112.706
| 2528.385 | 3440 | 2.007 | 5.269 | Metal loss | [Corrosion] | PITT | 9:10 | 12.7 | 20 | 20 | 12 | Ext | 0.825 | 113.328
| 2528.386 | 3440 | 2.008 | 5.269 | Metal loss | [Corrosion] | PITT | 9:32 | 12.7 | 20 | 29 | 13 | Ext | 0.825 | 113.281
| 2528.386 | 3440 | 2.008 | 5.269 | Metal loss | Corrosion CLUSTER | CIGR | 9:32 | 12.7 | 22 | 50 | 13 | Ext | 0.826 | 113.173
| 2528.577 | 3440 | 2.199 | 5.269 | Metal loss | Corrosion | PITT | 9:12 | 12.7 | 20 | 29 | 15 | Ext | 0.826 | 113.184
| 2528.669 | 3440 | 2.291 | 5.269 | Metal loss | [Corrosion] | PITT | 4:56 | 12.7 | 20 | 20 | 14 | Ext | 0.826 | 113.232
| 2528.671 | 3440 | 2.293 | 5.269 | Metal loss | [Corrosion] | PITT | 4:34 | 12.7 | 20 | 22 | 16 | Ext | 0.826 | 113.134
| 2528.671 | 3440 | 2.293 | 5.269 | Metal loss | Corrosion CLUSTER | CIGR | 4:34 | 12.7 | 28 | 86 | 16 | Ext | 0.831 | 112.551
| 2528.674 | 3440 | 2.296 | 5.269 | Metal loss | [Corrosion] | PITT | 3:56 | 12.7 | 20 | 20 | 13 | Ext | 0.825 | 113.281
| 2528.701 | 3440 | 2.323 | 5.269 | Metal loss | Corrosion | PITT | 9:12 | 12.7 | 20 | 22 | 13 | Ext | 0.825 | 113.281
| 2528.746 | 3440 | 2.368 | 5.269 | Metal loss | Corrosion | PITT | 3:12 | 12.7 | 20 | 22 | 13 | Ext | 0.825 | 113.281
| 2528.788 | 3440 | 2.41 | 5.269 | Metal loss | Corrosion | PITT | 4:34 | 12.7 | 20 | 36 | 14 | Ext | 0.826 | 113.232
| 2528.857 | 3440 | 2.479 | 5.269 | Metal loss | [Corrosion] | PITT | 4:20 | 12.7 | 20 | 36 | 13 | Ext | 0.825 | 113.281
| 2528.869 | 3440 | 2.491 | 5.269 | Metal loss | [Corrosion] | PITT | 3:12 | 12.7 | 21 | 29 | 14 | Ext | 0.826 | 113.175
| 2528.869 | 3440 | 2.491 | 5.269 | Metal loss | Corrosion CLUSTER | CIGR | 3:12 | 12.7 | 29 | 93 | 14 | Ext | 0.830 | 112.660
| 2528.947 | 3440 | 2.569 | 5.269 | Metal loss | Corrosion | PITT | 6:36 | 12.7 | 20 | 36 | 16 | Ext | 0.826 | 113.134
| 2528.983 | 3440 | 2.605 | 5.269 | Metal loss | Corrosion | PITT | 4:36 | 12.7 | 20 | 22 | 13 | Ext | 0.825 | 113.281
| 2529.037 | 3440 | 2.659 | 5.269 | Metal loss | Corrosion | PITT | 8:36 | 12.7 | 20 | 29 | 13 | Ext | 0.825 | 113.281
| 2529.117 | 3440 | 2.739 | 5.269 | Metal loss | [Corrosion] | PITT | 4:14 | 12.7 | 20 | 22 | 15 | Ext | 0.826 | 113.184
| 2529.117 | 3440 | 2.739 | 5.269 | Metal loss | [Corrosion] | PITT | 4:36 | 12.7 | 20 | 29 | 15 | Ext | 0.826 | 113.184
| 2529.117 | 3440 | 2.739 | 5.269 | Metal loss | Corrosion CLUSTER | PITT | 4:36 | 12.7 | 24 | 43 | 15 | Ext | 0.828 | 112.924
| 2529.131 | 3440 | 2.753 | 5.269 | Metal loss | Corrosion | PITT | 3:14 | 12.7 | 20 | 22 | 14 | Ext | 0.826 | 113.232
| 2529.133 | 3440 | 2.755 | 5.269 | Metal loss | Corrosion | PITT | 6:14 | 12.7 | 20 | 20 | 13 | Ext | 0.825 | 113.281
| 2529.164 | 3440 | 2.786 | 5.269 | Metal loss | Corrosion | PITT | 9:14 | 12.7 | 20 | 29 | 14 | Ext | 0.826 | 113.232
| 2529.254 | 3440 | 2.876 | 5.269 | Metal loss | Corrosion | PITT | 4:14 | 12.7 | 20 | 36 | 17 | Ext | 0.827 | 113.084
| 2529.256 | 3440 | 2.878 | 5.269 | Metal loss | Corrosion | PITT | 5:52 | 12.7 | 20 | 20 | 14 | Ext | 0.826 | 113.232
| 2529.334 | 3440 | 2.956 | 5.269 | Metal loss | [Corrosion] | PITT | 3:36 | 12.7 | 20 | 29 | 12 | Ext | 0.825 | 113.328
| 2529.359 | 3440 | 2.981 | 5.269 | Metal loss | [Corrosion] | PITT | 4:14 | 12.7 | 20 | 22 | 13 | Ext | 0.825 | 113.281
| 2529.359 | 3440 | 2.981 | 5.269 | Metal loss | Corrosion CLUSTER | GENE | 4:14 | 12.7 | 72 | 93 | 13 | Ext | 0.850 | 110.025
| 2529.385 | 3440 | 3.007 | 5.269 | Metal loss | Corrosion | PITT | 6:22 | 12.7 | 20 | 20 | 13 | Ext | 0.825 | 113.281
| 2529.387 | 3440 | 3.009 | 5.269 | Metal loss | [Corrosion] | PITT | 4:38 | 12.7 | 20 | 22 | 13 | Ext | 0.825 | 113.281
| 2529.456 | 3440 | 3.078 | 5.269 | Metal loss | [Corrosion] | PITT | 4:44 | 12.7 | 20 | 20 | 14 | Ext | 0.826 | 113.232
| 2529.456 | 3440 | 3.078 | 5.269 | Metal loss | Corrosion CLUSTER | CIGR | 4:44 | 12.7 | 22 | 50 | 14 | Ext | 0.827 | 113.116
| 2529.457 | 3440 | 3.079 | 5.269 | Metal loss | [Corrosion] | PITT | 4:14 | 12.7 | 20 | 22 | 13 | Ext | 0.825 | 113.281
| 2529.59 | 3440 | 3.212 | 5.269 | Metal loss | [Corrosion] | PITT | 4:16 | 12.7 | 26 | 22 | 15 | Ext | 0.829 | 112.785
| 2529.59 | 3440 | 3.212 | 5.269 | Metal loss | Corrosion CLUSTER | GENE | 4:16 | 12.7 | 48 | 100 | 15 | Ext | 0.842 | 111.080
| 2529.592 | 3440 | 3.214 | 5.269 | Metal loss | [Corrosion] | PITT | 4:38 | 12.7 | 20 | 20 | 14 | Ext | 0.826 | 113.232
| 2529.608 | 3440 | 3.23 | 5.269 | Metal loss | [Corrosion] | PITT | 3:16 | 12.7 | 20 | 20 | 14 | Ext | 0.826 | 113.232
| 2529.608 | 3440 | 3.23 | 5.269 | Metal loss | [Corrosion] | PITT | 3:30 | 12.7 | 20 | 20 | 13 | Ext | 0.825 | 113.281
| 2529.779 | 3440 | 3.401 | 5.269 | Metal loss | Corrosion | PITT | 9:16 | 12.7 | 20 | 29 | 14 | Ext | 0.826 | 113.232
| 2529.788 | 3440 | 3.41 | 5.269 | Metal loss | Corrosion | PITT | 6:16 | 12.7 | 20 | 22 | 14 | Ext | 0.826 | 113.232
| 2529.844 | 3440 | 3.466 | 5.269 | Metal loss | Corrosion | PITT | 3:16 | 12.7 | 20 | 29 | 14 | Ext | 0.826 | 113.232
| 2529.856 | 3440 | 3.478 | 5.269 | Metal loss | [Corrosion] | PITT | 6:16 | 12.7 | 20 | 22 | 14 | Ext | 0.826 | 113.232
| 2529.863 | 3440 | 3.485 | 5.269 | Metal loss | Corrosion | CIGR | 4:38 | 12.7 | 20 | 43 | 14 | Ext | 0.826 | 113.232
| 2529.867 | 3440 | 3.489 | 5.269 | Metal loss | [Corrosion] | PITT | 5:38 | 12.7 | 20 | 22 | 15 | Ext | 0.826 | 113.184
| 2529.867 | 3440 | 3.489 | 5.269 | Metal loss | Corrosion CLUSTER | GENE | 5:38 | 12.7 | 32 | 57 | 15 | Ext | 0.832 | 112.339
| 2529.906 | 3440 | 3.528 | 5.269 | Metal loss | Corrosion | CIGR | 9:24 | 12.7 | 20 | 43 | 13 | Ext | 0.825 | 113.281
| 2530.011 | 3440 | 3.633 | 5.269 | Metal loss | [Corrosion] | PITT | 4:40 | 12.7 | 20 | 22 | 15 | Ext | 0.826 | 113.184
| 2530.011 | 3440 | 3.633 | 5.269 | Metal loss | Corrosion CLUSTER | CIGR | 4:40 | 12.7 | 24 | 50 | 15 | Ext | 0.828 | 112.924
| 2530.015 | 3440 | 3.637 | 5.269 | Metal loss | [Corrosion] | PITT | 5:02 | 12.7 | 20 | 20 | 13 | Ext | 0.825 | 113.281
| 2530.159 | 3440 | 3.781 | 5.269 | Metal loss | [Corrosion] | PITT | 5:40 | 12.7 | 20 | 20 | 12 | Ext | 0.825 | 113.328
| 2530.159 | 3440 | 3.781 | 5.269 | Metal loss | Corrosion CLUSTER | CIGR | 5:40 | 12.7 | 21 | 43 | 12 | Ext | 0.825 | 113.279
| 2530.161 | 3440 | 3.783 | 5.269 | Metal loss | [Corrosion] | PITT | 5:24 | 12.7 | 20 | 20 | 12 | Ext | 0.825 | 113.328
| 2530.226 | 3440 | 3.848 | 5.269 | Metal loss | Corrosion | PITT | 4:18 | 12.7 | 20 | 22 | 12 | Ext | 0.825 | 113.328
| 2531.647 | 3450 | 0 | 6.082 | Weld | Seamless Pipe |  | N/A | 12.7
| 2537.729 | 3460 | 0 | 4.6 | Weld | Seamless Pipe |  | N/A | 12.7
| 2538.741 | 3460 | 1.012 | 4.6 | Metal loss | Corrosion | PITT | 4:50 | 12.7 | 20 | 22 | 15 | Ext | 0.826 | 113.184
| 2538.747 | 3460 | 1.018 | 4.6 | Metal loss | Corrosion | PITT | 6:28 | 12.7 | 20 | 22 | 13 | Ext | 0.825 | 113.281
| 2538.807 | 3460 | 1.078 | 4.6 | Metal loss | Corrosion | PITT | 3:28 | 12.7 | 20 | 22 | 12 | Ext | 0.825 | 113.328
| 2538.82 | 3460 | 1.091 | 4.6 | Metal loss | Corrosion | PITT | 4:50 | 12.7 | 20 | 36 | 18 | Ext | 0.827 | 113.033
| 2538.865 | 3460 | 1.136 | 4.6 | Metal loss | Corrosion | PITT | 4:50 | 12.7 | 20 | 20 | 11 | Ext | 0.825 | 113.375
| 2538.987 | 3460 | 1.258 | 4.6 | Metal loss | Corrosion | PITT | 4:50 | 12.7 | 20 | 22 | 15 | Ext | 0.826 | 113.184
| 2539.011 | 3460 | 1.282 | 4.6 | Metal loss | [Corrosion] | PITT | 3:28 | 12.7 | 20 | 20 | 14 | Ext | 0.826 | 113.232
| 2539.011 | 3460 | 1.282 | 4.6 | Metal loss | [Corrosion] | PITT | 3:42 | 12.7 | 20 | 20 | 14 | Ext | 0.826 | 113.232
| 2539.011 | 3460 | 1.282 | 4.6 | Metal loss | Corrosion CLUSTER | PITT | 3:42 | 12.7 | 22 | 36 | 14 | Ext | 0.827 | 113.116
| 2539.21 | 3460 | 1.481 | 4.6 | Metal loss | Corrosion | PITT | 6:28 | 12.7 | 20 | 20 | 14 | Ext | 0.826 | 113.232
| 2539.228 | 3460 | 1.499 | 4.6 | Metal loss | [Corrosion] | PITT | 4:28 | 12.7 | 22 | 29 | 22 | Ext | 0.830 | 112.629
| 2539.228 | 3460 | 1.499 | 4.6 | Metal loss | Corrosion CLUSTER | GENE | 4:28 | 12.7 | 42 | 43 | 22 | Ext | 0.847 | 110.333
| 2539.244 | 3460 | 1.515 | 4.6 | Metal loss | [Corrosion] | PITT | 4:50 | 12.7 | 20 | 20 | 15 | Ext | 0.826 | 113.184
| 2541.606 | 3460 | 3.877 | 4.6 | Metal loss | Corrosion | PITT | 4:44 | 12.7 | 20 | 22 | 16 | Ext | 0.826 | 113.134
| 2541.787 | 3460 | 4.058 | 4.6 | Metal loss | Corrosion | PITT | 8:28 | 12.7 | 20 | 20 | 14 | Ext | 0.826 | 113.232
| 2541.81 | 3460 | 4.081 | 4.6 | Metal loss | [Corrosion] | PITT | 6:52 | 12.7 | 26 | 22 | 16 | Ext | 0.830 | 112.706
| 2541.81 | 3460 | 4.081 | 4.6 | Metal loss | Corrosion CLUSTER | GENE | 6:52 | 12.7 | 58 | 57 | 16 | Ext | 0.849 | 110.077
| 2541.818 | 3460 | 4.089 | 4.6 | Metal loss | Corrosion | PITT | 4:28 | 12.7 | 20 | 20 | 23 | Ext | 0.829 | 112.768
| 2541.843 | 3460 | 4.114 | 4.6 | Metal loss | [Corrosion] | PITT | 6:22 | 12.7 | 20 | 20 | 15 | Ext | 0.826 | 113.184
| 2541.843 | 3460 | 4.114 | 4.6 | Metal loss | [Corrosion] | PITT | 6:36 | 12.7 | 20 | 22 | 13 | Ext | 0.825 | 113.281
| 2541.843 | 3460 | 4.114 | 4.6 | Metal loss | [Corrosion] | PITT | 6:52 | 12.7 | 20 | 20 | 13 | Ext | 0.825 | 113.281
| 2541.878 | 3460 | 4.149 | 4.6 | Metal loss | Corrosion | PITT | 8:06 | 12.7 | 20 | 36 | 13 | Ext | 0.825 | 113.281
| 2541.879 | 3460 | 4.15 | 4.6 | Metal loss | Corrosion | PITT | 4:52 | 12.7 | 20 | 22 | 21 | Ext | 0.828 | 112.877
| 2541.927 | 3460 | 4.198 | 4.6 | Metal loss | [Corrosion] | PITT | 4:52 | 12.7 | 20 | 36 | 13 | Ext | 0.825 | 113.281
| 2541.93 | 3460 | 4.201 | 4.6 | Metal loss | [Corrosion] | PITT | 5:52 | 12.7 | 20 | 22 | 15 | Ext | 0.826 | 113.184
| 2541.93 | 3460 | 4.201 | 4.6 | Metal loss | Corrosion CLUSTER | GENE | 5:52 | 12.7 | 44 | 79 | 15 | Ext | 0.839 | 111.393
| 2541.942 | 3460 | 4.213 | 4.6 | Metal loss | [Corrosion] | PITT | 4:52 | 12.7 | 20 | 22 | 14 | Ext | 0.826 | 113.232
| 2541.942 | 3460 | 4.213 | 4.6 | Metal loss | Corrosion CLUSTER | GENE | 4:52 | 12.7 | 31 | 36 | 14 | Ext | 0.831 | 112.520
| 2541.95 | 3460 | 4.221 | 4.6 | Metal loss | [Corrosion] | PITT | 6:28 | 12.7 | 20 | 36 | 15 | Ext | 0.826 | 113.184
| 2541.992 | 3460 | 4.263 | 4.6 | Metal loss | Corrosion | PITT | 7:28 | 12.7 | 20 | 22 | 14 | Ext | 0.826 | 113.232
| 2541.999 | 3460 | 4.27 | 4.6 | Metal loss | [Corrosion] | PITT | 3:44 | 12.7 | 20 | 20 | 12 | Ext | 0.825 | 113.328
| 2542 | 3460 | 4.271 | 4.6 | Metal loss | [Corrosion] | PITT | 3:28 | 12.7 | 21 | 20 | 14 | Ext | 0.826 | 113.175
| 2542 | 3460 | 4.271 | 4.6 | Metal loss | Corrosion CLUSTER | PITT | 3:28 | 12.7 | 25 | 36 | 14 | Ext | 0.828 | 112.928
| 2542.099 | 3460 | 4.37 | 4.6 | Metal loss | Corrosion | PITT | 4:28 | 12.7 | 20 | 22 | 11 | Ext | 0.825 | 113.375
| 2542.136 | 3460 | 4.407 | 4.6 | Metal loss | [Corrosion] | PITT | 3:28 | 12.7 | 20 | 29 | 12 | Ext | 0.825 | 113.328
| 2542.173 | 3460 | 4.444 | 4.6 | Metal loss | [Corrosion] | CIGR | 3:28 | 12.7 | 27 | 65 | 23 | Ext | 0.835 | 112.009
| 2542.173 | 3460 | 4.444 | 4.6 | Metal loss | Corrosion CLUSTER | GENE | 3:28 | 12.7 | 49 | 65 | 23 | Ext | 0.856 | 109.281
| 2542.329 | 3470 | 0 | 6.083 | Weld | Seamless Pipe |  | N/A | 12.7
| 2546.572 | 3470 | 4.243 | 6.083 | Metal loss | Corrosion | PITT | 4:30 | 12.7 | 22 | 20 | 16 | Ext | 0.827 | 112.999
| 2546.592 | 3470 | 4.263 | 6.083 | Metal loss | Corrosion | PITT | 6:52 | 12.7 | 20 | 22 | 16 | Ext | 0.826 | 113.134
| 2546.607 | 3470 | 4.278 | 6.083 | Metal loss | Corrosion | PITT | 5:30 | 12.7 | 20 | 36 | 13 | Ext | 0.825 | 113.281
| 2546.62 | 3470 | 4.291 | 6.083 | Metal loss | Corrosion | PITT | 4:30 | 12.7 | 20 | 22 | 17 | Ext | 0.827 | 113.084
| 2546.662 | 3470 | 4.333 | 6.083 | Metal loss | [Corrosion] | PITT | 3:38 | 12.7 | 20 | 22 | 16 | Ext | 0.826 | 113.134
| 2546.674 | 3470 | 4.345 | 6.083 | Metal loss | Corrosion | PITT | 4:52 | 12.7 | 20 | 20 | 14 | Ext | 0.826 | 113.232
| 2546.68 | 3470 | 4.351 | 6.083 | Metal loss | [Corrosion] | CIGR | 3:52 | 12.7 | 23 | 50 | 19 | Ext | 0.829 | 112.732
| 2546.68 | 3470 | 4.351 | 6.083 | Metal loss | Corrosion CLUSTER | GENE | 3:52 | 12.7 | 36 | 50 | 19 | Ext | 0.839 | 111.482
| 2546.787 | 3470 | 4.458 | 6.083 | Metal loss | Corrosion | PITT | 4:30 | 12.7 | 20 | 20 | 15 | Ext | 0.826 | 113.184
| 2548.412 | 3480 | 0 | 4.6 | Weld | Seamless Pipe |  | N/A | 12.7
| 2553.012 | 3490 | 0 | 6.097 | Weld | Seamless Pipe |  | N/A | 12.7
| 2553.526 | 3490 | 0.514 | 6.097 | Metal loss | Corrosion | PITT | 8:28 | 12.7 | 20 | 20 | 15 | Ext | 0.826 | 113.184
| 2553.561 | 3490 | 0.549 | 6.097 | Metal loss | [Corrosion] | PITT | 6:28 | 12.7 | 20 | 29 | 15 | Ext | 0.826 | 113.184
| 2553.585 | 3490 | 0.573 | 6.097 | Metal loss | [Corrosion] | PITT | 6:28 | 12.7 | 23 | 22 | 15 | Ext | 0.827 | 112.992
| 2553.588 | 3490 | 0.576 | 6.097 | Metal loss | [Corrosion] | PITT | 6:52 | 12.7 | 20 | 29 | 15 | Ext | 0.826 | 113.184
| 2553.588 | 3490 | 0.576 | 6.097 | Metal loss | Corrosion CLUSTER | GENE | 6:52 | 12.7 | 94 | 115 | 15 | Ext | 0.864 | 108.216
| 2553.588 | 3490 | 0.576 | 6.097 | Metal loss | Corrosion | PITT | 7:58 | 12.7 | 20 | 20 | 13 | Ext | 0.825 | 113.281
| 2553.615 | 3490 | 0.603 | 6.097 | Metal loss | [Corrosion] | PITT | 5:50 | 12.7 | 20 | 36 | 14 | Ext | 0.826 | 113.232
| 2553.636 | 3490 | 0.624 | 6.097 | Metal loss | [Corrosion] | PITT | 5:28 | 12.7 | 20 | 29 | 14 | Ext | 0.826 | 113.232
| 2553.639 | 3490 | 0.627 | 6.097 | Metal loss | Corrosion | PITT | 4:28 | 12.7 | 20 | 22 | 15 | Ext | 0.826 | 113.184
| 2553.702 | 3490 | 0.69 | 6.097 | Metal loss | [Corrosion] | PITT | 4:44 | 12.7 | 20 | 22 | 16 | Ext | 0.826 | 113.134
| 2553.702 | 3490 | 0.69 | 6.097 | Metal loss | Corrosion CLUSTER | PITT | 4:44 | 12.7 | 23 | 36 | 16 | Ext | 0.828 | 112.928
| 2553.703 | 3490 | 0.691 | 6.097 | Metal loss | [Corrosion] | PITT | 4:28 | 12.7 | 20 | 20 | 16 | Ext | 0.826 | 113.134
| 2553.766 | 3490 | 0.754 | 6.097 | Metal loss | Corrosion | PITT | 4:36 | 12.7 | 20 | 20 | 12 | Ext | 0.825 | 113.328
| 2553.798 | 3490 | 0.786 | 6.097 | Metal loss | Corrosion | PITT | 6:52 | 12.7 | 20 | 22 | 12 | Ext | 0.825 | 113.328
| 2553.886 | 3490 | 0.874 | 6.097 | Metal loss | Corrosion | PITT | 6:28 | 12.7 | 26 | 43 | 34 | Ext | 0.842 | 111.083
| 2553.896 | 3490 | 0.884 | 6.097 | Metal loss | Corrosion | CIGR | 4:28 | 12.7 | 20 | 50 | 14 | Ext | 0.826 | 113.232
| 2554.02 | 3490 | 1.008 | 6.097 | Metal loss | [Corrosion] | PITT | 8:06 | 12.7 | 23 | 20 | 16 | Ext | 0.828 | 112.928
| 2554.02 | 3490 | 1.008 | 6.097 | Metal loss | [Corrosion] | PITT | 8:20 | 12.7 | 23 | 22 | 18 | Ext | 0.829 | 112.799
| 2554.02 | 3490 | 1.008 | 6.097 | Metal loss | Corrosion CLUSTER | PITT | 8:20 | 12.7 | 25 | 36 | 18 | Ext | 0.830 | 112.632
| 2556.799 | 3490 | 3.787 | 6.097 | Metal loss | Corrosion | PITT | 9:30 | 12.7 | 20 | 20 | 19 | Ext | 0.828 | 112.982
| 2557.01 | 3490 | 3.998 | 6.097 | Metal loss | Corrosion | PITT | 4:30 | 12.7 | 20 | 20 | 15 | Ext | 0.826 | 113.184
| 2557.042 | 3490 | 4.03 | 6.097 | Metal loss | [Corrosion] | PITT | 6:52 | 12.7 | 20 | 22 | 14 | Ext | 0.826 | 113.232
| 2557.062 | 3490 | 4.05 | 6.097 | Metal loss | [Corrosion] | PITT | 6:30 | 12.7 | 20 | 22 | 14 | Ext | 0.826 | 113.232
| 2557.062 | 3490 | 4.05 | 6.097 | Metal loss | Corrosion CLUSTER | GENE | 6:30 | 12.7 | 45 | 43 | 14 | Ext | 0.839 | 111.497
| 2557.074 | 3490 | 4.062 | 6.097 | Metal loss | Corrosion | PITT | 4:38 | 12.7 | 20 | 29 | 15 | Ext | 0.826 | 113.184
| 2557.284 | 3490 | 4.272 | 6.097 | Metal loss | Corrosion | PITT | 4:38 | 12.7 | 20 | 36 | 16 | Ext | 0.826 | 113.134
| 2557.362 | 3490 | 4.35 | 6.097 | Metal loss | [Corrosion] | PITT | 4:38 | 12.7 | 20 | 20 | 14 | Ext | 0.826 | 113.232
| 2557.364 | 3490 | 4.352 | 6.097 | Metal loss | Corrosion | PITT | 3:30 | 12.7 | 20 | 29 | 13 | Ext | 0.825 | 113.281
| 2557.404 | 3490 | 4.392 | 6.097 | Metal loss | [Corrosion] | PITT | 4:52 | 12.7 | 20 | 29 | 16 | Ext | 0.826 | 113.134
| 2557.404 | 3490 | 4.392 | 6.097 | Metal loss | Corrosion CLUSTER | GENE | 4:52 | 12.7 | 59 | 36 | 16 | Ext | 0.850 | 110.001
| 2558.17 | 3490 | 5.158 | 6.097 | Metal loss | [Corrosion] | PITT | 4:30 | 12.7 | 20 | 20 | 12 | Ext | 0.825 | 113.328
| 2558.193 | 3490 | 5.181 | 6.097 | Metal loss | Corrosion | PITT | 6:52 | 12.7 | 20 | 29 | 13 | Ext | 0.825 | 113.281
| 2558.194 | 3490 | 5.182 | 6.097 | Metal loss | [Corrosion] | PITT | 4:30 | 12.7 | 20 | 36 | 17 | Ext | 0.827 | 113.084
| 2558.194 | 3490 | 5.182 | 6.097 | Metal loss | Corrosion CLUSTER | GENE | 4:30 | 12.7 | 47 | 43 | 17 | Ext | 0.844 | 110.764
| 2559.109 | 3500 | 0 | 6.102 | Weld | Seamless Pipe |  | N/A | 12.7
| 2559.51 | 3500 | 0.401 | 6.102 | Metal loss | Corrosion | PITT | 6:52 | 12.7 | 20 | 36 | 23 | Ext | 0.829 | 112.768
| 2559.592 | 3500 | 0.483 | 6.102 | Metal loss | Corrosion | PITT | 8:30 | 12.7 | 20 | 29 | 18 | Ext | 0.827 | 113.033
| 2559.621 | 3500 | 0.512 | 6.102 | Metal loss | Corrosion | PITT | 5:52 | 12.7 | 20 | 20 | 13 | Ext | 0.825 | 113.281
| 2559.654 | 3500 | 0.545 | 6.102 | Metal loss | Corrosion | PITT | 8:30 | 12.7 | 20 | 20 | 15 | Ext | 0.826 | 113.184
| 2559.657 | 3500 | 0.548 | 6.102 | Metal loss | [Corrosion] | PITT | 9:30 | 12.7 | 20 | 22 | 14 | Ext | 0.826 | 113.232
| 2559.68 | 3500 | 0.571 | 6.102 | Metal loss | Corrosion | PITT | 4:30 | 12.7 | 20 | 29 | 14 | Ext | 0.826 | 113.232
| 2559.689 | 3500 | 0.58 | 6.102 | Metal loss | Corrosion | PITT | 5:52 | 12.7 | 20 | 29 | 13 | Ext | 0.825 | 113.281
| 2559.702 | 3500 | 0.593 | 6.102 | Metal loss | [Corrosion] | PITT | 8:30 | 12.7 | 20 | 36 | 15 | Ext | 0.826 | 113.184
| 2559.702 | 3500 | 0.593 | 6.102 | Metal loss | Corrosion CLUSTER | GENE | 8:30 | 12.7 | 59 | 79 | 15 | Ext | 0.848 | 110.260
| 2559.763 | 3500 | 0.654 | 6.102 | Metal loss | Corrosion | PITT | 8:38 | 12.7 | 20 | 29 | 14 | Ext | 0.826 | 113.232
| 2559.785 | 3500 | 0.676 | 6.102 | Metal loss | [Corrosion] | PITT | 6:52 | 12.7 | 20 | 29 | 14 | Ext | 0.826 | 113.232
| 2559.789 | 3500 | 0.68 | 6.102 | Metal loss | [Corrosion] | PITT | 4:30 | 12.7 | 20 | 20 | 13 | Ext | 0.825 | 113.281
| 2559.789 | 3500 | 0.68 | 6.102 | Metal loss | [Corrosion] | PITT | 4:52 | 12.7 | 20 | 22 | 14 | Ext | 0.826 | 113.232
| 2559.797 | 3500 | 0.688 | 6.102 | Metal loss | [Corrosion] | PITT | 6:52 | 12.7 | 20 | 36 | 15 | Ext | 0.826 | 113.184
| 2559.797 | 3500 | 0.688 | 6.102 | Metal loss | Corrosion CLUSTER | GENE | 6:52 | 12.7 | 32 | 36 | 15 | Ext | 0.832 | 112.339
| 2559.84 | 3500 | 0.731 | 6.102 | Metal loss | [Corrosion] | PITT | 4:30 | 12.7 | 21 | 20 | 16 | Ext | 0.827 | 113.068
| 2559.84 | 3500 | 0.731 | 6.102 | Metal loss | Corrosion CLUSTER | GENE | 4:30 | 12.7 | 63 | 36 | 16 | Ext | 0.852 | 109.703
| 2559.85 | 3500 | 0.741 | 6.102 | Metal loss | Corrosion | PITT | 3:30 | 12.7 | 20 | 20 | 13 | Ext | 0.825 | 113.281
| 2559.862 | 3500 | 0.753 | 6.102 | Metal loss | Corrosion | PITT | 5:52 | 12.7 | 20 | 22 | 12 | Ext | 0.825 | 113.328
| 2559.903 | 3500 | 0.794 | 6.102 | Metal loss | Corrosion | PITT | 9:30 | 12.7 | 21 | 29 | 15 | Ext | 0.827 | 113.122
| 2559.921 | 3500 | 0.812 | 6.102 | Metal loss | [Corrosion] | PITT | 7:00 | 12.7 | 31 | 29 | 21 | Ext | 0.837 | 111.761
| 2559.921 | 3500 | 0.812 | 6.102 | Metal loss | Corrosion CLUSTER | GENE | 7:00 | 12.7 | 51 | 65 | 21 | Ext | 0.854 | 109.507
| 2559.948 | 3500 | 0.839 | 6.102 | Metal loss | [Corrosion] | PITT | 7:54 | 12.7 | 20 | 22 | 14 | Ext | 0.826 | 113.232
| 2559.97 | 3500 | 0.861 | 6.102 | Metal loss | [Corrosion] | PITT | 4:52 | 12.7 | 20 | 22 | 14 | Ext | 0.826 | 113.232
| 2559.975 | 3500 | 0.866 | 6.102 | Metal loss | [Corrosion] | PITT | 3:30 | 12.7 | 20 | 20 | 12 | Ext | 0.825 | 113.328
| 2559.976 | 3500 | 0.867 | 6.102 | Metal loss | [Corrosion] | PITT | 4:00 | 12.7 | 20 | 20 | 11 | Ext | 0.825 | 113.375
| 2559.989 | 3500 | 0.88 | 6.102 | Metal loss | [Corrosion] | PITT | 4:22 | 12.7 | 20 | 20 | 14 | Ext | 0.826 | 113.232
| 2559.989 | 3500 | 0.88 | 6.102 | Metal loss | [Corrosion] | PITT | 4:38 | 12.7 | 20 | 22 | 14 | Ext | 0.826 | 113.232
| 2559.989 | 3500 | 0.88 | 6.102 | Metal loss | Corrosion CLUSTER | GENE | 4:38 | 12.7 | 43 | 93 | 14 | Ext | 0.837 | 111.644
| 2560.063 | 3500 | 0.954 | 6.102 | Metal loss | Corrosion | PITT | 10:38 | 12.7 | 22 | 43 | 14 | Ext | 0.827 | 113.116
| 2560.08 | 3500 | 0.971 | 6.102 | Metal loss | Corrosion | PITT | 9:30 | 12.7 | 20 | 20 | 16 | Ext | 0.826 | 113.134
| 2560.09 | 3500 | 0.981 | 6.102 | Metal loss | Corrosion | PITT | 6:54 | 12.7 | 20 | 20 | 15 | Ext | 0.826 | 113.184
| 2560.097 | 3500 | 0.988 | 6.102 | Metal loss | Corrosion | PITT | 5:30 | 12.7 | 20 | 36 | 14 | Ext | 0.826 | 113.232
| 2560.124 | 3500 | 1.015 | 6.102 | Metal loss | Corrosion | CIGR | 9:22 | 12.7 | 20 | 43 | 14 | Ext | 0.826 | 113.232
| 2560.15 | 3500 | 1.041 | 6.102 | Metal loss | [Corrosion] | PITT | 5:52 | 12.7 | 20 | 22 | 14 | Ext | 0.826 | 113.232
| 2560.163 | 3500 | 1.054 | 6.102 | Metal loss | [Corrosion] | PITT | 6:30 | 12.7 | 20 | 29 | 12 | Ext | 0.825 | 113.328
| 2560.164 | 3500 | 1.055 | 6.102 | Metal loss | [Corrosion] | PITT | 6:46 | 12.7 | 20 | 20 | 10 | Ext | 0.824 | 113.421
| 2560.202 | 3500 | 1.093 | 6.102 | Metal loss | [Corrosion] | PITT | 6:54 | 12.7 | 20 | 36 | 19 | Ext | 0.828 | 112.982
| 2560.202 | 3500 | 1.093 | 6.102 | Metal loss | Corrosion CLUSTER | GENE | 6:54 | 12.7 | 68 | 79 | 19 | Ext | 0.862 | 108.427
| 2560.21 | 3500 | 1.101 | 6.102 | Metal loss | [Corrosion] | PITT | 8:30 | 12.7 | 20 | 29 | 15 | Ext | 0.826 | 113.184
| 2560.21 | 3500 | 1.101 | 6.102 | Metal loss | Corrosion CLUSTER | GENE | 8:30 | 12.7 | 57 | 72 | 15 | Ext | 0.847 | 110.403
| 2560.254 | 3500 | 1.145 | 6.102 | Metal loss | [Corrosion] | GENE | 8:30 | 12.7 | 31 | 72 | 14 | Ext | 0.831 | 112.520
| 2560.294 | 3500 | 1.185 | 6.102 | Metal loss | Corrosion | PITT | 6:46 | 12.7 | 20 | 22 | 11 | Ext | 0.825 | 113.375
| 2560.305 | 3500 | 1.196 | 6.102 | Metal loss | [Corrosion] | PITT | 9:30 | 12.7 | 20 | 20 | 11 | Ext | 0.825 | 113.375
| 2560.312 | 3500 | 1.203 | 6.102 | Metal loss | [Corrosion] | PITT | 9:54 | 12.7 | 20 | 22 | 12 | Ext | 0.825 | 113.328
| 2560.312 | 3500 | 1.203 | 6.102 | Metal loss | Corrosion CLUSTER | GENE | 9:54 | 12.7 | 48 | 43 | 12 | Ext | 0.837 | 111.671
| 2560.333 | 3500 | 1.224 | 6.102 | Metal loss | [Corrosion] | PITT | 9:30 | 12.7 | 20 | 22 | 12 | Ext | 0.825 | 113.328
| 2560.358 | 3500 | 1.249 | 6.102 | Metal loss | Corrosion | PITT | 6:54 | 12.7 | 20 | 22 | 13 | Ext | 0.825 | 113.281
| 2560.412 | 3500 | 1.303 | 6.102 | Metal loss | Corrosion | PITT | 3:30 | 12.7 | 20 | 20 | 12 | Ext | 0.825 | 113.328
| 2560.439 | 3500 | 1.33 | 6.102 | Metal loss | Corrosion | PITT | 4:54 | 12.7 | 20 | 22 | 15 | Ext | 0.826 | 113.184
| 2560.493 | 3500 | 1.384 | 6.102 | Metal loss | [Corrosion] | PITT | 4:46 | 12.7 | 20 | 20 | 15 | Ext | 0.826 | 113.184
| 2560.493 | 3500 | 1.384 | 6.102 | Metal loss | [Corrosion] | PITT | 5:00 | 12.7 | 20 | 20 | 15 | Ext | 0.826 | 113.184
| 2560.493 | 3500 | 1.384 | 6.102 | Metal loss | Corrosion CLUSTER | PITT | 5:00 | 12.7 | 22 | 36 | 15 | Ext | 0.827 | 113.058
| 2560.538 | 3500 | 1.429 | 6.102 | Metal loss | Corrosion | PITT | 3:30 | 12.7 | 20 | 20 | 15 | Ext | 0.826 | 113.184
| 2560.541 | 3500 | 1.432 | 6.102 | Metal loss | Corrosion | PITT | 4:30 | 12.7 | 20 | 22 | 15 | Ext | 0.826 | 113.184
| 2560.681 | 3500 | 1.572 | 6.102 | Metal loss | Corrosion | PITT | 9:38 | 12.7 | 20 | 22 | 13 | Ext | 0.825 | 113.281
| 2560.897 | 3500 | 1.788 | 6.102 | Metal loss | Corrosion | PITT | 9:30 | 12.7 | 20 | 22 | 14 | Ext | 0.826 | 113.232
| 2560.904 | 3500 | 1.795 | 6.102 | Metal loss | Corrosion | PITT | 6:54 | 12.7 | 20 | 22 | 15 | Ext | 0.826 | 113.184
| 2560.919 | 3500 | 1.81 | 6.102 | Metal loss | Corrosion | PITT | 5:30 | 12.7 | 20 | 20 | 13 | Ext | 0.825 | 113.281
| 2560.961 | 3500 | 1.852 | 6.102 | Metal loss | Corrosion | CIGR | 6:54 | 12.7 | 20 | 43 | 13 | Ext | 0.825 | 113.281
| 2560.969 | 3500 | 1.86 | 6.102 | Metal loss | Corrosion | PITT | 8:30 | 12.7 | 20 | 20 | 13 | Ext | 0.825 | 113.281
| 2560.974 | 3500 | 1.865 | 6.102 | Metal loss | Corrosion | PITT | 4:38 | 12.7 | 20 | 36 | 16 | Ext | 0.826 | 113.134
| 2561.043 | 3500 | 1.934 | 6.102 | Metal loss | [Corrosion] | PITT | 4:30 | 12.7 | 20 | 20 | 12 | Ext | 0.825 | 113.328
| 2561.078 | 3500 | 1.969 | 6.102 | Metal loss | [Corrosion] | PITT | 4:38 | 12.7 | 20 | 22 | 13 | Ext | 0.825 | 113.281
| 2561.078 | 3500 | 1.969 | 6.102 | Metal loss | Corrosion CLUSTER | AXGR | 4:38 | 12.7 | 54 | 22 | 13 | Ext | 0.842 | 111.083
| 2561.275 | 3500 | 2.166 | 6.102 | Metal loss | Corrosion | PITT | 6:54 | 12.7 | 20 | 36 | 14 | Ext | 0.826 | 113.232
| 2561.28 | 3500 | 2.171 | 6.102 | Metal loss | Corrosion | PITT | 4:30 | 12.7 | 20 | 20 | 14 | Ext | 0.826 | 113.232
| 2561.287 | 3500 | 2.178 | 6.102 | Metal loss | Corrosion | PITT | 5:46 | 12.7 | 20 | 22 | 13 | Ext | 0.825 | 113.281
| 2561.297 | 3500 | 2.188 | 6.102 | Metal loss | Corrosion | PITT | 3:30 | 12.7 | 20 | 22 | 13 | Ext | 0.825 | 113.281
| 2561.32 | 3500 | 2.211 | 6.102 | Metal loss | Corrosion | PITT | 6:30 | 12.7 | 20 | 20 | 14 | Ext | 0.826 | 113.232
| 2561.405 | 3500 | 2.296 | 6.102 | Metal loss | [Corrosion] | PITT | 6:30 | 12.7 | 20 | 20 | 16 | Ext | 0.826 | 113.134
| 2561.405 | 3500 | 2.296 | 6.102 | Metal loss | Corrosion CLUSTER | PITT | 6:30 | 12.7 | 25 | 29 | 16 | Ext | 0.829 | 112.782
| 2561.405 | 3500 | 2.296 | 6.102 | Metal loss | [Corrosion] | PITT | 6:46 | 12.7 | 20 | 22 | 16 | Ext | 0.826 | 113.134
| 2561.424 | 3500 | 2.315 | 6.102 | Metal loss | Corrosion | PITT | 5:38 | 12.7 | 20 | 29 | 14 | Ext | 0.826 | 113.232
| 2561.448 | 3500 | 2.339 | 6.102 | Metal loss | Corrosion | PITT | 9:54 | 12.7 | 20 | 20 | 13 | Ext | 0.825 | 113.281
| 2561.459 | 3500 | 2.35 | 6.102 | Metal loss | Corrosion | PITT | 6:54 | 12.7 | 20 | 29 | 14 | Ext | 0.826 | 113.232
| 2561.59 | 3500 | 2.481 | 6.102 | Metal loss | Corrosion | PITT | 5:32 | 12.7 | 20 | 22 | 13 | Ext | 0.825 | 113.281
| 2561.596 | 3500 | 2.487 | 6.102 | Metal loss | Corrosion | PITT | 6:32 | 12.7 | 20 | 29 | 14 | Ext | 0.826 | 113.232
| 2561.604 | 3500 | 2.495 | 6.102 | Metal loss | [Corrosion] | PITT | 4:32 | 12.7 | 20 | 20 | 13 | Ext | 0.825 | 113.281
| 2561.642 | 3500 | 2.533 | 6.102 | Metal loss | [Corrosion] | PITT | 4:32 | 12.7 | 20 | 20 | 15 | Ext | 0.826 | 113.184
| 2561.642 | 3500 | 2.533 | 6.102 | Metal loss | [Corrosion] | PITT | 4:46 | 12.7 | 20 | 22 | 16 | Ext | 0.826 | 113.134
| 2561.642 | 3500 | 2.533 | 6.102 | Metal loss | Corrosion CLUSTER | PITT | 4:46 | 12.7 | 54 | 29 | 16 | Ext | 0.847 | 110.390
| 2561.747 | 3500 | 2.638 | 6.102 | Metal loss | Corrosion | PITT | 9:32 | 12.7 | 20 | 29 | 16 | Ext | 0.826 | 113.134
| 2561.773 | 3500 | 2.664 | 6.102 | Metal loss | Corrosion | PITT | 4:38 | 12.7 | 20 | 36 | 12 | Ext | 0.825 | 113.328
| 2561.801 | 3500 | 2.692 | 6.102 | Metal loss | Corrosion | PITT | 9:32 | 12.7 | 20 | 22 | 13 | Ext | 0.825 | 113.281
| 2561.864 | 3500 | 2.755 | 6.102 | Metal loss | [Corrosion] | PITT | 6:54 | 12.7 | 20 | 22 | 14 | Ext | 0.826 | 113.232
| 2561.875 | 3500 | 2.766 | 6.102 | Metal loss | [Corrosion] | PITT | 6:54 | 12.7 | 20 | 20 | 14 | Ext | 0.826 | 113.232
| 2561.875 | 3500 | 2.766 | 6.102 | Metal loss | Corrosion CLUSTER | PITT | 6:54 | 12.7 | 37 | 22 | 14 | Ext | 0.834 | 112.086
| 2561.944 | 3500 | 2.835 | 6.102 | Metal loss | [Corrosion] | PITT | 6:02 | 12.7 | 20 | 29 | 12 | Ext | 0.825 | 113.328
| 2561.955 | 3500 | 2.846 | 6.102 | Metal loss | [Corrosion] | PITT | 6:32 | 12.7 | 20 | 22 | 11 | Ext | 0.825 | 113.375
| 2561.984 | 3500 | 2.875 | 6.102 | Metal loss | [Corrosion] | PITT | 6:24 | 12.7 | 20 | 22 | 12 | Ext | 0.825 | 113.328
| 2561.984 | 3500 | 2.875 | 6.102 | Metal loss | Corrosion | PITT | 8:24 | 12.7 | 20 | 22 | 12 | Ext | 0.825 | 113.328
| 2561.999 | 3500 | 2.89 | 6.102 | Metal loss | [Corrosion] | PITT | 6:46 | 12.7 | 20 | 22 | 12 | Ext | 0.825 | 113.328
| 2561.999 | 3500 | 2.89 | 6.102 | Metal loss | Corrosion CLUSTER | GENE | 6:46 | 12.7 | 75 | 79 | 12 | Ext | 0.849 | 110.191
| 2562.064 | 3500 | 2.955 | 6.102 | Metal loss | Corrosion | PITT | 4:10 | 12.7 | 20 | 22 | 12 | Ext | 0.825 | 113.328
| 2562.087 | 3500 | 2.978 | 6.102 | Metal loss | Corrosion | PITT | 6:32 | 12.7 | 20 | 29 | 12 | Ext | 0.825 | 113.328
| 2562.136 | 3500 | 3.027 | 6.102 | Metal loss | [Corrosion] | PITT | 4:16 | 12.7 | 20 | 20 | 15 | Ext | 0.826 | 113.184
| 2562.136 | 3500 | 3.027 | 6.102 | Metal loss | Corrosion CLUSTER | CIGR | 4:16 | 12.7 | 24 | 65 | 15 | Ext | 0.828 | 112.924
| 2562.138 | 3500 | 3.029 | 6.102 | Metal loss | [Corrosion] | PITT | 4:32 | 12.7 | 20 | 22 | 15 | Ext | 0.826 | 113.184
| 2562.141 | 3500 | 3.032 | 6.102 | Metal loss | [Corrosion] | PITT | 4:54 | 12.7 | 20 | 20 | 14 | Ext | 0.826 | 113.232
| 2562.203 | 3500 | 3.094 | 6.102 | Metal loss | [Corrosion] | PITT | 4:38 | 12.7 | 20 | 20 | 13 | Ext | 0.825 | 113.281
| 2562.203 | 3500 | 3.094 | 6.102 | Metal loss | [Corrosion] | PITT | 4:54 | 12.7 | 20 | 22 | 13 | Ext | 0.825 | 113.281
| 2562.203 | 3500 | 3.094 | 6.102 | Metal loss | Corrosion CLUSTER | PITT | 4:54 | 12.7 | 21 | 36 | 13 | Ext | 0.826 | 113.227
| 2562.281 | 3500 | 3.172 | 6.102 | Metal loss | Corrosion | PITT | 3:32 | 12.7 | 20 | 20 | 15 | Ext | 0.826 | 113.184
| 2562.323 | 3500 | 3.214 | 6.102 | Metal loss | Corrosion | PITT | 4:54 | 12.7 | 20 | 29 | 14 | Ext | 0.826 | 113.232
| 2562.443 | 3500 | 3.334 | 6.102 | Metal loss | Corrosion | PITT | 6:54 | 12.7 | 20 | 22 | 13 | Ext | 0.825 | 113.281
| 2562.558 | 3500 | 3.449 | 6.102 | Metal loss | [Corrosion] | PITT | 8:32 | 12.7 | 20 | 29 | 13 | Ext | 0.825 | 113.281
| 2562.558 | 3500 | 3.449 | 6.102 | Metal loss | [Corrosion] | PITT | 9:32 | 12.7 | 20 | 22 | 14 | Ext | 0.826 | 113.232
| 2562.558 | 3500 | 3.449 | 6.102 | Metal loss | Corrosion CLUSTER | GENE | 9:32 | 12.7 | 31 | 86 | 14 | Ext | 0.831 | 112.520
| 2562.566 | 3500 | 3.457 | 6.102 | Metal loss | [Corrosion] | PITT | 8:40 | 12.7 | 20 | 20 | 13 | Ext | 0.825 | 113.281
| 2562.568 | 3500 | 3.459 | 6.102 | Metal loss | [Corrosion] | PITT | 6:24 | 12.7 | 20 | 20 | 15 | Ext | 0.826 | 113.184
| 2562.568 | 3500 | 3.459 | 6.102 | Metal loss | [Corrosion] | PITT | 6:54 | 12.7 | 20 | 29 | 17 | Ext | 0.827 | 113.084
| 2562.568 | 3500 | 3.459 | 6.102 | Metal loss | Corrosion CLUSTER | PITT | 6:54 | 12.7 | 25 | 50 | 17 | Ext | 0.830 | 112.707
| 2562.694 | 3500 | 3.585 | 6.102 | Metal loss | Corrosion | PITT | 6:02 | 12.7 | 20 | 29 | 14 | Ext | 0.826 | 113.232
| 2562.697 | 3500 | 3.588 | 6.102 | Metal loss | Corrosion | PITT | 7:02 | 12.7 | 20 | 20 | 14 | Ext | 0.826 | 113.232
| 2562.839 | 3500 | 3.73 | 6.102 | Metal loss | Corrosion | PITT | 3:32 | 12.7 | 20 | 22 | 13 | Ext | 0.825 | 113.281
| 2562.948 | 3500 | 3.839 | 6.102 | Metal loss | Corrosion | PITT | 3:32 | 12.7 | 20 | 22 | 13 | Ext | 0.825 | 113.281
| 2562.961 | 3500 | 3.852 | 6.102 | Metal loss | Corrosion | PITT | 4:32 | 12.7 | 20 | 22 | 15 | Ext | 0.826 | 113.184
| 2562.993 | 3500 | 3.884 | 6.102 | Metal loss | Corrosion | PITT | 6:32 | 12.7 | 20 | 20 | 13 | Ext | 0.825 | 113.281
| 2563.317 | 3500 | 4.208 | 6.102 | Metal loss | [Corrosion] | PITT | 6:32 | 12.7 | 20 | 22 | 14 | Ext | 0.826 | 113.232
| 2563.317 | 3500 | 4.208 | 6.102 | Metal loss | Corrosion CLUSTER | CIGR | 6:32 | 12.7 | 26 | 65 | 14 | Ext | 0.828 | 112.863
| 2563.317 | 3500 | 4.208 | 6.102 | Metal loss | [Corrosion] | PITT | 6:54 | 12.7 | 20 | 20 | 14 | Ext | 0.826 | 113.232
| 2563.323 | 3500 | 4.214 | 6.102 | Metal loss | [Corrosion] | PITT | 6:18 | 12.7 | 20 | 20 | 13 | Ext | 0.825 | 113.281
| 2563.329 | 3500 | 4.22 | 6.102 | Metal loss | Corrosion | PITT | 4:32 | 12.7 | 20 | 22 | 17 | Ext | 0.827 | 113.084
| 2563.99 | 3500 | 4.881 | 6.102 | Metal loss | Corrosion | PITT | 1:32 | 12.7 | 20 | 36 | 12 | Ext | 0.825 | 113.328
| 2564.292 | 3500 | 5.183 | 6.102 | Metal loss | Corrosion | PITT | 9:40 | 12.7 | 20 | 20 | 13 | Ext | 0.825 | 113.281
| 2564.386 | 3500 | 5.277 | 6.102 | Metal loss | Corrosion | PITT | 1:34 | 12.7 | 20 | 22 | 15 | Ext | 0.826 | 113.184
| 2564.648 | 3500 | 5.539 | 6.102 | Metal loss | Corrosion | PITT | 11:42 | 12.7 | 20 | 20 | 12 | Ext | 0.825 | 113.328
| 2565.211 | 3510 | 0 | 6.142 | Weld | Seamless Pipe |  | N/A | 12.7
| 2565.289 | 3510 | 0.078 | 6.142 | Metal loss | [Corrosion] | PITT | 6:34 | 12.7 | 25 | 36 | 16 | Ext | 0.829 | 112.782
| 2565.31 | 3510 | 0.099 | 6.142 | Metal loss | [Corrosion] | PITT | 6:50 | 12.7 | 20 | 20 | 16 | Ext | 0.826 | 113.134
| 2565.31 | 3510 | 0.099 | 6.142 | Metal loss | Corrosion CLUSTER | GENE | 6:50 | 12.7 | 46 | 43 | 16 | Ext | 0.842 | 111.046
| 2565.342 | 3510 | 0.131 | 6.142 | Metal loss | [Corrosion] | PITT | 3:12 | 12.7 | 20 | 36 | 14 | Ext | 0.826 | 113.232
| 2565.363 | 3510 | 0.152 | 6.142 | Metal loss | [Corrosion] | PITT | 6:12 | 12.7 | 20 | 20 | 14 | Ext | 0.826 | 113.232
| 2565.363 | 3510 | 0.152 | 6.142 | Metal loss | [Corrosion] | PITT | 6:42 | 12.7 | 20 | 20 | 16 | Ext | 0.826 | 113.134
| 2565.363 | 3510 | 0.152 | 6.142 | Metal loss | Corrosion CLUSTER | CIGR | 6:42 | 12.7 | 23 | 57 | 16 | Ext | 0.828 | 112.928
| 2565.368 | 3510 | 0.157 | 6.142 | Metal loss | [Corrosion] | PITT | 2:20 | 12.7 | 20 | 20 | 15 | Ext | 0.826 | 113.184
| 2565.368 | 3510 | 0.157 | 6.142 | Metal loss | Corrosion CLUSTER | GENE | 2:20 | 12.7 | 41 | 79 | 15 | Ext | 0.838 | 111.631
| 2565.672 | 3510 | 0.461 | 6.142 | Metal loss | [Corrosion] | PITT | 4:34 | 12.7 | 20 | 20 | 15 | Ext | 0.826 | 113.184
| 2565.672 | 3510 | 0.461 | 6.142 | Metal loss | Corrosion CLUSTER | PITT | 4:34 | 12.7 | 22 | 36 | 15 | Ext | 0.827 | 113.058
| 2565.672 | 3510 | 0.461 | 6.142 | Metal loss | [Corrosion] | PITT | 4:50 | 12.7 | 20 | 20 | 15 | Ext | 0.826 | 113.184
| 2565.716 | 3510 | 0.505 | 6.142 | Metal loss | Corrosion | PITT | 4:56 | 12.7 | 20 | 29 | 18 | Ext | 0.827 | 113.033
| 2565.803 | 3510 | 0.592 | 6.142 | Metal loss | Corrosion | PITT | 4:56 | 12.7 | 20 | 22 | 27 | Ext | 0.831 | 112.541
| 2570.078 | 3510 | 4.867 | 6.142 | Metal loss | Corrosion | GENE | 4:38 | 12.7 | 48 | 100 | 17 | Ext | 0.845 | 110.675
| 2570.964 | 3510 | 5.753 | 6.142 | Metal loss | Corrosion | GENE | 4:04 | 12.7 | 33 | 50 | 20 | Ext | 0.837 | 111.662
| 2571.353 | 3520 | 0 | 1.6 | Weld | Seamless Pipe |  | N/A | 12.7
| 2572.094 | 3520 | 0.741 | 1.6 | Bend |  |  | 12:00 | 12.7
| 2572.953 | 3530 | 0 | 5.87 | Weld | Seamless Pipe |  | N/A | 12.7
| 2577.762 | 3530 | 4.809 | 5.87 | Metal loss | Corrosion | PITT | 8:50 | 12.7 | 20 | 29 | 15 | Ext | 0.826 | 113.184
| 2578.823 | 3540 | 0 | 1.96 | Weld | Seamless Pipe |  | N/A | 12.7
| 2579.262 | 3540 | 0.439 | 1.96 | Metal loss | [Corrosion] | PITT | 9:08 | 12.7 | 20 | 29 | 26 | Ext | 0.830 | 112.599
| 2579.262 | 3540 | 0.439 | 1.96 | Metal loss | Corrosion CLUSTER | GENE | 9:08 | 12.7 | 56 | 57 | 26 | Ext | 0.869 | 107.646
| 2579.265 | 3540 | 0.442 | 1.96 | Metal loss | [Corrosion] | PITT | 0:02 | 12.7 | 24 | 36 | 15 | Ext | 0.828 | 112.924
| 2579.27 | 3540 | 0.447 | 1.96 | Metal loss | [Corrosion] | PITT | 0:32 | 12.7 | 20 | 20 | 19 | Ext | 0.828 | 112.982
| 2579.272 | 3540 | 0.449 | 1.96 | Metal loss | [Corrosion] | PITT | 11:08 | 12.7 | 20 | 22 | 20 | Ext | 0.828 | 112.930
| 2579.272 | 3540 | 0.449 | 1.96 | Metal loss | Corrosion CLUSTER | GENE | 11:08 | 12.7 | 77 | 165 | 20 | Ext | 0.871 | 107.375
| 2579.277 | 3540 | 0.454 | 1.96 | Metal loss | [Corrosion] | PITT | 10:38 | 12.7 | 20 | 29 | 17 | Ext | 0.827 | 113.084
| 2579.289 | 3540 | 0.466 | 1.96 | Metal loss | [Corrosion] | PITT | 1:24 | 12.7 | 20 | 20 | 15 | Ext | 0.826 | 113.184
| 2579.292 | 3540 | 0.469 | 1.96 | Metal loss | [Corrosion] | PITT | 10:24 | 12.7 | 20 | 22 | 15 | Ext | 0.826 | 113.184
| 2579.3 | 3540 | 0.477 | 1.96 | Metal loss | [Corrosion] | PITT | 8:24 | 12.7 | 25 | 20 | 25 | Ext | 0.834 | 112.072
| 2579.317 | 3540 | 0.494 | 1.96 | Metal loss | [Corrosion] | PITT | 0:24 | 12.7 | 20 | 22 | 15 | Ext | 0.826 | 113.184
| 2579.317 | 3540 | 0.494 | 1.96 | Metal loss | Corrosion CLUSTER | PITT | 0:24 | 12.7 | 45 | 29 | 15 | Ext | 0.840 | 111.314
| 2579.321 | 3540 | 0.498 | 1.96 | Metal loss | [Corrosion] | PITT | 10:10 | 12.7 | 20 | 22 | 16 | Ext | 0.826 | 113.134
| 2579.332 | 3540 | 0.509 | 1.96 | Metal loss | [Corrosion] | PITT | 1:32 | 12.7 | 20 | 22 | 16 | Ext | 0.826 | 113.134
| 2579.332 | 3540 | 0.509 | 1.96 | Metal loss | Corrosion CLUSTER | PITT | 1:32 | 12.7 | 58 | 29 | 16 | Ext | 0.849 | 110.077
| 2579.334 | 3540 | 0.511 | 1.96 | Metal loss | Corrosion | PITT | 11:16 | 12.7 | 20 | 22 | 14 | Ext | 0.826 | 113.232
| 2579.341 | 3540 | 0.518 | 1.96 | Metal loss | [Corrosion] | PITT | 0:24 | 12.7 | 20 | 29 | 14 | Ext | 0.826 | 113.232
| 2579.359 | 3540 | 0.536 | 1.96 | Metal loss | [Corrosion] | CIGR | 8:54 | 12.7 | 23 | 50 | 22 | Ext | 0.831 | 112.528
| 2579.375 | 3540 | 0.552 | 1.96 | Metal loss | [Corrosion] | CIGR | 7:02 | 12.7 | 23 | 50 | 61 | Ext | 0.860 | 108.755
| 2579.375 | 3540 | 0.552 | 1.96 | Metal loss | Corrosion CLUSTER | GENE | 7:02 | 12.7 | 52 | 151 | 61 | Ext | 0.962 | 97.199
| 2579.387 | 3540 | 0.564 | 1.96 | Metal loss | [Corrosion] | PITT | 8:26 | 12.7 | 20 | 20 | 19 | Ext | 0.828 | 112.982
| 2579.425 | 3540 | 0.602 | 1.96 | Metal loss | [Corrosion] | PITT | 11:40 | 12.7 | 20 | 20 | 14 | Ext | 0.826 | 113.232
| 2579.444 | 3540 | 0.621 | 1.96 | Metal loss | Corrosion | PITT | 9:10 | 12.7 | 20 | 20 | 21 | Ext | 0.828 | 112.877
| 2579.446 | 3540 | 0.623 | 1.96 | Metal loss | [Corrosion] | PITT | 10:32 | 12.7 | 20 | 20 | 18 | Ext | 0.827 | 113.033
| 2579.446 | 3540 | 0.623 | 1.96 | Metal loss | Corrosion CLUSTER | GENE | 10:32 | 12.7 | 84 | 108 | 18 | Ext | 0.869 | 107.608
| 2579.459 | 3540 | 0.636 | 1.96 | Metal loss | [Corrosion] | PITT | 10:26 | 12.7 | 20 | 29 | 18 | Ext | 0.827 | 113.033
| 2579.461 | 3540 | 0.638 | 1.96 | Metal loss | [Corrosion] | PITT | 10:56 | 12.7 | 20 | 20 | 12 | Ext | 0.825 | 113.328
| 2579.471 | 3540 | 0.648 | 1.96 | Metal loss | Corrosion | PITT | 1:10 | 12.7 | 31 | 29 | 22 | Ext | 0.837 | 111.646
| 2579.483 | 3540 | 0.66 | 1.96 | Metal loss | [Corrosion] | PITT | 10:48 | 12.7 | 20 | 20 | 14 | Ext | 0.826 | 113.232
| 2579.487 | 3540 | 0.664 | 1.96 | Metal loss | [Corrosion] | PITT | 10:18 | 12.7 | 20 | 20 | 14 | Ext | 0.826 | 113.232
| 2579.531 | 3540 | 0.708 | 1.96 | Metal loss | [Corrosion] | PITT | 11:34 | 12.7 | 20 | 22 | 13 | Ext | 0.825 | 113.281
| 2579.54 | 3540 | 0.717 | 1.96 | Metal loss | [Corrosion] | PITT | 0:34 | 12.7 | 20 | 20 | 10 | Ext | 0.824 | 113.421
| 2579.541 | 3540 | 0.718 | 1.96 | Metal loss | [Corrosion] | PITT | 0:10 | 12.7 | 20 | 22 | 11 | Ext | 0.825 | 113.375
| 2579.546 | 3540 | 0.723 | 1.96 | Metal loss | [Corrosion] | PITT | 10:56 | 12.7 | 20 | 22 | 15 | Ext | 0.826 | 113.184
| 2579.546 | 3540 | 0.723 | 1.96 | Metal loss | Corrosion CLUSTER | GENE | 10:56 | 12.7 | 48 | 151 | 15 | Ext | 0.842 | 111.080
| 2579.553 | 3540 | 0.73 | 1.96 | Metal loss | Corrosion | PITT | 8:26 | 12.7 | 20 | 20 | 15 | Ext | 0.826 | 113.184
| 2579.562 | 3540 | 0.739 | 1.96 | Metal loss | [Corrosion] | PITT | 10:24 | 12.7 | 20 | 22 | 14 | Ext | 0.826 | 113.232
| 2579.607 | 3540 | 0.784 | 1.96 | Metal loss | Corrosion | PITT | 9:10 | 12.7 | 20 | 22 | 24 | Ext | 0.830 | 112.713
| 2579.672 | 3540 | 0.849 | 1.96 | Bend |  |  | 6:00 | 12.7
| 2580.518 | 3540 | 1.695 | 1.96 | Metal loss | Corrosion | CIGR | 9:02 | 12.7 | 29 | 72 | 10 | Ext | 0.827 | 113.021
| 2580.783 | 3550 | 0 | 1.119 | Weld | Seamless Pipe |  | N/A | 9.27
| 2580.954 | 3550 | 0.171 | 1.119 | Metal loss | Corrosion | CIGR | 6:08 | 9.27 | 20 | 43 | 21 | Ext | 0.831 | 112.557
| 2581.145 | 3550 | 0.362 | 1.119 | Metal loss | Corrosion | PITT | 7:00 | 9.27 | 32 | 22 | 19 | Ext | 0.840 | 111.333
| 2581.268 | 3550 | 0.485 | 1.119 | Metal loss | Corrosion | PITT | 11:38 | 9.27 | 20 | 36 | 14 | Ext | 0.827 | 113.029
| 2581.271 | 3550 | 0.488 | 1.119 | Metal loss | Corrosion | PITT | 0:44 | 9.27 | 20 | 20 | 15 | Ext | 0.828 | 112.964
| 2581.654 | 3550 | 0.871 | 1.119 | Object | Support |  | 6:14 | 9.27
| 2581.902 | 3560 | 0 | 0.295 | Weld | Seamless Pipe |  | N/A | 9.27
| 2582.047 | 3560 | 0.145 | 0.295 | Weld | Flanged |  | N/A
| 2582.197 | 3570 | 0 | 1.918 | Weld | Seamless Pipe |  | N/A | 9.27
| 2582.251 | 3570 | 0.054 | 1.918 | Metal loss | [Corrosion] | PITT | 7:00 | 9.27 | 22 | 36 | 21 | Ext | 0.832 | 112.322
| 2582.251 | 3570 | 0.054 | 1.918 | Metal loss | Corrosion CLUSTER | GENE | 7:00 | 9.27 | 72 | 36 | 21 | Ext | 0.878 | 106.456
| 2582.266 | 3570 | 0.069 | 1.918 | Metal loss | [Corrosion] | PITT | 7:00 | 9.27 | 20 | 22 | 19 | Ext | 0.830 | 112.697
| 2582.294 | 3570 | 0.097 | 1.918 | Metal loss | [Corrosion] | PITT | 7:00 | 9.27 | 20 | 22 | 16 | Ext | 0.828 | 112.899
| 2582.346 | 3570 | 0.149 | 1.918 | Metal loss | Corrosion | GENE | 5:08 | 9.27 | 41 | 43 | 17 | Ext | 0.845 | 110.676
| 2582.765 | 3570 | 0.568 | 1.918 | Metal loss | [Corrosion] | PITT | 10:22 | 9.27 | 20 | 20 | 14 | Ext | 0.827 | 113.029
| 2582.765 | 3570 | 0.568 | 1.918 | Metal loss | Corrosion CLUSTER | PITT | 10:22 | 9.27 | 23 | 36 | 14 | Ext | 0.829 | 112.801
| 2582.765 | 3570 | 0.568 | 1.918 | Metal loss | [Corrosion] | PITT | 10:38 | 9.27 | 20 | 22 | 13 | Ext | 0.827 | 113.093
| 2582.941 | 3570 | 0.744 | 1.918 | Metal loss | Corrosion | PITT | 11:22 | 9.27 | 20 | 36 | 13 | Ext | 0.827 | 113.093
| 2583.003 | 3570 | 0.806 | 1.918 | Metal loss | Corrosion | PITT | 5:22 | 9.27 | 24 | 29 | 17 | Ext | 0.831 | 112.453
| 2583.561 | 3570 | 1.364 | 1.918 | Metal loss | Corrosion | PITT | 11:24 | 9.27 | 20 | 20 | 12 | Ext | 0.826 | 113.156
| 2583.816 | 3570 | 1.619 | 1.918 | Metal loss | [Corrosion] | PITT | 11:02 | 9.27 | 20 | 36 | 13 | Ext | 0.827 | 113.093
| 2583.843 | 3570 | 1.646 | 1.918 | Metal loss | [Corrosion] | PITT | 11:16 | 9.27 | 20 | 22 | 14 | Ext | 0.827 | 113.029
| 2583.843 | 3570 | 1.646 | 1.918 | Metal loss | Corrosion CLUSTER | GENE | 11:16 | 9.27 | 48 | 36 | 14 | Ext | 0.845 | 110.705
| 2583.912 | 3570 | 1.715 | 1.918 | Metal loss | [Corrosion] | PITT | 0:02 | 9.27 | 20 | 22 | 16 | Ext | 0.828 | 112.899
| 2583.912 | 3570 | 1.715 | 1.918 | Metal loss | Corrosion CLUSTER | GENE | 0:02 | 9.27 | 33 | 93 | 16 | Ext | 0.837 | 111.670
| 2583.912 | 3570 | 1.715 | 1.918 | Metal loss | [Corrosion] | PITT | 0:32 | 9.27 | 20 | 20 | 14 | Ext | 0.827 | 113.029
| 2583.923 | 3570 | 1.726 | 1.918 | Metal loss | [Corrosion] | PITT | 11:24 | 9.27 | 20 | 36 | 13 | Ext | 0.827 | 113.093
| 2584.115 | 3580 | 0 | 4.184 | Weld | Seamless Pipe |  | N/A | 9.27
| 2586.747 | 3580 | 2.632 | 4.184 | Object | Support |  | 4:26 | 9.27
| 2587.927 | 3580 | 3.812 | 4.184 | Metal loss | Corrosion | PITT | 1:04 | 9.27 | 20 | 22 | 12 | Ext | 0.826 | 113.156
| 2588.027 | 3580 | 3.912 | 4.184 | Metal loss | Corrosion | PITT | 1:04 | 9.27 | 20 | 20 | 16 | Ext | 0.828 | 112.899
| 2588.094 | 3580 | 3.979 | 4.184 | Metal loss | [Corrosion] | PITT | 11:26 | 9.27 | 20 | 29 | 25 | Ext | 0.833 | 112.266
| 2588.094 | 3580 | 3.979 | 4.184 | Metal loss | Corrosion CLUSTER | GENE | 11:26 | 9.27 | 56 | 86 | 25 | Ext | 0.876 | 106.778
| 2588.109 | 3580 | 3.994 | 4.184 | Metal loss | [Corrosion] | PITT | 11:04 | 9.27 | 20 | 29 | 13 | Ext | 0.827 | 113.093
| 2588.13 | 3580 | 4.015 | 4.184 | Metal loss | [Corrosion] | PITT | 0:20 | 9.27 | 20 | 29 | 16 | Ext | 0.828 | 112.899
| 2588.167 | 3580 | 4.052 | 4.184 | Metal loss | [Corrosion] | PITT | 11:26 | 9.27 | 20 | 22 | 15 | Ext | 0.828 | 112.964
| 2588.167 | 3580 | 4.052 | 4.184 | Metal loss | Corrosion CLUSTER | PITT | 11:26 | 9.27 | 41 | 29 | 15 | Ext | 0.842 | 111.081
| 2588.185 | 3580 | 4.07 | 4.184 | Metal loss | [Corrosion] | PITT | 11:26 | 9.27 | 20 | 20 | 11 | Ext | 0.826 | 113.218
| 2588.299 | 3590 | 0 | 2.652 | Weld | Seamless Pipe |  | N/A | 9.27
| 2588.395 | 3590 | 0.096 | 2.652 | Metal loss | Corrosion | PITT | 0:04 | 9.27 | 20 | 22 | 14 | Ext | 0.827 | 113.029
| 2588.563 | 3590 | 0.264 | 2.652 | Metal loss | [Corrosion] | PITT | 11:04 | 9.27 | 20 | 36 | 13 | Ext | 0.827 | 113.093
| 2588.565 | 3590 | 0.266 | 2.652 | Metal loss | [Corrosion] | PITT | 11:50 | 9.27 | 20 | 20 | 14 | Ext | 0.827 | 113.029
| 2588.565 | 3590 | 0.266 | 2.652 | Metal loss | Corrosion CLUSTER | CIGR | 11:50 | 9.27 | 25 | 65 | 14 | Ext | 0.830 | 112.642
| 2589.271 | 3590 | 0.972 | 2.652 | Metal loss | [Corrosion] | PITT | 10:28 | 9.27 | 20 | 22 | 12 | Ext | 0.826 | 113.156
| 2589.272 | 3590 | 0.973 | 2.652 | Metal loss | [Corrosion] | PITT | 10:12 | 9.27 | 20 | 20 | 13 | Ext | 0.827 | 113.093
| 2589.272 | 3590 | 0.973 | 2.652 | Metal loss | Corrosion CLUSTER | PITT | 10:12 | 9.27 | 24 | 36 | 13 | Ext | 0.829 | 112.810
| 2589.445 | 3590 | 1.146 | 2.652 | Metal loss | Corrosion | PITT | 11:12 | 9.27 | 20 | 22 | 12 | Ext | 0.826 | 113.156
| 2590.625 | 3590 | 2.326 | 2.652 | Metal loss | Corrosion | PITT | 1:04 | 9.27 | 20 | 20 | 13 | Ext | 0.827 | 113.093
| 2590.638 | 3590 | 2.339 | 2.652 | Metal loss | Corrosion | PITT | 11:28 | 9.27 | 20 | 29 | 13 | Ext | 0.827 | 113.093
| 2590.951 | 3600 | 0 | 3.621 | Weld | Seamless Pipe |  | N/A | 9.27
| 2591.231 | 3600 | 0.28 | 3.621 | Metal loss | Corrosion | PITT | 11:28 | 9.27 | 20 | 36 | 14 | Ext | 0.827 | 113.029
| 2591.77 | 3600 | 0.819 | 3.621 | Metal loss | Corrosion | PITT | 1:06 | 9.27 | 20 | 20 | 12 | Ext | 0.826 | 113.156
| 2592.058 | 3600 | 1.107 | 3.621 | Metal loss | Corrosion | PITT | 4:06 | 9.27 | 38 | 22 | 20 | Ext | 0.847 | 110.425
| 2592.602 | 3600 | 1.651 | 3.621 | Metal loss | [Corrosion] | PITT | 5:20 | 9.27 | 20 | 20 | 13 | Ext | 0.827 | 113.093
| 2592.604 | 3600 | 1.653 | 3.621 | Metal loss | [Corrosion] | PITT | 5:06 | 9.27 | 20 | 20 | 14 | Ext | 0.827 | 113.029
| 2592.604 | 3600 | 1.653 | 3.621 | Metal loss | Corrosion CLUSTER | PITT | 5:06 | 9.27 | 20 | 36 | 14 | Ext | 0.827 | 113.029
| 2592.737 | 3600 | 1.786 | 3.621 | Metal loss | Corrosion | PITT | 5:28 | 9.27 | 20 | 20 | 11 | Ext | 0.826 | 113.218
| 2592.856 | 3600 | 1.905 | 3.621 | Metal loss | [Corrosion] | PITT | 5:06 | 9.27 | 20 | 20 | 14 | Ext | 0.827 | 113.029
| 2592.856 | 3600 | 1.905 | 3.621 | Metal loss | Corrosion CLUSTER | PITT | 5:06 | 9.27 | 22 | 36 | 14 | Ext | 0.828 | 112.879
| 2592.856 | 3600 | 1.905 | 3.621 | Metal loss | [Corrosion] | PITT | 5:20 | 9.27 | 20 | 20 | 13 | Ext | 0.827 | 113.093
| 2592.877 | 3600 | 1.926 | 3.621 | Metal loss | [Corrosion] | PITT | 0:28 | 9.27 | 20 | 20 | 11 | Ext | 0.826 | 113.218
| 2592.879 | 3600 | 1.928 | 3.621 | Metal loss | [Corrosion] | PITT | 0:06 | 9.27 | 20 | 22 | 14 | Ext | 0.827 | 113.029
| 2592.879 | 3600 | 1.928 | 3.621 | Metal loss | Corrosion CLUSTER | PITT | 0:06 | 9.27 | 25 | 50 | 14 | Ext | 0.830 | 112.642
| 2592.908 | 3600 | 1.957 | 3.621 | Metal loss | Corrosion | PITT | 7:06 | 9.27 | 27 | 20 | 19 | Ext | 0.835 | 111.925
| 2593.103 | 3600 | 2.152 | 3.621 | Metal loss | [Corrosion] | PITT | 11:44 | 9.27 | 20 | 20 | 11 | Ext | 0.826 | 113.218
| 2593.105 | 3600 | 2.154 | 3.621 | Metal loss | [Corrosion] | PITT | 11:28 | 9.27 | 20 | 22 | 14 | Ext | 0.827 | 113.029
| 2593.105 | 3600 | 2.154 | 3.621 | Metal loss | Corrosion CLUSTER | CIGR | 11:28 | 9.27 | 25 | 57 | 14 | Ext | 0.830 | 112.642
| 2593.108 | 3600 | 2.157 | 3.621 | Metal loss | [Corrosion] | PITT | 11:06 | 9.27 | 20 | 20 | 13 | Ext | 0.827 | 113.093
| 2593.139 | 3600 | 2.188 | 3.621 | Metal loss | [Corrosion] | PITT | 5:36 | 9.27 | 20 | 22 | 13 | Ext | 0.827 | 113.093
| 2593.14 | 3600 | 2.189 | 3.621 | Metal loss | [Corrosion] | PITT | 5:06 | 9.27 | 20 | 29 | 13 | Ext | 0.827 | 113.093
| 2593.146 | 3600 | 2.195 | 3.621 | Metal loss | [Corrosion] | PITT | 5:58 | 9.27 | 20 | 20 | 14 | Ext | 0.827 | 113.029
| 2593.146 | 3600 | 2.195 | 3.621 | Metal loss | Corrosion CLUSTER | CIGR | 5:58 | 9.27 | 28 | 79 | 14 | Ext | 0.832 | 112.393
| 2593.156 | 3600 | 2.205 | 3.621 | Metal loss | Corrosion | PITT | 11:06 | 9.27 | 20 | 22 | 13 | Ext | 0.827 | 113.093
| 2593.222 | 3600 | 2.271 | 3.621 | Metal loss | Corrosion | PITT | 6:28 | 9.27 | 20 | 22 | 13 | Ext | 0.827 | 113.093
| 2593.236 | 3600 | 2.285 | 3.621 | Metal loss | Corrosion | PITT | 5:06 | 9.27 | 20 | 22 | 15 | Ext | 0.828 | 112.964
| 2593.247 | 3600 | 2.296 | 3.621 | Metal loss | Corrosion | PITT | 11:28 | 9.27 | 20 | 22 | 15 | Ext | 0.828 | 112.964
| 2593.282 | 3600 | 2.331 | 3.621 | Metal loss | Corrosion | PITT | 7:06 | 9.27 | 23 | 20 | 21 | Ext | 0.833 | 112.201
| 2593.288 | 3600 | 2.337 | 3.621 | Metal loss | [Corrosion] | PITT | 11:30 | 9.27 | 20 | 36 | 17 | Ext | 0.829 | 112.833
| 2593.331 | 3600 | 2.38 | 3.621 | Metal loss | [Corrosion] | PITT | 11:14 | 9.27 | 20 | 29 | 19 | Ext | 0.830 | 112.697
| 2593.331 | 3600 | 2.38 | 3.621 | Metal loss | Corrosion CLUSTER | GENE | 11:14 | 9.27 | 79 | 72 | 19 | Ext | 0.876 | 106.696
| 2593.347 | 3600 | 2.396 | 3.621 | Metal loss | [Corrosion] | PITT | 0:06 | 9.27 | 20 | 22 | 15 | Ext | 0.828 | 112.964
| 2593.367 | 3600 | 2.416 | 3.621 | Metal loss | [Corrosion] | PITT | 4:14 | 9.27 | 20 | 22 | 10 | Ext | 0.825 | 113.279
| 2593.367 | 3600 | 2.416 | 3.621 | Metal loss | [Corrosion] | PITT | 4:30 | 9.27 | 20 | 20 | 12 | Ext | 0.826 | 113.156
| 2593.367 | 3600 | 2.416 | 3.621 | Metal loss | Corrosion CLUSTER | CIGR | 4:30 | 9.27 | 21 | 43 | 12 | Ext | 0.827 | 113.093
| 2593.498 | 3600 | 2.547 | 3.621 | Metal loss | Corrosion | PITT | 6:30 | 9.27 | 20 | 22 | 16 | Ext | 0.828 | 112.899
| 2593.503 | 3600 | 2.552 | 3.621 | Metal loss | [Corrosion] | PITT | 4:06 | 9.27 | 20 | 20 | 14 | Ext | 0.827 | 113.029
| 2593.503 | 3600 | 2.552 | 3.621 | Metal loss | [Corrosion] | PITT | 5:00 | 9.27 | 20 | 29 | 16 | Ext | 0.828 | 112.899
| 2593.503 | 3600 | 2.552 | 3.621 | Metal loss | [Corrosion] | PITT | 5:14 | 9.27 | 20 | 20 | 17 | Ext | 0.829 | 112.833
| 2593.503 | 3600 | 2.552 | 3.621 | Metal loss | Corrosion CLUSTER | CIGR | 5:14 | 9.27 | 23 | 86 | 17 | Ext | 0.831 | 112.551
| 2593.535 | 3600 | 2.584 | 3.621 | Metal loss | [Corrosion] | PITT | 11:30 | 9.27 | 20 | 29 | 16 | Ext | 0.828 | 112.899
| 2593.554 | 3600 | 2.603 | 3.621 | Metal loss | [Corrosion] | PITT | 0:06 | 9.27 | 20 | 20 | 16 | Ext | 0.828 | 112.899
| 2593.554 | 3600 | 2.603 | 3.621 | Metal loss | Corrosion CLUSTER | GENE | 0:06 | 9.27 | 43 | 57 | 16 | Ext | 0.845 | 110.687
| 2593.568 | 3600 | 2.617 | 3.621 | Metal loss | Corrosion | PITT | 7:06 | 9.27 | 24 | 22 | 18 | Ext | 0.832 | 112.361
| 2593.614 | 3600 | 2.663 | 3.621 | Metal loss | [Corrosion] | PITT | 11:30 | 9.27 | 20 | 22 | 16 | Ext | 0.828 | 112.899
| 2593.614 | 3600 | 2.663 | 3.621 | Metal loss | Corrosion CLUSTER | GENE | 11:30 | 9.27 | 86 | 50 | 16 | Ext | 0.870 | 107.502
| 2593.648 | 3600 | 2.697 | 3.621 | Metal loss | [Corrosion] | PITT | 11:52 | 9.27 | 20 | 29 | 12 | Ext | 0.826 | 113.156
| 2593.652 | 3600 | 2.701 | 3.621 | Metal loss | Corrosion | PITT | 5:06 | 9.27 | 26 | 22 | 17 | Ext | 0.833 | 112.252
| 2593.684 | 3600 | 2.733 | 3.621 | Metal loss | [Corrosion] | PITT | 11:30 | 9.27 | 20 | 22 | 15 | Ext | 0.828 | 112.964
| 2593.75 | 3600 | 2.799 | 3.621 | Metal loss | Corrosion | PITT | 0:08 | 9.27 | 20 | 20 | 14 | Ext | 0.827 | 113.029
| 2593.79 | 3600 | 2.839 | 3.621 | Metal loss | Corrosion | GENE | 7:08 | 9.27 | 42 | 36 | 24 | Ext | 0.858 | 109.034
| 2593.829 | 3600 | 2.878 | 3.621 | Metal loss | Corrosion | PITT | 5:14 | 9.27 | 20 | 22 | 15 | Ext | 0.828 | 112.964
| 2593.85 | 3600 | 2.899 | 3.621 | Metal loss | Corrosion | PITT | 11:30 | 9.27 | 20 | 29 | 19 | Ext | 0.830 | 112.697
| 2593.869 | 3600 | 2.918 | 3.621 | Metal loss | [Corrosion] | PITT | 7:08 | 9.27 | 20 | 22 | 12 | Ext | 0.826 | 113.156
| 2593.869 | 3600 | 2.918 | 3.621 | Metal loss | [Corrosion] | PITT | 7:22 | 9.27 | 20 | 20 | 13 | Ext | 0.827 | 113.093
| 2593.869 | 3600 | 2.918 | 3.621 | Metal loss | Corrosion CLUSTER | CIGR | 7:22 | 9.27 | 20 | 43 | 13 | Ext | 0.827 | 113.093
| 2593.902 | 3600 | 2.951 | 3.621 | Metal loss | [Corrosion] | PITT | 0:30 | 9.27 | 20 | 20 | 10 | Ext | 0.825 | 113.279
| 2593.91 | 3600 | 2.959 | 3.621 | Metal loss | Corrosion | PITT | 11:30 | 9.27 | 20 | 29 | 15 | Ext | 0.828 | 112.964
| 2593.941 | 3600 | 2.99 | 3.621 | Metal loss | [Corrosion] | PITT | 1:22 | 9.27 | 20 | 22 | 14 | Ext | 0.827 | 113.029
| 2593.941 | 3600 | 2.99 | 3.621 | Metal loss | Corrosion CLUSTER | GENE | 1:22 | 9.27 | 56 | 65 | 14 | Ext | 0.849 | 110.097
| 2593.952 | 3600 | 3.001 | 3.621 | Metal loss | Corrosion | PITT | 5:14 | 9.27 | 20 | 22 | 17 | Ext | 0.829 | 112.833
| 2593.962 | 3600 | 3.011 | 3.621 | Metal loss | [Corrosion] | PITT | 0:14 | 9.27 | 20 | 36 | 14 | Ext | 0.827 | 113.029
| 2593.962 | 3600 | 3.011 | 3.621 | Metal loss | Corrosion CLUSTER | PITT | 0:14 | 9.27 | 23 | 43 | 14 | Ext | 0.829 | 112.801
| 2593.963 | 3600 | 3.012 | 3.621 | Metal loss | [Corrosion] | PITT | 12:00 | 9.27 | 20 | 20 | 14 | Ext | 0.827 | 113.029
| 2594.033 | 3600 | 3.082 | 3.621 | Metal loss | Corrosion | PITT | 0:08 | 9.27 | 20 | 36 | 19 | Ext | 0.830 | 112.697
| 2594.153 | 3600 | 3.202 | 3.621 | Metal loss | [Corrosion] | PITT | 7:08 | 9.27 | 20 | 20 | 15 | Ext | 0.828 | 112.964
| 2594.153 | 3600 | 3.202 | 3.621 | Metal loss | Corrosion CLUSTER | PITT | 7:08 | 9.27 | 31 | 29 | 15 | Ext | 0.835 | 112.004
| 2594.165 | 3600 | 3.214 | 3.621 | Metal loss | [Corrosion] | PITT | 7:08 | 9.27 | 20 | 20 | 10 | Ext | 0.825 | 113.279
| 2594.245 | 3600 | 3.294 | 3.621 | Metal loss | Corrosion | PITT | 11:08 | 9.27 | 20 | 20 | 14 | Ext | 0.827 | 113.029
| 2594.304 | 3600 | 3.353 | 3.621 | Metal loss | Corrosion | PITT | 7:08 | 9.27 | 20 | 20 | 12 | Ext | 0.826 | 113.156
| 2594.502 | 3600 | 3.551 | 3.621 | Metal loss | Corrosion | PITT | 11:30 | 9.27 | 20 | 36 | 15 | Ext | 0.828 | 112.964
| 2594.524 | 3600 | 3.573 | 3.621 | Metal loss | Corrosion | PITT | 10:30 | 9.27 | 20 | 22 | 12 | Ext | 0.826 | 113.156
| 2594.572 | 3610 | 0 | 0.974 | Weld | Seamless Pipe |  | N/A | 9.27
| 2594.732 | 3610 | 0.16 | 0.974 | Weld | Flanged |  | N/A
| 2595.084 | 3610 | 0.512 | 0.974 | Valve |  |  | 12:00
| 2595.44 | 3610 | 0.868 | 0.974 | Weld | Flanged |  | N/A
| 2595.546 | 3620 | 0 | 0.513 | Weld | Seamless Pipe |  | N/A | 9.27
| 2595.709 | 3620 | 0.163 | 0.513 | Metal loss | Corrosion | PITT | 6:30 | 9.27 | 20 | 22 | 14 | Ext | 0.827 | 113.029
| 2595.771 | 3620 | 0.225 | 0.513 | Metal loss | [Corrosion] | PITT | 6:52 | 9.27 | 25 | 36 | 20 | Ext | 0.834 | 112.053
| 2595.782 | 3620 | 0.236 | 0.513 | Metal loss | [Corrosion] | PITT | 7:08 | 9.27 | 20 | 22 | 15 | Ext | 0.828 | 112.964
| 2595.808 | 3620 | 0.262 | 0.513 | Metal loss | [Corrosion] | PITT | 6:30 | 9.27 | 20 | 36 | 24 | Ext | 0.832 | 112.340
| 2595.808 | 3620 | 0.262 | 0.513 | Metal loss | Corrosion CLUSTER | GENE | 6:30 | 9.27 | 65 | 72 | 24 | Ext | 0.882 | 106.027
| 2595.874 | 3620 | 0.328 | 0.513 | Metal loss | Corrosion | PITT | 6:14 | 9.27 | 20 | 36 | 31 | Ext | 0.836 | 111.795
| 2595.973 | 3620 | 0.427 | 0.513 | Metal loss | Corrosion | PITT | 6:14 | 9.27 | 20 | 22 | 12 | Ext | 0.826 | 113.156
| 2596.059 | 3630 | 0 | 0.389 | Weld | Seamless Pipe |  | N/A | 9.27
| 2596.154 | 3630 | 0.095 | 0.389 | Metal loss | [Corrosion] | PITT | 6:30 | 9.27 | 20 | 20 | 17 | Ext | 0.829 | 112.833
| 2596.154 | 3630 | 0.095 | 0.389 | Metal loss | Corrosion CLUSTER | GENE | 6:30 | 9.27 | 54 | 72 | 17 | Ext | 0.855 | 109.406
| 2596.173 | 3630 | 0.114 | 0.389 | Metal loss | [Corrosion] | PITT | 5:30 | 9.27 | 20 | 20 | 13 | Ext | 0.827 | 113.093
| 2596.193 | 3630 | 0.134 | 0.389 | Metal loss | [Corrosion] | PITT | 6:16 | 9.27 | 20 | 29 | 16 | Ext | 0.828 | 112.899
| 2596.269 | 3630 | 0.21 | 0.389 | Metal loss | Corrosion | PITT | 6:08 | 9.27 | 20 | 22 | 17 | Ext | 0.829 | 112.833
| 2596.298 | 3630 | 0.239 | 0.389 | Offtake | Tee |  | 12:00 | 9.27
| 2596.344 | 3630 | 0.285 | 0.389 | Metal loss | Corrosion | CIGR | 6:52 | 9.27 | 20 | 72 | 17 | Ext | 0.829 | 112.833
| 2596.391 | 3630 | 0.332 | 0.389 | Metal loss | Corrosion | PITT | 5:38 | 9.27 | 20 | 29 | 12 | Ext | 0.826 | 113.156
| 2596.448 | 3640 | 0 | 1.619 | Weld | Seamless Pipe |  | N/A | 9.27
| 2596.829 | 3640 | 0.381 | 1.619 | Metal loss | Corrosion | PITT | 6:10 | 9.27 | 20 | 20 | 15 | Ext | 0.828 | 112.964
| 2596.842 | 3640 | 0.394 | 1.619 | Metal loss | Corrosion | PITT | 7:10 | 9.27 | 20 | 22 | 16 | Ext | 0.828 | 112.899
| 2596.898 | 3640 | 0.45 | 1.619 | Metal loss | Corrosion | PITT | 6:02 | 9.27 | 20 | 20 | 14 | Ext | 0.827 | 113.029
| 2596.911 | 3640 | 0.463 | 1.619 | Metal loss | Corrosion | PITT | 5:10 | 9.27 | 20 | 20 | 14 | Ext | 0.827 | 113.029
| 2597.097 | 3640 | 0.649 | 1.619 | Metal loss | Corrosion | PITT | 0:26 | 9.27 | 20 | 29 | 14 | Ext | 0.827 | 113.029
| 2597.162 | 3640 | 0.714 | 1.619 | Metal loss | [Corrosion] | PITT | 6:10 | 9.27 | 20 | 22 | 10 | Ext | 0.825 | 113.279
| 2597.163 | 3640 | 0.715 | 1.619 | Metal loss | [Corrosion] | PITT | 6:32 | 9.27 | 20 | 20 | 13 | Ext | 0.827 | 113.093
| 2597.185 | 3640 | 0.737 | 1.619 | Metal loss | [Corrosion] | PITT | 6:32 | 9.27 | 20 | 36 | 15 | Ext | 0.828 | 112.964
| 2597.185 | 3640 | 0.737 | 1.619 | Metal loss | Corrosion CLUSTER | GENE | 6:32 | 9.27 | 34 | 50 | 15 | Ext | 0.837 | 111.726
| 2597.316 | 3640 | 0.868 | 1.619 | Metal loss | Corrosion | PITT | 0:32 | 9.27 | 20 | 22 | 14 | Ext | 0.827 | 113.029
| 2597.452 | 3640 | 1.004 | 1.619 | Metal loss | Corrosion | PITT | 0:18 | 9.27 | 20 | 36 | 12 | Ext | 0.826 | 113.156
| 2597.485 | 3640 | 1.037 | 1.619 | Metal loss | Corrosion | PITT | 6:18 | 9.27 | 20 | 36 | 14 | Ext | 0.827 | 113.029
| 2597.53 | 3640 | 1.082 | 1.619 | Metal loss | Corrosion | PITT | 6:10 | 9.27 | 20 | 20 | 14 | Ext | 0.827 | 113.029
| 2597.546 | 3640 | 1.098 | 1.619 | Metal loss | Corrosion | PITT | 7:10 | 9.27 | 20 | 20 | 20 | Ext | 0.830 | 112.628
| 2597.587 | 3640 | 1.139 | 1.619 | Metal loss | Corrosion | PITT | 0:26 | 9.27 | 20 | 22 | 11 | Ext | 0.826 | 113.218
| 2597.754 | 3640 | 1.306 | 1.619 | Metal loss | [Corrosion] | PITT | 11:10 | 9.27 | 20 | 22 | 12 | Ext | 0.826 | 113.156
| 2597.754 | 3640 | 1.306 | 1.619 | Metal loss | [Corrosion] | PITT | 11:26 | 9.27 | 20 | 20 | 12 | Ext | 0.826 | 113.156
| 2597.754 | 3640 | 1.306 | 1.619 | Metal loss | Corrosion CLUSTER | PITT | 11:26 | 9.27 | 23 | 43 | 12 | Ext | 0.828 | 112.963
| 2597.96 | 3640 | 1.512 | 1.619 | Metal loss | [Corrosion] | PITT | 0:10 | 9.27 | 20 | 22 | 17 | Ext | 0.829 | 112.833
| 2597.96 | 3640 | 1.512 | 1.619 | Metal loss | Corrosion CLUSTER | PITT | 0:10 | 9.27 | 26 | 43 | 17 | Ext | 0.833 | 112.252
| 2597.961 | 3640 | 1.513 | 1.619 | Metal loss | [Corrosion] | PITT | 0:34 | 9.27 | 20 | 22 | 13 | Ext | 0.827 | 113.093
| 2598.067 | 3650 | 0 | 0.365 | Weld | Seamless Pipe |  | N/A | 9.27
| 2598.253 | 3650 | 0.186 | 0.365 | Metal loss | [Corrosion] | PITT | 6:34 | 9.27 | 20 | 36 | 23 | Ext | 0.832 | 112.414
| 2598.253 | 3650 | 0.186 | 0.365 | Metal loss | Corrosion CLUSTER | GENE | 6:34 | 9.27 | 47 | 72 | 23 | Ext | 0.861 | 108.566
| 2598.279 | 3650 | 0.212 | 0.365 | Metal loss | [Corrosion] | PITT | 5:34 | 9.27 | 20 | 20 | 13 | Ext | 0.827 | 113.093
| 2598.288 | 3650 | 0.221 | 0.365 | Offtake | Tap |  | 12:00 | 9.27
| 2598.432 | 3660 | 0 | 1.832 | Weld | Seamless Pipe |  | N/A | 9.27
| 2598.964 | 3660 | 0.532 | 1.832 | Metal loss | Corrosion | PITT | 6:34 | 9.27 | 20 | 22 | 13 | Ext | 0.827 | 113.093
| 2599.024 | 3660 | 0.592 | 1.832 | Metal loss | Corrosion | PITT | 6:34 | 9.27 | 20 | 29 | 14 | Ext | 0.827 | 113.029
| 2599.461 | 3660 | 1.029 | 1.832 | Offtake | Tap |  | 12:00 | 9.27
| 2600.264 | 3670 | 0 | 0.287 | Weld | Seamless Pipe |  | N/A | 9.27
| 2600.413 | 3670 | 0.149 | 0.287 | Weld | Flanged |  | N/A
| 2600.551 | 3680 | 0 | 1.247 | Weld | Seamless Pipe |  | N/A | 9.27
| 2600.648 | 3680 | 0.097 | 1.247 | Metal loss | [Corrosion] | PITT | 7:12 | 9.27 | 20 | 22 | 15 | Ext | 0.828 | 112.964
| 2600.648 | 3680 | 0.097 | 1.247 | Metal loss | Corrosion CLUSTER | PITT | 7:12 | 9.27 | 46 | 29 | 15 | Ext | 0.845 | 110.635
| 2600.67 | 3680 | 0.119 | 1.247 | Metal loss | [Corrosion] | PITT | 7:12 | 9.27 | 20 | 20 | 13 | Ext | 0.827 | 113.093
| 2600.758 | 3680 | 0.207 | 1.247 | Metal loss | Corrosion | PITT | 8:34 | 9.27 | 20 | 22 | 14 | Ext | 0.827 | 113.029
| 2601.022 | 3680 | 0.471 | 1.247 | Metal loss | [Corrosion] | PITT | 4:20 | 9.27 | 20 | 20 | 17 | Ext | 0.829 | 112.833
| 2601.022 | 3680 | 0.471 | 1.247 | Metal loss | [Corrosion] | PITT | 4:34 | 9.27 | 20 | 29 | 18 | Ext | 0.829 | 112.765
| 2601.022 | 3680 | 0.471 | 1.247 | Metal loss | Corrosion CLUSTER | PITT | 4:34 | 9.27 | 23 | 36 | 18 | Ext | 0.831 | 112.465
| 2601.251 | 3680 | 0.7 | 1.247 | Metal loss | Corrosion | PITT | 7:12 | 9.27 | 20 | 20 | 17 | Ext | 0.829 | 112.833
| 2601.261 | 3680 | 0.71 | 1.247 | Metal loss | Corrosion | PITT | 6:12 | 9.27 | 20 | 22 | 11 | Ext | 0.826 | 113.218
| 2601.401 | 3680 | 0.85 | 1.247 | Metal loss | Corrosion | PITT | 6:12 | 9.27 | 20 | 22 | 12 | Ext | 0.826 | 113.156
| 2601.52 | 3680 | 0.969 | 1.247 | Metal loss | Corrosion | PITT | 6:34 | 9.27 | 20 | 29 | 15 | Ext | 0.828 | 112.964
| 2601.568 | 3680 | 1.017 | 1.247 | Metal loss | [Corrosion] | PITT | 7:12 | 9.27 | 20 | 20 | 17 | Ext | 0.829 | 112.833
| 2601.605 | 3680 | 1.054 | 1.247 | Metal loss | [Corrosion] | PITT | 7:12 | 9.27 | 20 | 20 | 18 | Ext | 0.829 | 112.765
| 2601.605 | 3680 | 1.054 | 1.247 | Metal loss | Corrosion CLUSTER | AXGR | 7:12 | 9.27 | 53 | 22 | 18 | Ext | 0.856 | 109.218
| 2601.611 | 3680 | 1.06 | 1.247 | Metal loss | Corrosion | PITT | 3:34 | 9.27 | 20 | 22 | 13 | Ext | 0.827 | 113.093
| 2601.662 | 3680 | 1.111 | 1.247 | Metal loss | Corrosion | PITT | 3:12 | 9.27 | 20 | 22 | 14 | Ext | 0.827 | 113.029
| 2601.668 | 3680 | 1.117 | 1.247 | Metal loss | Corrosion | CIGR | 6:34 | 9.27 | 20 | 43 | 23 | Ext | 0.832 | 112.414
| 2601.798 | 3690 | 0 | 12.308 | Weld | Seamless Pipe |  | N/A | 9.27
| 2602.561 | 3690 | 0.763 | 12.308 | Metal loss | [Corrosion] | PITT | 11:12 | 9.27 | 20 | 36 | 15 | Ext | 0.828 | 112.964
| 2602.561 | 3690 | 0.763 | 12.308 | Metal loss | Corrosion CLUSTER | GENE | 11:12 | 9.27 | 43 | 72 | 15 | Ext | 0.843 | 110.901
| 2602.581 | 3690 | 0.783 | 12.308 | Metal loss | [Corrosion] | PITT | 0:12 | 9.27 | 20 | 22 | 14 | Ext | 0.827 | 113.029
| 2602.643 | 3690 | 0.845 | 12.308 | Metal loss | [Corrosion] | PITT | 11:42 | 9.27 | 20 | 22 | 15 | Ext | 0.828 | 112.964
| 2602.643 | 3690 | 0.845 | 12.308 | Metal loss | Corrosion CLUSTER | CIGR | 11:42 | 9.27 | 20 | 50 | 15 | Ext | 0.828 | 112.964
| 2602.647 | 3690 | 0.849 | 12.308 | Metal loss | [Corrosion] | PITT | 11:12 | 9.27 | 20 | 22 | 15 | Ext | 0.828 | 112.964
| 2602.703 | 3690 | 0.905 | 12.308 | Metal loss | Corrosion | PITT | 0:12 | 9.27 | 20 | 20 | 14 | Ext | 0.827 | 113.029
| 2602.762 | 3690 | 0.964 | 12.308 | Metal loss | Corrosion | PITT | 0:12 | 9.27 | 20 | 20 | 13 | Ext | 0.827 | 113.093
| 2602.821 | 3690 | 1.023 | 12.308 | Metal loss | Corrosion | PITT | 0:04 | 9.27 | 20 | 29 | 17 | Ext | 0.829 | 112.833
| 2602.892 | 3690 | 1.094 | 12.308 | Metal loss | Corrosion | PITT | 1:12 | 9.27 | 20 | 22 | 15 | Ext | 0.828 | 112.964
| 2602.896 | 3690 | 1.098 | 12.308 | Metal loss | Corrosion | PITT | 0:04 | 9.27 | 20 | 22 | 15 | Ext | 0.828 | 112.964
| 2602.977 | 3690 | 1.179 | 12.308 | Metal loss | [Corrosion] | PITT | 0:12 | 9.27 | 20 | 22 | 14 | Ext | 0.827 | 113.029
| 2603.005 | 3690 | 1.207 | 12.308 | Metal loss | Corrosion | PITT | 1:12 | 9.27 | 20 | 20 | 13 | Ext | 0.827 | 113.093
| 2603.017 | 3690 | 1.219 | 12.308 | Metal loss | [Corrosion] | PITT | 11:34 | 9.27 | 20 | 22 | 14 | Ext | 0.827 | 113.029
| 2603.017 | 3690 | 1.219 | 12.308 | Metal loss | Corrosion CLUSTER | GENE | 11:34 | 9.27 | 79 | 57 | 14 | Ext | 0.860 | 108.678
| 2603.037 | 3690 | 1.239 | 12.308 | Metal loss | [Corrosion] | PITT | 0:04 | 9.27 | 20 | 36 | 14 | Ext | 0.827 | 113.029
| 2603.163 | 3690 | 1.365 | 12.308 | Metal loss | Corrosion | CIGR | 11:42 | 9.27 | 20 | 43 | 16 | Ext | 0.828 | 112.899
| 2603.167 | 3690 | 1.369 | 12.308 | Metal loss | [Corrosion] | PITT | 0:42 | 9.27 | 20 | 22 | 11 | Ext | 0.826 | 113.218
| 2603.17 | 3690 | 1.372 | 12.308 | Metal loss | [Corrosion] | PITT | 1:12 | 9.27 | 20 | 20 | 12 | Ext | 0.826 | 113.156
| 2603.17 | 3690 | 1.372 | 12.308 | Metal loss | Corrosion CLUSTER | CIGR | 1:12 | 9.27 | 20 | 50 | 12 | Ext | 0.826 | 113.156
| 2603.268 | 3690 | 1.47 | 12.308 | Metal loss | [Corrosion] | PITT | 0:12 | 9.27 | 20 | 22 | 18 | Ext | 0.829 | 112.765
| 2603.268 | 3690 | 1.47 | 12.308 | Metal loss | Corrosion CLUSTER | GENE | 0:12 | 9.27 | 78 | 65 | 18 | Ext | 0.872 | 107.166
| 2603.284 | 3690 | 1.486 | 12.308 | Metal loss | Corrosion | PITT | 1:12 | 9.27 | 20 | 20 | 13 | Ext | 0.827 | 113.093
| 2603.288 | 3690 | 1.49 | 12.308 | Metal loss | [Corrosion] | PITT | 11:20 | 9.27 | 20 | 29 | 14 | Ext | 0.827 | 113.029
| 2603.328 | 3690 | 1.53 | 12.308 | Metal loss | [Corrosion] | PITT | 11:34 | 9.27 | 20 | 22 | 16 | Ext | 0.828 | 112.899
| 2603.373 | 3690 | 1.575 | 12.308 | Metal loss | Corrosion | PITT | 1:12 | 9.27 | 20 | 20 | 13 | Ext | 0.827 | 113.093
| 2603.373 | 3690 | 1.575 | 12.308 | Metal loss | Corrosion | PITT | 11:34 | 9.27 | 20 | 22 | 15 | Ext | 0.828 | 112.964
| 2603.451 | 3690 | 1.653 | 12.308 | Metal loss | [Corrosion] | PITT | 0:12 | 9.27 | 20 | 20 | 12 | Ext | 0.826 | 113.156
| 2603.463 | 3690 | 1.665 | 12.308 | Metal loss | [Corrosion] | PITT | 11:34 | 9.27 | 20 | 36 | 14 | Ext | 0.827 | 113.029
| 2603.463 | 3690 | 1.665 | 12.308 | Metal loss | Corrosion CLUSTER | CIGR | 11:34 | 9.27 | 24 | 65 | 14 | Ext | 0.829 | 112.722
| 2603.501 | 3690 | 1.703 | 12.308 | Metal loss | [Corrosion] | PITT | 11:28 | 9.27 | 20 | 22 | 15 | Ext | 0.828 | 112.964
| 2603.501 | 3690 | 1.703 | 12.308 | Metal loss | Corrosion CLUSTER | CIGR | 11:28 | 9.27 | 24 | 65 | 15 | Ext | 0.830 | 112.634
| 2603.507 | 3690 | 1.709 | 12.308 | Metal loss | [Corrosion] | PITT | 0:12 | 9.27 | 20 | 22 | 13 | Ext | 0.827 | 113.093
| 2603.549 | 3690 | 1.751 | 12.308 | Metal loss | Corrosion | PITT | 11:34 | 9.27 | 20 | 20 | 14 | Ext | 0.827 | 113.029
| 2603.753 | 3690 | 1.955 | 12.308 | Metal loss | Corrosion | PITT | 1:12 | 9.27 | 20 | 20 | 12 | Ext | 0.826 | 113.156
| 2603.824 | 3690 | 2.026 | 12.308 | Metal loss | Corrosion | PITT | 1:12 | 9.27 | 20 | 20 | 13 | Ext | 0.827 | 113.093
| 2603.896 | 3690 | 2.098 | 12.308 | Metal loss | Corrosion | PITT | 1:12 | 9.27 | 20 | 20 | 16 | Ext | 0.828 | 112.899
| 2604.001 | 3690 | 2.203 | 12.308 | Metal loss | [Corrosion] | PITT | 0:20 | 9.27 | 20 | 22 | 14 | Ext | 0.827 | 113.029
| 2604.001 | 3690 | 2.203 | 12.308 | Metal loss | Corrosion CLUSTER | PITT | 0:20 | 9.27 | 38 | 29 | 14 | Ext | 0.838 | 111.535
| 2604.022 | 3690 | 2.224 | 12.308 | Metal loss | [Corrosion] | PITT | 0:12 | 9.27 | 20 | 20 | 13 | Ext | 0.827 | 113.093
| 2604.149 | 3690 | 2.351 | 12.308 | Metal loss | Corrosion | PITT | 1:12 | 9.27 | 20 | 36 | 12 | Ext | 0.826 | 113.156
| 2604.513 | 3690 | 2.715 | 12.308 | Metal loss | Corrosion | PITT | 0:12 | 9.27 | 21 | 20 | 16 | Ext | 0.829 | 112.813
| 2604.975 | 3690 | 3.177 | 12.308 | Metal loss | Corrosion | PITT | 11:36 | 9.27 | 20 | 29 | 12 | Ext | 0.826 | 113.156
| 2605.188 | 3690 | 3.39 | 12.308 | Metal loss | Corrosion | PITT | 1:12 | 9.27 | 20 | 22 | 12 | Ext | 0.826 | 113.156
| 2605.199 | 3690 | 3.401 | 12.308 | Metal loss | Corrosion | PITT | 0:12 | 9.27 | 20 | 20 | 13 | Ext | 0.827 | 113.093
| 2605.467 | 3690 | 3.669 | 12.308 | Metal loss | Corrosion | PITT | 1:12 | 9.27 | 20 | 22 | 15 | Ext | 0.828 | 112.964
| 2605.575 | 3690 | 3.777 | 12.308 | Metal loss | Corrosion | PITT | 0:12 | 9.27 | 20 | 22 | 12 | Ext | 0.826 | 113.156
| 2605.622 | 3690 | 3.824 | 12.308 | Metal loss | Corrosion | PITT | 1:12 | 9.27 | 20 | 22 | 13 | Ext | 0.827 | 113.093
| 2605.641 | 3690 | 3.843 | 12.308 | Metal loss | Corrosion | PITT | 11:58 | 9.27 | 20 | 29 | 11 | Ext | 0.826 | 113.218
| 2605.703 | 3690 | 3.905 | 12.308 | Metal loss | Corrosion | PITT | 0:20 | 9.27 | 20 | 29 | 16 | Ext | 0.828 | 112.899
| 2606.496 | 3690 | 4.698 | 12.308 | Metal loss | Corrosion | PITT | 0:04 | 9.27 | 20 | 22 | 13 | Ext | 0.827 | 113.093
| 2606.856 | 3690 | 5.058 | 12.308 | Metal loss | Corrosion | PITT | 11:34 | 9.27 | 20 | 36 | 14 | Ext | 0.827 | 113.029
| 2606.936 | 3690 | 5.138 | 12.308 | Metal loss | Corrosion | PITT | 0:12 | 9.27 | 20 | 20 | 13 | Ext | 0.827 | 113.093
| 2606.991 | 3690 | 5.193 | 12.308 | Metal loss | Corrosion | PITT | 11:34 | 9.27 | 20 | 36 | 13 | Ext | 0.827 | 113.093
| 2607.102 | 3690 | 5.304 | 12.308 | Metal loss | Corrosion | PITT | 0:12 | 9.27 | 20 | 22 | 13 | Ext | 0.827 | 113.093
| 2607.209 | 3690 | 5.411 | 12.308 | Metal loss | Corrosion | PITT | 0:12 | 9.27 | 20 | 20 | 16 | Ext | 0.828 | 112.899
| 2607.252 | 3690 | 5.454 | 12.308 | Metal loss | Corrosion | PITT | 0:20 | 9.27 | 20 | 22 | 13 | Ext | 0.827 | 113.093
| 2607.355 | 3690 | 5.557 | 12.308 | Metal loss | Corrosion | PITT | 0:12 | 9.27 | 20 | 20 | 14 | Ext | 0.827 | 113.029
| 2607.475 | 3690 | 5.677 | 12.308 | Metal loss | [Corrosion] | PITT | 0:12 | 9.27 | 20 | 20 | 16 | Ext | 0.828 | 112.899
| 2607.475 | 3690 | 5.677 | 12.308 | Metal loss | Corrosion CLUSTER | GENE | 0:12 | 9.27 | 41 | 57 | 16 | Ext | 0.843 | 110.880
| 2607.494 | 3690 | 5.696 | 12.308 | Metal loss | [Corrosion] | PITT | 11:34 | 9.27 | 20 | 22 | 15 | Ext | 0.828 | 112.964
| 2607.63 | 3690 | 5.832 | 12.308 | Metal loss | [Corrosion] | PITT | 11:34 | 9.27 | 20 | 22 | 12 | Ext | 0.826 | 113.156
| 2607.633 | 3690 | 5.835 | 12.308 | Metal loss | [Corrosion] | PITT | 11:12 | 9.27 | 20 | 20 | 14 | Ext | 0.827 | 113.029
| 2607.633 | 3690 | 5.835 | 12.308 | Metal loss | Corrosion CLUSTER | PITT | 11:12 | 9.27 | 20 | 36 | 14 | Ext | 0.827 | 113.029
| 2607.684 | 3690 | 5.886 | 12.308 | Metal loss | Corrosion | PITT | 11:34 | 9.27 | 20 | 22 | 14 | Ext | 0.827 | 113.029
| 2607.764 | 3690 | 5.966 | 12.308 | Metal loss | [Corrosion] | PITT | 11:34 | 9.27 | 20 | 20 | 14 | Ext | 0.827 | 113.029
| 2607.764 | 3690 | 5.966 | 12.308 | Metal loss | Corrosion CLUSTER | GENE | 11:34 | 9.27 | 41 | 65 | 14 | Ext | 0.840 | 111.280
| 2607.787 | 3690 | 5.989 | 12.308 | Metal loss | [Corrosion] | PITT | 0:12 | 9.27 | 20 | 20 | 13 | Ext | 0.827 | 113.093
| 2607.847 | 3690 | 6.049 | 12.308 | Metal loss | Corrosion | PITT | 0:04 | 9.27 | 20 | 22 | 13 | Ext | 0.827 | 113.093
| 2607.889 | 3690 | 6.091 | 12.308 | Metal loss | [Corrosion] | PITT | 11:48 | 9.27 | 20 | 36 | 12 | Ext | 0.826 | 113.156
| 2607.913 | 3690 | 6.115 | 12.308 | Metal loss | [Corrosion] | PITT | 0:04 | 9.27 | 20 | 29 | 15 | Ext | 0.828 | 112.964
| 2607.913 | 3690 | 6.115 | 12.308 | Metal loss | Corrosion CLUSTER | GENE | 0:04 | 9.27 | 44 | 50 | 15 | Ext | 0.844 | 110.811
| 2607.992 | 3690 | 6.194 | 12.308 | Metal loss | Corrosion | PITT | 0:12 | 9.27 | 20 | 29 | 13 | Ext | 0.827 | 113.093
| 2608.093 | 3690 | 6.295 | 12.308 | Metal loss | [Corrosion] | PITT | 11:12 | 9.27 | 20 | 36 | 16 | Ext | 0.828 | 112.899
| 2608.093 | 3690 | 6.295 | 12.308 | Metal loss | Corrosion CLUSTER | GENE | 11:12 | 9.27 | 101 | 43 | 16 | Ext | 0.876 | 106.791
| 2608.105 | 3690 | 6.307 | 12.308 | Metal loss | [Corrosion] | PITT | 11:34 | 9.27 | 20 | 29 | 11 | Ext | 0.826 | 113.218
| 2608.139 | 3690 | 6.341 | 12.308 | Metal loss | [Corrosion] | PITT | 11:34 | 9.27 | 20 | 36 | 15 | Ext | 0.828 | 112.964
| 2608.176 | 3690 | 6.378 | 12.308 | Metal loss | [Corrosion] | PITT | 11:34 | 9.27 | 20 | 22 | 15 | Ext | 0.828 | 112.964
| 2608.245 | 3690 | 6.447 | 12.308 | Metal loss | Corrosion | PITT | 11:34 | 9.27 | 20 | 22 | 13 | Ext | 0.827 | 113.093
| 2608.364 | 3690 | 6.566 | 12.308 | Metal loss | Corrosion | PITT | 0:12 | 9.27 | 20 | 20 | 14 | Ext | 0.827 | 113.029
| 2608.518 | 3690 | 6.72 | 12.308 | Metal loss | [Corrosion] | PITT | 0:10 | 9.27 | 20 | 20 | 14 | Ext | 0.827 | 113.029
| 2608.518 | 3690 | 6.72 | 12.308 | Metal loss | Corrosion CLUSTER | PITT | 0:10 | 9.27 | 27 | 50 | 14 | Ext | 0.831 | 112.477
| 2608.532 | 3690 | 6.734 | 12.308 | Metal loss | [Corrosion] | PITT | 11:48 | 9.27 | 20 | 36 | 13 | Ext | 0.827 | 113.093
| 2608.592 | 3690 | 6.794 | 12.308 | Metal loss | [Corrosion] | PITT | 0:10 | 9.27 | 20 | 22 | 13 | Ext | 0.827 | 113.093
| 2608.629 | 3690 | 6.831 | 12.308 | Metal loss | [Corrosion] | PITT | 11:34 | 9.27 | 20 | 20 | 14 | Ext | 0.827 | 113.029
| 2608.629 | 3690 | 6.831 | 12.308 | Metal loss | Corrosion CLUSTER | GENE | 11:34 | 9.27 | 58 | 50 | 14 | Ext | 0.850 | 109.954
| 2608.925 | 3690 | 7.127 | 12.308 | Metal loss | Corrosion | PITT | 0:10 | 9.27 | 20 | 20 | 14 | Ext | 0.827 | 113.029
| 2608.938 | 3690 | 7.14 | 12.308 | Metal loss | Corrosion | PITT | 11:32 | 9.27 | 20 | 29 | 14 | Ext | 0.827 | 113.029
| 2609.018 | 3690 | 7.22 | 12.308 | Metal loss | Corrosion | PITT | 11:32 | 9.27 | 20 | 29 | 14 | Ext | 0.827 | 113.029
| 2609.069 | 3690 | 7.271 | 12.308 | Metal loss | Corrosion | CIGR | 11:32 | 9.27 | 20 | 57 | 22 | Ext | 0.831 | 112.486
| 2609.656 | 3690 | 7.858 | 12.308 | Metal loss | Corrosion | GENE | 0:02 | 9.27 | 35 | 65 | 19 | Ext | 0.843 | 110.973
| 2609.709 | 3690 | 7.911 | 12.308 | Metal loss | [Corrosion] | CIGR | 11:32 | 9.27 | 20 | 43 | 16 | Ext | 0.828 | 112.899
| 2609.709 | 3690 | 7.911 | 12.308 | Metal loss | Corrosion CLUSTER | GENE | 11:32 | 9.27 | 102 | 79 | 16 | Ext | 0.876 | 106.749
| 2609.736 | 3690 | 7.938 | 12.308 | Metal loss | [Corrosion] | PITT | 0:10 | 9.27 | 20 | 22 | 14 | Ext | 0.827 | 113.029
| 2609.761 | 3690 | 7.963 | 12.308 | Metal loss | [Corrosion] | PITT | 11:32 | 9.27 | 20 | 22 | 13 | Ext | 0.827 | 113.093
| 2609.793 | 3690 | 7.995 | 12.308 | Metal loss | [Corrosion] | PITT | 0:10 | 9.27 | 20 | 22 | 12 | Ext | 0.826 | 113.156
| 2609.856 | 3690 | 8.058 | 12.308 | Metal loss | [Corrosion] | PITT | 0:46 | 9.27 | 20 | 22 | 12 | Ext | 0.826 | 113.156
| 2609.857 | 3690 | 8.059 | 12.308 | Metal loss | [Corrosion] | PITT | 0:02 | 9.27 | 20 | 29 | 13 | Ext | 0.827 | 113.093
| 2609.857 | 3690 | 8.059 | 12.308 | Metal loss | Corrosion CLUSTER | CIGR | 0:02 | 9.27 | 20 | 72 | 13 | Ext | 0.827 | 113.093
| 2609.879 | 3690 | 8.081 | 12.308 | Metal loss | Corrosion | PITT | 11:10 | 9.27 | 20 | 22 | 13 | Ext | 0.827 | 113.093
| 2609.933 | 3690 | 8.135 | 12.308 | Metal loss | Corrosion | PITT | 11:46 | 9.27 | 20 | 36 | 16 | Ext | 0.828 | 112.899
| 2610.005 | 3690 | 8.207 | 12.308 | Metal loss | Corrosion | PITT | 0:10 | 9.27 | 20 | 20 | 15 | Ext | 0.828 | 112.964
| 2610.077 | 3690 | 8.279 | 12.308 | Metal loss | Corrosion | PITT | 0:10 | 9.27 | 21 | 20 | 15 | Ext | 0.828 | 112.885
| 2610.129 | 3690 | 8.331 | 12.308 | Metal loss | [Corrosion] | PITT | 11:32 | 9.27 | 20 | 22 | 14 | Ext | 0.827 | 113.029
| 2610.13 | 3690 | 8.332 | 12.308 | Metal loss | [Corrosion] | PITT | 11:16 | 9.27 | 20 | 20 | 15 | Ext | 0.828 | 112.964
| 2610.13 | 3690 | 8.332 | 12.308 | Metal loss | Corrosion CLUSTER | PITT | 11:16 | 9.27 | 22 | 36 | 15 | Ext | 0.829 | 112.803
| 2610.298 | 3690 | 8.5 | 12.308 | Metal loss | [Corrosion] | PITT | 11:38 | 9.27 | 20 | 20 | 12 | Ext | 0.826 | 113.156
| 2610.301 | 3690 | 8.503 | 12.308 | Metal loss | [Corrosion] | PITT | 0:08 | 9.27 | 20 | 20 | 14 | Ext | 0.827 | 113.029
| 2610.301 | 3690 | 8.503 | 12.308 | Metal loss | Corrosion CLUSTER | CIGR | 0:08 | 9.27 | 20 | 43 | 14 | Ext | 0.827 | 113.029
| 2610.39 | 3690 | 8.592 | 12.308 | Metal loss | Corrosion | PITT | 11:08 | 9.27 | 20 | 20 | 14 | Ext | 0.827 | 113.029
| 2610.496 | 3690 | 8.698 | 12.308 | Metal loss | Corrosion | PITT | 11:16 | 9.27 | 20 | 22 | 13 | Ext | 0.827 | 113.093
| 2610.541 | 3690 | 8.743 | 12.308 | Metal loss | [Corrosion] | PITT | 11:30 | 9.27 | 20 | 36 | 14 | Ext | 0.827 | 113.029
| 2610.573 | 3690 | 8.775 | 12.308 | Metal loss | [Corrosion] | PITT | 11:30 | 9.27 | 20 | 22 | 14 | Ext | 0.827 | 113.029
| 2610.573 | 3690 | 8.775 | 12.308 | Metal loss | Corrosion CLUSTER | GENE | 11:30 | 9.27 | 53 | 36 | 14 | Ext | 0.848 | 110.318
| 2610.624 | 3690 | 8.826 | 12.308 | Metal loss | Corrosion | PITT | 0:08 | 9.27 | 20 | 20 | 15 | Ext | 0.828 | 112.964
| 2610.663 | 3690 | 8.865 | 12.308 | Metal loss | Corrosion | PITT | 11:08 | 9.27 | 20 | 22 | 14 | Ext | 0.827 | 113.029
| 2610.709 | 3690 | 8.911 | 12.308 | Metal loss | [Corrosion] | PITT | 11:30 | 9.27 | 20 | 22 | 13 | Ext | 0.827 | 113.093
| 2610.727 | 3690 | 8.929 | 12.308 | Metal loss | [Corrosion] | PITT | 0:08 | 9.27 | 20 | 22 | 17 | Ext | 0.829 | 112.833
| 2610.727 | 3690 | 8.929 | 12.308 | Metal loss | Corrosion CLUSTER | GENE | 0:08 | 9.27 | 38 | 57 | 17 | Ext | 0.842 | 110.990
| 2610.853 | 3690 | 9.055 | 12.308 | Metal loss | Corrosion | PITT | 0:08 | 9.27 | 20 | 22 | 15 | Ext | 0.828 | 112.964
| 2610.972 | 3690 | 9.174 | 12.308 | Metal loss | Corrosion | PITT | 12:00 | 9.27 | 20 | 22 | 14 | Ext | 0.827 | 113.029
| 2611.02 | 3690 | 9.222 | 12.308 | Metal loss | Corrosion | PITT | 0:08 | 9.27 | 20 | 20 | 16 | Ext | 0.828 | 112.899
| 2611.038 | 3690 | 9.24 | 12.308 | Metal loss | Corrosion | PITT | 1:00 | 9.27 | 20 | 20 | 15 | Ext | 0.828 | 112.964
| 2611.138 | 3690 | 9.34 | 12.308 | Metal loss | [Corrosion] | PITT | 12:00 | 9.27 | 20 | 22 | 18 | Ext | 0.829 | 112.765
| 2611.138 | 3690 | 9.34 | 12.308 | Metal loss | Corrosion CLUSTER | GENE | 12:00 | 9.27 | 41 | 65 | 18 | Ext | 0.846 | 110.470
| 2611.16 | 3690 | 9.362 | 12.308 | Metal loss | [Corrosion] | PITT | 11:08 | 9.27 | 20 | 29 | 14 | Ext | 0.827 | 113.029
| 2611.224 | 3690 | 9.426 | 12.308 | Metal loss | Corrosion | PITT | 11:30 | 9.27 | 20 | 36 | 15 | Ext | 0.828 | 112.964
| 2611.276 | 3690 | 9.478 | 12.308 | Metal loss | Corrosion | PITT | 11:30 | 9.27 | 24 | 43 | 18 | Ext | 0.832 | 112.361
| 2611.345 | 3690 | 9.547 | 12.308 | Metal loss | Corrosion | CIGR | 11:08 | 9.27 | 20 | 57 | 18 | Ext | 0.829 | 112.765
| 2611.421 | 3690 | 9.623 | 12.308 | Metal loss | [Corrosion] | PITT | 0:08 | 9.27 | 20 | 22 | 13 | Ext | 0.827 | 113.093
| 2611.421 | 3690 | 9.623 | 12.308 | Metal loss | Corrosion CLUSTER | GENE | 0:08 | 9.27 | 33 | 57 | 13 | Ext | 0.834 | 112.111
| 2611.432 | 3690 | 9.634 | 12.308 | Metal loss | [Corrosion] | PITT | 11:30 | 9.27 | 20 | 22 | 12 | Ext | 0.826 | 113.156
| 2611.478 | 3690 | 9.68 | 12.308 | Metal loss | Corrosion | PITT | 11:30 | 9.27 | 20 | 36 | 14 | Ext | 0.827 | 113.029
| 2611.591 | 3690 | 9.793 | 12.308 | Metal loss | Corrosion | PITT | 11:30 | 9.27 | 20 | 29 | 15 | Ext | 0.828 | 112.964
| 2611.642 | 3690 | 9.844 | 12.308 | Metal loss | Corrosion | PITT | 11:06 | 9.27 | 20 | 36 | 18 | Ext | 0.829 | 112.765
| 2611.688 | 3690 | 9.89 | 12.308 | Metal loss | Corrosion | PITT | 1:30 | 9.27 | 20 | 22 | 12 | Ext | 0.826 | 113.156
| 2611.694 | 3690 | 9.896 | 12.308 | Metal loss | Corrosion | PITT | 11:30 | 9.27 | 20 | 29 | 19 | Ext | 0.830 | 112.697
| 2611.76 | 3690 | 9.962 | 12.308 | Metal loss | Corrosion | CIGR | 11:22 | 9.27 | 20 | 65 | 13 | Ext | 0.827 | 113.093
| 2611.87 | 3690 | 10.072 | 12.308 | Metal loss | Corrosion | PITT | 1:30 | 9.27 | 20 | 22 | 15 | Ext | 0.828 | 112.964
| 2611.922 | 3690 | 10.124 | 12.308 | Metal loss | Corrosion | PITT | 0:30 | 9.27 | 20 | 20 | 12 | Ext | 0.826 | 113.156
| 2611.94 | 3690 | 10.142 | 12.308 | Metal loss | Corrosion | PITT | 11:06 | 9.27 | 20 | 36 | 15 | Ext | 0.828 | 112.964
| 2612.044 | 3690 | 10.246 | 12.308 | Metal loss | [Corrosion] | PITT | 11:14 | 9.27 | 20 | 29 | 12 | Ext | 0.826 | 113.156
| 2612.082 | 3690 | 10.284 | 12.308 | Metal loss | [Corrosion] | PITT | 0:06 | 9.27 | 20 | 20 | 15 | Ext | 0.828 | 112.964
| 2612.082 | 3690 | 10.284 | 12.308 | Metal loss | Corrosion CLUSTER | GENE | 0:06 | 9.27 | 59 | 72 | 15 | Ext | 0.853 | 109.581
| 2612.135 | 3690 | 10.337 | 12.308 | Metal loss | Corrosion | PITT | 0:06 | 9.27 | 20 | 22 | 11 | Ext | 0.826 | 113.218
| 2612.245 | 3690 | 10.447 | 12.308 | Metal loss | [Corrosion] | PITT | 11:14 | 9.27 | 20 | 22 | 16 | Ext | 0.828 | 112.899
| 2612.245 | 3690 | 10.447 | 12.308 | Metal loss | Corrosion CLUSTER | CIGR | 11:14 | 9.27 | 21 | 43 | 16 | Ext | 0.829 | 112.813
| 2612.245 | 3690 | 10.447 | 12.308 | Metal loss | [Corrosion] | PITT | 11:28 | 9.27 | 20 | 20 | 15 | Ext | 0.828 | 112.964
| 2612.349 | 3690 | 10.551 | 12.308 | Metal loss | Corrosion | PITT | 11:06 | 9.27 | 20 | 22 | 13 | Ext | 0.827 | 113.093
| 2612.386 | 3690 | 10.588 | 12.308 | Metal loss | Corrosion | PITT | 4:28 | 9.27 | 20 | 22 | 13 | Ext | 0.827 | 113.093
| 2612.457 | 3690 | 10.659 | 12.308 | Metal loss | Corrosion | PITT | 0:14 | 9.27 | 20 | 22 | 14 | Ext | 0.827 | 113.029
| 2612.527 | 3690 | 10.729 | 12.308 | Metal loss | Corrosion | PITT | 11:06 | 9.27 | 20 | 20 | 11 | Ext | 0.826 | 113.218
| 2612.663 | 3690 | 10.865 | 12.308 | Metal loss | [Corrosion] | PITT | 4:28 | 9.27 | 20 | 20 | 14 | Ext | 0.827 | 113.029
| 2612.663 | 3690 | 10.865 | 12.308 | Metal loss | Corrosion CLUSTER | CIGR | 4:28 | 9.27 | 24 | 50 | 14 | Ext | 0.829 | 112.722
| 2612.666 | 3690 | 10.868 | 12.308 | Metal loss | [Corrosion] | PITT | 4:06 | 9.27 | 20 | 29 | 13 | Ext | 0.827 | 113.093
| 2612.758 | 3690 | 10.96 | 12.308 | Metal loss | Corrosion | PITT | 4:14 | 9.27 | 20 | 29 | 14 | Ext | 0.827 | 113.029
| 2612.762 | 3690 | 10.964 | 12.308 | Metal loss | Corrosion | PITT | 0:06 | 9.27 | 20 | 20 | 12 | Ext | 0.826 | 113.156
| 2612.784 | 3690 | 10.986 | 12.308 | Metal loss | Corrosion | PITT | 1:14 | 9.27 | 20 | 36 | 16 | Ext | 0.828 | 112.899
| 2612.856 | 3690 | 11.058 | 12.308 | Metal loss | Corrosion | PITT | 4:14 | 9.27 | 20 | 22 | 14 | Ext | 0.827 | 113.029
| 2612.901 | 3690 | 11.103 | 12.308 | Metal loss | Corrosion | PITT | 4:28 | 9.27 | 20 | 20 | 14 | Ext | 0.827 | 113.029
| 2613.019 | 3690 | 11.221 | 12.308 | Metal loss | Corrosion | PITT | 0:06 | 9.27 | 20 | 20 | 15 | Ext | 0.828 | 112.964
| 2613.094 | 3690 | 11.296 | 12.308 | Metal loss | Corrosion | PITT | 4:20 | 9.27 | 20 | 22 | 12 | Ext | 0.826 | 113.156
| 2613.145 | 3690 | 11.347 | 12.308 | Metal loss | Corrosion | PITT | 4:06 | 9.27 | 20 | 20 | 13 | Ext | 0.827 | 113.093
| 2613.245 | 3690 | 11.447 | 12.308 | Metal loss | [Corrosion] | PITT | 1:28 | 9.27 | 20 | 20 | 13 | Ext | 0.827 | 113.093
| 2613.247 | 3690 | 11.449 | 12.308 | Metal loss | [Corrosion] | PITT | 1:14 | 9.27 | 20 | 22 | 13 | Ext | 0.827 | 113.093
| 2613.247 | 3690 | 11.449 | 12.308 | Metal loss | Corrosion CLUSTER | PITT | 1:14 | 9.27 | 22 | 43 | 13 | Ext | 0.828 | 112.954
| 2613.299 | 3690 | 11.501 | 12.308 | Metal loss | Corrosion | PITT | 11:06 | 9.27 | 20 | 22 | 12 | Ext | 0.826 | 113.156
| 2613.394 | 3690 | 11.596 | 12.308 | Metal loss | Corrosion | PITT | 1:28 | 9.27 | 20 | 22 | 13 | Ext | 0.827 | 113.093
| 2613.49 | 3690 | 11.692 | 12.308 | Metal loss | [Corrosion] | PITT | 4:06 | 9.27 | 20 | 29 | 11 | Ext | 0.826 | 113.218
| 2613.514 | 3690 | 11.716 | 12.308 | Metal loss | [Corrosion] | PITT | 4:06 | 9.27 | 20 | 36 | 14 | Ext | 0.827 | 113.029
| 2613.514 | 3690 | 11.716 | 12.308 | Metal loss | Corrosion CLUSTER | GENE | 4:06 | 9.27 | 43 | 36 | 14 | Ext | 0.841 | 111.112
| 2613.619 | 3690 | 11.821 | 12.308 | Metal loss | [Corrosion] | PITT | 5:28 | 9.27 | 20 | 36 | 12 | Ext | 0.826 | 113.156
| 2613.619 | 3690 | 11.821 | 12.308 | Metal loss | Corrosion CLUSTER | GENE | 5:28 | 9.27 | 53 | 43 | 12 | Ext | 0.843 | 110.852
| 2613.648 | 3690 | 11.85 | 12.308 | Metal loss | [Corrosion] | PITT | 5:28 | 9.27 | 20 | 22 | 10 | Ext | 0.825 | 113.279
| 2613.716 | 3690 | 11.918 | 12.308 | Metal loss | Corrosion | PITT | 5:28 | 9.27 | 20 | 22 | 13 | Ext | 0.827 | 113.093
| 2613.874 | 3690 | 12.076 | 12.308 | Metal loss | [Corrosion] | CIGR | 5:28 | 9.27 | 20 | 43 | 14 | Ext | 0.827 | 113.029
| 2613.885 | 3690 | 12.087 | 12.308 | Metal loss | Corrosion | PITT | 3:28 | 9.27 | 20 | 36 | 12 | Ext | 0.826 | 113.156
| 2613.897 | 3690 | 12.099 | 12.308 | Metal loss | [Corrosion] | PITT | 5:28 | 9.27 | 20 | 20 | 11 | Ext | 0.826 | 113.218
| 2613.909 | 3690 | 12.111 | 12.308 | Metal loss | [Corrosion] | PITT | 5:06 | 9.27 | 20 | 22 | 14 | Ext | 0.827 | 113.029
| 2613.909 | 3690 | 12.111 | 12.308 | Metal loss | Corrosion CLUSTER | GENE | 5:06 | 9.27 | 47 | 50 | 14 | Ext | 0.844 | 110.785
| 2613.92 | 3690 | 12.122 | 12.308 | Metal loss | Corrosion | PITT | 7:06 | 9.27 | 20 | 20 | 13 | Ext | 0.827 | 113.093
| 2613.941 | 3690 | 12.143 | 12.308 | Metal loss | Corrosion | PITT | 4:06 | 9.27 | 20 | 20 | 13 | Ext | 0.827 | 113.093
| 2613.947 | 3690 | 12.149 | 12.308 | Metal loss | [Corrosion] | PITT | 5:58 | 9.27 | 20 | 22 | 13 | Ext | 0.827 | 113.093
| 2613.954 | 3690 | 12.156 | 12.308 | Metal loss | [Corrosion] | CIGR | 5:28 | 9.27 | 20 | 43 | 16 | Ext | 0.828 | 112.899
| 2613.954 | 3690 | 12.156 | 12.308 | Metal loss | Corrosion CLUSTER | CIGR | 5:28 | 9.27 | 23 | 65 | 16 | Ext | 0.830 | 112.636
| 2613.997 | 3690 | 12.199 | 12.308 | Metal loss | Corrosion | PITT | 4:06 | 9.27 | 20 | 20 | 11 | Ext | 0.826 | 113.218
| 2614.02 | 3690 | 12.222 | 12.308 | Metal loss | Corrosion | PITT | 5:28 | 9.27 | 20 | 20 | 22 | Ext | 0.831 | 112.486
| 2614.106 | 3700 | 0 | 8.762 | Weld | Seamless Pipe |  | N/A | 9.27
| 2614.398 | 3700 | 0.292 | 8.762 | Metal loss | Corrosion | PITT | 7:20 | 9.27 | 20 | 22 | 15 | Ext | 0.828 | 112.964
| 2614.437 | 3700 | 0.331 | 8.762 | Metal loss | [Corrosion] | PITT | 4:12 | 9.27 | 20 | 20 | 12 | Ext | 0.826 | 113.156
| 2614.437 | 3700 | 0.331 | 8.762 | Metal loss | [Corrosion] | PITT | 4:28 | 9.27 | 20 | 22 | 13 | Ext | 0.827 | 113.093
| 2614.437 | 3700 | 0.331 | 8.762 | Metal loss | Corrosion CLUSTER | PITT | 4:28 | 9.27 | 22 | 36 | 13 | Ext | 0.828 | 112.954
| 2614.911 | 3700 | 0.805 | 8.762 | Object | Support |  | 6:12 | 9.27
| 2617.374 | 3700 | 3.268 | 8.762 | Metal loss | Corrosion | PITT | 6:24 | 9.27 | 20 | 20 | 16 | Ext | 0.828 | 112.899
| 2617.43 | 3700 | 3.324 | 8.762 | Metal loss | [Corrosion] | PITT | 6:24 | 9.27 | 20 | 20 | 16 | Ext | 0.828 | 112.899
| 2617.431 | 3700 | 3.325 | 8.762 | Metal loss | [Corrosion] | PITT | 6:02 | 9.27 | 20 | 20 | 17 | Ext | 0.829 | 112.833
| 2617.431 | 3700 | 3.325 | 8.762 | Metal loss | Corrosion CLUSTER | PITT | 6:02 | 9.27 | 22 | 43 | 17 | Ext | 0.830 | 112.647
| 2617.695 | 3700 | 3.589 | 8.762 | Metal loss | [Corrosion] | PITT | 6:32 | 9.27 | 20 | 20 | 14 | Ext | 0.827 | 113.029
| 2617.699 | 3700 | 3.593 | 8.762 | Metal loss | [Corrosion] | PITT | 6:08 | 9.27 | 20 | 22 | 16 | Ext | 0.828 | 112.899
| 2617.699 | 3700 | 3.593 | 8.762 | Metal loss | Corrosion CLUSTER | CIGR | 6:08 | 9.27 | 21 | 50 | 16 | Ext | 0.829 | 112.813
| 2619.022 | 3700 | 4.916 | 8.762 | Metal loss | Corrosion | PITT | 6:08 | 9.27 | 20 | 29 | 18 | Ext | 0.829 | 112.765
| 2622.292 | 3700 | 8.186 | 8.762 | Object | Support |  | 6:06 | 9.27
| 2622.868 | 3710 | 0 | 2.135 | Weld | Seamless Pipe |  | N/A | 9.27
| 2623.548 | 3710 | 0.68 | 2.135 | Metal loss | Corrosion | PITT | 5:18 | 9.27 | 20 | 20 | 12 | Ext | 0.826 | 113.156
| 2623.558 | 3710 | 0.69 | 2.135 | Metal loss | Corrosion | PITT | 2:26 | 9.27 | 20 | 22 | 13 | Ext | 0.827 | 113.093
| 2623.578 | 3710 | 0.71 | 2.135 | Metal loss | Corrosion | PITT | 0:02 | 9.27 | 20 | 22 | 13 | Ext | 0.827 | 113.093
| 2623.597 | 3710 | 0.729 | 2.135 | Metal loss | Corrosion | PITT | 6:02 | 9.27 | 20 | 29 | 21 | Ext | 0.831 | 112.557
| 2623.636 | 3710 | 0.768 | 2.135 | Metal loss | Corrosion | PITT | 1:26 | 9.27 | 20 | 29 | 12 | Ext | 0.826 | 113.156
| 2623.688 | 3710 | 0.82 | 2.135 | Metal loss | [Corrosion] | PITT | 6:02 | 9.27 | 22 | 22 | 15 | Ext | 0.829 | 112.803
| 2623.688 | 3710 | 0.82 | 2.135 | Metal loss | [Corrosion] | PITT | 6:18 | 9.27 | 20 | 20 | 14 | Ext | 0.827 | 113.029
| 2623.703 | 3710 | 0.835 | 2.135 | Metal loss | [Corrosion] | PITT | 11:40 | 9.27 | 20 | 22 | 13 | Ext | 0.827 | 113.093
| 2623.712 | 3710 | 0.844 | 2.135 | Metal loss | [Corrosion] | PITT | 6:04 | 9.27 | 20 | 22 | 15 | Ext | 0.828 | 112.964
| 2623.712 | 3710 | 0.844 | 2.135 | Metal loss | Corrosion CLUSTER | GENE | 6:04 | 9.27 | 44 | 43 | 15 | Ext | 0.844 | 110.811
| 2623.721 | 3710 | 0.853 | 2.135 | Metal loss | [Corrosion] | PITT | 0:04 | 9.27 | 20 | 20 | 15 | Ext | 0.828 | 112.964
| 2623.721 | 3710 | 0.853 | 2.135 | Metal loss | Corrosion CLUSTER | GENE | 0:04 | 9.27 | 61 | 57 | 15 | Ext | 0.854 | 109.434
| 2623.743 | 3710 | 0.875 | 2.135 | Metal loss | [Corrosion] | PITT | 11:26 | 9.27 | 20 | 20 | 12 | Ext | 0.826 | 113.156
| 2623.787 | 3710 | 0.919 | 2.135 | Metal loss | [Corrosion] | PITT | 6:04 | 9.27 | 20 | 22 | 15 | Ext | 0.828 | 112.964
| 2623.788 | 3710 | 0.92 | 2.135 | Metal loss | [Corrosion] | PITT | 6:26 | 9.27 | 20 | 22 | 16 | Ext | 0.828 | 112.899
| 2623.788 | 3710 | 0.92 | 2.135 | Metal loss | Corrosion CLUSTER | GENE | 6:26 | 9.27 | 31 | 43 | 16 | Ext | 0.836 | 111.869
| 2623.798 | 3710 | 0.93 | 2.135 | Metal loss | [Corrosion] | PITT | 6:04 | 9.27 | 20 | 22 | 13 | Ext | 0.827 | 113.093
| 2623.799 | 3710 | 0.931 | 2.135 | Metal loss | Corrosion | PITT | 1:04 | 9.27 | 20 | 22 | 13 | Ext | 0.827 | 113.093
| 2623.844 | 3710 | 0.976 | 2.135 | Metal loss | Corrosion | PITT | 1:04 | 9.27 | 20 | 20 | 14 | Ext | 0.827 | 113.029
| 2623.867 | 3710 | 0.999 | 2.135 | Metal loss | Corrosion | PITT | 0:04 | 9.27 | 20 | 20 | 13 | Ext | 0.827 | 113.093
| 2623.907 | 3710 | 1.039 | 2.135 | Metal loss | Corrosion | PITT | 5:18 | 9.27 | 20 | 22 | 11 | Ext | 0.826 | 113.218
| 2623.962 | 3710 | 1.094 | 2.135 | Bend |  |  | 9:00 | 9.27
| 2623.971 | 3710 | 1.103 | 2.135 | Metal loss | [Corrosion] | PITT | 11:26 | 9.27 | 20 | 20 | 16 | Ext | 0.828 | 112.899
| 2623.971 | 3710 | 1.103 | 2.135 | Metal loss | Corrosion CLUSTER | PITT | 11:26 | 9.27 | 22 | 43 | 16 | Ext | 0.829 | 112.725
| 2623.972 | 3710 | 1.104 | 2.135 | Metal loss | [Corrosion] | PITT | 11:50 | 9.27 | 20 | 20 | 14 | Ext | 0.827 | 113.029
| 2624.016 | 3710 | 1.148 | 2.135 | Metal loss | [Corrosion] | PITT | 6:04 | 9.27 | 20 | 20 | 14 | Ext | 0.827 | 113.029
| 2624.052 | 3710 | 1.184 | 2.135 | Metal loss | [Corrosion] | PITT | 6:34 | 9.27 | 20 | 20 | 15 | Ext | 0.828 | 112.964
| 2624.054 | 3710 | 1.186 | 2.135 | Metal loss | [Corrosion] | PITT | 6:04 | 9.27 | 20 | 20 | 15 | Ext | 0.828 | 112.964
| 2624.055 | 3710 | 1.187 | 2.135 | Metal loss | Corrosion | PITT | 11:28 | 9.27 | 20 | 20 | 13 | Ext | 0.827 | 113.093
| 2624.083 | 3710 | 1.215 | 2.135 | Metal loss | [Corrosion] | PITT | 6:06 | 9.27 | 20 | 20 | 17 | Ext | 0.829 | 112.833
| 2624.083 | 3710 | 1.215 | 2.135 | Metal loss | Corrosion CLUSTER | GENE | 6:06 | 9.27 | 89 | 57 | 17 | Ext | 0.875 | 106.916
| 2624.154 | 3710 | 1.286 | 2.135 | Metal loss | Corrosion | PITT | 6:06 | 9.27 | 20 | 29 | 18 | Ext | 0.829 | 112.765
| 2624.173 | 3710 | 1.305 | 2.135 | Metal loss | Corrosion | PITT | 11:28 | 9.27 | 20 | 20 | 13 | Ext | 0.827 | 113.093
| 2624.24 | 3710 | 1.372 | 2.135 | Metal loss | [Corrosion] | PITT | 11:30 | 9.27 | 20 | 20 | 15 | Ext | 0.828 | 112.964
| 2624.24 | 3710 | 1.372 | 2.135 | Metal loss | Corrosion CLUSTER | PITT | 11:30 | 9.27 | 38 | 22 | 15 | Ext | 0.840 | 111.355
| 2624.259 | 3710 | 1.391 | 2.135 | Metal loss | [Corrosion] | PITT | 11:30 | 9.27 | 20 | 20 | 10 | Ext | 0.825 | 113.279
| 2624.304 | 3710 | 1.436 | 2.135 | Metal loss | Corrosion | PITT | 7:08 | 9.27 | 20 | 20 | 14 | Ext | 0.827 | 113.029
| 2624.417 | 3710 | 1.549 | 2.135 | Metal loss | Corrosion | PITT | 1:32 | 9.27 | 20 | 22 | 14 | Ext | 0.827 | 113.029
| 2625.003 | 3720 | 0 | 0.937 | Weld | Seamless Pipe |  | N/A | 9.27
| 2625.101 | 3720 | 0.098 | 0.937 | Metal loss | [Corrosion] | PITT | 0:12 | 9.27 | 20 | 29 | 13 | Ext | 0.827 | 113.093
| 2625.12 | 3720 | 0.117 | 0.937 | Metal loss | [Corrosion] | PITT | 11:28 | 9.27 | 20 | 29 | 15 | Ext | 0.828 | 112.964
| 2625.12 | 3720 | 0.117 | 0.937 | Metal loss | Corrosion CLUSTER | GENE | 11:28 | 9.27 | 63 | 72 | 15 | Ext | 0.856 | 109.291
| 2625.142 | 3720 | 0.139 | 0.937 | Metal loss | [Corrosion] | PITT | 11:36 | 9.27 | 20 | 22 | 12 | Ext | 0.826 | 113.156
| 2625.202 | 3720 | 0.199 | 0.937 | Metal loss | [Corrosion] | PITT | 0:06 | 9.27 | 20 | 36 | 13 | Ext | 0.827 | 113.093
| 2625.202 | 3720 | 0.199 | 0.937 | Metal loss | [Corrosion] | PITT | 0:36 | 9.27 | 20 | 20 | 14 | Ext | 0.827 | 113.029
| 2625.202 | 3720 | 0.199 | 0.937 | Metal loss | Corrosion CLUSTER | CIGR | 0:36 | 9.27 | 21 | 57 | 14 | Ext | 0.828 | 112.955
| 2625.287 | 3720 | 0.284 | 0.937 | Metal loss | [Corrosion] | PITT | 11:36 | 9.27 | 20 | 29 | 12 | Ext | 0.826 | 113.156
| 2625.287 | 3720 | 0.284 | 0.937 | Metal loss | Corrosion CLUSTER | CIGR | 11:36 | 9.27 | 21 | 50 | 12 | Ext | 0.827 | 113.093
| 2625.288 | 3720 | 0.285 | 0.937 | Metal loss | [Corrosion] | PITT | 11:50 | 9.27 | 20 | 20 | 12 | Ext | 0.826 | 113.156
| 2625.342 | 3720 | 0.339 | 0.937 | Metal loss | Corrosion | PITT | 0:14 | 9.27 | 20 | 22 | 18 | Ext | 0.829 | 112.765
| 2625.368 | 3720 | 0.365 | 0.937 | Metal loss | Corrosion | PITT | 1:36 | 9.27 | 20 | 20 | 12 | Ext | 0.826 | 113.156
| 2625.442 | 3720 | 0.439 | 0.937 | Metal loss | Corrosion | PITT | 11:28 | 9.27 | 20 | 20 | 13 | Ext | 0.827 | 113.093
| 2625.648 | 3720 | 0.645 | 0.937 | Metal loss | Corrosion | PITT | 11:14 | 9.27 | 20 | 36 | 14 | Ext | 0.827 | 113.029
| 2625.703 | 3720 | 0.7 | 0.937 | Metal loss | [Corrosion] | CIGR | 0:52 | 9.27 | 20 | 43 | 12 | Ext | 0.826 | 113.156
| 2625.704 | 3720 | 0.701 | 0.937 | Metal loss | [Corrosion] | PITT | 0:14 | 9.27 | 20 | 20 | 12 | Ext | 0.826 | 113.156
| 2625.704 | 3720 | 0.701 | 0.937 | Metal loss | Corrosion CLUSTER | CIGR | 0:14 | 9.27 | 27 | 57 | 12 | Ext | 0.830 | 112.688
| 2625.774 | 3720 | 0.771 | 0.937 | Metal loss | Corrosion | PITT | 1:36 | 9.27 | 20 | 22 | 13 | Ext | 0.827 | 113.093
| 2625.94 | 3730 | 0 | 3.7 | Weld | Seamless Pipe |  | N/A | 9.27
| 2626.113 | 3730 | 0.173 | 3.7 | Metal loss | Corrosion | CIGR | 0:14 | 9.27 | 20 | 43 | 12 | Ext | 0.826 | 113.156
| 2626.17 | 3730 | 0.23 | 3.7 | Metal loss | Corrosion | PITT | 2:38 | 9.27 | 20 | 22 | 13 | Ext | 0.827 | 113.093
| 2626.176 | 3730 | 0.236 | 3.7 | Metal loss | Corrosion | PITT | 11:44 | 9.27 | 20 | 22 | 11 | Ext | 0.826 | 113.218
| 2626.241 | 3730 | 0.301 | 3.7 | Metal loss | Corrosion | PITT | 2:08 | 9.27 | 20 | 20 | 13 | Ext | 0.827 | 113.093
| 2626.385 | 3730 | 0.445 | 3.7 | Metal loss | Corrosion | PITT | 0:38 | 9.27 | 20 | 22 | 13 | Ext | 0.827 | 113.093
| 2628.492 | 3730 | 2.552 | 3.7 | Metal loss | Corrosion | PITT | 2:34 | 9.27 | 20 | 20 | 14 | Ext | 0.827 | 113.029
| 2628.675 | 3730 | 2.735 | 3.7 | Metal loss | Corrosion | PITT | 0:26 | 9.27 | 20 | 22 | 12 | Ext | 0.826 | 113.156
| 2629.64 | 3740 | 0 | 11.996 | Weld | Seamless Pipe |  | N/A | 9.27
| 2633.281 | 3740 | 3.641 | 11.996 | Metal loss | Corrosion | PITT | 11:02 | 9.27 | 20 | 20 | 14 | Ext | 0.827 | 113.029
| 2634.266 | 3740 | 4.626 | 11.996 | Metal loss | Corrosion | PITT | 1:00 | 9.27 | 20 | 20 | 14 | Ext | 0.827 | 113.029
| 2635.383 | 3740 | 5.743 | 11.996 | Metal loss | Corrosion | PITT | 12:00 | 9.27 | 20 | 20 | 14 | Ext | 0.827 | 113.029
| 2637.987 | 3740 | 8.347 | 11.996 | Metal loss | Corrosion | PITT | 11:58 | 9.27 | 20 | 29 | 15 | Ext | 0.828 | 112.964
| 2638.153 | 3740 | 8.513 | 11.996 | Metal loss | Corrosion | PITT | 0:58 | 9.27 | 20 | 20 | 12 | Ext | 0.826 | 113.156
| 2638.282 | 3740 | 8.642 | 11.996 | Metal loss | Corrosion | PITT | 11:50 | 9.27 | 20 | 20 | 17 | Ext | 0.829 | 112.833
| 2638.75 | 3740 | 9.11 | 11.996 | Metal loss | Corrosion | PITT | 0:58 | 9.27 | 20 | 22 | 13 | Ext | 0.827 | 113.093
| 2638.897 | 3740 | 9.257 | 11.996 | Metal loss | Corrosion | PITT | 0:58 | 9.27 | 20 | 22 | 13 | Ext | 0.827 | 113.093
| 2638.964 | 3740 | 9.324 | 11.996 | Metal loss | Corrosion | PITT | 9:58 | 9.27 | 20 | 20 | 12 | Ext | 0.826 | 113.156
| 2639.052 | 3740 | 9.412 | 11.996 | Metal loss | Corrosion | PITT | 0:56 | 9.27 | 20 | 20 | 14 | Ext | 0.827 | 113.029
| 2639.09 | 3740 | 9.45 | 11.996 | Metal loss | Corrosion | PITT | 1:20 | 9.27 | 20 | 22 | 13 | Ext | 0.827 | 113.093
| 2639.165 | 3740 | 9.525 | 11.996 | Metal loss | Corrosion | PITT | 0:56 | 9.27 | 20 | 20 | 15 | Ext | 0.828 | 112.964
| 2639.33 | 3740 | 9.69 | 11.996 | Metal loss | Corrosion | PITT | 0:56 | 9.27 | 20 | 22 | 13 | Ext | 0.827 | 113.093
| 2639.562 | 3740 | 9.922 | 11.996 | Metal loss | [Corrosion] | PITT | 0:56 | 9.27 | 20 | 20 | 14 | Ext | 0.827 | 113.029
| 2639.562 | 3740 | 9.922 | 11.996 | Metal loss | Corrosion CLUSTER | AXGR | 0:56 | 9.27 | 54 | 22 | 14 | Ext | 0.848 | 110.243
| 2639.596 | 3740 | 9.956 | 11.996 | Metal loss | [Corrosion] | PITT | 0:56 | 9.27 | 20 | 20 | 12 | Ext | 0.826 | 113.156
| 2639.764 | 3740 | 10.124 | 11.996 | Metal loss | Corrosion | PITT | 9:56 | 9.27 | 20 | 22 | 12 | Ext | 0.826 | 113.156
| 2640.185 | 3740 | 10.545 | 11.996 | Metal loss | [Corrosion] | PITT | 6:18 | 9.27 | 20 | 20 | 13 | Ext | 0.827 | 113.093
| 2640.187 | 3740 | 10.547 | 11.996 | Metal loss | [Corrosion] | PITT | 5:56 | 9.27 | 20 | 22 | 14 | Ext | 0.827 | 113.029
| 2640.187 | 3740 | 10.547 | 11.996 | Metal loss | Corrosion CLUSTER | CIGR | 5:56 | 9.27 | 20 | 50 | 14 | Ext | 0.827 | 113.029
| 2640.234 | 3740 | 10.594 | 11.996 | Metal loss | Corrosion | PITT | 5:56 | 9.27 | 20 | 22 | 15 | Ext | 0.828 | 112.964
| 2640.486 | 3740 | 10.846 | 11.996 | Metal loss | [Corrosion] | PITT | 0:56 | 9.27 | 20 | 20 | 16 | Ext | 0.828 | 112.899
| 2640.524 | 3740 | 10.884 | 11.996 | Metal loss | [Corrosion] | PITT | 0:56 | 9.27 | 20 | 22 | 18 | Ext | 0.829 | 112.765
| 2640.524 | 3740 | 10.884 | 11.996 | Metal loss | Corrosion CLUSTER | AXGR | 0:56 | 9.27 | 56 | 22 | 18 | Ext | 0.858 | 108.931
| 2640.651 | 3740 | 11.011 | 11.996 | Metal loss | Corrosion | PITT | 5:56 | 9.27 | 20 | 22 | 15 | Ext | 0.828 | 112.964
| 2641.09 | 3740 | 11.45 | 11.996 | Metal loss | Corrosion | PITT | 9:32 | 9.27 | 20 | 22 | 13 | Ext | 0.827 | 113.093
| 2641.181 | 3740 | 11.541 | 11.996 | Metal loss | Corrosion | PITT | 5:48 | 9.27 | 20 | 20 | 14 | Ext | 0.827 | 113.029
| 2641.364 | 3740 | 11.724 | 11.996 | Metal loss | Corrosion | PITT | 11:18 | 9.27 | 20 | 22 | 13 | Ext | 0.827 | 113.093
| 2641.636 | 3750 | 0 | 2.235 | Weld | Seamless Pipe |  | N/A | 9.27
| 2642.093 | 3750 | 0.457 | 2.235 | Metal loss | [Corrosion] | PITT | 11:32 | 9.27 | 20 | 20 | 14 | Ext | 0.827 | 113.029
| 2642.093 | 3750 | 0.457 | 2.235 | Metal loss | Corrosion CLUSTER | CIGR | 11:32 | 9.27 | 23 | 57 | 14 | Ext | 0.829 | 112.801
| 2642.109 | 3750 | 0.473 | 2.235 | Metal loss | [Corrosion] | PITT | 10:54 | 9.27 | 20 | 29 | 13 | Ext | 0.827 | 113.093
| 2642.232 | 3750 | 0.596 | 2.235 | Metal loss | Corrosion | PITT | 11:16 | 9.27 | 20 | 22 | 14 | Ext | 0.827 | 113.029
| 2642.3 | 3750 | 0.664 | 2.235 | Metal loss | [Corrosion] | PITT | 1:10 | 9.27 | 20 | 20 | 12 | Ext | 0.826 | 113.156
| 2642.327 | 3750 | 0.691 | 2.235 | Metal loss | [Corrosion] | CIGR | 0:16 | 9.27 | 20 | 43 | 16 | Ext | 0.828 | 112.899
| 2642.327 | 3750 | 0.691 | 2.235 | Metal loss | Corrosion CLUSTER | GENE | 0:16 | 9.27 | 84 | 143 | 16 | Ext | 0.869 | 107.610
| 2642.375 | 3750 | 0.739 | 2.235 | Metal loss | [Corrosion] | CIGR | 0:16 | 9.27 | 23 | 93 | 15 | Ext | 0.829 | 112.719
| 2642.473 | 3750 | 0.837 | 2.235 | Metal loss | Corrosion | PITT | 10:54 | 9.27 | 20 | 22 | 14 | Ext | 0.827 | 113.029
| 2642.484 | 3750 | 0.848 | 2.235 | Metal loss | Corrosion | PITT | 0:54 | 9.27 | 20 | 22 | 12 | Ext | 0.826 | 113.156
| 2642.617 | 3750 | 0.981 | 2.235 | Metal loss | Corrosion | PITT | 11:56 | 9.27 | 20 | 22 | 14 | Ext | 0.827 | 113.029
| 2642.635 | 3750 | 0.999 | 2.235 | Metal loss | Corrosion | PITT | 1:10 | 9.27 | 20 | 20 | 12 | Ext | 0.826 | 113.156
| 2642.695 | 3750 | 1.059 | 2.235 | Metal loss | Corrosion | PITT | 11:56 | 9.27 | 20 | 22 | 10 | Ext | 0.825 | 113.279
| 2642.835 | 3750 | 1.199 | 2.235 | Bend |  |  | 3:00 | 9.27
| 2642.987 | 3750 | 1.351 | 2.235 | Metal loss | [Corrosion] | PITT | 0:04 | 9.27 | 20 | 29 | 11 | Ext | 0.826 | 113.218
| 2643.018 | 3750 | 1.382 | 2.235 | Metal loss | Corrosion | PITT | 1:12 | 9.27 | 20 | 20 | 13 | Ext | 0.827 | 113.093
| 2643.022 | 3750 | 1.386 | 2.235 | Metal loss | [Corrosion] | PITT | 11:56 | 9.27 | 20 | 22 | 13 | Ext | 0.827 | 113.093
| 2643.022 | 3750 | 1.386 | 2.235 | Metal loss | Corrosion CLUSTER | PITT | 11:56 | 9.27 | 54 | 29 | 13 | Ext | 0.846 | 110.517
| 2643.212 | 3750 | 1.576 | 2.235 | Metal loss | Corrosion | PITT | 1:12 | 9.27 | 20 | 22 | 13 | Ext | 0.827 | 113.093
| 2643.296 | 3750 | 1.66 | 2.235 | Metal loss | Corrosion | PITT | 0:20 | 9.27 | 20 | 20 | 13 | Ext | 0.827 | 113.093
| 2643.514 | 3750 | 1.878 | 2.235 | Metal loss | Corrosion | CIGR | 0:30 | 9.27 | 20 | 65 | 12 | Ext | 0.826 | 113.156
| 2643.716 | 3750 | 2.08 | 2.235 | Metal loss | Corrosion | PITT | 11:24 | 9.27 | 20 | 29 | 18 | Ext | 0.829 | 112.765
| 2643.75 | 3750 | 2.114 | 2.235 | Metal loss | Corrosion | PITT | 1:00 | 9.27 | 20 | 22 | 16 | Ext | 0.828 | 112.899
| 2643.768 | 3750 | 2.132 | 2.235 | Metal loss | [Corrosion] | PITT | 11:24 | 9.27 | 20 | 22 | 14 | Ext | 0.827 | 113.029
| 2643.768 | 3750 | 2.132 | 2.235 | Metal loss | Corrosion CLUSTER | GENE | 11:24 | 9.27 | 55 | 57 | 14 | Ext | 0.849 | 110.170
| 2643.805 | 3750 | 2.169 | 2.235 | Metal loss | [Corrosion] | PITT | 0:02 | 9.27 | 20 | 22 | 13 | Ext | 0.827 | 113.093
| 2643.871 | 3760 | 0 | 4.947 | Weld | Seamless Pipe |  | N/A | 9.27
| 2643.978 | 3760 | 0.107 | 4.947 | Metal loss | Corrosion | PITT | 11:02 | 9.27 | 20 | 22 | 14 | Ext | 0.827 | 113.029
| 2644.019 | 3760 | 0.148 | 4.947 | Metal loss | Corrosion | PITT | 0:02 | 9.27 | 20 | 20 | 12 | Ext | 0.826 | 113.156
| 2644.087 | 3760 | 0.216 | 4.947 | Metal loss | Corrosion | PITT | 0:02 | 9.27 | 20 | 20 | 15 | Ext | 0.828 | 112.964
| 2644.135 | 3760 | 0.264 | 4.947 | Metal loss | Corrosion | PITT | 11:32 | 9.27 | 20 | 22 | 13 | Ext | 0.827 | 113.093
| 2644.162 | 3760 | 0.291 | 4.947 | Metal loss | Corrosion | PITT | 1:26 | 9.27 | 20 | 20 | 14 | Ext | 0.827 | 113.029
| 2644.167 | 3760 | 0.296 | 4.947 | Metal loss | Corrosion | PITT | 0:26 | 9.27 | 20 | 29 | 14 | Ext | 0.827 | 113.029
| 2644.262 | 3760 | 0.391 | 4.947 | Metal loss | Corrosion | PITT | 0:26 | 9.27 | 20 | 36 | 12 | Ext | 0.826 | 113.156
| 2644.352 | 3760 | 0.481 | 4.947 | Metal loss | Corrosion | PITT | 0:18 | 9.27 | 20 | 20 | 13 | Ext | 0.827 | 113.093
| 2644.461 | 3760 | 0.59 | 4.947 | Metal loss | [Corrosion] | PITT | 0:26 | 9.27 | 20 | 29 | 12 | Ext | 0.826 | 113.156
| 2644.488 | 3760 | 0.617 | 4.947 | Metal loss | [Corrosion] | PITT | 11:18 | 9.27 | 20 | 29 | 14 | Ext | 0.827 | 113.029
| 2644.5 | 3760 | 0.629 | 4.947 | Metal loss | [Corrosion] | PITT | 0:26 | 9.27 | 20 | 22 | 15 | Ext | 0.828 | 112.964
| 2644.5 | 3760 | 0.629 | 4.947 | Metal loss | Corrosion CLUSTER | GENE | 0:26 | 9.27 | 56 | 115 | 15 | Ext | 0.851 | 109.810
| 2644.5 | 3760 | 0.629 | 4.947 | Metal loss | [Corrosion] | PITT | 0:48 | 9.27 | 20 | 20 | 14 | Ext | 0.827 | 113.029
| 2644.572 | 3760 | 0.701 | 4.947 | Metal loss | Corrosion | CIGR | 0:04 | 9.27 | 20 | 43 | 13 | Ext | 0.827 | 113.093
| 2644.634 | 3760 | 0.763 | 4.947 | Metal loss | [Corrosion] | PITT | 0:04 | 9.27 | 20 | 36 | 13 | Ext | 0.827 | 113.093
| 2644.656 | 3760 | 0.785 | 4.947 | Metal loss | [Corrosion] | PITT | 11:10 | 9.27 | 20 | 29 | 15 | Ext | 0.828 | 112.964
| 2644.656 | 3760 | 0.785 | 4.947 | Metal loss | Corrosion CLUSTER | GENE | 11:10 | 9.27 | 46 | 86 | 15 | Ext | 0.845 | 110.635
| 2644.811 | 3760 | 0.94 | 4.947 | Metal loss | Corrosion | PITT | 0:18 | 9.27 | 20 | 29 | 12 | Ext | 0.826 | 113.156
| 2644.872 | 3760 | 1.001 | 4.947 | Metal loss | Corrosion | PITT | 11:26 | 9.27 | 20 | 29 | 13 | Ext | 0.827 | 113.093
| 2644.899 | 3760 | 1.028 | 4.947 | Metal loss | Corrosion | PITT | 1:04 | 9.27 | 20 | 29 | 13 | Ext | 0.827 | 113.093
| 2644.944 | 3760 | 1.073 | 4.947 | Metal loss | Corrosion | CIGR | 11:26 | 9.27 | 20 | 57 | 12 | Ext | 0.826 | 113.156
| 2644.952 | 3760 | 1.081 | 4.947 | Metal loss | Corrosion | PITT | 10:04 | 9.27 | 20 | 20 | 13 | Ext | 0.827 | 113.093
| 2644.99 | 3760 | 1.119 | 4.947 | Metal loss | [Corrosion] | PITT | 1:04 | 9.27 | 20 | 20 | 13 | Ext | 0.827 | 113.093
| 2644.99 | 3760 | 1.119 | 4.947 | Metal loss | Corrosion CLUSTER | CIGR | 1:04 | 9.27 | 20 | 50 | 13 | Ext | 0.827 | 113.093
| 2644.994 | 3760 | 1.123 | 4.947 | Metal loss | [Corrosion] | PITT | 1:34 | 9.27 | 20 | 20 | 12 | Ext | 0.826 | 113.156
| 2645.072 | 3760 | 1.201 | 4.947 | Metal loss | Corrosion | PITT | 0:26 | 9.27 | 20 | 22 | 13 | Ext | 0.827 | 113.093
| 2645.117 | 3760 | 1.246 | 4.947 | Metal loss | Corrosion | PITT | 1:26 | 9.27 | 20 | 22 | 12 | Ext | 0.826 | 113.156
| 2645.202 | 3760 | 1.331 | 4.947 | Metal loss | Corrosion | PITT | 1:26 | 9.27 | 20 | 20 | 13 | Ext | 0.827 | 113.093
| 2645.365 | 3760 | 1.494 | 4.947 | Metal loss | Corrosion | PITT | 0:26 | 9.27 | 20 | 22 | 13 | Ext | 0.827 | 113.093
| 2645.407 | 3760 | 1.536 | 4.947 | Metal loss | Corrosion | PITT | 0:04 | 9.27 | 20 | 36 | 13 | Ext | 0.827 | 113.093
| 2645.5 | 3760 | 1.629 | 4.947 | Metal loss | [Corrosion] | PITT | 11:56 | 9.27 | 20 | 22 | 13 | Ext | 0.827 | 113.093
| 2645.525 | 3760 | 1.654 | 4.947 | Metal loss | [Corrosion] | PITT | 0:18 | 9.27 | 20 | 36 | 10 | Ext | 0.825 | 113.279
| 2645.549 | 3760 | 1.678 | 4.947 | Metal loss | [Corrosion] | PITT | 0:26 | 9.27 | 20 | 36 | 17 | Ext | 0.829 | 112.833
| 2645.549 | 3760 | 1.678 | 4.947 | Metal loss | Corrosion CLUSTER | GENE | 0:26 | 9.27 | 69 | 50 | 17 | Ext | 0.864 | 108.177
| 2645.762 | 3760 | 1.891 | 4.947 | Metal loss | [Corrosion] | PITT | 0:02 | 9.27 | 27 | 50 | 16 | Ext | 0.833 | 112.260
| 2645.762 | 3760 | 1.891 | 4.947 | Metal loss | Corrosion CLUSTER | GENE | 0:02 | 9.27 | 38 | 79 | 16 | Ext | 0.841 | 111.174
| 2645.782 | 3760 | 1.911 | 4.947 | Metal loss | [Corrosion] | PITT | 11:02 | 9.27 | 20 | 20 | 12 | Ext | 0.826 | 113.156
| 2645.936 | 3760 | 2.065 | 4.947 | Metal loss | Corrosion | PITT | 11:24 | 9.27 | 20 | 22 | 13 | Ext | 0.827 | 113.093
| 2645.987 | 3760 | 2.116 | 4.947 | Metal loss | Corrosion | PITT | 1:02 | 9.27 | 20 | 20 | 13 | Ext | 0.827 | 113.093
| 2646.031 | 3760 | 2.16 | 4.947 | Metal loss | [Corrosion] | PITT | 0:24 | 9.27 | 20 | 22 | 13 | Ext | 0.827 | 113.093
| 2646.04 | 3760 | 2.169 | 4.947 | Metal loss | [Corrosion] | PITT | 1:02 | 9.27 | 20 | 22 | 13 | Ext | 0.827 | 113.093
| 2646.04 | 3760 | 2.169 | 4.947 | Metal loss | Corrosion CLUSTER | CIGR | 1:02 | 9.27 | 27 | 57 | 13 | Ext | 0.830 | 112.583
| 2646.107 | 3760 | 2.236 | 4.947 | Metal loss | Corrosion | PITT | 0:10 | 9.27 | 20 | 20 | 13 | Ext | 0.827 | 113.093
| 2646.169 | 3760 | 2.298 | 4.947 | Metal loss | Corrosion | PITT | 0:54 | 9.27 | 20 | 22 | 13 | Ext | 0.827 | 113.093
| 2646.173 | 3760 | 2.302 | 4.947 | Metal loss | Corrosion | PITT | 0:02 | 9.27 | 20 | 22 | 13 | Ext | 0.827 | 113.093
| 2646.394 | 3760 | 2.523 | 4.947 | Metal loss | Corrosion | PITT | 1:16 | 9.27 | 20 | 29 | 11 | Ext | 0.826 | 113.218
| 2647.864 | 3760 | 3.993 | 4.947 | Metal loss | [Corrosion] | PITT | 6:20 | 9.27 | 20 | 36 | 17 | Ext | 0.829 | 112.833
| 2647.874 | 3760 | 4.003 | 4.947 | Metal loss | [Corrosion] | PITT | 5:58 | 9.27 | 20 | 22 | 19 | Ext | 0.830 | 112.697
| 2647.874 | 3760 | 4.003 | 4.947 | Metal loss | Corrosion CLUSTER | GENE | 5:58 | 9.27 | 69 | 86 | 19 | Ext | 0.870 | 107.456
| 2647.874 | 3760 | 4.003 | 4.947 | Metal loss | [Corrosion] | PITT | 6:20 | 9.27 | 20 | 20 | 18 | Ext | 0.829 | 112.765
| 2647.917 | 3760 | 4.046 | 4.947 | Metal loss | [Corrosion] | PITT | 6:58 | 9.27 | 21 | 20 | 18 | Ext | 0.830 | 112.668
| 2648.186 | 3760 | 4.315 | 4.947 | Metal loss | Corrosion | PITT | 6:42 | 9.27 | 20 | 22 | 19 | Ext | 0.830 | 112.697
| 2648.336 | 3760 | 4.465 | 4.947 | Metal loss | Corrosion | PITT | 5:56 | 9.27 | 20 | 22 | 12 | Ext | 0.826 | 113.156
| 2648.433 | 3760 | 4.562 | 4.947 | Metal loss | Corrosion | PITT | 6:18 | 9.27 | 20 | 29 | 10 | Ext | 0.825 | 113.279
| 2648.749 | 3760 | 4.878 | 4.947 | Metal loss | Corrosion | PITT | 6:56 | 9.27 | 20 | 22 | 26 | Ext | 0.833 | 112.190
| 2648.756 | 3760 | 4.885 | 4.947 | Metal loss | Corrosion | PITT | 6:04 | 9.27 | 20 | 20 | 16 | Ext | 0.828 | 112.899
| 2648.818 | 3770 | 0 | 1.636 | Weld | Seamless Pipe |  | N/A | 9.27
| 2649.066 | 3770 | 0.248 | 1.636 | Metal loss | [Corrosion] | PITT | 6:18 | 9.27 | 20 | 22 | 19 | Ext | 0.830 | 112.697
| 2649.066 | 3770 | 0.248 | 1.636 | Metal loss | Corrosion CLUSTER | PITT | 6:18 | 9.27 | 44 | 22 | 19 | Ext | 0.851 | 109.916
| 2649.097 | 3770 | 0.279 | 1.636 | Metal loss | [Corrosion] | PITT | 6:18 | 9.27 | 20 | 22 | 12 | Ext | 0.826 | 113.156
| 2649.419 | 3770 | 0.601 | 1.636 | Object | Support |  | 5:18 | 9.27
| 2649.946 | 3770 | 1.128 | 1.636 | Metal loss | Corrosion | PITT | 8:54 | 9.27 | 20 | 22 | 13 | Ext | 0.827 | 113.093
| 2650.243 | 3770 | 1.425 | 1.636 | Metal loss | Corrosion | PITT | 9:18 | 9.27 | 20 | 22 | 12 | Ext | 0.826 | 113.156
| 2650.243 | 3770 | 1.425 | 1.636 | Metal loss | Corrosion | PITT | 2:54 | 9.27 | 20 | 22 | 12 | Ext | 0.826 | 113.156
| 2650.256 | 3770 | 1.438 | 1.636 | Metal loss | Corrosion | PITT | 4:02 | 9.27 | 20 | 22 | 13 | Ext | 0.827 | 113.093
| 2650.454 | 3780 | 0 | 3.066 | Weld | Seamless Pipe |  | N/A | 9.27
| 2650.689 | 3780 | 0.235 | 3.066 | Metal loss | Corrosion | PITT | 4:56 | 9.27 | 20 | 22 | 13 | Ext | 0.827 | 113.093
| 2651.202 | 3780 | 0.748 | 3.066 | Metal loss | [Corrosion] | PITT | 0:56 | 9.27 | 20 | 20 | 13 | Ext | 0.827 | 113.093
| 2651.202 | 3780 | 0.748 | 3.066 | Metal loss | [Corrosion] | PITT | 1:12 | 9.27 | 20 | 22 | 14 | Ext | 0.827 | 113.029
| 2651.202 | 3780 | 0.748 | 3.066 | Metal loss | Corrosion CLUSTER | PITT | 1:12 | 9.27 | 21 | 36 | 14 | Ext | 0.828 | 112.955
| 2651.561 | 3780 | 1.107 | 3.066 | Metal loss | [Corrosion] | PITT | 10:56 | 9.27 | 20 | 20 | 15 | Ext | 0.828 | 112.964
| 2651.561 | 3780 | 1.107 | 3.066 | Metal loss | [Corrosion] | PITT | 11:12 | 9.27 | 20 | 20 | 14 | Ext | 0.827 | 113.029
| 2651.582 | 3780 | 1.128 | 3.066 | Metal loss | [Corrosion] | PITT | 11:56 | 9.27 | 20 | 22 | 15 | Ext | 0.828 | 112.964
| 2651.582 | 3780 | 1.128 | 3.066 | Metal loss | Corrosion CLUSTER | GENE | 11:56 | 9.27 | 47 | 86 | 15 | Ext | 0.846 | 110.549
| 2651.701 | 3780 | 1.247 | 3.066 | Metal loss | Corrosion | PITT | 11:56 | 9.27 | 20 | 20 | 16 | Ext | 0.828 | 112.899
| 2651.771 | 3780 | 1.317 | 3.066 | Metal loss | Corrosion | PITT | 11:56 | 9.27 | 20 | 20 | 14 | Ext | 0.827 | 113.029
| 2651.826 | 3780 | 1.372 | 3.066 | Metal loss | Corrosion | PITT | 10:56 | 9.27 | 20 | 22 | 15 | Ext | 0.828 | 112.964
| 2651.951 | 3780 | 1.497 | 3.066 | Metal loss | Corrosion | PITT | 11:26 | 9.27 | 20 | 22 | 15 | Ext | 0.828 | 112.964
| 2651.97 | 3780 | 1.516 | 3.066 | Metal loss | Corrosion | PITT | 5:56 | 9.27 | 20 | 22 | 12 | Ext | 0.826 | 113.156
| 2652.028 | 3780 | 1.574 | 3.066 | Metal loss | Corrosion | PITT | 10:56 | 9.27 | 20 | 20 | 14 | Ext | 0.827 | 113.029
| 2652.041 | 3780 | 1.587 | 3.066 | Metal loss | Corrosion | PITT | 5:56 | 9.27 | 20 | 29 | 14 | Ext | 0.827 | 113.029
| 2652.07 | 3780 | 1.616 | 3.066 | Metal loss | Corrosion | PITT | 11:04 | 9.27 | 20 | 22 | 13 | Ext | 0.827 | 113.093
| 2652.668 | 3780 | 2.214 | 3.066 | Metal loss | Corrosion | PITT | 11:56 | 9.27 | 20 | 22 | 13 | Ext | 0.827 | 113.093
| 2653.52 | 3790 | 0 | 2.183 | Weld | Seamless Pipe |  | N/A | 9.27
| 2654.682 | 3790 | 1.162 | 2.183 | Object | Support |  | 5:46 | 9.27
| 2655.438 | 3790 | 1.918 | 2.183 | Metal loss | Corrosion | PITT | 9:16 | 9.27 | 20 | 29 | 17 | Ext | 0.829 | 112.833
| 2655.703 | 3800 | 0 | 10.639 | Weld | Seamless Pipe |  | N/A | 9.27
| 2656.47 | 3800 | 0.767 | 10.639 | Metal loss | Corrosion | PITT | 4:56 | 9.27 | 20 | 20 | 15 | Ext | 0.828 | 112.964
| 2658.757 | 3800 | 3.054 | 10.639 | Metal loss | Corrosion | PITT | 9:54 | 9.27 | 20 | 22 | 13 | Ext | 0.827 | 113.093
| 2659.791 | 3800 | 4.088 | 10.639 | Metal loss | Corrosion | PITT | 5:06 | 9.27 | 20 | 22 | 12 | Ext | 0.826 | 113.156
| 2663.038 | 3800 | 7.335 | 10.639 | Metal loss | Corrosion | PITT | 11:56 | 9.27 | 20 | 29 | 15 | Ext | 0.828 | 112.964
| 2663.089 | 3800 | 7.386 | 10.639 | Metal loss | [Corrosion] | PITT | 6:26 | 9.27 | 20 | 22 | 14 | Ext | 0.827 | 113.029
| 2663.089 | 3800 | 7.386 | 10.639 | Metal loss | [Corrosion] | PITT | 6:12 | 9.27 | 20 | 22 | 14 | Ext | 0.827 | 113.029
| 2663.089 | 3800 | 7.386 | 10.639 | Metal loss | Corrosion CLUSTER | PITT | 6:12 | 9.27 | 24 | 36 | 14 | Ext | 0.829 | 112.722
| 2663.113 | 3800 | 7.41 | 10.639 | Metal loss | Corrosion | PITT | 0:12 | 9.27 | 20 | 29 | 17 | Ext | 0.829 | 112.833
| 2663.235 | 3800 | 7.532 | 10.639 | Metal loss | Corrosion | PITT | 0:12 | 9.27 | 20 | 22 | 16 | Ext | 0.828 | 112.899
| 2663.275 | 3800 | 7.572 | 10.639 | Metal loss | Corrosion | PITT | 0:04 | 9.27 | 20 | 29 | 14 | Ext | 0.827 | 113.029
| 2663.322 | 3800 | 7.619 | 10.639 | Metal loss | [Corrosion] | PITT | 11:34 | 9.27 | 20 | 20 | 14 | Ext | 0.827 | 113.029
| 2663.322 | 3800 | 7.619 | 10.639 | Metal loss | [Corrosion] | PITT | 11:48 | 9.27 | 20 | 36 | 15 | Ext | 0.828 | 112.964
| 2663.359 | 3800 | 7.656 | 10.639 | Metal loss | [Corrosion] | PITT | 11:48 | 9.27 | 20 | 22 | 18 | Ext | 0.829 | 112.765
| 2663.359 | 3800 | 7.656 | 10.639 | Metal loss | Corrosion CLUSTER | GENE | 11:48 | 9.27 | 61 | 43 | 18 | Ext | 0.862 | 108.478
| 2663.401 | 3800 | 7.698 | 10.639 | Metal loss | Corrosion | PITT | 10:48 | 9.27 | 20 | 22 | 12 | Ext | 0.826 | 113.156
| 2663.461 | 3800 | 7.758 | 10.639 | Metal loss | Corrosion | PITT | 10:48 | 9.27 | 20 | 22 | 13 | Ext | 0.827 | 113.093
| 2663.488 | 3800 | 7.785 | 10.639 | Metal loss | [Corrosion] | PITT | 11:48 | 9.27 | 20 | 22 | 11 | Ext | 0.826 | 113.218
| 2663.525 | 3800 | 7.822 | 10.639 | Metal loss | [Corrosion] | PITT | 0:10 | 9.27 | 20 | 22 | 12 | Ext | 0.826 | 113.156
| 2663.562 | 3800 | 7.859 | 10.639 | Metal loss | [Corrosion] | PITT | 11:48 | 9.27 | 20 | 20 | 19 | Ext | 0.830 | 112.697
| 2663.562 | 3800 | 7.859 | 10.639 | Metal loss | Corrosion CLUSTER | GENE | 11:48 | 9.27 | 89 | 43 | 19 | Ext | 0.882 | 106.046
| 2663.605 | 3800 | 7.902 | 10.639 | Metal loss | [Corrosion] | PITT | 0:10 | 9.27 | 20 | 36 | 15 | Ext | 0.828 | 112.964
| 2663.634 | 3800 | 7.931 | 10.639 | Metal loss | [Corrosion] | PITT | 11:56 | 9.27 | 20 | 29 | 18 | Ext | 0.829 | 112.765
| 2663.681 | 3800 | 7.978 | 10.639 | Metal loss | [Corrosion] | CIGR | 0:10 | 9.27 | 20 | 57 | 22 | Ext | 0.831 | 112.486
| 2663.681 | 3800 | 7.978 | 10.639 | Metal loss | Corrosion CLUSTER | GENE | 0:10 | 9.27 | 87 | 57 | 22 | Ext | 0.892 | 104.859
| 2663.768 | 3800 | 8.065 | 10.639 | Metal loss | Corrosion | CIGR | 0:10 | 9.27 | 20 | 43 | 16 | Ext | 0.828 | 112.899
| 2663.825 | 3800 | 8.122 | 10.639 | Metal loss | Corrosion | PITT | 0:04 | 9.27 | 20 | 29 | 10 | Ext | 0.825 | 113.279
| 2663.953 | 3800 | 8.25 | 10.639 | Metal loss | Corrosion | PITT | 0:10 | 9.27 | 20 | 36 | 17 | Ext | 0.829 | 112.833
| 2664.003 | 3800 | 8.3 | 10.639 | Metal loss | [Corrosion] | PITT | 11:56 | 9.27 | 20 | 22 | 12 | Ext | 0.826 | 113.156
| 2664.032 | 3800 | 8.329 | 10.639 | Metal loss | [Corrosion] | CIGR | 11:10 | 9.27 | 20 | 57 | 17 | Ext | 0.829 | 112.833
| 2664.032 | 3800 | 8.329 | 10.639 | Metal loss | Corrosion CLUSTER | GENE | 11:10 | 9.27 | 51 | 65 | 17 | Ext | 0.852 | 109.683
| 2664.076 | 3800 | 8.373 | 10.639 | Metal loss | [Corrosion] | PITT | 10:48 | 9.27 | 20 | 20 | 13 | Ext | 0.827 | 113.093
| 2664.096 | 3800 | 8.393 | 10.639 | Metal loss | [Corrosion] | PITT | 0:18 | 9.27 | 20 | 22 | 14 | Ext | 0.827 | 113.029
| 2664.104 | 3800 | 8.401 | 10.639 | Metal loss | [Corrosion] | PITT | 11:10 | 9.27 | 20 | 22 | 15 | Ext | 0.828 | 112.964
| 2664.104 | 3800 | 8.401 | 10.639 | Metal loss | Corrosion CLUSTER | GENE | 11:10 | 9.27 | 60 | 100 | 15 | Ext | 0.854 | 109.507
| 2664.119 | 3800 | 8.416 | 10.639 | Metal loss | [Corrosion] | PITT | 11:48 | 9.27 | 33 | 29 | 13 | Ext | 0.834 | 112.111
| 2664.179 | 3800 | 8.476 | 10.639 | Metal loss | Corrosion | GENE | 11:10 | 9.27 | 31 | 36 | 21 | Ext | 0.841 | 111.166
| 2664.196 | 3800 | 8.493 | 10.639 | Metal loss | [Corrosion] | PITT | 0:48 | 9.27 | 20 | 20 | 16 | Ext | 0.828 | 112.899
| 2664.23 | 3800 | 8.527 | 10.639 | Metal loss | [Corrosion] | PITT | 0:02 | 9.27 | 20 | 36 | 18 | Ext | 0.829 | 112.765
| 2664.23 | 3800 | 8.527 | 10.639 | Metal loss | Corrosion CLUSTER | GENE | 0:02 | 9.27 | 51 | 65 | 18 | Ext | 0.855 | 109.416
| 2664.263 | 3800 | 8.56 | 10.639 | Metal loss | [Corrosion] | PITT | 11:10 | 9.27 | 20 | 20 | 14 | Ext | 0.827 | 113.029
| 2664.263 | 3800 | 8.56 | 10.639 | Metal loss | Corrosion CLUSTER | GENE | 11:10 | 9.27 | 33 | 43 | 14 | Ext | 0.835 | 111.966
| 2664.282 | 3800 | 8.579 | 10.639 | Metal loss | [Corrosion] | PITT | 10:56 | 9.27 | 20 | 22 | 14 | Ext | 0.827 | 113.029
| 2664.337 | 3800 | 8.634 | 10.639 | Metal loss | Corrosion | PITT | 0:10 | 9.27 | 20 | 22 | 17 | Ext | 0.829 | 112.833
| 2664.364 | 3800 | 8.661 | 10.639 | Metal loss | Corrosion | PITT | 10:48 | 9.27 | 20 | 36 | 16 | Ext | 0.828 | 112.899
| 2664.445 | 3800 | 8.742 | 10.639 | Metal loss | Corrosion | PITT | 10:48 | 9.27 | 20 | 29 | 11 | Ext | 0.826 | 113.218
| 2664.448 | 3800 | 8.745 | 10.639 | Metal loss | Corrosion | PITT | 0:02 | 9.27 | 20 | 22 | 12 | Ext | 0.826 | 113.156
| 2664.531 | 3800 | 8.828 | 10.639 | Metal loss | [Corrosion] | PITT | 0:10 | 9.27 | 20 | 22 | 13 | Ext | 0.827 | 113.093
| 2664.531 | 3800 | 8.828 | 10.639 | Metal loss | Corrosion CLUSTER | GENE | 0:10 | 9.27 | 32 | 65 | 13 | Ext | 0.833 | 112.191
| 2664.547 | 3800 | 8.844 | 10.639 | Metal loss | [Corrosion] | PITT | 0:48 | 9.27 | 20 | 20 | 13 | Ext | 0.827 | 113.093
| 2664.548 | 3800 | 8.845 | 10.639 | Metal loss | Corrosion | PITT | 10:48 | 9.27 | 20 | 22 | 13 | Ext | 0.827 | 113.093
| 2664.669 | 3800 | 8.966 | 10.639 | Metal loss | Corrosion | PITT | 0:10 | 9.27 | 20 | 22 | 15 | Ext | 0.828 | 112.964
| 2664.74 | 3800 | 9.037 | 10.639 | Metal loss | Corrosion | PITT | 0:10 | 9.27 | 20 | 22 | 14 | Ext | 0.827 | 113.029
| 2664.818 | 3800 | 9.115 | 10.639 | Metal loss | Corrosion | PITT | 11:10 | 9.27 | 20 | 20 | 15 | Ext | 0.828 | 112.964
| 2665.162 | 3800 | 9.459 | 10.639 | Metal loss | Corrosion | PITT | 10:48 | 9.27 | 20 | 22 | 14 | Ext | 0.827 | 113.029
| 2665.501 | 3800 | 9.798 | 10.639 | Metal loss | Corrosion | PITT | 0:10 | 9.27 | 20 | 22 | 14 | Ext | 0.827 | 113.029
| 2665.665 | 3800 | 9.962 | 10.639 | Metal loss | Corrosion | PITT | 6:46 | 9.27 | 20 | 20 | 15 | Ext | 0.828 | 112.964
| 2665.712 | 3800 | 10.009 | 10.639 | Metal loss | Corrosion | PITT | 6:46 | 9.27 | 20 | 20 | 14 | Ext | 0.827 | 113.029
| 2666.061 | 3800 | 10.358 | 10.639 | Metal loss | Corrosion | PITT | 11:08 | 9.27 | 20 | 22 | 12 | Ext | 0.826 | 113.156
| 2666.119 | 3800 | 10.416 | 10.639 | Metal loss | Corrosion | PITT | 8:46 | 9.27 | 20 | 22 | 15 | Ext | 0.828 | 112.964
| 2666.147 | 3800 | 10.444 | 10.639 | Metal loss | Corrosion | PITT | 11:00 | 9.27 | 20 | 22 | 11 | Ext | 0.826 | 113.218
| 2666.342 | 3810 | 0 | 2.19 | Weld | Seamless Pipe |  | N/A | 9.27
| 2667.246 | 3810 | 0.904 | 2.19 | Metal loss | Corrosion | PITT | 1:06 | 9.27 | 20 | 22 | 14 | Ext | 0.827 | 113.029
| 2667.392 | 3810 | 1.05 | 2.19 | Metal loss | Corrosion | PITT | 11:44 | 9.27 | 20 | 29 | 15 | Ext | 0.828 | 112.964
| 2667.461 | 3810 | 1.119 | 2.19 | Bend |  |  | 3:00 | 9.27
| 2667.503 | 3810 | 1.161 | 2.19 | Metal loss | Corrosion | PITT | 0:06 | 9.27 | 20 | 36 | 17 | Ext | 0.829 | 112.833
| 2667.566 | 3810 | 1.224 | 2.19 | Metal loss | Corrosion | PITT | 1:28 | 9.27 | 20 | 20 | 13 | Ext | 0.827 | 113.093
| 2667.682 | 3810 | 1.34 | 2.19 | Metal loss | Corrosion | PITT | 0:44 | 9.27 | 20 | 22 | 15 | Ext | 0.828 | 112.964
| 2667.685 | 3810 | 1.343 | 2.19 | Metal loss | [Corrosion] | PITT | 11:00 | 9.27 | 20 | 20 | 12 | Ext | 0.826 | 113.156
| 2667.687 | 3810 | 1.345 | 2.19 | Metal loss | [Corrosion] | PITT | 10:44 | 9.27 | 20 | 20 | 12 | Ext | 0.826 | 113.156
| 2667.687 | 3810 | 1.345 | 2.19 | Metal loss | Corrosion CLUSTER | PITT | 10:44 | 9.27 | 23 | 43 | 12 | Ext | 0.828 | 112.963
| 2667.888 | 3810 | 1.546 | 2.19 | Metal loss | Corrosion | PITT | 0:44 | 9.27 | 20 | 20 | 14 | Ext | 0.827 | 113.029
| 2667.899 | 3810 | 1.557 | 2.19 | Metal loss | [Corrosion] | PITT | 11:44 | 9.27 | 20 | 20 | 14 | Ext | 0.827 | 113.029
| 2667.899 | 3810 | 1.557 | 2.19 | Metal loss | Corrosion CLUSTER | GENE | 11:44 | 9.27 | 40 | 72 | 14 | Ext | 0.840 | 111.365
| 2667.907 | 3810 | 1.565 | 2.19 | Metal loss | [Corrosion] | PITT | 11:08 | 9.27 | 20 | 29 | 12 | Ext | 0.826 | 113.156
| 2667.99 | 3810 | 1.648 | 2.19 | Metal loss | [Corrosion] | CIGR | 11:16 | 9.27 | 20 | 57 | 12 | Ext | 0.826 | 113.156
| 2668.024 | 3810 | 1.682 | 2.19 | Metal loss | [Corrosion] | PITT | 11:46 | 9.27 | 20 | 20 | 13 | Ext | 0.827 | 113.093
| 2668.024 | 3810 | 1.682 | 2.19 | Metal loss | Corrosion CLUSTER | GENE | 11:46 | 9.27 | 54 | 57 | 13 | Ext | 0.846 | 110.517
| 2668.532 | 3820 | 0 | 4.202 | Weld | Seamless Pipe |  | N/A | 9.27
| 2668.871 | 3820 | 0.339 | 4.202 | Metal loss | [Corrosion] | PITT | 5:50 | 9.27 | 20 | 29 | 11 | Ext | 0.826 | 113.218
| 2668.872 | 3820 | 0.34 | 4.202 | Metal loss | [Corrosion] | PITT | 6:12 | 9.27 | 20 | 20 | 11 | Ext | 0.826 | 113.218
| 2668.872 | 3820 | 0.34 | 4.202 | Metal loss | Corrosion CLUSTER | CIGR | 6:12 | 9.27 | 20 | 50 | 11 | Ext | 0.826 | 113.218
| 2669.005 | 3820 | 0.473 | 4.202 | Metal loss | Corrosion | PITT | 6:28 | 9.27 | 20 | 20 | 12 | Ext | 0.826 | 113.156
| 2669.083 | 3820 | 0.551 | 4.202 | Metal loss | [Corrosion] | PITT | 6:12 | 9.27 | 20 | 22 | 13 | Ext | 0.827 | 113.093
| 2669.083 | 3820 | 0.551 | 4.202 | Metal loss | Corrosion CLUSTER | PITT | 6:12 | 9.27 | 28 | 43 | 13 | Ext | 0.831 | 112.506
| 2669.084 | 3820 | 0.552 | 4.202 | Metal loss | [Corrosion] | PITT | 5:50 | 9.27 | 20 | 20 | 13 | Ext | 0.827 | 113.093
| 2669.273 | 3820 | 0.741 | 4.202 | Metal loss | Corrosion | PITT | 6:14 | 9.27 | 20 | 22 | 11 | Ext | 0.826 | 113.218
| 2672.734 | 3830 | 0 | 11.466 | Weld | Seamless Pipe |  | N/A | 9.27
| 2677.608 | 3830 | 4.874 | 11.466 | Metal loss | Corrosion | PITT | 10:52 | 9.27 | 20 | 22 | 14 | Ext | 0.827 | 113.029
| 2677.75 | 3830 | 5.016 | 11.466 | Metal loss | Corrosion | PITT | 10:52 | 9.27 | 20 | 20 | 13 | Ext | 0.827 | 113.093
| 2678.011 | 3830 | 5.277 | 11.466 | Metal loss | Corrosion | PITT | 10:52 | 9.27 | 20 | 22 | 15 | Ext | 0.828 | 112.964
| 2679.395 | 3830 | 6.661 | 11.466 | Metal loss | Corrosion | PITT | 8:52 | 9.27 | 20 | 20 | 18 | Ext | 0.829 | 112.765
| 2679.73 | 3830 | 6.996 | 11.466 | Metal loss | Corrosion | PITT | 4:52 | 9.27 | 20 | 20 | 15 | Ext | 0.828 | 112.964
| 2679.838 | 3830 | 7.104 | 11.466 | Metal loss | [Corrosion] | PITT | 4:14 | 9.27 | 20 | 22 | 12 | Ext | 0.826 | 113.156
| 2679.838 | 3830 | 7.104 | 11.466 | Metal loss | Corrosion CLUSTER | CIGR | 4:14 | 9.27 | 20 | 43 | 12 | Ext | 0.826 | 113.156
| 2679.84 | 3830 | 7.106 | 11.466 | Metal loss | [Corrosion] | PITT | 3:52 | 9.27 | 20 | 22 | 12 | Ext | 0.826 | 113.156
| 2679.878 | 3830 | 7.144 | 11.466 | Metal loss | Corrosion | PITT | 4:52 | 9.27 | 20 | 22 | 14 | Ext | 0.827 | 113.029
| 2679.946 | 3830 | 7.212 | 11.466 | Metal loss | Corrosion | PITT | 4:36 | 9.27 | 20 | 20 | 13 | Ext | 0.827 | 113.093
| 2680.822 | 3830 | 8.088 | 11.466 | Metal loss | [Corrosion] | PITT | 2:52 | 9.27 | 20 | 20 | 15 | Ext | 0.828 | 112.964
| 2680.822 | 3830 | 8.088 | 11.466 | Metal loss | Corrosion CLUSTER | PITT | 2:52 | 9.27 | 21 | 36 | 15 | Ext | 0.828 | 112.885
| 2680.822 | 3830 | 8.088 | 11.466 | Metal loss | [Corrosion] | PITT | 3:06 | 9.27 | 20 | 20 | 14 | Ext | 0.827 | 113.029
| 2680.884 | 3830 | 8.15 | 11.466 | Metal loss | [Corrosion] | PITT | 4:52 | 9.27 | 20 | 20 | 13 | Ext | 0.827 | 113.093
| 2680.884 | 3830 | 8.15 | 11.466 | Metal loss | [Corrosion] | PITT | 5:06 | 9.27 | 20 | 22 | 13 | Ext | 0.827 | 113.093
| 2680.884 | 3830 | 8.15 | 11.466 | Metal loss | Corrosion CLUSTER | PITT | 5:06 | 9.27 | 22 | 29 | 13 | Ext | 0.828 | 112.954
| 2681.407 | 3830 | 8.673 | 11.466 | Metal loss | Corrosion | PITT | 0:50 | 9.27 | 20 | 22 | 15 | Ext | 0.828 | 112.964
| 2681.579 | 3830 | 8.845 | 11.466 | Metal loss | Corrosion | PITT | 10:50 | 9.27 | 20 | 20 | 14 | Ext | 0.827 | 113.029
| 2681.602 | 3830 | 8.868 | 11.466 | Metal loss | Corrosion | PITT | 1:14 | 9.27 | 20 | 22 | 14 | Ext | 0.827 | 113.029
| 2681.646 | 3830 | 8.912 | 11.466 | Metal loss | Corrosion | PITT | 10:50 | 9.27 | 20 | 22 | 13 | Ext | 0.827 | 113.093
| 2681.694 | 3830 | 8.96 | 11.466 | Metal loss | Corrosion | PITT | 0:50 | 9.27 | 20 | 20 | 15 | Ext | 0.828 | 112.964
| 2681.886 | 3830 | 9.152 | 11.466 | Metal loss | [Corrosion] | PITT | 0:50 | 9.27 | 20 | 20 | 11 | Ext | 0.826 | 113.218
| 2681.911 | 3830 | 9.177 | 11.466 | Metal loss | [Corrosion] | PITT | 4:50 | 9.27 | 20 | 20 | 13 | Ext | 0.827 | 113.093
| 2681.911 | 3830 | 9.177 | 11.466 | Metal loss | [Corrosion] | PITT | 5:06 | 9.27 | 20 | 20 | 14 | Ext | 0.827 | 113.029
| 2681.911 | 3830 | 9.177 | 11.466 | Metal loss | Corrosion CLUSTER | PITT | 5:06 | 9.27 | 22 | 36 | 14 | Ext | 0.828 | 112.879
| 2681.915 | 3830 | 9.181 | 11.466 | Metal loss | [Corrosion] | PITT | 0:50 | 9.27 | 20 | 20 | 13 | Ext | 0.827 | 113.093
| 2681.952 | 3830 | 9.218 | 11.466 | Metal loss | [Corrosion] | PITT | 1:06 | 9.27 | 20 | 20 | 13 | Ext | 0.827 | 113.093
| 2681.952 | 3830 | 9.218 | 11.466 | Metal loss | [Corrosion] | PITT | 1:20 | 9.27 | 20 | 20 | 14 | Ext | 0.827 | 113.029
| 2681.952 | 3830 | 9.218 | 11.466 | Metal loss | Corrosion CLUSTER | GENE | 1:20 | 9.27 | 85 | 50 | 14 | Ext | 0.863 | 108.382
| 2682.044 | 3830 | 9.31 | 11.466 | Metal loss | Corrosion | PITT | 4:50 | 9.27 | 20 | 20 | 12 | Ext | 0.826 | 113.156
| 2682.076 | 3830 | 9.342 | 11.466 | Metal loss | Corrosion | PITT | 1:50 | 9.27 | 20 | 22 | 14 | Ext | 0.827 | 113.029
| 2682.107 | 3830 | 9.373 | 11.466 | Metal loss | Corrosion | PITT | 4:50 | 9.27 | 20 | 29 | 15 | Ext | 0.828 | 112.964
| 2682.169 | 3830 | 9.435 | 11.466 | Metal loss | Corrosion | PITT | 0:50 | 9.27 | 20 | 20 | 13 | Ext | 0.827 | 113.093
| 2682.242 | 3830 | 9.508 | 11.466 | Metal loss | Corrosion | PITT | 4:50 | 9.27 | 20 | 22 | 13 | Ext | 0.827 | 113.093
| 2682.387 | 3830 | 9.653 | 11.466 | Metal loss | Corrosion | PITT | 4:58 | 9.27 | 20 | 22 | 10 | Ext | 0.825 | 113.279
| 2682.456 | 3830 | 9.722 | 11.466 | Metal loss | Corrosion | PITT | 0:50 | 9.27 | 20 | 20 | 16 | Ext | 0.828 | 112.899
| 2682.512 | 3830 | 9.778 | 11.466 | Metal loss | Corrosion | PITT | 0:50 | 9.27 | 20 | 20 | 15 | Ext | 0.828 | 112.964
| 2682.643 | 3830 | 9.909 | 11.466 | Metal loss | Corrosion | PITT | 0:50 | 9.27 | 20 | 20 | 14 | Ext | 0.827 | 113.029
| 2682.758 | 3830 | 10.024 | 11.466 | Metal loss | Corrosion | PITT | 10:50 | 9.27 | 20 | 22 | 14 | Ext | 0.827 | 113.029
| 2682.797 | 3830 | 10.063 | 11.466 | Metal loss | [Corrosion] | PITT | 0:50 | 9.27 | 20 | 20 | 13 | Ext | 0.827 | 113.093
| 2682.829 | 3830 | 10.095 | 11.466 | Metal loss | [Corrosion] | PITT | 0:50 | 9.27 | 20 | 20 | 13 | Ext | 0.827 | 113.093
| 2682.829 | 3830 | 10.095 | 11.466 | Metal loss | Corrosion CLUSTER | AXGR | 0:50 | 9.27 | 52 | 22 | 13 | Ext | 0.845 | 110.656
| 2682.878 | 3830 | 10.144 | 11.466 | Metal loss | Corrosion | PITT | 0:50 | 9.27 | 20 | 20 | 15 | Ext | 0.828 | 112.964
| 2682.926 | 3830 | 10.192 | 11.466 | Metal loss | Corrosion | CIGR | 0:14 | 9.27 | 20 | 43 | 14 | Ext | 0.827 | 113.029
| 2682.933 | 3830 | 10.199 | 11.466 | Metal loss | [Corrosion] | PITT | 4:50 | 9.27 | 20 | 22 | 13 | Ext | 0.827 | 113.093
| 2682.933 | 3830 | 10.199 | 11.466 | Metal loss | Corrosion CLUSTER | CIGR | 4:50 | 9.27 | 21 | 43 | 13 | Ext | 0.827 | 113.025
| 2682.933 | 3830 | 10.199 | 11.466 | Metal loss | [Corrosion] | PITT | 5:06 | 9.27 | 20 | 20 | 13 | Ext | 0.827 | 113.093
| 2683.025 | 3830 | 10.291 | 11.466 | Metal loss | [Corrosion] | PITT | 0:50 | 9.27 | 20 | 22 | 15 | Ext | 0.828 | 112.964
| 2683.025 | 3830 | 10.291 | 11.466 | Metal loss | Corrosion CLUSTER | GENE | 0:50 | 9.27 | 44 | 72 | 15 | Ext | 0.844 | 110.811
| 2683.044 | 3830 | 10.31 | 11.466 | Metal loss | [Corrosion] | PITT | 0:14 | 9.27 | 20 | 20 | 14 | Ext | 0.827 | 113.029
| 2683.05 | 3830 | 10.316 | 11.466 | Metal loss | [Corrosion] | PITT | 11:50 | 9.27 | 20 | 20 | 12 | Ext | 0.826 | 113.156
| 2683.106 | 3830 | 10.372 | 11.466 | Metal loss | Corrosion | CIGR | 0:14 | 9.27 | 20 | 43 | 12 | Ext | 0.826 | 113.156
| 2683.127 | 3830 | 10.393 | 11.466 | Metal loss | Corrosion | PITT | 5:28 | 9.27 | 20 | 20 | 11 | Ext | 0.826 | 113.218
| 2683.132 | 3830 | 10.398 | 11.466 | Metal loss | Corrosion | PITT | 4:44 | 9.27 | 20 | 20 | 13 | Ext | 0.827 | 113.093
| 2683.168 | 3830 | 10.434 | 11.466 | Metal loss | Corrosion | PITT | 0:50 | 9.27 | 20 | 20 | 12 | Ext | 0.826 | 113.156
| 2683.192 | 3830 | 10.458 | 11.466 | Metal loss | Corrosion | PITT | 4:44 | 9.27 | 20 | 22 | 12 | Ext | 0.826 | 113.156
| 2683.27 | 3830 | 10.536 | 11.466 | Metal loss | [Corrosion] | PITT | 4:58 | 9.27 | 20 | 22 | 13 | Ext | 0.827 | 113.093
| 2683.27 | 3830 | 10.536 | 11.466 | Metal loss | Corrosion CLUSTER | CIGR | 4:58 | 9.27 | 20 | 43 | 13 | Ext | 0.827 | 113.093
| 2683.27 | 3830 | 10.536 | 11.466 | Metal loss | [Corrosion] | PITT | 5:14 | 9.27 | 20 | 20 | 13 | Ext | 0.827 | 113.093
| 2684.2 | 3840 | 0 | 0.927 | Weld | Seamless Pipe |  | N/A | 9.27
| 2684.272 | 3840 | 0.072 | 0.927 | Metal loss | Corrosion | PITT | 1:00 | 9.27 | 20 | 22 | 15 | Ext | 0.828 | 112.964
| 2684.285 | 3840 | 0.085 | 0.927 | Metal loss | [Corrosion] | PITT | 11:00 | 9.27 | 20 | 20 | 11 | Ext | 0.826 | 113.218
| 2684.285 | 3840 | 0.085 | 0.927 | Metal loss | [Corrosion] | PITT | 11:14 | 9.27 | 20 | 22 | 12 | Ext | 0.826 | 113.156
| 2684.285 | 3840 | 0.085 | 0.927 | Metal loss | Corrosion CLUSTER | PITT | 11:14 | 9.27 | 21 | 36 | 12 | Ext | 0.827 | 113.093
| 2684.33 | 3840 | 0.13 | 0.927 | Metal loss | Corrosion | PITT | 0:52 | 9.27 | 20 | 22 | 12 | Ext | 0.826 | 113.156
| 2684.34 | 3840 | 0.14 | 0.927 | Metal loss | [Corrosion] | PITT | 10:52 | 9.27 | 20 | 20 | 12 | Ext | 0.826 | 113.156
| 2684.341 | 3840 | 0.141 | 0.927 | Metal loss | [Corrosion] | PITT | 11:52 | 9.27 | 20 | 20 | 11 | Ext | 0.826 | 113.218
| 2684.342 | 3840 | 0.142 | 0.927 | Metal loss | [Corrosion] | PITT | 11:06 | 9.27 | 20 | 29 | 13 | Ext | 0.827 | 113.093
| 2684.342 | 3840 | 0.142 | 0.927 | Metal loss | Corrosion CLUSTER | GENE | 11:06 | 9.27 | 50 | 72 | 13 | Ext | 0.844 | 110.799
| 2684.371 | 3840 | 0.171 | 0.927 | Metal loss | [Corrosion] | PITT | 11:14 | 9.27 | 20 | 29 | 13 | Ext | 0.827 | 113.093
| 2684.395 | 3840 | 0.195 | 0.927 | Metal loss | Corrosion | PITT | 0:52 | 9.27 | 20 | 20 | 16 | Ext | 0.828 | 112.899
| 2684.457 | 3840 | 0.257 | 0.927 | Metal loss | Corrosion | PITT | 0:14 | 9.27 | 20 | 29 | 12 | Ext | 0.826 | 113.156
| 2684.714 | 3840 | 0.514 | 0.927 | Metal loss | Corrosion | PITT | 4:52 | 9.27 | 20 | 20 | 12 | Ext | 0.826 | 113.156
| 2684.728 | 3840 | 0.528 | 0.927 | Metal loss | Corrosion | PITT | 3:44 | 9.27 | 20 | 36 | 15 | Ext | 0.828 | 112.964
| 2684.791 | 3840 | 0.591 | 0.927 | Metal loss | [Corrosion] | PITT | 0:52 | 9.27 | 20 | 20 | 13 | Ext | 0.827 | 113.093
| 2684.798 | 3840 | 0.598 | 0.927 | Metal loss | [Corrosion] | PITT | 0:14 | 9.27 | 20 | 36 | 14 | Ext | 0.827 | 113.029
| 2684.798 | 3840 | 0.598 | 0.927 | Metal loss | Corrosion CLUSTER | CIGR | 0:14 | 9.27 | 23 | 79 | 14 | Ext | 0.829 | 112.801
| 2684.836 | 3840 | 0.636 | 0.927 | Metal loss | Corrosion | CIGR | 11:14 | 9.27 | 20 | 65 | 16 | Ext | 0.828 | 112.899
| 2684.903 | 3840 | 0.703 | 0.927 | Metal loss | Corrosion | PITT | 2:52 | 9.27 | 20 | 22 | 12 | Ext | 0.826 | 113.156
| 2684.917 | 3840 | 0.717 | 0.927 | Metal loss | Corrosion | PITT | 1:52 | 9.27 | 20 | 20 | 13 | Ext | 0.827 | 113.093
| 2684.951 | 3840 | 0.751 | 0.927 | Metal loss | Corrosion | PITT | 11:16 | 9.27 | 20 | 29 | 11 | Ext | 0.826 | 113.218
| 2685.127 | 3850 | 0 | 2.152 | Weld | Seamless Pipe |  | N/A | 9.27
| 2686.3 | 3850 | 1.173 | 2.152 | Bend |  |  | 9:00 | 9.27
| 2687.279 | 3860 | 0 | 4.418 | Weld | Seamless Pipe |  | N/A | 9.27
| 2689.043 | 3860 | 1.764 | 4.418 | Metal loss | Corrosion | PITT | 6:12 | 9.27 | 20 | 20 | 14 | Ext | 0.827 | 113.029
| 2689.562 | 3860 | 2.283 | 4.418 | Metal loss | Corrosion | PITT | 11:12 | 9.27 | 20 | 22 | 12 | Ext | 0.826 | 113.156
| 2690.006 | 3860 | 2.727 | 4.418 | Metal loss | [Corrosion] | PITT | 6:42 | 9.27 | 20 | 20 | 17 | Ext | 0.829 | 112.833
| 2690.015 | 3860 | 2.736 | 4.418 | Metal loss | [Corrosion] | PITT | 6:12 | 9.27 | 22 | 29 | 19 | Ext | 0.831 | 112.487
| 2690.015 | 3860 | 2.736 | 4.418 | Metal loss | Corrosion CLUSTER | CIGR | 6:12 | 9.27 | 24 | 50 | 19 | Ext | 0.833 | 112.267
| 2690.043 | 3860 | 2.764 | 4.418 | Object | Support |  | 6:26 | 9.27
| 2691.15 | 3860 | 3.871 | 4.418 | Metal loss | Corrosion | PITT | 1:32 | 9.27 | 20 | 20 | 14 | Ext | 0.827 | 113.029
| 2691.187 | 3860 | 3.908 | 4.418 | Metal loss | Corrosion | PITT | 7:32 | 9.27 | 20 | 20 | 12 | Ext | 0.826 | 113.156
| 2691.315 | 3860 | 4.036 | 4.418 | Metal loss | Corrosion | PITT | 1:24 | 9.27 | 20 | 22 | 12 | Ext | 0.826 | 113.156
| 2691.385 | 3860 | 4.106 | 4.418 | Metal loss | Corrosion | PITT | 0:24 | 9.27 | 20 | 22 | 12 | Ext | 0.826 | 113.156
| 2691.386 | 3860 | 4.107 | 4.418 | Metal loss | [Corrosion] | PITT | 8:32 | 9.27 | 20 | 29 | 17 | Ext | 0.829 | 112.833
| 2691.386 | 3860 | 4.107 | 4.418 | Metal loss | Corrosion CLUSTER | PITT | 8:32 | 9.27 | 27 | 43 | 17 | Ext | 0.834 | 112.150
| 2691.389 | 3860 | 4.11 | 4.418 | Metal loss | [Corrosion] | PITT | 8:08 | 9.27 | 20 | 22 | 16 | Ext | 0.828 | 112.899
| 2691.396 | 3860 | 4.117 | 4.418 | Metal loss | Corrosion | PITT | 1:32 | 9.27 | 20 | 20 | 14 | Ext | 0.827 | 113.029
| 2691.397 | 3860 | 4.118 | 4.418 | Metal loss | Corrosion | PITT | 3:02 | 9.27 | 20 | 22 | 14 | Ext | 0.827 | 113.029
| 2691.448 | 3860 | 4.169 | 4.418 | Metal loss | [Corrosion] | PITT | 9:08 | 9.27 | 20 | 20 | 15 | Ext | 0.828 | 112.964
| 2691.448 | 3860 | 4.169 | 4.418 | Metal loss | Corrosion CLUSTER | GENE | 9:08 | 9.27 | 34 | 72 | 15 | Ext | 0.837 | 111.726
| 2691.457 | 3860 | 4.178 | 4.418 | Metal loss | [Corrosion] | PITT | 9:24 | 9.27 | 20 | 29 | 13 | Ext | 0.827 | 113.093
| 2691.464 | 3860 | 4.185 | 4.418 | Metal loss | [Corrosion] | PITT | 8:24 | 9.27 | 20 | 29 | 14 | Ext | 0.827 | 113.029
| 2691.53 | 3860 | 4.251 | 4.418 | Metal loss | Corrosion | PITT | 2:08 | 9.27 | 20 | 22 | 12 | Ext | 0.826 | 113.156
| 2691.573 | 3860 | 4.294 | 4.418 | Metal loss | Corrosion | PITT | 9:38 | 9.27 | 20 | 20 | 13 | Ext | 0.827 | 113.093
| 2691.632 | 3860 | 4.353 | 4.418 | Metal loss | Corrosion | PITT | 6:08 | 9.27 | 20 | 22 | 17 | Ext | 0.829 | 112.833
| 2691.697 | 3870 | 0 | 12.318 | Weld | Seamless Pipe |  | N/A | 9.27
| 2694.003 | 3870 | 2.306 | 12.318 | Metal loss | Corrosion | PITT | 6:04 | 9.27 | 20 | 22 | 14 | Ext | 0.827 | 113.029
| 2703.046 | 3870 | 11.349 | 12.318 | Metal loss | Corrosion | CIGR | 2:56 | 9.27 | 20 | 43 | 15 | Ext | 0.828 | 112.964
| 2703.197 | 3870 | 11.5 | 12.318 | Metal loss | Corrosion | PITT | 3:18 | 9.27 | 20 | 22 | 14 | Ext | 0.827 | 113.029
| 2703.293 | 3870 | 11.596 | 12.318 | Metal loss | Corrosion | PITT | 4:04 | 9.27 | 20 | 29 | 13 | Ext | 0.827 | 113.093
| 2703.309 | 3870 | 11.612 | 12.318 | Metal loss | Corrosion | PITT | 3:18 | 9.27 | 20 | 22 | 15 | Ext | 0.828 | 112.964
| 2703.435 | 3870 | 11.738 | 12.318 | Metal loss | [Corrosion] | CIGR | 3:34 | 9.27 | 20 | 50 | 14 | Ext | 0.827 | 113.029
| 2703.44 | 3870 | 11.743 | 12.318 | Metal loss | Corrosion | PITT | 5:18 | 9.27 | 20 | 29 | 15 | Ext | 0.828 | 112.964
| 2703.467 | 3870 | 11.77 | 12.318 | Metal loss | [Corrosion] | PITT | 4:18 | 9.27 | 20 | 20 | 15 | Ext | 0.828 | 112.964
| 2703.467 | 3870 | 11.77 | 12.318 | Metal loss | Corrosion CLUSTER | GENE | 4:18 | 9.27 | 51 | 86 | 15 | Ext | 0.848 | 110.211
| 2703.502 | 3870 | 11.805 | 12.318 | Metal loss | [Corrosion] | PITT | 3:18 | 9.27 | 20 | 22 | 14 | Ext | 0.827 | 113.029
| 2703.502 | 3870 | 11.805 | 12.318 | Metal loss | Corrosion CLUSTER | GENE | 3:18 | 9.27 | 115 | 93 | 14 | Ext | 0.872 | 107.241
| 2703.512 | 3870 | 11.815 | 12.318 | Metal loss | [Corrosion] | PITT | 3:56 | 9.27 | 20 | 29 | 12 | Ext | 0.826 | 113.156
| 2703.537 | 3870 | 11.84 | 12.318 | Metal loss | [Corrosion] | PITT | 4:04 | 9.27 | 20 | 22 | 10 | Ext | 0.825 | 113.279
| 2703.57 | 3870 | 11.873 | 12.318 | Metal loss | [Corrosion] | PITT | 4:18 | 9.27 | 20 | 20 | 14 | Ext | 0.827 | 113.029
| 2703.57 | 3870 | 11.873 | 12.318 | Metal loss | [Corrosion] | PITT | 2:56 | 9.27 | 20 | 36 | 14 | Ext | 0.827 | 113.029
| 2703.596 | 3870 | 11.899 | 12.318 | Metal loss | [Corrosion] | PITT | 3:56 | 9.27 | 20 | 22 | 12 | Ext | 0.826 | 113.156
| 2703.804 | 3870 | 12.107 | 12.318 | Metal loss | Corrosion | PITT | 3:56 | 9.27 | 20 | 22 | 15 | Ext | 0.828 | 112.964
| 2703.849 | 3870 | 12.152 | 12.318 | Metal loss | Corrosion | PITT | 3:56 | 9.27 | 20 | 22 | 14 | Ext | 0.827 | 113.029
| 2704.015 | 3880 | 0 | 12.346 | Weld | Seamless Pipe |  | N/A | 9.27
| 2714.892 | 3880 | 10.877 | 12.346 | Metal loss | [Corrosion] | PITT | 2:16 | 9.27 | 20 | 22 | 15 | Ext | 0.828 | 112.964
| 2714.936 | 3880 | 10.921 | 12.346 | Metal loss | [Corrosion] | PITT | 2:16 | 9.27 | 20 | 29 | 16 | Ext | 0.828 | 112.899
| 2714.936 | 3880 | 10.921 | 12.346 | Metal loss | Corrosion CLUSTER | GENE | 2:16 | 9.27 | 67 | 43 | 16 | Ext | 0.860 | 108.673
| 2714.937 | 3880 | 10.922 | 12.346 | Metal loss | [Corrosion] | PITT | 1:54 | 9.27 | 20 | 20 | 14 | Ext | 0.827 | 113.029
| 2715.174 | 3880 | 11.159 | 12.346 | Metal loss | [Corrosion] | PITT | 3:52 | 9.27 | 20 | 29 | 13 | Ext | 0.827 | 113.093
| 2715.181 | 3880 | 11.166 | 12.346 | Metal loss | [Corrosion] | PITT | 8:16 | 9.27 | 20 | 22 | 16 | Ext | 0.828 | 112.899
| 2715.181 | 3880 | 11.166 | 12.346 | Metal loss | Corrosion CLUSTER | PITT | 8:16 | 9.27 | 25 | 36 | 16 | Ext | 0.831 | 112.451
| 2715.182 | 3880 | 11.167 | 12.346 | Metal loss | [Corrosion] | PITT | 8:00 | 9.27 | 20 | 20 | 15 | Ext | 0.828 | 112.964
| 2715.203 | 3880 | 11.188 | 12.346 | Metal loss | [Corrosion] | PITT | 4:16 | 9.27 | 20 | 29 | 15 | Ext | 0.828 | 112.964
| 2715.203 | 3880 | 11.188 | 12.346 | Metal loss | Corrosion CLUSTER | GENE | 4:16 | 9.27 | 47 | 50 | 15 | Ext | 0.846 | 110.549
| 2715.239 | 3880 | 11.224 | 12.346 | Metal loss | [Corrosion] | PITT | 3:16 | 9.27 | 20 | 22 | 15 | Ext | 0.828 | 112.964
| 2715.239 | 3880 | 11.224 | 12.346 | Metal loss | Corrosion CLUSTER | PITT | 3:16 | 9.27 | 27 | 36 | 15 | Ext | 0.832 | 112.369
| 2715.24 | 3880 | 11.225 | 12.346 | Metal loss | [Corrosion] | PITT | 3:00 | 9.27 | 20 | 20 | 14 | Ext | 0.827 | 113.029
| 2715.282 | 3880 | 11.267 | 12.346 | Metal loss | Corrosion | PITT | 5:08 | 9.27 | 20 | 29 | 14 | Ext | 0.827 | 113.029
| 2715.334 | 3880 | 11.319 | 12.346 | Metal loss | Corrosion | PITT | 3:16 | 9.27 | 20 | 22 | 13 | Ext | 0.827 | 113.093
| 2715.362 | 3880 | 11.347 | 12.346 | Metal loss | Corrosion | PITT | 2:00 | 9.27 | 20 | 29 | 13 | Ext | 0.827 | 113.093
| 2715.404 | 3880 | 11.389 | 12.346 | Metal loss | Corrosion | PITT | 0:54 | 9.27 | 20 | 20 | 13 | Ext | 0.827 | 113.093
| 2715.469 | 3880 | 11.454 | 12.346 | Metal loss | Corrosion | PITT | 1:16 | 9.27 | 20 | 20 | 12 | Ext | 0.826 | 113.156
| 2715.508 | 3880 | 11.493 | 12.346 | Metal loss | Corrosion | PITT | 4:16 | 9.27 | 20 | 36 | 13 | Ext | 0.827 | 113.093
| 2715.578 | 3880 | 11.563 | 12.346 | Metal loss | Corrosion | CIGR | 4:00 | 9.27 | 20 | 43 | 16 | Ext | 0.828 | 112.899
| 2715.625 | 3880 | 11.61 | 12.346 | Metal loss | Corrosion | PITT | 3:54 | 9.27 | 20 | 20 | 11 | Ext | 0.826 | 113.218
| 2715.683 | 3880 | 11.668 | 12.346 | Metal loss | Corrosion | PITT | 0:16 | 9.27 | 20 | 29 | 12 | Ext | 0.826 | 113.156
| 2715.757 | 3880 | 11.742 | 12.346 | Metal loss | Corrosion | PITT | 5:16 | 9.27 | 25 | 22 | 18 | Ext | 0.833 | 112.255
| 2715.773 | 3880 | 11.758 | 12.346 | Metal loss | Corrosion | PITT | 3:54 | 9.27 | 20 | 20 | 12 | Ext | 0.826 | 113.156
| 2715.832 | 3880 | 11.817 | 12.346 | Metal loss | [Corrosion] | PITT | 4:16 | 9.27 | 20 | 20 | 11 | Ext | 0.826 | 113.218
| 2715.833 | 3880 | 11.818 | 12.346 | Metal loss | Corrosion | PITT | 5:16 | 9.27 | 20 | 29 | 15 | Ext | 0.828 | 112.964
| 2715.845 | 3880 | 11.83 | 12.346 | Metal loss | [Corrosion] | PITT | 3:54 | 9.27 | 20 | 22 | 12 | Ext | 0.826 | 113.156
| 2715.845 | 3880 | 11.83 | 12.346 | Metal loss | Corrosion CLUSTER | GENE | 3:54 | 9.27 | 30 | 50 | 12 | Ext | 0.831 | 112.473
| 2715.932 | 3880 | 11.917 | 12.346 | Metal loss | Corrosion | PITT | 7:00 | 9.27 | 20 | 22 | 12 | Ext | 0.826 | 113.156
| 2715.936 | 3880 | 11.921 | 12.346 | Metal loss | Corrosion | PITT | 3:08 | 9.27 | 20 | 22 | 14 | Ext | 0.827 | 113.029
| 2715.967 | 3880 | 11.952 | 12.346 | Metal loss | [Corrosion] | PITT | 11:16 | 9.27 | 20 | 22 | 15 | Ext | 0.828 | 112.964
| 2715.967 | 3880 | 11.952 | 12.346 | Metal loss | Corrosion CLUSTER | CIGR | 11:16 | 9.27 | 21 | 43 | 15 | Ext | 0.828 | 112.885
| 2715.968 | 3880 | 11.953 | 12.346 | Metal loss | Corrosion | PITT | 2:16 | 9.27 | 20 | 20 | 14 | Ext | 0.827 | 113.029
| 2715.971 | 3880 | 11.956 | 12.346 | Metal loss | [Corrosion] | PITT | 10:46 | 9.27 | 20 | 20 | 14 | Ext | 0.827 | 113.029
| 2715.971 | 3880 | 11.956 | 12.346 | Metal loss | Corrosion | PITT | 1:02 | 9.27 | 20 | 29 | 14 | Ext | 0.827 | 113.029
| 2715.977 | 3880 | 11.962 | 12.346 | Metal loss | [Corrosion] | PITT | 3:54 | 9.27 | 20 | 20 | 14 | Ext | 0.827 | 113.029
| 2715.984 | 3880 | 11.969 | 12.346 | Metal loss | Corrosion | PITT | 11:54 | 9.27 | 20 | 20 | 16 | Ext | 0.828 | 112.899
| 2715.989 | 3880 | 11.974 | 12.346 | Metal loss | [Corrosion] | PITT | 3:54 | 9.27 | 20 | 20 | 15 | Ext | 0.828 | 112.964
| 2716.018 | 3880 | 12.003 | 12.346 | Metal loss | [Corrosion] | PITT | 10:54 | 9.27 | 20 | 22 | 15 | Ext | 0.828 | 112.964
| 2716.023 | 3880 | 12.008 | 12.346 | Metal loss | [Corrosion] | PITT | 4:16 | 9.27 | 20 | 22 | 16 | Ext | 0.828 | 112.899
| 2716.023 | 3880 | 12.008 | 12.346 | Metal loss | Corrosion CLUSTER | GENE | 4:16 | 9.27 | 64 | 36 | 16 | Ext | 0.859 | 108.891
| 2716.03 | 3880 | 12.015 | 12.346 | Metal loss | [Corrosion] | PITT | 11:08 | 9.27 | 20 | 22 | 17 | Ext | 0.829 | 112.833
| 2716.03 | 3880 | 12.015 | 12.346 | Metal loss | Corrosion CLUSTER | GENE | 11:08 | 9.27 | 83 | 36 | 17 | Ext | 0.872 | 107.255
| 2716.042 | 3880 | 12.027 | 12.346 | Metal loss | Corrosion | PITT | 7:16 | 9.27 | 20 | 20 | 14 | Ext | 0.827 | 113.029
| 2716.047 | 3880 | 12.032 | 12.346 | Metal loss | [Corrosion] | PITT | 2:16 | 9.27 | 20 | 36 | 15 | Ext | 0.828 | 112.964
| 2716.047 | 3880 | 12.032 | 12.346 | Metal loss | Corrosion CLUSTER | GENE | 2:16 | 9.27 | 44 | 93 | 15 | Ext | 0.844 | 110.811
| 2716.063 | 3880 | 12.048 | 12.346 | Metal loss | [Corrosion] | PITT | 1:54 | 9.27 | 20 | 22 | 14 | Ext | 0.827 | 113.029
| 2716.067 | 3880 | 12.052 | 12.346 | Metal loss | [Corrosion] | PITT | 10:54 | 9.27 | 20 | 20 | 13 | Ext | 0.827 | 113.093
| 2716.072 | 3880 | 12.057 | 12.346 | Metal loss | [Corrosion] | PITT | 3:02 | 9.27 | 20 | 29 | 12 | Ext | 0.826 | 113.156
| 2716.082 | 3880 | 12.067 | 12.346 | Metal loss | [Corrosion] | PITT | 10:54 | 9.27 | 20 | 22 | 16 | Ext | 0.828 | 112.899
| 2716.165 | 3880 | 12.15 | 12.346 | Metal loss | Corrosion | PITT | 10:08 | 9.27 | 20 | 20 | 13 | Ext | 0.827 | 113.093
| 2716.361 | 3890 | 0 | 12.292 | Weld | Seamless Pipe |  | N/A | 9.27
| 2716.426 | 3890 | 0.065 | 12.292 | Metal loss | Corrosion | PITT | 2:16 | 9.27 | 20 | 20 | 13 | Ext | 0.827 | 113.093
| 2718.725 | 3890 | 2.364 | 12.292 | Object | Support |  | 9:10 | 9.27
| 2720.997 | 3890 | 4.636 | 12.292 | Object | Support |  | 6:18 | 9.27
| 2728.653 | 3900 | 0 | 12.23 | Weld | Seamless Pipe |  | N/A | 9.27
| 2729.038 | 3900 | 0.385 | 12.23 | Metal loss | [Corrosion] | PITT | 6:10 | 9.27 | 20 | 20 | 14 | Ext | 0.827 | 113.029
| 2729.039 | 3900 | 0.386 | 12.23 | Metal loss | [Corrosion] | PITT | 6:24 | 9.27 | 20 | 22 | 15 | Ext | 0.828 | 112.964
| 2729.039 | 3900 | 0.386 | 12.23 | Metal loss | Corrosion CLUSTER | PITT | 6:24 | 9.27 | 24 | 36 | 15 | Ext | 0.830 | 112.634
| 2729.406 | 3900 | 0.753 | 12.23 | Metal loss | Corrosion | PITT | 3:16 | 9.27 | 20 | 29 | 15 | Ext | 0.828 | 112.964
| 2730.364 | 3900 | 1.711 | 12.23 | Metal loss | Corrosion | PITT | 3:10 | 9.27 | 20 | 22 | 12 | Ext | 0.826 | 113.156
| 2740.883 | 3910 | 0 | 12.306 | Weld | Seamless Pipe |  | N/A | 9.27
| 2740.925 | 3910 | 0.042 | 12.306 | Metal loss | Corrosion | PITT | 11:56 | 9.27 | 20 | 22 | 30 | Ext | 0.836 | 111.877
| 2740.93 | 3910 | 0.047 | 12.306 | Metal loss | [Corrosion] | PITT | 2:18 | 9.27 | 25 | 36 | 27 | Ext | 0.840 | 111.304
| 2740.93 | 3910 | 0.047 | 12.306 | Metal loss | Corrosion CLUSTER | GENE | 2:18 | 9.27 | 32 | 100 | 27 | Ext | 0.849 | 110.084
| 2740.932 | 3910 | 0.049 | 12.306 | Metal loss | [Corrosion] | CIGR | 1:48 | 9.27 | 20 | 65 | 26 | Ext | 0.833 | 112.190
| 2740.992 | 3910 | 0.109 | 12.306 | Metal loss | Corrosion | PITT | 11:56 | 9.27 | 20 | 29 | 30 | Ext | 0.836 | 111.877
| 2741.057 | 3910 | 0.174 | 12.306 | Metal loss | Corrosion | PITT | 3:02 | 9.27 | 20 | 29 | 12 | Ext | 0.826 | 113.156
| 2741.113 | 3910 | 0.23 | 12.306 | Metal loss | Corrosion | PITT | 2:54 | 9.27 | 20 | 20 | 14 | Ext | 0.827 | 113.029
| 2741.278 | 3910 | 0.395 | 12.306 | Metal loss | Corrosion | PITT | 2:18 | 9.27 | 20 | 20 | 12 | Ext | 0.826 | 113.156
| 2743.127 | 3910 | 2.244 | 12.306 | Metal loss | Corrosion | PITT | 6:32 | 9.27 | 20 | 29 | 16 | Ext | 0.828 | 112.899
| 2743.129 | 3910 | 2.246 | 12.306 | Metal loss | Corrosion | PITT | 7:16 | 9.27 | 20 | 20 | 14 | Ext | 0.827 | 113.029
| 2743.25 | 3910 | 2.367 | 12.306 | Object | Support |  | 5:16 | 9.27
| 2743.827 | 3910 | 2.944 | 12.306 | Metal loss | [Corrosion] | PITT | 11:54 | 9.27 | 20 | 29 | 14 | Ext | 0.827 | 113.029
| 2743.827 | 3910 | 2.944 | 12.306 | Metal loss | Corrosion CLUSTER | GENE | 11:54 | 9.27 | 52 | 72 | 14 | Ext | 0.847 | 110.394
| 2743.86 | 3910 | 2.977 | 12.306 | Metal loss | [Corrosion] | PITT | 0:54 | 9.27 | 20 | 22 | 14 | Ext | 0.827 | 113.029
| 2744.236 | 3910 | 3.353 | 12.306 | Metal loss | Corrosion | PITT | 0:54 | 9.27 | 20 | 22 | 16 | Ext | 0.828 | 112.899
| 2744.849 | 3910 | 3.966 | 12.306 | Metal loss | Corrosion | PITT | 0:54 | 9.27 | 20 | 20 | 13 | Ext | 0.827 | 113.093
| 2744.9 | 3910 | 4.017 | 12.306 | Metal loss | Corrosion | PITT | 0:54 | 9.27 | 20 | 20 | 12 | Ext | 0.826 | 113.156
| 2745.024 | 3910 | 4.141 | 12.306 | Metal loss | Corrosion | PITT | 0:54 | 9.27 | 20 | 22 | 15 | Ext | 0.828 | 112.964
| 2745.239 | 3910 | 4.356 | 12.306 | Metal loss | [Corrosion] | PITT | 0:54 | 9.27 | 20 | 22 | 13 | Ext | 0.827 | 113.093
| 2745.26 | 3910 | 4.377 | 12.306 | Metal loss | [Corrosion] | PITT | 0:16 | 9.27 | 20 | 29 | 14 | Ext | 0.827 | 113.029
| 2745.26 | 3910 | 4.377 | 12.306 | Metal loss | Corrosion CLUSTER | GENE | 0:16 | 9.27 | 42 | 65 | 14 | Ext | 0.841 | 111.196
| 2745.575 | 3910 | 4.692 | 12.306 | Metal loss | Corrosion | PITT | 0:16 | 9.27 | 20 | 22 | 16 | Ext | 0.828 | 112.899
| 2745.616 | 3910 | 4.733 | 12.306 | Metal loss | [Corrosion] | PITT | 0:16 | 9.27 | 20 | 22 | 15 | Ext | 0.828 | 112.964
| 2745.66 | 3910 | 4.777 | 12.306 | Metal loss | [Corrosion] | PITT | 0:54 | 9.27 | 20 | 20 | 20 | Ext | 0.830 | 112.628
| 2745.66 | 3910 | 4.777 | 12.306 | Metal loss | Corrosion CLUSTER | GENE | 0:54 | 9.27 | 92 | 65 | 20 | Ext | 0.887 | 105.422
| 2745.689 | 3910 | 4.806 | 12.306 | Metal loss | [Corrosion] | PITT | 0:54 | 9.27 | 20 | 20 | 15 | Ext | 0.828 | 112.964
| 2745.745 | 3910 | 4.862 | 12.306 | Metal loss | Corrosion | PITT | 11:54 | 9.27 | 20 | 22 | 15 | Ext | 0.828 | 112.964
| 2745.798 | 3910 | 4.915 | 12.306 | Metal loss | [Corrosion] | PITT | 0:16 | 9.27 | 20 | 36 | 14 | Ext | 0.827 | 113.029
| 2745.798 | 3910 | 4.915 | 12.306 | Metal loss | Corrosion CLUSTER | GENE | 0:16 | 9.27 | 40 | 72 | 14 | Ext | 0.840 | 111.365
| 2745.818 | 3910 | 4.935 | 12.306 | Metal loss | [Corrosion] | PITT | 0:54 | 9.27 | 20 | 20 | 12 | Ext | 0.826 | 113.156
| 2745.855 | 3910 | 4.972 | 12.306 | Metal loss | Corrosion | PITT | 0:02 | 9.27 | 20 | 22 | 13 | Ext | 0.827 | 113.093
| 2745.928 | 3910 | 5.045 | 12.306 | Metal loss | Corrosion | PITT | 0:16 | 9.27 | 20 | 36 | 15 | Ext | 0.828 | 112.964
| 2745.993 | 3910 | 5.11 | 12.306 | Metal loss | Corrosion | PITT | 0:54 | 9.27 | 20 | 20 | 13 | Ext | 0.827 | 113.093
| 2746.149 | 3910 | 5.266 | 12.306 | Metal loss | Corrosion | PITT | 0:16 | 9.27 | 20 | 29 | 14 | Ext | 0.827 | 113.029
| 2753.024 | 3910 | 12.141 | 12.306 | Metal loss | Corrosion | PITT | 2:50 | 9.27 | 20 | 22 | 12 | Ext | 0.826 | 113.156
| 2753.189 | 3920 | 0 | 12.427 | Weld | Seamless Pipe |  | N/A | 9.27
| 2753.297 | 3920 | 0.108 | 12.427 | Metal loss | Corrosion | PITT | 10:50 | 9.27 | 20 | 22 | 14 | Ext | 0.827 | 113.029
| 2753.316 | 3920 | 0.127 | 12.427 | Metal loss | [Corrosion] | PITT | 3:50 | 9.27 | 20 | 20 | 13 | Ext | 0.827 | 113.093
| 2753.32 | 3920 | 0.131 | 12.427 | Metal loss | [Corrosion] | PITT | 3:20 | 9.27 | 20 | 22 | 12 | Ext | 0.826 | 113.156
| 2753.348 | 3920 | 0.159 | 12.427 | Metal loss | [Corrosion] | PITT | 4:12 | 9.27 | 20 | 22 | 10 | Ext | 0.825 | 113.279
| 2753.35 | 3920 | 0.161 | 12.427 | Metal loss | [Corrosion] | PITT | 2:50 | 9.27 | 20 | 22 | 12 | Ext | 0.826 | 113.156
| 2753.367 | 3920 | 0.178 | 12.427 | Metal loss | Corrosion | PITT | 5:12 | 9.27 | 20 | 29 | 21 | Ext | 0.831 | 112.557
| 2753.368 | 3920 | 0.179 | 12.427 | Metal loss | [Corrosion] | PITT | 2:50 | 9.27 | 20 | 29 | 13 | Ext | 0.827 | 113.093
| 2753.368 | 3920 | 0.179 | 12.427 | Metal loss | Corrosion CLUSTER | GENE | 2:50 | 9.27 | 82 | 136 | 13 | Ext | 0.858 | 108.925
| 2753.38 | 3920 | 0.191 | 12.427 | Metal loss | [Corrosion] | PITT | 2:06 | 9.27 | 20 | 20 | 11 | Ext | 0.826 | 113.218
| 2753.384 | 3920 | 0.195 | 12.427 | Metal loss | Corrosion | PITT | 6:58 | 9.27 | 20 | 20 | 13 | Ext | 0.827 | 113.093
| 2753.442 | 3920 | 0.253 | 12.427 | Metal loss | Corrosion | PITT | 5:12 | 9.27 | 20 | 22 | 13 | Ext | 0.827 | 113.093
| 2753.474 | 3920 | 0.285 | 12.427 | Metal loss | Corrosion | PITT | 0:50 | 9.27 | 20 | 20 | 15 | Ext | 0.828 | 112.964
| 2753.493 | 3920 | 0.304 | 12.427 | Metal loss | Corrosion | PITT | 5:12 | 9.27 | 20 | 20 | 17 | Ext | 0.829 | 112.833
| 2753.55 | 3920 | 0.361 | 12.427 | Metal loss | Corrosion | PITT | 4:12 | 9.27 | 20 | 22 | 13 | Ext | 0.827 | 113.093
| 2764.707 | 3920 | 11.518 | 12.427 | Metal loss | Corrosion | PITT | 5:46 | 9.27 | 20 | 22 | 16 | Ext | 0.828 | 112.899
| 2765.477 | 3920 | 12.288 | 12.427 | Metal loss | [Corrosion] | PITT | 7:08 | 9.27 | 20 | 29 | 10 | Ext | 0.825 | 113.279
| 2765.485 | 3920 | 12.296 | 12.427 | Metal loss | [Corrosion] | PITT | 6:44 | 9.27 | 20 | 29 | 14 | Ext | 0.827 | 113.029
| 2765.502 | 3920 | 12.313 | 12.427 | Metal loss | [Corrosion] | PITT | 6:08 | 9.27 | 23 | 36 | 23 | Ext | 0.835 | 112.018
| 2765.521 | 3920 | 12.332 | 12.427 | Metal loss | [Corrosion] | PITT | 9:08 | 9.27 | 20 | 20 | 10 | Ext | 0.825 | 113.279
| 2765.521 | 3920 | 12.332 | 12.427 | Metal loss | Corrosion CLUSTER | PITT | 9:08 | 9.27 | 21 | 36 | 10 | Ext | 0.826 | 113.228
| 2765.522 | 3920 | 12.333 | 12.427 | Metal loss | [Corrosion] | PITT | 6:38 | 9.27 | 20 | 22 | 10 | Ext | 0.825 | 113.279
| 2765.522 | 3920 | 12.333 | 12.427 | Metal loss | [Corrosion] | PITT | 9:22 | 9.27 | 20 | 22 | 10 | Ext | 0.825 | 113.279
| 2765.548 | 3920 | 12.359 | 12.427 | Metal loss | Corrosion | PITT | 2:44 | 9.27 | 20 | 22 | 23 | Ext | 0.832 | 112.414
| 2765.551 | 3920 | 12.362 | 12.427 | Metal loss | [Corrosion] | PITT | 6:44 | 9.27 | 20 | 22 | 25 | Ext | 0.833 | 112.266
| 2765.551 | 3920 | 12.362 | 12.427 | Metal loss | Corrosion CLUSTER | GENE | 6:44 | 9.27 | 90 | 93 | 25 | Ext | 0.905 | 103.284
| 2765.577 | 3920 | 12.388 | 12.427 | Metal loss | Corrosion | PITT | 4:08 | 9.27 | 20 | 20 | 37 | Ext | 0.840 | 111.279
| 2765.577 | 3920 | 12.388 | 12.427 | Metal loss | Corrosion | PITT | 9:08 | 9.27 | 20 | 36 | 19 | Ext | 0.830 | 112.697
| 2765.616 | 3930 | 0 | 0.306 | Weld | Seamless Pipe |  | N/A | 9.27
| 2765.795 | 3930 | 0.179 | 0.306 | Weld | Flanged |  | N/A
| 2765.922 | 3940 | 0 | 12.097 | Weld | Seamless Pipe |  | N/A | 9.27
| 2766.01 | 3940 | 0.088 | 12.097 | Metal loss | Corrosion | PITT | 6:44 | 9.27 | 20 | 20 | 10 | Ext | 0.825 | 113.279
| 2766.015 | 3940 | 0.093 | 12.097 | Metal loss | [Corrosion] | PITT | 10:44 | 9.27 | 20 | 20 | 10 | Ext | 0.825 | 113.279
| 2766.015 | 3940 | 0.093 | 12.097 | Metal loss | Corrosion CLUSTER | GENE | 10:44 | 9.27 | 53 | 57 | 10 | Ext | 0.840 | 111.376
| 2766.016 | 3940 | 0.094 | 12.097 | Metal loss | [Corrosion] | PITT | 4:30 | 9.27 | 20 | 29 | 10 | Ext | 0.825 | 113.279
| 2766.032 | 3940 | 0.11 | 12.097 | Metal loss | [Corrosion] | PITT | 3:44 | 9.27 | 21 | 20 | 19 | Ext | 0.830 | 112.593
| 2766.032 | 3940 | 0.11 | 12.097 | Metal loss | Corrosion CLUSTER | CIGR | 3:44 | 9.27 | 27 | 57 | 19 | Ext | 0.835 | 111.925
| 2766.035 | 3940 | 0.113 | 12.097 | Metal loss | Corrosion | PITT | 5:44 | 9.27 | 20 | 22 | 19 | Ext | 0.830 | 112.697
| 2766.048 | 3940 | 0.126 | 12.097 | Metal loss | [Corrosion] | CIGR | 8:30 | 9.27 | 20 | 57 | 10 | Ext | 0.825 | 113.279
| 2766.049 | 3940 | 0.127 | 12.097 | Metal loss | [Corrosion] | PITT | 10:08 | 9.27 | 20 | 22 | 10 | Ext | 0.825 | 113.279
| 2766.055 | 3940 | 0.133 | 12.097 | Metal loss | [Corrosion] | PITT | 7:44 | 9.27 | 22 | 20 | 10 | Ext | 0.826 | 113.175
| 2766.061 | 3940 | 0.139 | 12.097 | Metal loss | [Corrosion] | PITT | 8:44 | 9.27 | 20 | 36 | 12 | Ext | 0.826 | 113.156
| 2766.074 | 3940 | 0.152 | 12.097 | Metal loss | [Corrosion] | PITT | 8:44 | 9.27 | 20 | 29 | 20 | Ext | 0.830 | 112.628
| 2766.074 | 3940 | 0.152 | 12.097 | Metal loss | Corrosion CLUSTER | GENE | 8:44 | 9.27 | 49 | 86 | 20 | Ext | 0.857 | 109.098
| 2766.101 | 3940 | 0.179 | 12.097 | Metal loss | Corrosion | PITT | 3:44 | 9.27 | 23 | 22 | 10 | Ext | 0.827 | 113.120
| 2766.135 | 3940 | 0.213 | 12.097 | Metal loss | Corrosion | PITT | 5:44 | 9.27 | 20 | 29 | 17 | Ext | 0.829 | 112.833
| 2766.145 | 3940 | 0.223 | 12.097 | Metal loss | Corrosion | PITT | 10:08 | 9.27 | 20 | 20 | 10 | Ext | 0.825 | 113.279
| 2766.164 | 3940 | 0.242 | 12.097 | Metal loss | [Corrosion] | PITT | 7:44 | 9.27 | 20 | 22 | 15 | Ext | 0.828 | 112.964
| 2766.174 | 3940 | 0.252 | 12.097 | Metal loss | [Corrosion] | PITT | 7:38 | 9.27 | 20 | 29 | 17 | Ext | 0.829 | 112.833
| 2766.174 | 3940 | 0.252 | 12.097 | Metal loss | Corrosion CLUSTER | PITT | 7:38 | 9.27 | 24 | 29 | 17 | Ext | 0.831 | 112.453
| 2766.177 | 3940 | 0.255 | 12.097 | Metal loss | [Corrosion] | PITT | 6:44 | 9.27 | 20 | 20 | 15 | Ext | 0.828 | 112.964
| 2766.177 | 3940 | 0.255 | 12.097 | Metal loss | Corrosion CLUSTER | PITT | 6:44 | 9.27 | 28 | 50 | 15 | Ext | 0.833 | 112.279
| 2766.18 | 3940 | 0.258 | 12.097 | Metal loss | [Corrosion] | PITT | 6:14 | 9.27 | 20 | 22 | 10 | Ext | 0.825 | 113.279
| 2766.186 | 3940 | 0.264 | 12.097 | Metal loss | [Corrosion] | PITT | 9:00 | 9.27 | 20 | 22 | 10 | Ext | 0.825 | 113.279
| 2766.201 | 3940 | 0.279 | 12.097 | Metal loss | [Corrosion] | PITT | 8:44 | 9.27 | 20 | 29 | 15 | Ext | 0.828 | 112.964
| 2766.201 | 3940 | 0.279 | 12.097 | Metal loss | Corrosion CLUSTER | PITT | 8:44 | 9.27 | 29 | 43 | 15 | Ext | 0.833 | 112.188
| 2766.227 | 3940 | 0.305 | 12.097 | Metal loss | Corrosion | PITT | 10:52 | 9.27 | 20 | 20 | 14 | Ext | 0.827 | 113.029
| 2766.238 | 3940 | 0.316 | 12.097 | Metal loss | [Corrosion] | PITT | 3:44 | 9.27 | 20 | 20 | 10 | Ext | 0.825 | 113.279
| 2766.238 | 3940 | 0.316 | 12.097 | Metal loss | Corrosion CLUSTER | PITT | 3:44 | 9.27 | 25 | 43 | 10 | Ext | 0.827 | 113.009
| 2766.238 | 3940 | 0.316 | 12.097 | Metal loss | [Corrosion] | PITT | 4:08 | 9.27 | 20 | 20 | 10 | Ext | 0.825 | 113.279
| 2766.248 | 3940 | 0.326 | 12.097 | Metal loss | Corrosion | PITT | 5:44 | 9.27 | 21 | 22 | 17 | Ext | 0.829 | 112.741
| 2766.302 | 3940 | 0.38 | 12.097 | Metal loss | [Corrosion] | PITT | 8:08 | 9.27 | 20 | 22 | 15 | Ext | 0.828 | 112.964
| 2766.302 | 3940 | 0.38 | 12.097 | Metal loss | Corrosion CLUSTER | GENE | 8:08 | 9.27 | 37 | 36 | 15 | Ext | 0.839 | 111.448
| 2766.318 | 3940 | 0.396 | 12.097 | Metal loss | Corrosion | PITT | 5:44 | 9.27 | 20 | 36 | 13 | Ext | 0.827 | 113.093
| 2766.322 | 3940 | 0.4 | 12.097 | Metal loss | [Corrosion] | PITT | 8:08 | 9.27 | 20 | 36 | 12 | Ext | 0.826 | 113.156
| 2766.328 | 3940 | 0.406 | 12.097 | Metal loss | Corrosion | PITT | 4:44 | 9.27 | 20 | 20 | 10 | Ext | 0.825 | 113.279
| 2766.353 | 3940 | 0.431 | 12.097 | Metal loss | [Corrosion] | PITT | 2:44 | 9.27 | 20 | 36 | 13 | Ext | 0.827 | 113.093
| 2766.364 | 3940 | 0.442 | 12.097 | Metal loss | [Corrosion] | PITT | 3:44 | 9.27 | 20 | 22 | 14 | Ext | 0.827 | 113.029
| 2766.364 | 3940 | 0.442 | 12.097 | Metal loss | Corrosion CLUSTER | GENE | 3:44 | 9.27 | 39 | 72 | 14 | Ext | 0.839 | 111.450
| 2766.375 | 3940 | 0.453 | 12.097 | Metal loss | [Corrosion] | PITT | 3:44 | 9.27 | 20 | 29 | 12 | Ext | 0.826 | 113.156
| 2766.417 | 3940 | 0.495 | 12.097 | Metal loss | Corrosion | PITT | 5:44 | 9.27 | 20 | 29 | 13 | Ext | 0.827 | 113.093
| 2766.455 | 3940 | 0.533 | 12.097 | Metal loss | Corrosion | PITT | 5:38 | 9.27 | 20 | 29 | 13 | Ext | 0.827 | 113.093
| 2766.512 | 3940 | 0.59 | 12.097 | Metal loss | Corrosion | PITT | 3:46 | 9.27 | 20 | 20 | 12 | Ext | 0.826 | 113.156
| 2766.546 | 3940 | 0.624 | 12.097 | Metal loss | Corrosion | PITT | 6:16 | 9.27 | 20 | 20 | 12 | Ext | 0.826 | 113.156
| 2766.586 | 3940 | 0.664 | 12.097 | Metal loss | [Corrosion] | PITT | 4:08 | 9.27 | 20 | 29 | 14 | Ext | 0.827 | 113.029
| 2766.586 | 3940 | 0.664 | 12.097 | Metal loss | Corrosion CLUSTER | GENE | 4:08 | 9.27 | 30 | 122 | 14 | Ext | 0.833 | 112.224
| 2766.588 | 3940 | 0.666 | 12.097 | Metal loss | [Corrosion] | PITT | 3:38 | 9.27 | 20 | 22 | 12 | Ext | 0.826 | 113.156
| 2766.595 | 3940 | 0.673 | 12.097 | Metal loss | [Corrosion] | PITT | 5:16 | 9.27 | 20 | 20 | 13 | Ext | 0.827 | 113.093
| 2766.597 | 3940 | 0.675 | 12.097 | Metal loss | [Corrosion] | PITT | 4:46 | 9.27 | 20 | 22 | 12 | Ext | 0.826 | 113.156
| 2766.795 | 3940 | 0.873 | 12.097 | Metal loss | [Corrosion] | PITT | 5:46 | 9.27 | 20 | 20 | 17 | Ext | 0.829 | 112.833
| 2766.795 | 3940 | 0.873 | 12.097 | Metal loss | Corrosion CLUSTER | GENE | 5:46 | 9.27 | 54 | 72 | 17 | Ext | 0.855 | 109.406
| 2766.797 | 3940 | 0.875 | 12.097 | Metal loss | [Corrosion] | PITT | 6:24 | 9.27 | 20 | 20 | 13 | Ext | 0.827 | 113.093
| 2766.817 | 3940 | 0.895 | 12.097 | Metal loss | [Corrosion] | PITT | 5:46 | 9.27 | 20 | 22 | 16 | Ext | 0.828 | 112.899
| 2766.819 | 3940 | 0.897 | 12.097 | Metal loss | [Corrosion] | PITT | 6:08 | 9.27 | 20 | 20 | 16 | Ext | 0.828 | 112.899
| 2766.84 | 3940 | 0.918 | 12.097 | Metal loss | Corrosion | PITT | 3:46 | 9.27 | 20 | 36 | 13 | Ext | 0.827 | 113.093
| 2766.84 | 3940 | 0.918 | 12.097 | Metal loss | [Corrosion] | PITT | 6:08 | 9.27 | 23 | 29 | 15 | Ext | 0.829 | 112.719
| 2766.971 | 3940 | 1.049 | 12.097 | Metal loss | Corrosion | PITT | 7:46 | 9.27 | 20 | 29 | 14 | Ext | 0.827 | 113.029
| 2766.999 | 3940 | 1.077 | 12.097 | Metal loss | [Corrosion] | PITT | 3:24 | 9.27 | 20 | 20 | 12 | Ext | 0.826 | 113.156
| 2767 | 3940 | 1.078 | 12.097 | Metal loss | [Corrosion] | PITT | 3:46 | 9.27 | 20 | 22 | 13 | Ext | 0.827 | 113.093
| 2767 | 3940 | 1.078 | 12.097 | Metal loss | Corrosion CLUSTER | PITT | 3:46 | 9.27 | 23 | 43 | 13 | Ext | 0.828 | 112.883
| 2767.076 | 3940 | 1.154 | 12.097 | Metal loss | [Corrosion] | PITT | 5:46 | 9.27 | 20 | 20 | 15 | Ext | 0.828 | 112.964
| 2767.076 | 3940 | 1.154 | 12.097 | Metal loss | Corrosion CLUSTER | GENE | 5:46 | 9.27 | 30 | 65 | 15 | Ext | 0.834 | 112.097
| 2767.087 | 3940 | 1.165 | 12.097 | Metal loss | [Corrosion] | PITT | 6:38 | 9.27 | 20 | 29 | 13 | Ext | 0.827 | 113.093
| 2767.197 | 3940 | 1.275 | 12.097 | Metal loss | [Corrosion] | PITT | 7:02 | 9.27 | 20 | 22 | 13 | Ext | 0.827 | 113.093
| 2767.197 | 3940 | 1.275 | 12.097 | Metal loss | Corrosion | PITT | 8:46 | 9.27 | 20 | 29 | 16 | Ext | 0.828 | 112.899
| 2767.233 | 3940 | 1.311 | 12.097 | Metal loss | [Corrosion] | PITT | 6:16 | 9.27 | 20 | 20 | 14 | Ext | 0.827 | 113.029
| 2767.235 | 3940 | 1.313 | 12.097 | Metal loss | [Corrosion] | PITT | 5:46 | 9.27 | 20 | 29 | 15 | Ext | 0.828 | 112.964
| 2767.235 | 3940 | 1.313 | 12.097 | Metal loss | Corrosion CLUSTER | GENE | 5:46 | 9.27 | 59 | 93 | 15 | Ext | 0.853 | 109.581
| 2767.301 | 3940 | 1.379 | 12.097 | Metal loss | Corrosion | PITT | 8:16 | 9.27 | 20 | 36 | 13 | Ext | 0.827 | 113.093
| 2767.368 | 3940 | 1.446 | 12.097 | Metal loss | Corrosion | PITT | 3:02 | 9.27 | 20 | 29 | 12 | Ext | 0.826 | 113.156
| 2767.371 | 3940 | 1.449 | 12.097 | Metal loss | [Corrosion] | PITT | 6:40 | 9.27 | 20 | 22 | 12 | Ext | 0.826 | 113.156
| 2767.373 | 3940 | 1.451 | 12.097 | Metal loss | [Corrosion] | PITT | 6:18 | 9.27 | 20 | 20 | 13 | Ext | 0.827 | 113.093
| 2767.373 | 3940 | 1.451 | 12.097 | Metal loss | Corrosion CLUSTER | CIGR | 6:18 | 9.27 | 21 | 43 | 13 | Ext | 0.827 | 113.025
| 2767.435 | 3940 | 1.513 | 12.097 | Metal loss | [Corrosion] | PITT | 9:10 | 9.27 | 20 | 20 | 14 | Ext | 0.827 | 113.029
| 2767.435 | 3940 | 1.513 | 12.097 | Metal loss | Corrosion CLUSTER | CIGR | 9:10 | 9.27 | 29 | 108 | 14 | Ext | 0.833 | 112.309
| 2767.444 | 3940 | 1.522 | 12.097 | Metal loss | [Corrosion] | PITT | 7:40 | 9.27 | 20 | 20 | 14 | Ext | 0.827 | 113.029
| 2767.444 | 3940 | 1.522 | 12.097 | Metal loss | [Corrosion] | CIGR | 8:10 | 9.27 | 21 | 50 | 14 | Ext | 0.828 | 112.955
| 2767.469 | 3940 | 1.547 | 12.097 | Metal loss | [Corrosion] | PITT | 6:24 | 9.27 | 20 | 20 | 13 | Ext | 0.827 | 113.093
| 2767.47 | 3940 | 1.548 | 12.097 | Metal loss | [Corrosion] | PITT | 5:48 | 9.27 | 20 | 22 | 14 | Ext | 0.827 | 113.029
| 2767.481 | 3940 | 1.559 | 12.097 | Metal loss | [Corrosion] | PITT | 5:48 | 9.27 | 20 | 36 | 16 | Ext | 0.828 | 112.899
| 2767.481 | 3940 | 1.559 | 12.097 | Metal loss | Corrosion CLUSTER | GENE | 5:48 | 9.27 | 58 | 100 | 16 | Ext | 0.855 | 109.356
| 2767.508 | 3940 | 1.586 | 12.097 | Metal loss | [Corrosion] | PITT | 5:10 | 9.27 | 20 | 22 | 12 | Ext | 0.826 | 113.156
| 2767.537 | 3940 | 1.615 | 12.097 | Metal loss | Corrosion | PITT | 3:48 | 9.27 | 20 | 22 | 14 | Ext | 0.827 | 113.029
| 2767.64 | 3940 | 1.718 | 12.097 | Metal loss | Corrosion | PITT | 6:48 | 9.27 | 20 | 20 | 12 | Ext | 0.826 | 113.156
| 2767.77 | 3940 | 1.848 | 12.097 | Metal loss | [Corrosion] | PITT | 3:48 | 9.27 | 20 | 36 | 15 | Ext | 0.828 | 112.964
| 2767.77 | 3940 | 1.848 | 12.097 | Metal loss | Corrosion CLUSTER | GENE | 3:48 | 9.27 | 40 | 50 | 15 | Ext | 0.841 | 111.172
| 2767.784 | 3940 | 1.862 | 12.097 | Metal loss | [Corrosion] | CIGR | 3:48 | 9.27 | 20 | 43 | 15 | Ext | 0.828 | 112.964
| 2767.798 | 3940 | 1.876 | 12.097 | Metal loss | Corrosion | PITT | 8:10 | 9.27 | 20 | 29 | 12 | Ext | 0.826 | 113.156
| 2767.842 | 3940 | 1.92 | 12.097 | Metal loss | [Corrosion] | PITT | 8:42 | 9.27 | 20 | 22 | 11 | Ext | 0.826 | 113.218
| 2767.844 | 3940 | 1.922 | 12.097 | Metal loss | [Corrosion] | PITT | 9:12 | 9.27 | 20 | 29 | 12 | Ext | 0.826 | 113.156
| 2767.844 | 3940 | 1.922 | 12.097 | Metal loss | Corrosion CLUSTER | CIGR | 9:12 | 9.27 | 22 | 57 | 12 | Ext | 0.827 | 113.029
| 2767.933 | 3940 | 2.011 | 12.097 | Metal loss | Corrosion | CIGR | 6:12 | 9.27 | 20 | 43 | 13 | Ext | 0.827 | 113.093
| 2768.031 | 3940 | 2.109 | 12.097 | Metal loss | Corrosion | PITT | 9:20 | 9.27 | 20 | 22 | 12 | Ext | 0.826 | 113.156
| 2768.054 | 3940 | 2.132 | 12.097 | Metal loss | Corrosion | PITT | 4:50 | 9.27 | 20 | 20 | 12 | Ext | 0.826 | 113.156
| 2768.075 | 3940 | 2.153 | 12.097 | Metal loss | Corrosion | PITT | 3:12 | 9.27 | 20 | 20 | 12 | Ext | 0.826 | 113.156
| 2768.242 | 3940 | 2.32 | 12.097 | Metal loss | Corrosion | PITT | 6:12 | 9.27 | 20 | 36 | 19 | Ext | 0.830 | 112.697
| 2768.248 | 3940 | 2.326 | 12.097 | Metal loss | [Corrosion] | PITT | 3:50 | 9.27 | 20 | 22 | 15 | Ext | 0.828 | 112.964
| 2768.248 | 3940 | 2.326 | 12.097 | Metal loss | Corrosion CLUSTER | GENE | 3:50 | 9.27 | 45 | 79 | 15 | Ext | 0.844 | 110.723
| 2768.271 | 3940 | 2.349 | 12.097 | Metal loss | [Corrosion] | PITT | 2:50 | 9.27 | 20 | 36 | 13 | Ext | 0.827 | 113.093
| 2768.273 | 3940 | 2.351 | 12.097 | Metal loss | Corrosion | PITT | 8:50 | 9.27 | 20 | 36 | 13 | Ext | 0.827 | 113.093
| 2768.333 | 3940 | 2.411 | 12.097 | Metal loss | [Corrosion] | CIGR | 8:50 | 9.27 | 20 | 43 | 13 | Ext | 0.827 | 113.093
| 2768.333 | 3940 | 2.411 | 12.097 | Metal loss | Corrosion CLUSTER | GENE | 8:50 | 9.27 | 31 | 79 | 13 | Ext | 0.833 | 112.270
| 2768.349 | 3940 | 2.427 | 12.097 | Metal loss | [Corrosion] | PITT | 8:12 | 9.27 | 20 | 22 | 13 | Ext | 0.827 | 113.093
| 2768.364 | 3940 | 2.442 | 12.097 | Metal loss | [Corrosion] | PITT | 5:50 | 9.27 | 20 | 20 | 12 | Ext | 0.826 | 113.156
| 2768.364 | 3940 | 2.442 | 12.097 | Metal loss | [Corrosion] | PITT | 6:06 | 9.27 | 20 | 22 | 12 | Ext | 0.826 | 113.156
| 2768.364 | 3940 | 2.442 | 12.097 | Metal loss | Corrosion CLUSTER | PITT | 6:06 | 9.27 | 22 | 29 | 12 | Ext | 0.827 | 113.029
| 2768.367 | 3940 | 2.445 | 12.097 | Metal loss | Corrosion | PITT | 2:50 | 9.27 | 20 | 22 | 12 | Ext | 0.826 | 113.156
| 2768.485 | 3940 | 2.563 | 12.097 | Metal loss | Corrosion | PITT | 6:14 | 9.27 | 20 | 29 | 14 | Ext | 0.827 | 113.029
| 2768.487 | 3940 | 2.565 | 12.097 | Metal loss | Corrosion | PITT | 8:50 | 9.27 | 20 | 22 | 13 | Ext | 0.827 | 113.093
| 2768.52 | 3940 | 2.598 | 12.097 | Metal loss | Corrosion | PITT | 3:58 | 9.27 | 20 | 20 | 13 | Ext | 0.827 | 113.093
| 2768.622 | 3940 | 2.7 | 12.097 | Metal loss | Corrosion | PITT | 7:52 | 9.27 | 20 | 22 | 12 | Ext | 0.826 | 113.156
| 2768.682 | 3940 | 2.76 | 12.097 | Metal loss | Corrosion | PITT | 4:14 | 9.27 | 20 | 29 | 13 | Ext | 0.827 | 113.093
| 2768.781 | 3940 | 2.859 | 12.097 | Metal loss | [Corrosion] | PITT | 7:52 | 9.27 | 20 | 29 | 12 | Ext | 0.826 | 113.156
| 2768.781 | 3940 | 2.859 | 12.097 | Metal loss | Corrosion CLUSTER | PITT | 7:52 | 9.27 | 58 | 29 | 12 | Ext | 0.846 | 110.541
| 2768.804 | 3940 | 2.882 | 12.097 | Metal loss | Corrosion | PITT | 9:14 | 9.27 | 20 | 22 | 13 | Ext | 0.827 | 113.093
| 2768.813 | 3940 | 2.891 | 12.097 | Metal loss | Corrosion | PITT | 3:52 | 9.27 | 20 | 22 | 14 | Ext | 0.827 | 113.029
| 2768.818 | 3940 | 2.896 | 12.097 | Metal loss | [Corrosion] | PITT | 7:52 | 9.27 | 20 | 22 | 12 | Ext | 0.826 | 113.156
| 2768.907 | 3940 | 2.985 | 12.097 | Metal loss | Corrosion | PITT | 5:14 | 9.27 | 20 | 22 | 14 | Ext | 0.827 | 113.029
| 2768.909 | 3940 | 2.987 | 12.097 | Metal loss | [Corrosion] | PITT | 6:14 | 9.27 | 20 | 22 | 14 | Ext | 0.827 | 113.029
| 2768.91 | 3940 | 2.988 | 12.097 | Metal loss | [Corrosion] | PITT | 6:38 | 9.27 | 20 | 22 | 14 | Ext | 0.827 | 113.029
| 2768.91 | 3940 | 2.988 | 12.097 | Metal loss | Corrosion CLUSTER | PITT | 6:38 | 9.27 | 27 | 43 | 14 | Ext | 0.831 | 112.477
| 2768.946 | 3940 | 3.024 | 12.097 | Metal loss | [Corrosion] | PITT | 8:52 | 9.27 | 26 | 29 | 15 | Ext | 0.831 | 112.459
| 2768.946 | 3940 | 3.024 | 12.097 | Metal loss | Corrosion CLUSTER | PITT | 8:52 | 9.27 | 49 | 29 | 15 | Ext | 0.847 | 110.378
| 2768.953 | 3940 | 3.031 | 12.097 | Metal loss | [Corrosion] | PITT | 3:52 | 9.27 | 20 | 20 | 15 | Ext | 0.828 | 112.964
| 2768.953 | 3940 | 3.031 | 12.097 | Metal loss | Corrosion CLUSTER | PITT | 3:52 | 9.27 | 25 | 43 | 15 | Ext | 0.831 | 112.547
| 2768.956 | 3940 | 3.034 | 12.097 | Metal loss | [Corrosion] | PITT | 4:14 | 9.27 | 20 | 20 | 13 | Ext | 0.827 | 113.093
| 2768.967 | 3940 | 3.045 | 12.097 | Metal loss | [Corrosion] | PITT | 8:52 | 9.27 | 20 | 22 | 13 | Ext | 0.827 | 113.093
| 2769.023 | 3940 | 3.101 | 12.097 | Metal loss | [Corrosion] | PITT | 6:30 | 9.27 | 20 | 20 | 15 | Ext | 0.828 | 112.964
| 2769.024 | 3940 | 3.102 | 12.097 | Metal loss | [Corrosion] | PITT | 5:44 | 9.27 | 20 | 20 | 16 | Ext | 0.828 | 112.899
| 2769.024 | 3940 | 3.102 | 12.097 | Metal loss | Corrosion CLUSTER | GENE | 5:44 | 9.27 | 40 | 65 | 16 | Ext | 0.843 | 110.977
| 2769.039 | 3940 | 3.117 | 12.097 | Metal loss | [Corrosion] | PITT | 6:16 | 9.27 | 20 | 22 | 14 | Ext | 0.827 | 113.029
| 2769.085 | 3940 | 3.163 | 12.097 | Metal loss | Corrosion | PITT | 4:52 | 9.27 | 20 | 29 | 12 | Ext | 0.826 | 113.156
| 2769.13 | 3940 | 3.208 | 12.097 | Metal loss | Corrosion | PITT | 4:16 | 9.27 | 20 | 29 | 15 | Ext | 0.828 | 112.964
| 2769.169 | 3940 | 3.247 | 12.097 | Metal loss | Corrosion | PITT | 6:16 | 9.27 | 20 | 22 | 13 | Ext | 0.827 | 113.093
| 2769.17 | 3940 | 3.248 | 12.097 | Metal loss | [Corrosion] | PITT | 9:16 | 9.27 | 20 | 20 | 13 | Ext | 0.827 | 113.093
| 2769.183 | 3940 | 3.261 | 12.097 | Metal loss | [Corrosion] | PITT | 8:52 | 9.27 | 20 | 22 | 15 | Ext | 0.828 | 112.964
| 2769.183 | 3940 | 3.261 | 12.097 | Metal loss | Corrosion CLUSTER | PITT | 8:52 | 9.27 | 29 | 50 | 15 | Ext | 0.833 | 112.188
| 2769.227 | 3940 | 3.305 | 12.097 | Metal loss | Corrosion | PITT | 4:16 | 9.27 | 20 | 20 | 14 | Ext | 0.827 | 113.029
| 2769.271 | 3940 | 3.349 | 12.097 | Metal loss | [Corrosion] | PITT | 6:16 | 9.27 | 20 | 22 | 14 | Ext | 0.827 | 113.029
| 2769.271 | 3940 | 3.349 | 12.097 | Metal loss | Corrosion CLUSTER | PITT | 6:16 | 9.27 | 25 | 43 | 14 | Ext | 0.830 | 112.642
| 2769.274 | 3940 | 3.352 | 12.097 | Metal loss | [Corrosion] | PITT | 6:30 | 9.27 | 20 | 20 | 14 | Ext | 0.827 | 113.029
| 2769.341 | 3940 | 3.419 | 12.097 | Metal loss | [Corrosion] | PITT | 4:54 | 9.27 | 20 | 20 | 12 | Ext | 0.826 | 113.156
| 2769.345 | 3940 | 3.423 | 12.097 | Metal loss | [Corrosion] | PITT | 5:16 | 9.27 | 20 | 22 | 11 | Ext | 0.826 | 113.218
| 2769.362 | 3940 | 3.44 | 12.097 | Metal loss | [Corrosion] | PITT | 4:16 | 9.27 | 26 | 36 | 16 | Ext | 0.832 | 112.356
| 2769.362 | 3940 | 3.44 | 12.097 | Metal loss | Corrosion CLUSTER | GENE | 4:16 | 9.27 | 44 | 93 | 16 | Ext | 0.845 | 110.591
| 2769.375 | 3940 | 3.453 | 12.097 | Metal loss | Corrosion | PITT | 8:54 | 9.27 | 20 | 29 | 12 | Ext | 0.826 | 113.156
| 2769.495 | 3940 | 3.573 | 12.097 | Metal loss | [Corrosion] | PITT | 5:32 | 9.27 | 20 | 20 | 12 | Ext | 0.826 | 113.156
| 2769.505 | 3940 | 3.583 | 12.097 | Metal loss | Corrosion | PITT | 2:24 | 9.27 | 20 | 20 | 12 | Ext | 0.826 | 113.156
| 2769.516 | 3940 | 3.594 | 12.097 | Metal loss | Corrosion | PITT | 8:54 | 9.27 | 20 | 20 | 12 | Ext | 0.826 | 113.156
| 2769.529 | 3940 | 3.607 | 12.097 | Metal loss | [Corrosion] | PITT | 5:16 | 9.27 | 20 | 29 | 12 | Ext | 0.826 | 113.156
| 2769.529 | 3940 | 3.607 | 12.097 | Metal loss | Corrosion CLUSTER | GENE | 5:16 | 9.27 | 51 | 57 | 12 | Ext | 0.842 | 110.982
| 2769.533 | 3940 | 3.611 | 12.097 | Metal loss | [Corrosion] | PITT | 4:54 | 9.27 | 20 | 20 | 12 | Ext | 0.826 | 113.156
| 2769.625 | 3940 | 3.703 | 12.097 | Metal loss | [Corrosion] | PITT | 4:16 | 9.27 | 20 | 20 | 12 | Ext | 0.826 | 113.156
| 2769.635 | 3940 | 3.713 | 12.097 | Metal loss | [Corrosion] | PITT | 4:54 | 9.27 | 20 | 22 | 12 | Ext | 0.826 | 113.156
| 2769.637 | 3940 | 3.715 | 12.097 | Metal loss | [Corrosion] | PITT | 5:16 | 9.27 | 20 | 20 | 12 | Ext | 0.826 | 113.156
| 2769.637 | 3940 | 3.715 | 12.097 | Metal loss | Corrosion CLUSTER | CIGR | 5:16 | 9.27 | 29 | 79 | 12 | Ext | 0.831 | 112.545
| 2769.682 | 3940 | 3.76 | 12.097 | Metal loss | [Corrosion] | PITT | 5:54 | 9.27 | 20 | 20 | 13 | Ext | 0.827 | 113.093
| 2769.682 | 3940 | 3.76 | 12.097 | Metal loss | [Corrosion] | PITT | 6:18 | 9.27 | 20 | 22 | 16 | Ext | 0.828 | 112.899
| 2769.682 | 3940 | 3.76 | 12.097 | Metal loss | Corrosion CLUSTER | GENE | 6:18 | 9.27 | 40 | 36 | 16 | Ext | 0.843 | 110.977
| 2769.697 | 3940 | 3.775 | 12.097 | Metal loss | [Corrosion] | PITT | 6:18 | 9.27 | 20 | 22 | 15 | Ext | 0.828 | 112.964
| 2769.764 | 3940 | 3.842 | 12.097 | Metal loss | Corrosion | PITT | 3:02 | 9.27 | 20 | 20 | 12 | Ext | 0.826 | 113.156
| 2769.779 | 3940 | 3.857 | 12.097 | Metal loss | Corrosion | PITT | 4:54 | 9.27 | 20 | 22 | 12 | Ext | 0.826 | 113.156
| 2769.799 | 3940 | 3.877 | 12.097 | Metal loss | [Corrosion] | PITT | 3:54 | 9.27 | 20 | 29 | 14 | Ext | 0.827 | 113.029
| 2769.82 | 3940 | 3.898 | 12.097 | Metal loss | Corrosion | PITT | 5:54 | 9.27 | 20 | 29 | 14 | Ext | 0.827 | 113.029
| 2769.838 | 3940 | 3.916 | 12.097 | Metal loss | [Corrosion] | PITT | 3:54 | 9.27 | 20 | 22 | 16 | Ext | 0.828 | 112.899
| 2769.838 | 3940 | 3.916 | 12.097 | Metal loss | Corrosion CLUSTER | PITT | 3:54 | 9.27 | 56 | 29 | 16 | Ext | 0.854 | 109.520
| 2769.918 | 3940 | 3.996 | 12.097 | Metal loss | [Corrosion] | CIGR | 3:56 | 9.27 | 20 | 57 | 13 | Ext | 0.827 | 113.093
| 2769.924 | 3940 | 4.002 | 12.097 | Metal loss | [Corrosion] | PITT | 3:18 | 9.27 | 20 | 22 | 13 | Ext | 0.827 | 113.093
| 2769.924 | 3940 | 4.002 | 12.097 | Metal loss | Corrosion CLUSTER | CIGR | 3:18 | 9.27 | 25 | 79 | 13 | Ext | 0.829 | 112.735
| 2769.961 | 3940 | 4.039 | 12.097 | Metal loss | [Corrosion] | PITT | 5:56 | 9.27 | 20 | 29 | 18 | Ext | 0.829 | 112.765
| 2769.961 | 3940 | 4.039 | 12.097 | Metal loss | Corrosion CLUSTER | CIGR | 5:56 | 9.27 | 22 | 72 | 18 | Ext | 0.831 | 112.567
| 2769.961 | 3940 | 4.039 | 12.097 | Metal loss | [Corrosion] | PITT | 6:40 | 9.27 | 20 | 20 | 17 | Ext | 0.829 | 112.833
| 2769.97 | 3940 | 4.048 | 12.097 | Metal loss | Corrosion | PITT | 4:56 | 9.27 | 20 | 20 | 14 | Ext | 0.827 | 113.029
| 2770.106 | 3940 | 4.184 | 12.097 | Metal loss | [Corrosion] | PITT | 9:04 | 9.27 | 20 | 22 | 13 | Ext | 0.827 | 113.093
| 2770.108 | 3940 | 4.186 | 12.097 | Metal loss | [Corrosion] | PITT | 9:18 | 9.27 | 20 | 20 | 12 | Ext | 0.826 | 113.156
| 2770.122 | 3940 | 4.2 | 12.097 | Metal loss | [Corrosion] | PITT | 8:18 | 9.27 | 20 | 29 | 13 | Ext | 0.827 | 113.093
| 2770.132 | 3940 | 4.21 | 12.097 | Metal loss | [Corrosion] | PITT | 8:56 | 9.27 | 20 | 22 | 14 | Ext | 0.827 | 113.029
| 2770.132 | 3940 | 4.21 | 12.097 | Metal loss | Corrosion CLUSTER | GENE | 8:56 | 9.27 | 44 | 93 | 14 | Ext | 0.842 | 111.029
| 2770.244 | 3940 | 4.322 | 12.097 | Metal loss | Corrosion | PITT | 4:18 | 9.27 | 20 | 36 | 12 | Ext | 0.826 | 113.156
| 2770.255 | 3940 | 4.333 | 12.097 | Metal loss | Corrosion | PITT | 5:56 | 9.27 | 20 | 36 | 15 | Ext | 0.828 | 112.964
| 2770.366 | 3940 | 4.444 | 12.097 | Metal loss | Corrosion | PITT | 3:56 | 9.27 | 21 | 36 | 14 | Ext | 0.828 | 112.955
| 2770.38 | 3940 | 4.458 | 12.097 | Metal loss | Corrosion | PITT | 2:26 | 9.27 | 20 | 20 | 14 | Ext | 0.827 | 113.029
| 2770.422 | 3940 | 4.5 | 12.097 | Metal loss | Corrosion | PITT | 8:20 | 9.27 | 20 | 22 | 12 | Ext | 0.826 | 113.156
| 2770.427 | 3940 | 4.505 | 12.097 | Metal loss | Corrosion | PITT | 6:42 | 9.27 | 20 | 29 | 14 | Ext | 0.827 | 113.029
| 2770.429 | 3940 | 4.507 | 12.097 | Metal loss | Corrosion | PITT | 5:56 | 9.27 | 21 | 22 | 14 | Ext | 0.828 | 112.955
| 2770.479 | 3940 | 4.557 | 12.097 | Metal loss | Corrosion | PITT | 6:58 | 9.27 | 20 | 22 | 12 | Ext | 0.826 | 113.156
| 2770.511 | 3940 | 4.589 | 12.097 | Metal loss | [Corrosion] | PITT | 4:04 | 9.27 | 20 | 36 | 17 | Ext | 0.829 | 112.833
| 2770.511 | 3940 | 4.589 | 12.097 | Metal loss | Corrosion CLUSTER | GENE | 4:04 | 9.27 | 40 | 43 | 17 | Ext | 0.844 | 110.780
| 2770.532 | 3940 | 4.61 | 12.097 | Metal loss | [Corrosion] | PITT | 3:58 | 9.27 | 20 | 22 | 14 | Ext | 0.827 | 113.029
| 2771.243 | 3940 | 5.321 | 12.097 | Metal loss | [Corrosion] | PITT | 8:46 | 9.27 | 20 | 29 | 14 | Ext | 0.827 | 113.029
| 2771.243 | 3940 | 5.321 | 12.097 | Metal loss | Corrosion CLUSTER | CIGR | 8:46 | 9.27 | 20 | 57 | 14 | Ext | 0.827 | 113.029
| 2771.245 | 3940 | 5.323 | 12.097 | Metal loss | [Corrosion] | PITT | 9:16 | 9.27 | 20 | 29 | 13 | Ext | 0.827 | 113.093
| 2771.284 | 3940 | 5.362 | 12.097 | Metal loss | [Corrosion] | PITT | 2:52 | 9.27 | 20 | 22 | 11 | Ext | 0.826 | 113.218
| 2771.311 | 3940 | 5.389 | 12.097 | Metal loss | [Corrosion] | PITT | 2:22 | 9.27 | 20 | 22 | 13 | Ext | 0.827 | 113.093
| 2771.311 | 3940 | 5.389 | 12.097 | Metal loss | Corrosion CLUSTER | GENE | 2:22 | 9.27 | 58 | 108 | 13 | Ext | 0.848 | 110.249
| 2771.314 | 3940 | 5.392 | 12.097 | Metal loss | [Corrosion] | PITT | 4:00 | 9.27 | 20 | 29 | 11 | Ext | 0.826 | 113.218
| 2771.314 | 3940 | 5.392 | 12.097 | Metal loss | Corrosion | PITT | 6:22 | 9.27 | 20 | 29 | 17 | Ext | 0.829 | 112.833
| 2771.317 | 3940 | 5.395 | 12.097 | Metal loss | [Corrosion] | PITT | 3:22 | 9.27 | 20 | 22 | 12 | Ext | 0.826 | 113.156
| 2771.35 | 3940 | 5.428 | 12.097 | Metal loss | Corrosion | CIGR | 9:00 | 9.27 | 20 | 57 | 12 | Ext | 0.826 | 113.156
| 2771.391 | 3940 | 5.469 | 12.097 | Metal loss | Corrosion | PITT | 1:24 | 9.27 | 20 | 22 | 13 | Ext | 0.827 | 113.093
| 2771.743 | 3940 | 5.821 | 12.097 | Metal loss | Corrosion | PITT | 3:02 | 9.27 | 20 | 22 | 12 | Ext | 0.826 | 113.156
| 2771.787 | 3940 | 5.865 | 12.097 | Metal loss | Corrosion | PITT | 6:02 | 9.27 | 20 | 22 | 12 | Ext | 0.826 | 113.156
| 2771.81 | 3940 | 5.888 | 12.097 | Metal loss | [Corrosion] | PITT | 8:32 | 9.27 | 20 | 29 | 13 | Ext | 0.827 | 113.093
| 2771.811 | 3940 | 5.889 | 12.097 | Metal loss | [Corrosion] | PITT | 8:48 | 9.27 | 20 | 22 | 13 | Ext | 0.827 | 113.093
| 2771.811 | 3940 | 5.889 | 12.097 | Metal loss | Corrosion CLUSTER | PITT | 8:48 | 9.27 | 25 | 50 | 13 | Ext | 0.829 | 112.735
| 2771.865 | 3940 | 5.943 | 12.097 | Metal loss | [Corrosion] | PITT | 5:02 | 9.27 | 20 | 29 | 12 | Ext | 0.826 | 113.156
| 2771.885 | 3940 | 5.963 | 12.097 | Metal loss | [Corrosion] | PITT | 3:54 | 9.27 | 20 | 20 | 13 | Ext | 0.827 | 113.093
| 2771.885 | 3940 | 5.963 | 12.097 | Metal loss | [Corrosion] | PITT | 4:10 | 9.27 | 20 | 29 | 14 | Ext | 0.827 | 113.029
| 2771.885 | 3940 | 5.963 | 12.097 | Metal loss | Corrosion CLUSTER | GENE | 4:10 | 9.27 | 36 | 93 | 14 | Ext | 0.837 | 111.707
| 2771.957 | 3940 | 6.035 | 12.097 | Metal loss | Corrosion | PITT | 9:02 | 9.27 | 20 | 29 | 11 | Ext | 0.826 | 113.218
| 2771.991 | 3940 | 6.069 | 12.097 | Metal loss | [Corrosion] | PITT | 1:40 | 9.27 | 20 | 29 | 12 | Ext | 0.826 | 113.156
| 2771.991 | 3940 | 6.069 | 12.097 | Metal loss | [Corrosion] | PITT | 2:10 | 9.27 | 20 | 20 | 13 | Ext | 0.827 | 113.093
| 2771.991 | 3940 | 6.069 | 12.097 | Metal loss | Corrosion CLUSTER | CIGR | 2:10 | 9.27 | 24 | 57 | 13 | Ext | 0.829 | 112.810
| 2772.024 | 3940 | 6.102 | 12.097 | Metal loss | [Corrosion] | PITT | 4:18 | 9.27 | 20 | 20 | 12 | Ext | 0.826 | 113.156
| 2772.026 | 3940 | 6.104 | 12.097 | Metal loss | [Corrosion] | PITT | 4:02 | 9.27 | 20 | 20 | 13 | Ext | 0.827 | 113.093
| 2772.026 | 3940 | 6.104 | 12.097 | Metal loss | Corrosion CLUSTER | PITT | 4:02 | 9.27 | 24 | 36 | 13 | Ext | 0.829 | 112.810
| 2772.143 | 3940 | 6.221 | 12.097 | Metal loss | [Corrosion] | PITT | 4:10 | 9.27 | 20 | 22 | 13 | Ext | 0.827 | 113.093
| 2772.143 | 3940 | 6.221 | 12.097 | Metal loss | Corrosion CLUSTER | AXGR | 4:10 | 9.27 | 58 | 22 | 13 | Ext | 0.848 | 110.249
| 2772.177 | 3940 | 6.255 | 12.097 | Metal loss | [Corrosion] | PITT | 4:04 | 9.27 | 20 | 20 | 13 | Ext | 0.827 | 113.093
| 2772.217 | 3940 | 6.295 | 12.097 | Metal loss | Corrosion | PITT | 9:04 | 9.27 | 21 | 22 | 12 | Ext | 0.827 | 113.093
| 2772.281 | 3940 | 6.359 | 12.097 | Metal loss | [Corrosion] | PITT | 1:48 | 9.27 | 20 | 36 | 12 | Ext | 0.826 | 113.156
| 2772.297 | 3940 | 6.375 | 12.097 | Metal loss | Corrosion | PITT | 6:04 | 9.27 | 20 | 22 | 13 | Ext | 0.827 | 113.093
| 2772.3 | 3940 | 6.378 | 12.097 | Metal loss | [Corrosion] | PITT | 2:26 | 9.27 | 20 | 29 | 13 | Ext | 0.827 | 113.093
| 2772.3 | 3940 | 6.378 | 12.097 | Metal loss | Corrosion CLUSTER | GENE | 2:26 | 9.27 | 37 | 72 | 13 | Ext | 0.836 | 111.792
| 2772.317 | 3940 | 6.395 | 12.097 | Metal loss | Corrosion | PITT | 8:20 | 9.27 | 20 | 22 | 15 | Ext | 0.828 | 112.964
| 2772.397 | 3940 | 6.475 | 12.097 | Metal loss | Corrosion | PITT | 4:04 | 9.27 | 20 | 29 | 13 | Ext | 0.827 | 113.093
| 2772.435 | 3940 | 6.513 | 12.097 | Metal loss | [Corrosion] | PITT | 9:04 | 9.27 | 20 | 20 | 13 | Ext | 0.827 | 113.093
| 2772.456 | 3940 | 6.534 | 12.097 | Metal loss | [Corrosion] | PITT | 8:12 | 9.27 | 20 | 20 | 14 | Ext | 0.827 | 113.029
| 2772.457 | 3940 | 6.535 | 12.097 | Metal loss | [Corrosion] | PITT | 8:28 | 9.27 | 20 | 22 | 14 | Ext | 0.827 | 113.029
| 2772.457 | 3940 | 6.535 | 12.097 | Metal loss | Corrosion CLUSTER | GENE | 8:28 | 9.27 | 40 | 72 | 14 | Ext | 0.840 | 111.365
| 2772.595 | 3940 | 6.673 | 12.097 | Metal loss | Corrosion | PITT | 4:06 | 9.27 | 20 | 36 | 15 | Ext | 0.828 | 112.964
| 2772.711 | 3940 | 6.789 | 12.097 | Metal loss | [Corrosion] | PITT | 7:58 | 9.27 | 20 | 20 | 14 | Ext | 0.827 | 113.029
| 2772.711 | 3940 | 6.789 | 12.097 | Metal loss | Corrosion CLUSTER | GENE | 7:58 | 9.27 | 59 | 79 | 14 | Ext | 0.851 | 109.884
| 2772.711 | 3940 | 6.789 | 12.097 | Metal loss | [Corrosion] | PITT | 8:14 | 9.27 | 20 | 29 | 13 | Ext | 0.827 | 113.093
| 2772.749 | 3940 | 6.827 | 12.097 | Metal loss | [Corrosion] | PITT | 6:06 | 9.27 | 20 | 29 | 13 | Ext | 0.827 | 113.093
| 2772.749 | 3940 | 6.827 | 12.097 | Metal loss | Corrosion CLUSTER | GENE | 6:06 | 9.27 | 35 | 57 | 13 | Ext | 0.835 | 111.951
| 2772.749 | 3940 | 6.827 | 12.097 | Metal loss | [Corrosion] | PITT | 7:14 | 9.27 | 20 | 20 | 12 | Ext | 0.826 | 113.156
| 2772.76 | 3940 | 6.838 | 12.097 | Metal loss | [Corrosion] | PITT | 5:28 | 9.27 | 20 | 22 | 12 | Ext | 0.826 | 113.156
| 2772.841 | 3940 | 6.919 | 12.097 | Metal loss | [Corrosion] | PITT | 4:06 | 9.27 | 20 | 22 | 16 | Ext | 0.828 | 112.899
| 2772.841 | 3940 | 6.919 | 12.097 | Metal loss | Corrosion CLUSTER | GENE | 4:06 | 9.27 | 79 | 65 | 16 | Ext | 0.867 | 107.894
| 2772.869 | 3940 | 6.947 | 12.097 | Metal loss | [Corrosion] | PITT | 4:06 | 9.27 | 20 | 20 | 13 | Ext | 0.827 | 113.093
| 2772.884 | 3940 | 6.962 | 12.097 | Metal loss | [Corrosion] | PITT | 8:28 | 9.27 | 20 | 22 | 14 | Ext | 0.827 | 113.029
| 2772.884 | 3940 | 6.962 | 12.097 | Metal loss | Corrosion CLUSTER | GENE | 8:28 | 9.27 | 38 | 72 | 14 | Ext | 0.838 | 111.535
| 2772.888 | 3940 | 6.966 | 12.097 | Metal loss | [Corrosion] | PITT | 8:44 | 9.27 | 20 | 20 | 14 | Ext | 0.827 | 113.029
| 2772.904 | 3940 | 6.982 | 12.097 | Metal loss | [Corrosion] | PITT | 3:28 | 9.27 | 20 | 22 | 13 | Ext | 0.827 | 113.093
| 2772.905 | 3940 | 6.983 | 12.097 | Metal loss | [Corrosion] | PITT | 9:14 | 9.27 | 21 | 22 | 12 | Ext | 0.827 | 113.093
| 2772.981 | 3940 | 7.059 | 12.097 | Metal loss | [Corrosion] | PITT | 3:06 | 9.27 | 20 | 20 | 12 | Ext | 0.826 | 113.156
| 2772.981 | 3940 | 7.059 | 12.097 | Metal loss | [Corrosion] | PITT | 3:30 | 9.27 | 20 | 22 | 13 | Ext | 0.827 | 113.093
| 2772.981 | 3940 | 7.059 | 12.097 | Metal loss | Corrosion CLUSTER | PITT | 3:30 | 9.27 | 26 | 36 | 13 | Ext | 0.830 | 112.660
| 2773.174 | 3940 | 7.252 | 12.097 | Metal loss | Corrosion | PITT | 8:08 | 9.27 | 28 | 36 | 15 | Ext | 0.833 | 112.279
| 2773.299 | 3940 | 7.377 | 12.097 | Metal loss | [Corrosion] | PITT | 6:08 | 9.27 | 20 | 22 | 12 | Ext | 0.826 | 113.156
| 2773.299 | 3940 | 7.377 | 12.097 | Metal loss | [Corrosion] | PITT | 6:38 | 9.27 | 20 | 20 | 13 | Ext | 0.827 | 113.093
| 2773.299 | 3940 | 7.377 | 12.097 | Metal loss | Corrosion CLUSTER | CIGR | 6:38 | 9.27 | 22 | 50 | 13 | Ext | 0.828 | 112.954
| 2773.314 | 3940 | 7.392 | 12.097 | Metal loss | Corrosion | PITT | 4:30 | 9.27 | 20 | 22 | 12 | Ext | 0.826 | 113.156
| 2773.379 | 3940 | 7.457 | 12.097 | Metal loss | Corrosion | PITT | 10:08 | 9.27 | 20 | 22 | 13 | Ext | 0.827 | 113.093
| 2773.38 | 3940 | 7.458 | 12.097 | Metal loss | Corrosion | PITT | 9:08 | 9.27 | 20 | 22 | 15 | Ext | 0.828 | 112.964
| 2773.452 | 3940 | 7.53 | 12.097 | Metal loss | [Corrosion] | PITT | 6:32 | 9.27 | 20 | 36 | 15 | Ext | 0.828 | 112.964
| 2773.452 | 3940 | 7.53 | 12.097 | Metal loss | Corrosion CLUSTER | GENE | 6:32 | 9.27 | 58 | 36 | 15 | Ext | 0.853 | 109.656
| 2773.487 | 3940 | 7.565 | 12.097 | Metal loss | [Corrosion] | PITT | 6:16 | 9.27 | 20 | 29 | 10 | Ext | 0.825 | 113.279
| 2773.487 | 3940 | 7.565 | 12.097 | Metal loss | Corrosion | PITT | 9:32 | 9.27 | 20 | 29 | 13 | Ext | 0.827 | 113.093
| 2773.569 | 3940 | 7.647 | 12.097 | Metal loss | Corrosion | PITT | 6:32 | 9.27 | 20 | 22 | 15 | Ext | 0.828 | 112.964
| 2773.591 | 3940 | 7.669 | 12.097 | Metal loss | Corrosion | PITT | 4:10 | 9.27 | 20 | 29 | 16 | Ext | 0.828 | 112.899
| 2773.695 | 3940 | 7.773 | 12.097 | Metal loss | Corrosion | PITT | 6:18 | 9.27 | 20 | 22 | 13 | Ext | 0.827 | 113.093
| 2773.804 | 3940 | 7.882 | 12.097 | Metal loss | [Corrosion] | PITT | 3:56 | 9.27 | 20 | 20 | 13 | Ext | 0.827 | 113.093
| 2773.806 | 3940 | 7.884 | 12.097 | Metal loss | [Corrosion] | PITT | 4:10 | 9.27 | 20 | 22 | 15 | Ext | 0.828 | 112.964
| 2773.806 | 3940 | 7.884 | 12.097 | Metal loss | Corrosion CLUSTER | PITT | 4:10 | 9.27 | 21 | 29 | 15 | Ext | 0.828 | 112.885
| 2773.889 | 3940 | 7.967 | 12.097 | Metal loss | Corrosion | PITT | 8:10 | 9.27 | 20 | 20 | 14 | Ext | 0.827 | 113.029
| 2773.912 | 3940 | 7.99 | 12.097 | Metal loss | Corrosion | PITT | 9:10 | 9.27 | 20 | 29 | 12 | Ext | 0.826 | 113.156
| 2774.027 | 3940 | 8.105 | 12.097 | Metal loss | [Corrosion] | PITT | 5:18 | 9.27 | 20 | 22 | 12 | Ext | 0.826 | 113.156
| 2774.027 | 3940 | 8.105 | 12.097 | Metal loss | [Corrosion] | PITT | 5:34 | 9.27 | 20 | 20 | 12 | Ext | 0.826 | 113.156
| 2774.027 | 3940 | 8.105 | 12.097 | Metal loss | Corrosion CLUSTER | PITT | 5:34 | 9.27 | 22 | 43 | 12 | Ext | 0.827 | 113.029
| 2774.075 | 3940 | 8.153 | 12.097 | Metal loss | Corrosion | PITT | 9:34 | 9.27 | 20 | 29 | 12 | Ext | 0.826 | 113.156
| 2774.126 | 3940 | 8.204 | 12.097 | Metal loss | Corrosion | PITT | 8:12 | 9.27 | 20 | 20 | 13 | Ext | 0.827 | 113.093
| 2774.145 | 3940 | 8.223 | 12.097 | Metal loss | Corrosion | PITT | 9:12 | 9.27 | 20 | 22 | 13 | Ext | 0.827 | 113.093
| 2774.149 | 3940 | 8.227 | 12.097 | Metal loss | [Corrosion] | PITT | 6:18 | 9.27 | 20 | 20 | 12 | Ext | 0.826 | 113.156
| 2774.149 | 3940 | 8.227 | 12.097 | Metal loss | [Corrosion] | PITT | 6:34 | 9.27 | 20 | 22 | 13 | Ext | 0.827 | 113.093
| 2774.149 | 3940 | 8.227 | 12.097 | Metal loss | Corrosion CLUSTER | PITT | 6:34 | 9.27 | 23 | 36 | 13 | Ext | 0.828 | 112.883
| 2774.246 | 3940 | 8.324 | 12.097 | Metal loss | Corrosion | PITT | 4:20 | 9.27 | 20 | 20 | 14 | Ext | 0.827 | 113.029
| 2774.297 | 3940 | 8.375 | 12.097 | Metal loss | Corrosion | PITT | 9:12 | 9.27 | 20 | 36 | 12 | Ext | 0.826 | 113.156
| 2774.374 | 3940 | 8.452 | 12.097 | Metal loss | Corrosion | PITT | 2:20 | 9.27 | 20 | 22 | 13 | Ext | 0.827 | 113.093
| 2774.498 | 3940 | 8.576 | 12.097 | Metal loss | Corrosion | PITT | 4:36 | 9.27 | 20 | 20 | 14 | Ext | 0.827 | 113.029
| 2774.762 | 3940 | 8.84 | 12.097 | Metal loss | Corrosion | PITT | 3:14 | 9.27 | 20 | 22 | 13 | Ext | 0.827 | 113.093
| 2774.861 | 3940 | 8.939 | 12.097 | Metal loss | Corrosion | PITT | 9:36 | 9.27 | 20 | 22 | 14 | Ext | 0.827 | 113.029
| 2774.927 | 3940 | 9.005 | 12.097 | Metal loss | Corrosion | PITT | 5:36 | 9.27 | 20 | 29 | 12 | Ext | 0.826 | 113.156
| 2774.946 | 3940 | 9.024 | 12.097 | Metal loss | Corrosion | PITT | 4:22 | 9.27 | 20 | 22 | 13 | Ext | 0.827 | 113.093
| 2775.038 | 3940 | 9.116 | 12.097 | Metal loss | Corrosion | PITT | 2:14 | 9.27 | 20 | 22 | 13 | Ext | 0.827 | 113.093
| 2775.059 | 3940 | 9.137 | 12.097 | Metal loss | Corrosion | PITT | 4:22 | 9.27 | 20 | 29 | 14 | Ext | 0.827 | 113.029
| 2775.099 | 3940 | 9.177 | 12.097 | Metal loss | Corrosion | PITT | 2:44 | 9.27 | 20 | 22 | 12 | Ext | 0.826 | 113.156
| 2775.199 | 3940 | 9.277 | 12.097 | Metal loss | Corrosion | PITT | 4:22 | 9.27 | 20 | 20 | 14 | Ext | 0.827 | 113.029
| 2775.244 | 3940 | 9.322 | 12.097 | Metal loss | Corrosion | PITT | 3:38 | 9.27 | 20 | 22 | 12 | Ext | 0.826 | 113.156
| 2775.329 | 3940 | 9.407 | 12.097 | Metal loss | Corrosion | PITT | 9:16 | 9.27 | 20 | 20 | 14 | Ext | 0.827 | 113.029
| 2775.382 | 3940 | 9.46 | 12.097 | Metal loss | Corrosion | PITT | 2:30 | 9.27 | 20 | 20 | 12 | Ext | 0.826 | 113.156
| 2775.481 | 3940 | 9.559 | 12.097 | Metal loss | Corrosion | PITT | 4:16 | 9.27 | 20 | 20 | 12 | Ext | 0.826 | 113.156
| 2775.491 | 3940 | 9.569 | 12.097 | Metal loss | Corrosion | PITT | 3:38 | 9.27 | 20 | 22 | 12 | Ext | 0.826 | 113.156
| 2775.534 | 3940 | 9.612 | 12.097 | Metal loss | Corrosion | PITT | 3:38 | 9.27 | 20 | 22 | 14 | Ext | 0.827 | 113.029
| 2775.601 | 3940 | 9.679 | 12.097 | Metal loss | Corrosion | PITT | 2:32 | 9.27 | 20 | 22 | 12 | Ext | 0.826 | 113.156
| 2775.635 | 3940 | 9.713 | 12.097 | Metal loss | Corrosion | PITT | 3:40 | 9.27 | 20 | 22 | 14 | Ext | 0.827 | 113.029
| 2775.76 | 3940 | 9.838 | 12.097 | Metal loss | Corrosion | PITT | 4:18 | 9.27 | 20 | 20 | 14 | Ext | 0.827 | 113.029
| 2775.769 | 3940 | 9.847 | 12.097 | Metal loss | Corrosion | PITT | 6:18 | 9.27 | 20 | 20 | 12 | Ext | 0.826 | 113.156
| 2775.955 | 3940 | 10.033 | 12.097 | Metal loss | Corrosion | PITT | 9:18 | 9.27 | 20 | 22 | 16 | Ext | 0.828 | 112.899
| 2776.013 | 3940 | 10.091 | 12.097 | Metal loss | [Corrosion] | PITT | 2:40 | 9.27 | 20 | 20 | 13 | Ext | 0.827 | 113.093
| 2776.013 | 3940 | 10.091 | 12.097 | Metal loss | Corrosion CLUSTER | PITT | 2:40 | 9.27 | 55 | 29 | 13 | Ext | 0.847 | 110.449
| 2776.053 | 3940 | 10.131 | 12.097 | Metal loss | [Corrosion] | PITT | 2:40 | 9.27 | 20 | 22 | 13 | Ext | 0.827 | 113.093
| 2776.054 | 3940 | 10.132 | 12.097 | Metal loss | Corrosion | PITT | 6:40 | 9.27 | 20 | 29 | 13 | Ext | 0.827 | 113.093
| 2777.772 | 3940 | 11.85 | 12.097 | Offtake | Tap |  | 12:00 | 9.27
| 2778.019 | 3950 | 0 | 0.3 | Weld | Seamless Pipe |  | N/A | 9.27
| 2778.174 | 3950 | 0.155 | 0.3 | Weld | Flanged |  | N/A
| 2778.319 | 3960 | 0 | 10.9 | Weld | Seamless Pipe |  | N/A | 9.27
| 2778.456 | 3960 | 0.137 | 10.9 | Metal loss | Corrosion | PITT | 5:48 | 9.27 | 20 | 36 | 25 | Ext | 0.833 | 112.266
| 2778.58 | 3960 | 0.261 | 10.9 | Metal loss | Corrosion | PITT | 6:26 | 9.27 | 20 | 29 | 15 | Ext | 0.828 | 112.964
| 2783.273 | 3960 | 4.954 | 10.9 | Metal loss | Corrosion | PITT | 1:12 | 9.27 | 20 | 22 | 13 | Ext | 0.827 | 113.093
| 2783.528 | 3960 | 5.209 | 10.9 | Metal loss | Corrosion | PITT | 2:34 | 9.27 | 20 | 22 | 13 | Ext | 0.827 | 113.093
| 2783.767 | 3960 | 5.448 | 10.9 | Metal loss | Corrosion | PITT | 0:12 | 9.27 | 20 | 29 | 12 | Ext | 0.826 | 113.156
| 2785.569 | 3960 | 7.25 | 10.9 | Metal loss | Corrosion | PITT | 1:06 | 9.27 | 20 | 20 | 12 | Ext | 0.826 | 113.156
| 2786.632 | 3960 | 8.313 | 10.9 | Metal loss | Corrosion | PITT | 1:04 | 9.27 | 20 | 22 | 15 | Ext | 0.828 | 112.964
| 2788.319 | 3960 | 10 | 10.9 | Metal loss | Corrosion | PITT | 4:22 | 9.27 | 20 | 22 | 13 | Ext | 0.827 | 113.093
| 2788.492 | 3960 | 10.173 | 10.9 | Metal loss | Corrosion | PITT | 5:22 | 9.27 | 20 | 36 | 14 | Ext | 0.827 | 113.029
| 2788.917 | 3960 | 10.598 | 10.9 | Metal loss | Corrosion | PITT | 4:20 | 9.27 | 20 | 20 | 12 | Ext | 0.826 | 113.156
| 2789.219 | 3970 | 0 | 10.655 | Weld | Seamless Pipe |  | N/A | 9.27
| 2789.458 | 3970 | 0.239 | 10.655 | Metal loss | [Corrosion] | PITT | 3:12 | 9.27 | 20 | 20 | 11 | Ext | 0.826 | 113.218
| 2789.459 | 3970 | 0.24 | 10.655 | Metal loss | [Corrosion] | PITT | 2:58 | 9.27 | 20 | 22 | 12 | Ext | 0.826 | 113.156
| 2789.465 | 3970 | 0.246 | 10.655 | Metal loss | [Corrosion] | PITT | 4:20 | 9.27 | 20 | 20 | 13 | Ext | 0.827 | 113.093
| 2789.465 | 3970 | 0.246 | 10.655 | Metal loss | Corrosion CLUSTER | CIGR | 4:20 | 9.27 | 28 | 100 | 13 | Ext | 0.831 | 112.506
| 2789.467 | 3970 | 0.248 | 10.655 | Metal loss | [Corrosion] | PITT | 3:58 | 9.27 | 20 | 20 | 12 | Ext | 0.826 | 113.156
| 2789.503 | 3970 | 0.284 | 10.655 | Metal loss | Corrosion | PITT | 9:20 | 9.27 | 20 | 20 | 19 | Ext | 0.830 | 112.697
| 2789.567 | 3970 | 0.348 | 10.655 | Metal loss | Corrosion | PITT | 8:56 | 9.27 | 20 | 22 | 15 | Ext | 0.828 | 112.964
| 2789.647 | 3970 | 0.428 | 10.655 | Metal loss | Corrosion | PITT | 6:20 | 9.27 | 20 | 20 | 14 | Ext | 0.827 | 113.029
| 2789.664 | 3970 | 0.445 | 10.655 | Metal loss | [Corrosion] | PITT | 4:56 | 9.27 | 20 | 20 | 12 | Ext | 0.826 | 113.156
| 2789.664 | 3970 | 0.445 | 10.655 | Metal loss | [Corrosion] | PITT | 5:12 | 9.27 | 20 | 22 | 13 | Ext | 0.827 | 113.093
| 2789.664 | 3970 | 0.445 | 10.655 | Metal loss | Corrosion CLUSTER | PITT | 5:12 | 9.27 | 21 | 29 | 13 | Ext | 0.827 | 113.025
| 2796.389 | 3970 | 7.17 | 10.655 | Metal loss | Corrosion | PITT | 4:14 | 9.27 | 20 | 29 | 13 | Ext | 0.827 | 113.093
| 2797.517 | 3970 | 8.298 | 10.655 | Metal loss | Corrosion | PITT | 3:06 | 9.27 | 20 | 20 | 13 | Ext | 0.827 | 113.093
| 2797.574 | 3970 | 8.355 | 10.655 | Metal loss | Corrosion | PITT | 5:14 | 9.27 | 20 | 22 | 14 | Ext | 0.827 | 113.029
| 2797.867 | 3970 | 8.648 | 10.655 | Metal loss | Corrosion | PITT | 5:14 | 9.27 | 20 | 22 | 15 | Ext | 0.828 | 112.964
| 2797.882 | 3970 | 8.663 | 10.655 | Metal loss | Corrosion | PITT | 3:06 | 9.27 | 20 | 22 | 12 | Ext | 0.826 | 113.156
| 2798.394 | 3970 | 9.175 | 10.655 | Metal loss | [Corrosion] | PITT | 5:06 | 9.27 | 20 | 22 | 14 | Ext | 0.827 | 113.029
| 2798.394 | 3970 | 9.175 | 10.655 | Metal loss | Corrosion CLUSTER | PITT | 5:06 | 9.27 | 20 | 36 | 14 | Ext | 0.827 | 113.029
| 2798.395 | 3970 | 9.176 | 10.655 | Metal loss | [Corrosion] | PITT | 4:50 | 9.27 | 20 | 20 | 13 | Ext | 0.827 | 113.093
| 2798.453 | 3970 | 9.234 | 10.655 | Metal loss | [Corrosion] | PITT | 3:50 | 9.27 | 20 | 22 | 15 | Ext | 0.828 | 112.964
| 2798.453 | 3970 | 9.234 | 10.655 | Metal loss | [Corrosion] | PITT | 4:06 | 9.27 | 20 | 20 | 15 | Ext | 0.828 | 112.964
| 2798.453 | 3970 | 9.234 | 10.655 | Metal loss | Corrosion CLUSTER | CIGR | 4:06 | 9.27 | 24 | 79 | 15 | Ext | 0.830 | 112.634
| 2798.458 | 3970 | 9.239 | 10.655 | Metal loss | [Corrosion] | PITT | 4:36 | 9.27 | 20 | 20 | 14 | Ext | 0.827 | 113.029
| 2798.469 | 3970 | 9.25 | 10.655 | Metal loss | [Corrosion] | PITT | 9:14 | 9.27 | 20 | 20 | 12 | Ext | 0.826 | 113.156
| 2798.47 | 3970 | 9.251 | 10.655 | Metal loss | [Corrosion] | PITT | 9:28 | 9.27 | 20 | 20 | 13 | Ext | 0.827 | 113.093
| 2798.47 | 3970 | 9.251 | 10.655 | Metal loss | Corrosion CLUSTER | CIGR | 9:28 | 9.27 | 20 | 43 | 13 | Ext | 0.827 | 113.093
| 2798.674 | 3970 | 9.455 | 10.655 | Metal loss | Corrosion | PITT | 5:06 | 9.27 | 20 | 20 | 23 | Ext | 0.832 | 112.414
| 2798.679 | 3970 | 9.46 | 10.655 | Metal loss | Corrosion | PITT | 4:14 | 9.27 | 29 | 27 | 32 | Ext | 0.851 | 109.878
| 2798.756 | 3970 | 9.537 | 10.655 | Metal loss | Corrosion | PITT | 4:44 | 9.27 | 24 | 34 | 33 | Ext | 0.844 | 110.812
| 2798.855 | 3970 | 9.636 | 10.655 | Metal loss | Corrosion | PITT | 5:14 | 9.27 | 20 | 27 | 26 | Ext | 0.833 | 112.190
| 2799.114 | 3970 | 9.895 | 10.655 | Metal loss | [Corrosion] | PITT | 5:14 | 9.27 | 20 | 22 | 15 | Ext | 0.828 | 112.964
| 2799.114 | 3970 | 9.895 | 10.655 | Metal loss | Corrosion CLUSTER | CIGR | 5:14 | 9.27 | 23 | 57 | 15 | Ext | 0.829 | 112.719
| 2799.115 | 3970 | 9.896 | 10.655 | Metal loss | [Corrosion] | PITT | 5:44 | 9.27 | 20 | 20 | 13 | Ext | 0.827 | 113.093
| 2799.556 | 3970 | 10.337 | 10.655 | Metal loss | [Corrosion] | PITT | 5:52 | 9.27 | 20 | 22 | 14 | Ext | 0.827 | 113.029
| 2799.569 | 3970 | 10.35 | 10.655 | Metal loss | [Corrosion] | PITT | 5:14 | 9.27 | 20 | 22 | 16 | Ext | 0.828 | 112.899
| 2799.569 | 3970 | 10.35 | 10.655 | Metal loss | Corrosion CLUSTER | GENE | 5:14 | 9.27 | 32 | 50 | 16 | Ext | 0.837 | 111.770
| 2799.653 | 3970 | 10.434 | 10.655 | Metal loss | Corrosion | PITT | 4:52 | 9.27 | 20 | 20 | 15 | Ext | 0.828 | 112.964
| 2799.698 | 3970 | 10.479 | 10.655 | Metal loss | Corrosion | PITT | 7:52 | 9.27 | 20 | 29 | 13 | Ext | 0.827 | 113.093
| 2799.874 | 3980 | 0 | 12.227 | Weld | Seamless Pipe |  | N/A | 9.27
| 2800.044 | 3980 | 0.17 | 12.227 | Metal loss | [Corrosion] | PITT | 3:52 | 9.27 | 20 | 22 | 12 | Ext | 0.826 | 113.156
| 2800.054 | 3980 | 0.18 | 12.227 | Metal loss | [Corrosion] | PITT | 4:14 | 9.27 | 20 | 22 | 13 | Ext | 0.827 | 113.093
| 2800.054 | 3980 | 0.18 | 12.227 | Metal loss | Corrosion CLUSTER | PITT | 4:14 | 9.27 | 27 | 43 | 13 | Ext | 0.830 | 112.583
| 2800.882 | 3980 | 1.008 | 12.227 | Metal loss | [Corrosion] | PITT | 11:28 | 9.27 | 20 | 20 | 15 | Ext | 0.828 | 112.964
| 2800.89 | 3980 | 1.016 | 12.227 | Metal loss | [Corrosion] | PITT | 11:52 | 9.27 | 20 | 29 | 16 | Ext | 0.828 | 112.899
| 2800.89 | 3980 | 1.016 | 12.227 | Metal loss | Corrosion CLUSTER | PITT | 11:52 | 9.27 | 27 | 43 | 16 | Ext | 0.833 | 112.260
| 2803.967 | 3980 | 4.093 | 12.227 | Metal loss | Corrosion | PITT | 0:52 | 9.27 | 20 | 20 | 13 | Ext | 0.827 | 113.093
| 2804.981 | 3980 | 5.107 | 12.227 | Metal loss | Corrosion | PITT | 10:54 | 9.27 | 20 | 20 | 12 | Ext | 0.826 | 113.156
| 2811.92 | 3980 | 12.046 | 12.227 | Metal loss | Corrosion | PITT | 8:14 | 9.27 | 20 | 36 | 14 | Ext | 0.827 | 113.029
| 2811.977 | 3980 | 12.103 | 12.227 | Metal loss | Corrosion | PITT | 0:14 | 9.27 | 20 | 22 | 12 | Ext | 0.826 | 113.156
| 2812.001 | 3980 | 12.127 | 12.227 | Metal loss | Corrosion | PITT | 11:14 | 9.27 | 20 | 29 | 18 | Ext | 0.829 | 112.765
| 2812.035 | 3980 | 12.161 | 12.227 | Metal loss | Corrosion | CIGR | 3:36 | 9.27 | 23 | 50 | 16 | Ext | 0.830 | 112.636
| 2812.052 | 3980 | 12.178 | 12.227 | Metal loss | Corrosion | PITT | 1:20 | 9.27 | 20 | 22 | 15 | Ext | 0.828 | 112.964
| 2812.101 | 3990 | 0 | 6.061 | Weld | Seamless Pipe |  | N/A | 9.27
| 2812.571 | 3990 | 0.47 | 6.061 | Object | Support |  | 6:58 | 9.27
| 2818.162 | 4000 | 0 | 7.477 | Weld | Seamless Pipe |  | N/A | 9.27
| 2818.381 | 4000 | 0.219 | 7.477 | Metal loss | [Corrosion] | PITT | 6:24 | 9.27 | 20 | 22 | 15 | Ext | 0.828 | 112.964
| 2818.381 | 4000 | 0.219 | 7.477 | Metal loss | Corrosion CLUSTER | GENE | 6:24 | 9.27 | 36 | 43 | 15 | Ext | 0.838 | 111.540
| 2818.391 | 4000 | 0.229 | 7.477 | Metal loss | [Corrosion] | PITT | 6:02 | 9.27 | 20 | 22 | 14 | Ext | 0.827 | 113.029
| 2818.437 | 4000 | 0.275 | 7.477 | Metal loss | [Corrosion] | PITT | 6:32 | 9.27 | 20 | 22 | 15 | Ext | 0.828 | 112.964
| 2818.437 | 4000 | 0.275 | 7.477 | Metal loss | Corrosion CLUSTER | CIGR | 6:32 | 9.27 | 22 | 50 | 15 | Ext | 0.829 | 112.803
| 2818.437 | 4000 | 0.275 | 7.477 | Metal loss | [Corrosion] | PITT | 7:02 | 9.27 | 20 | 22 | 13 | Ext | 0.827 | 113.093
| 2818.485 | 4000 | 0.323 | 7.477 | Metal loss | [Corrosion] | PITT | 7:16 | 9.27 | 20 | 20 | 13 | Ext | 0.827 | 113.093
| 2818.485 | 4000 | 0.323 | 7.477 | Metal loss | Corrosion CLUSTER | CIGR | 7:16 | 9.27 | 21 | 43 | 13 | Ext | 0.827 | 113.025
| 2818.486 | 4000 | 0.324 | 7.477 | Metal loss | [Corrosion] | PITT | 7:02 | 9.27 | 20 | 20 | 12 | Ext | 0.826 | 113.156
| 2818.996 | 4000 | 0.834 | 7.477 | Metal loss | [Corrosion] | PITT | 3:40 | 9.27 | 20 | 20 | 14 | Ext | 0.827 | 113.029
| 2819.005 | 4000 | 0.843 | 7.477 | Metal loss | [Corrosion] | PITT | 4:02 | 9.27 | 20 | 20 | 15 | Ext | 0.828 | 112.964
| 2819.005 | 4000 | 0.843 | 7.477 | Metal loss | Corrosion CLUSTER | GENE | 4:02 | 9.27 | 31 | 57 | 15 | Ext | 0.835 | 112.004
| 2819.009 | 4000 | 0.847 | 7.477 | Metal loss | [Corrosion] | PITT | 4:16 | 9.27 | 20 | 22 | 14 | Ext | 0.827 | 113.029
| 2821.54 | 4000 | 3.378 | 7.477 | Metal loss | Corrosion | PITT | 7:02 | 9.27 | 20 | 29 | 16 | Ext | 0.828 | 112.899
| 2821.863 | 4000 | 3.701 | 7.477 | Metal loss | Corrosion | PITT | 3:24 | 9.27 | 20 | 20 | 13 | Ext | 0.827 | 113.093
| 2821.866 | 4000 | 3.704 | 7.477 | Metal loss | Corrosion | PITT | 4:16 | 9.27 | 20 | 29 | 13 | Ext | 0.827 | 113.093
| 2823.203 | 4000 | 5.041 | 7.477 | Metal loss | Corrosion | PITT | 4:02 | 9.27 | 20 | 22 | 14 | Ext | 0.827 | 113.029
| 2823.208 | 4000 | 5.046 | 7.477 | Metal loss | Corrosion | PITT | 3:02 | 9.27 | 20 | 22 | 14 | Ext | 0.827 | 113.029
| 2824.525 | 4000 | 6.363 | 7.477 | Metal loss | Corrosion | PITT | 4:24 | 9.27 | 20 | 22 | 13 | Ext | 0.827 | 113.093
| 2824.59 | 4000 | 6.428 | 7.477 | Metal loss | Corrosion | PITT | 8:24 | 9.27 | 20 | 22 | 13 | Ext | 0.827 | 113.093
| 2824.649 | 4000 | 6.487 | 7.477 | Metal loss | Corrosion | PITT | 5:02 | 9.27 | 20 | 22 | 14 | Ext | 0.827 | 113.029
| 2824.658 | 4000 | 6.496 | 7.477 | Metal loss | Corrosion | PITT | 8:02 | 9.27 | 20 | 29 | 11 | Ext | 0.826 | 113.218
| 2824.907 | 4000 | 6.745 | 7.477 | Metal loss | Corrosion | PITT | 4:08 | 9.27 | 20 | 29 | 19 | Ext | 0.830 | 112.697
| 2824.948 | 4000 | 6.786 | 7.477 | Metal loss | Corrosion | PITT | 9:02 | 9.27 | 20 | 29 | 14 | Ext | 0.827 | 113.029
| 2825.138 | 4000 | 6.976 | 7.477 | Metal loss | Corrosion | PITT | 7:02 | 9.27 | 20 | 22 | 13 | Ext | 0.827 | 113.093
| 2825.211 | 4000 | 7.049 | 7.477 | Metal loss | Corrosion | PITT | 9:02 | 9.27 | 20 | 22 | 13 | Ext | 0.827 | 113.093
| 2825.229 | 4000 | 7.067 | 7.477 | Metal loss | [Corrosion] | PITT | 11:02 | 9.27 | 20 | 20 | 13 | Ext | 0.827 | 113.093
| 2825.229 | 4000 | 7.067 | 7.477 | Metal loss | [Corrosion] | PITT | 11:16 | 9.27 | 20 | 20 | 14 | Ext | 0.827 | 113.029
| 2825.229 | 4000 | 7.067 | 7.477 | Metal loss | Corrosion CLUSTER | PITT | 11:16 | 9.27 | 20 | 36 | 14 | Ext | 0.827 | 113.029
| 2825.317 | 4000 | 7.155 | 7.477 | Metal loss | Corrosion | GENE | 6:24 | 9.27 | 30 | 36 | 21 | Ext | 0.840 | 111.299
| 2825.337 | 4000 | 7.175 | 7.477 | Metal loss | Corrosion | PITT | 11:02 | 9.27 | 20 | 29 | 13 | Ext | 0.827 | 113.093
| 2825.349 | 4000 | 7.187 | 7.477 | Metal loss | Corrosion | CIGR | 9:02 | 9.27 | 20 | 43 | 15 | Ext | 0.828 | 112.964
| 2825.352 | 4000 | 7.19 | 7.477 | Metal loss | [Corrosion] | PITT | 6:02 | 9.27 | 20 | 20 | 18 | Ext | 0.829 | 112.765
| 2825.352 | 4000 | 7.19 | 7.477 | Metal loss | Corrosion CLUSTER | PITT | 6:02 | 9.27 | 49 | 29 | 18 | Ext | 0.853 | 109.618
| 2825.382 | 4000 | 7.22 | 7.477 | Metal loss | [Corrosion] | PITT | 6:02 | 9.27 | 20 | 20 | 12 | Ext | 0.826 | 113.156
| 2825.42 | 4000 | 7.258 | 7.477 | Metal loss | Corrosion | PITT | 7:02 | 9.27 | 20 | 20 | 17 | Ext | 0.829 | 112.833
| 2825.431 | 4000 | 7.269 | 7.477 | Metal loss | Corrosion | PITT | 5:02 | 9.27 | 20 | 22 | 16 | Ext | 0.828 | 112.899
| 2825.439 | 4000 | 7.277 | 7.477 | Metal loss | Corrosion | PITT | 4:02 | 9.27 | 20 | 29 | 14 | Ext | 0.827 | 113.029
| 2825.528 | 4000 | 7.366 | 7.477 | Metal loss | Corrosion | PITT | 11:02 | 9.27 | 20 | 22 | 15 | Ext | 0.828 | 112.964
| 2825.562 | 4000 | 7.4 | 7.477 | Metal loss | Corrosion | PITT | 7:02 | 9.27 | 20 | 20 | 15 | Ext | 0.828 | 112.964
| 2825.639 | 4010 | 0 | 1.068 | Weld | Seamless Pipe |  | N/A | 9.27
| 2825.848 | 4010 | 0.209 | 1.068 | Weld | Flanged |  | N/A
| 2826.222 | 4010 | 0.583 | 1.068 | Valve |  |  | 12:00
| 2826.544 | 4010 | 0.905 | 1.068 | Weld | Flanged |  | N/A
| 2826.707 | 4020 | 0 | 12.209 | Weld | Seamless Pipe |  | N/A | 9.27
| 2826.845 | 4020 | 0.138 | 12.209 | Metal loss | Corrosion | PITT | 5:26 | 9.27 | 20 | 29 | 17 | Ext | 0.829 | 112.833
| 2827.842 | 4020 | 1.135 | 12.209 | Metal loss | Corrosion | PITT | 1:26 | 9.27 | 20 | 36 | 13 | Ext | 0.827 | 113.093
| 2829.977 | 4020 | 3.27 | 12.209 | Metal loss | [Corrosion] | PITT | 1:04 | 9.27 | 20 | 20 | 14 | Ext | 0.827 | 113.029
| 2830.009 | 4020 | 3.302 | 12.209 | Metal loss | [Corrosion] | PITT | 1:04 | 9.27 | 20 | 29 | 15 | Ext | 0.828 | 112.964
| 2830.009 | 4020 | 3.302 | 12.209 | Metal loss | Corrosion CLUSTER | PITT | 1:04 | 9.27 | 53 | 29 | 15 | Ext | 0.850 | 110.047
| 2830.203 | 4020 | 3.496 | 12.209 | Metal loss | Corrosion | PITT | 1:04 | 9.27 | 20 | 20 | 16 | Ext | 0.828 | 112.899
| 2830.252 | 4020 | 3.545 | 12.209 | Metal loss | Corrosion | PITT | 1:26 | 9.27 | 20 | 36 | 15 | Ext | 0.828 | 112.964
| 2830.39 | 4020 | 3.683 | 12.209 | Metal loss | [Corrosion] | PITT | 1:18 | 9.27 | 20 | 29 | 11 | Ext | 0.826 | 113.218
| 2830.391 | 4020 | 3.684 | 12.209 | Metal loss | [Corrosion] | PITT | 1:40 | 9.27 | 20 | 22 | 12 | Ext | 0.826 | 113.156
| 2830.391 | 4020 | 3.684 | 12.209 | Metal loss | Corrosion CLUSTER | CIGR | 1:40 | 9.27 | 20 | 50 | 12 | Ext | 0.826 | 113.156
| 2830.526 | 4020 | 3.819 | 12.209 | Metal loss | Corrosion | PITT | 1:04 | 9.27 | 20 | 22 | 14 | Ext | 0.827 | 113.029
| 2830.651 | 4020 | 3.944 | 12.209 | Metal loss | Corrosion | PITT | 1:04 | 9.27 | 20 | 20 | 14 | Ext | 0.827 | 113.029
| 2830.695 | 4020 | 3.988 | 12.209 | Metal loss | Corrosion | PITT | 2:04 | 9.27 | 20 | 20 | 14 | Ext | 0.827 | 113.029
| 2830.73 | 4020 | 4.023 | 12.209 | Metal loss | Corrosion | PITT | 1:04 | 9.27 | 20 | 20 | 15 | Ext | 0.828 | 112.964
| 2830.818 | 4020 | 4.111 | 12.209 | Metal loss | Corrosion | PITT | 1:02 | 9.27 | 20 | 22 | 12 | Ext | 0.826 | 113.156
| 2830.835 | 4020 | 4.128 | 12.209 | Metal loss | Corrosion | PITT | 2:02 | 9.27 | 20 | 20 | 15 | Ext | 0.828 | 112.964
| 2830.878 | 4020 | 4.171 | 12.209 | Metal loss | Corrosion | PITT | 1:02 | 9.27 | 20 | 20 | 11 | Ext | 0.826 | 113.218
| 2831.019 | 4020 | 4.312 | 12.209 | Metal loss | Corrosion | PITT | 1:02 | 9.27 | 20 | 20 | 12 | Ext | 0.826 | 113.156
| 2831.262 | 4020 | 4.555 | 12.209 | Metal loss | Corrosion | PITT | 1:18 | 9.27 | 20 | 36 | 13 | Ext | 0.827 | 113.093
| 2831.787 | 4020 | 5.08 | 12.209 | Metal loss | Corrosion | PITT | 1:26 | 9.27 | 20 | 29 | 15 | Ext | 0.828 | 112.964
| 2831.976 | 4020 | 5.269 | 12.209 | Metal loss | Corrosion | PITT | 1:02 | 9.27 | 20 | 20 | 12 | Ext | 0.826 | 113.156
| 2832.042 | 4020 | 5.335 | 12.209 | Metal loss | Corrosion | PITT | 1:02 | 9.27 | 20 | 20 | 16 | Ext | 0.828 | 112.899
| 2832.277 | 4020 | 5.57 | 12.209 | Metal loss | [Corrosion] | PITT | 1:02 | 9.27 | 20 | 22 | 12 | Ext | 0.826 | 113.156
| 2832.305 | 4020 | 5.598 | 12.209 | Metal loss | [Corrosion] | PITT | 1:02 | 9.27 | 20 | 22 | 12 | Ext | 0.826 | 113.156
| 2832.325 | 4020 | 5.618 | 12.209 | Metal loss | [Corrosion] | PITT | 1:02 | 9.27 | 20 | 20 | 13 | Ext | 0.827 | 113.093
| 2832.325 | 4020 | 5.618 | 12.209 | Metal loss | Corrosion CLUSTER | AXGR | 1:02 | 9.27 | 70 | 29 | 13 | Ext | 0.854 | 109.528
| 2832.372 | 4020 | 5.665 | 12.209 | Metal loss | [Corrosion] | PITT | 1:02 | 9.27 | 20 | 22 | 15 | Ext | 0.828 | 112.964
| 2832.372 | 4020 | 5.665 | 12.209 | Metal loss | Corrosion CLUSTER | GENE | 1:02 | 9.27 | 46 | 36 | 15 | Ext | 0.845 | 110.635
| 2832.4 | 4020 | 5.693 | 12.209 | Metal loss | [Corrosion] | PITT | 1:16 | 9.27 | 20 | 22 | 11 | Ext | 0.826 | 113.218
| 2832.604 | 4020 | 5.897 | 12.209 | Metal loss | [Corrosion] | PITT | 1:02 | 9.27 | 20 | 22 | 17 | Ext | 0.829 | 112.833
| 2832.636 | 4020 | 5.929 | 12.209 | Metal loss | [Corrosion] | PITT | 1:02 | 9.27 | 20 | 22 | 18 | Ext | 0.829 | 112.765
| 2832.636 | 4020 | 5.929 | 12.209 | Metal loss | Corrosion CLUSTER | AXGR | 1:02 | 9.27 | 60 | 29 | 18 | Ext | 0.861 | 108.566
| 2832.815 | 4020 | 6.108 | 12.209 | Metal loss | Corrosion | PITT | 1:24 | 9.27 | 20 | 20 | 13 | Ext | 0.827 | 113.093
| 2832.896 | 4020 | 6.189 | 12.209 | Metal loss | Corrosion | PITT | 1:02 | 9.27 | 20 | 22 | 13 | Ext | 0.827 | 113.093
| 2833.701 | 4020 | 6.994 | 12.209 | Metal loss | Corrosion | PITT | 1:00 | 9.27 | 20 | 20 | 14 | Ext | 0.827 | 113.029
| 2833.873 | 4020 | 7.166 | 12.209 | Metal loss | [Corrosion] | PITT | 1:22 | 9.27 | 20 | 22 | 13 | Ext | 0.827 | 113.093
| 2833.893 | 4020 | 7.186 | 12.209 | Metal loss | [Corrosion] | PITT | 1:00 | 9.27 | 20 | 29 | 13 | Ext | 0.827 | 113.093
| 2833.893 | 4020 | 7.186 | 12.209 | Metal loss | Corrosion CLUSTER | GENE | 1:00 | 9.27 | 39 | 36 | 13 | Ext | 0.838 | 111.634
| 2833.969 | 4020 | 7.262 | 12.209 | Metal loss | Corrosion | PITT | 1:00 | 9.27 | 20 | 20 | 15 | Ext | 0.828 | 112.964
| 2834.121 | 4020 | 7.414 | 12.209 | Metal loss | [Corrosion] | PITT | 1:06 | 9.27 | 20 | 22 | 12 | Ext | 0.826 | 113.156
| 2834.147 | 4020 | 7.44 | 12.209 | Metal loss | [Corrosion] | PITT | 1:30 | 9.27 | 20 | 22 | 13 | Ext | 0.827 | 113.093
| 2834.147 | 4020 | 7.44 | 12.209 | Metal loss | Corrosion CLUSTER | GENE | 1:30 | 9.27 | 47 | 65 | 13 | Ext | 0.842 | 111.019
| 2834.147 | 4020 | 7.44 | 12.209 | Metal loss | [Corrosion] | PITT | 2:00 | 9.27 | 20 | 22 | 11 | Ext | 0.826 | 113.218
| 2834.221 | 4020 | 7.514 | 12.209 | Metal loss | Corrosion | PITT | 0:58 | 9.27 | 20 | 22 | 14 | Ext | 0.827 | 113.029
| 2834.369 | 4020 | 7.662 | 12.209 | Metal loss | [Corrosion] | PITT | 1:58 | 9.27 | 20 | 20 | 12 | Ext | 0.826 | 113.156
| 2834.386 | 4020 | 7.679 | 12.209 | Metal loss | [Corrosion] | PITT | 1:06 | 9.27 | 20 | 36 | 17 | Ext | 0.829 | 112.833
| 2834.386 | 4020 | 7.679 | 12.209 | Metal loss | Corrosion CLUSTER | GENE | 1:06 | 9.27 | 41 | 79 | 17 | Ext | 0.845 | 110.676
| 2834.515 | 4020 | 7.808 | 12.209 | Metal loss | Corrosion | PITT | 0:58 | 9.27 | 20 | 36 | 18 | Ext | 0.829 | 112.765
| 2834.592 | 4020 | 7.885 | 12.209 | Metal loss | Corrosion | PITT | 1:14 | 9.27 | 20 | 29 | 15 | Ext | 0.828 | 112.964
| 2834.728 | 4020 | 8.021 | 12.209 | Metal loss | [Corrosion] | PITT | 1:20 | 9.27 | 20 | 22 | 13 | Ext | 0.827 | 113.093
| 2834.728 | 4020 | 8.021 | 12.209 | Metal loss | Corrosion CLUSTER | PITT | 1:20 | 9.27 | 21 | 36 | 13 | Ext | 0.827 | 113.025
| 2834.729 | 4020 | 8.022 | 12.209 | Metal loss | [Corrosion] | PITT | 0:58 | 9.27 | 20 | 20 | 12 | Ext | 0.826 | 113.156
| 2834.975 | 4020 | 8.268 | 12.209 | Metal loss | Corrosion | PITT | 1:50 | 9.27 | 20 | 22 | 15 | Ext | 0.828 | 112.964
| 2835.045 | 4020 | 8.338 | 12.209 | Metal loss | Corrosion | CIGR | 1:20 | 9.27 | 20 | 57 | 14 | Ext | 0.827 | 113.029
| 2837.257 | 4020 | 10.55 | 12.209 | Metal loss | Corrosion | PITT | 11:54 | 9.27 | 20 | 20 | 13 | Ext | 0.827 | 113.093
| 2837.308 | 4020 | 10.601 | 12.209 | Metal loss | Corrosion | PITT | 1:18 | 9.27 | 20 | 22 | 14 | Ext | 0.827 | 113.029
| 2838.15 | 4020 | 11.443 | 12.209 | Metal loss | Corrosion | PITT | 5:54 | 9.27 | 20 | 22 | 14 | Ext | 0.827 | 113.029
| 2838.738 | 4020 | 12.031 | 12.209 | Metal loss | Corrosion | PITT | 7:16 | 9.27 | 20 | 20 | 13 | Ext | 0.827 | 113.093
| 2838.916 | 4030 | 0 | 12.482 | Weld | Seamless Pipe |  | N/A | 9.27
| 2847.089 | 4030 | 8.173 | 12.482 | Metal loss | Corrosion | PITT | 10:14 | 9.27 | 20 | 22 | 13 | Ext | 0.827 | 113.093
| 2850.376 | 4030 | 11.46 | 12.482 | Metal loss | Corrosion | PITT | 3:52 | 9.27 | 20 | 22 | 13 | Ext | 0.827 | 113.093
| 2850.555 | 4030 | 11.639 | 12.482 | Metal loss | [Corrosion] | PITT | 6:00 | 9.27 | 20 | 29 | 19 | Ext | 0.830 | 112.697
| 2850.555 | 4030 | 11.639 | 12.482 | Metal loss | Corrosion CLUSTER | GENE | 6:00 | 9.27 | 38 | 36 | 19 | Ext | 0.845 | 110.615
| 2850.572 | 4030 | 11.656 | 12.482 | Metal loss | [Corrosion] | PITT | 5:52 | 9.27 | 20 | 22 | 16 | Ext | 0.828 | 112.899
| 2851.398 | 4040 | 0 | 12.503 | Weld | Seamless Pipe |  | N/A | 9.27
| 2855.316 | 4040 | 3.918 | 12.503 | Metal loss | Corrosion | PITT | 5:58 | 9.27 | 20 | 36 | 18 | Ext | 0.829 | 112.765
| 2862.699 | 4040 | 11.301 | 12.503 | Metal loss | Corrosion | PITT | 7:46 | 9.27 | 20 | 22 | 13 | Ext | 0.827 | 113.093
| 2863.706 | 4040 | 12.308 | 12.503 | Metal loss | Corrosion | PITT | 2:46 | 9.27 | 20 | 22 | 13 | Ext | 0.827 | 113.093
| 2863.901 | 4050 | 0 | 12.769 | Weld | Seamless Pipe |  | N/A | 9.27
| 2866.44 | 4050 | 2.539 | 12.769 | Metal loss | [Corrosion] | PITT | 10:02 | 9.27 | 20 | 22 | 14 | Ext | 0.827 | 113.029
| 2866.44 | 4050 | 2.539 | 12.769 | Metal loss | Corrosion CLUSTER | PITT | 10:02 | 9.27 | 22 | 43 | 14 | Ext | 0.828 | 112.879
| 2866.44 | 4050 | 2.539 | 12.769 | Metal loss | [Corrosion] | PITT | 10:18 | 9.27 | 20 | 20 | 14 | Ext | 0.827 | 113.029
| 2866.647 | 4050 | 2.746 | 12.769 | Metal loss | Corrosion | PITT | 10:10 | 9.27 | 20 | 20 | 14 | Ext | 0.827 | 113.029
| 2867.446 | 4050 | 3.545 | 12.769 | Metal loss | Corrosion | PITT | 10:18 | 9.27 | 20 | 22 | 12 | Ext | 0.826 | 113.156
| 2868.616 | 4050 | 4.715 | 12.769 | Metal loss | Corrosion | PITT | 0:10 | 9.27 | 20 | 36 | 14 | Ext | 0.827 | 113.029
| 2868.912 | 4050 | 5.011 | 12.769 | Metal loss | Corrosion | PITT | 11:48 | 9.27 | 20 | 20 | 13 | Ext | 0.827 | 113.093
| 2869.532 | 4050 | 5.631 | 12.769 | Metal loss | Corrosion | PITT | 10:10 | 9.27 | 20 | 36 | 13 | Ext | 0.827 | 113.093
| 2869.586 | 4050 | 5.685 | 12.769 | Metal loss | Corrosion | PITT | 11:10 | 9.27 | 20 | 29 | 14 | Ext | 0.827 | 113.029
| 2869.698 | 4050 | 5.797 | 12.769 | Metal loss | [Corrosion] | PITT | 11:18 | 9.27 | 20 | 20 | 15 | Ext | 0.828 | 112.964
| 2869.7 | 4050 | 5.799 | 12.769 | Metal loss | [Corrosion] | PITT | 11:04 | 9.27 | 20 | 22 | 15 | Ext | 0.828 | 112.964
| 2869.7 | 4050 | 5.799 | 12.769 | Metal loss | Corrosion CLUSTER | PITT | 11:04 | 9.27 | 23 | 43 | 15 | Ext | 0.829 | 112.719
| 2869.853 | 4050 | 5.952 | 12.769 | Metal loss | [Corrosion] | PITT | 10:48 | 9.27 | 20 | 36 | 12 | Ext | 0.826 | 113.156
| 2869.893 | 4050 | 5.992 | 12.769 | Metal loss | [Corrosion] | PITT | 11:10 | 9.27 | 20 | 22 | 14 | Ext | 0.827 | 113.029
| 2869.893 | 4050 | 5.992 | 12.769 | Metal loss | Corrosion CLUSTER | GENE | 11:10 | 9.27 | 60 | 36 | 14 | Ext | 0.851 | 109.815
| 2870.023 | 4050 | 6.122 | 12.769 | Metal loss | Corrosion | PITT | 11:04 | 9.27 | 20 | 22 | 13 | Ext | 0.827 | 113.093
| 2870.086 | 4050 | 6.185 | 12.769 | Metal loss | Corrosion | PITT | 11:10 | 9.27 | 20 | 36 | 16 | Ext | 0.828 | 112.899
| 2870.134 | 4050 | 6.233 | 12.769 | Metal loss | Corrosion | PITT | 10:48 | 9.27 | 20 | 29 | 13 | Ext | 0.827 | 113.093
| 2870.202 | 4050 | 6.301 | 12.769 | Metal loss | Corrosion | PITT | 11:10 | 9.27 | 20 | 36 | 12 | Ext | 0.826 | 113.156
| 2870.254 | 4050 | 6.353 | 12.769 | Metal loss | [Corrosion] | PITT | 11:48 | 9.27 | 20 | 20 | 14 | Ext | 0.827 | 113.029
| 2870.254 | 4050 | 6.353 | 12.769 | Metal loss | Corrosion CLUSTER | GENE | 11:48 | 9.27 | 60 | 72 | 14 | Ext | 0.851 | 109.815
| 2870.262 | 4050 | 6.361 | 12.769 | Metal loss | [Corrosion] | PITT | 11:26 | 9.27 | 20 | 29 | 12 | Ext | 0.826 | 113.156
| 2870.29 | 4050 | 6.389 | 12.769 | Metal loss | [Corrosion] | PITT | 11:04 | 9.27 | 20 | 29 | 13 | Ext | 0.827 | 113.093
| 2870.293 | 4050 | 6.392 | 12.769 | Metal loss | [Corrosion] | PITT | 10:48 | 9.27 | 20 | 20 | 13 | Ext | 0.827 | 113.093
| 2870.562 | 4050 | 6.661 | 12.769 | Metal loss | Corrosion | PITT | 11:10 | 9.27 | 20 | 22 | 14 | Ext | 0.827 | 113.029
| 2876.506 | 4050 | 12.605 | 12.769 | Metal loss | Corrosion | PITT | 1:48 | 9.27 | 20 | 29 | 13 | Ext | 0.827 | 113.093
| 2876.579 | 4050 | 12.678 | 12.769 | Metal loss | Corrosion | PITT | 2:12 | 9.27 | 20 | 22 | 18 | Ext | 0.829 | 112.765
| 2876.67 | 4060 | 0 | 12.219 | Weld | Seamless Pipe |  | N/A | 9.27
| 2876.708 | 4060 | 0.038 | 12.219 | Metal loss | Corrosion | CIGR | 9:56 | 9.27 | 20 | 50 | 18 | Ext | 0.829 | 112.765
| 2876.882 | 4060 | 0.212 | 12.219 | Metal loss | Corrosion | PITT | 0:12 | 9.27 | 20 | 22 | 14 | Ext | 0.827 | 113.029
| 2877.387 | 4060 | 0.717 | 12.219 | Metal loss | Corrosion | PITT | 2:12 | 9.27 | 20 | 22 | 12 | Ext | 0.826 | 113.156
| 2888.695 | 4060 | 12.025 | 12.219 | Metal loss | Corrosion | PITT | 5:42 | 9.27 | 20 | 20 | 15 | Ext | 0.828 | 112.964
| 2888.77 | 4060 | 12.1 | 12.219 | Metal loss | Corrosion | PITT | 9:04 | 9.27 | 20 | 22 | 17 | Ext | 0.829 | 112.833
| 2888.889 | 4070 | 0 | 12.169 | Weld | Seamless Pipe |  | N/A | 9.27
| 2889.17 | 4070 | 0.281 | 12.169 | Metal loss | Corrosion | PITT | 9:04 | 9.27 | 20 | 22 | 13 | Ext | 0.827 | 113.093
| 2889.311 | 4070 | 0.422 | 12.169 | Metal loss | [Corrosion] | PITT | 9:04 | 9.27 | 20 | 29 | 12 | Ext | 0.826 | 113.156
| 2889.311 | 4070 | 0.422 | 12.169 | Metal loss | Corrosion CLUSTER | CIGR | 9:04 | 9.27 | 26 | 65 | 12 | Ext | 0.829 | 112.758
| 2889.313 | 4070 | 0.424 | 12.169 | Metal loss | [Corrosion] | PITT | 9:42 | 9.27 | 20 | 29 | 11 | Ext | 0.826 | 113.218
| 2889.432 | 4070 | 0.543 | 12.169 | Metal loss | Corrosion | PITT | 9:04 | 9.27 | 20 | 29 | 14 | Ext | 0.827 | 113.029
| 2890.014 | 4070 | 1.125 | 12.169 | Metal loss | Corrosion | PITT | 6:42 | 9.27 | 20 | 20 | 12 | Ext | 0.826 | 113.156
| 2894.458 | 4070 | 5.569 | 12.169 | Metal loss | Corrosion | PITT | 3:02 | 9.27 | 20 | 20 | 13 | Ext | 0.827 | 113.093
| 2894.547 | 4070 | 5.658 | 12.169 | Metal loss | Corrosion | PITT | 2:38 | 9.27 | 20 | 20 | 14 | Ext | 0.827 | 113.029
| 2894.637 | 4070 | 5.748 | 12.169 | Metal loss | Corrosion | PITT | 6:38 | 9.27 | 20 | 22 | 14 | Ext | 0.827 | 113.029
| 2900.557 | 4070 | 11.668 | 12.169 | Metal loss | Corrosion | PITT | 6:42 | 9.27 | 20 | 22 | 12 | Ext | 0.826 | 113.156
| 2900.565 | 4070 | 11.676 | 12.169 | Metal loss | Corrosion | PITT | 5:34 | 9.27 | 20 | 20 | 12 | Ext | 0.826 | 113.156
| 2900.704 | 4070 | 11.815 | 12.169 | Metal loss | Corrosion | PITT | 7:56 | 9.27 | 20 | 20 | 12 | Ext | 0.826 | 113.156
| 2900.797 | 4070 | 11.908 | 12.169 | Metal loss | Corrosion | PITT | 2:34 | 9.27 | 20 | 20 | 16 | Ext | 0.828 | 112.899
| 2900.92 | 4070 | 12.031 | 12.169 | Metal loss | Corrosion | PITT | 2:56 | 9.27 | 20 | 29 | 16 | Ext | 0.828 | 112.899
| 2900.953 | 4070 | 12.064 | 12.169 | Metal loss | Corrosion | PITT | 6:34 | 9.27 | 20 | 22 | 14 | Ext | 0.827 | 113.029
| 2901.058 | 4080 | 0 | 11.997 | Weld | Seamless Pipe |  | N/A | 9.27
| 2902.06 | 4080 | 1.002 | 11.997 | Metal loss | Corrosion | PITT | 5:34 | 9.27 | 20 | 22 | 12 | Ext | 0.826 | 113.156
| 2904.67 | 4080 | 3.612 | 11.997 | Metal loss | Corrosion | PITT | 1:56 | 9.27 | 20 | 20 | 13 | Ext | 0.827 | 113.093
| 2913.055 | 4090 | 0 | 12.209 | Weld | Seamless Pipe |  | N/A | 9.27
| 2923.865 | 4090 | 10.81 | 12.209 | Metal loss | Corrosion | PITT | 5:26 | 9.27 | 20 | 22 | 12 | Ext | 0.826 | 113.156
| 2923.97 | 4090 | 10.915 | 12.209 | Metal loss | Corrosion | PITT | 6:34 | 9.27 | 20 | 20 | 15 | Ext | 0.828 | 112.964
| 2923.993 | 4090 | 10.938 | 12.209 | Metal loss | Corrosion | PITT | 5:26 | 9.27 | 20 | 22 | 13 | Ext | 0.827 | 113.093
| 2924.409 | 4090 | 11.354 | 12.209 | Metal loss | Corrosion | PITT | 3:26 | 9.27 | 20 | 22 | 13 | Ext | 0.827 | 113.093
| 2924.604 | 4090 | 11.549 | 12.209 | Metal loss | [Corrosion] | PITT | 3:50 | 9.27 | 20 | 20 | 13 | Ext | 0.827 | 113.093
| 2924.612 | 4090 | 11.557 | 12.209 | Metal loss | [Corrosion] | PITT | 3:26 | 9.27 | 20 | 20 | 14 | Ext | 0.827 | 113.029
| 2924.612 | 4090 | 11.557 | 12.209 | Metal loss | Corrosion CLUSTER | PITT | 3:26 | 9.27 | 28 | 43 | 14 | Ext | 0.832 | 112.393
| 2924.846 | 4090 | 11.791 | 12.209 | Metal loss | Corrosion | PITT | 8:26 | 9.27 | 20 | 22 | 14 | Ext | 0.827 | 113.029
| 2924.873 | 4090 | 11.818 | 12.209 | Metal loss | Corrosion | PITT | 3:26 | 9.27 | 20 | 22 | 13 | Ext | 0.827 | 113.093
| 2924.917 | 4090 | 11.862 | 12.209 | Metal loss | Corrosion | PITT | 6:50 | 9.27 | 20 | 20 | 14 | Ext | 0.827 | 113.029
| 2924.93 | 4090 | 11.875 | 12.209 | Metal loss | Corrosion | PITT | 5:26 | 9.27 | 20 | 29 | 19 | Ext | 0.830 | 112.697
| 2924.946 | 4090 | 11.891 | 12.209 | Metal loss | Corrosion | PITT | 4:26 | 9.27 | 20 | 22 | 14 | Ext | 0.827 | 113.029
| 2924.95 | 4090 | 11.895 | 12.209 | Metal loss | Corrosion | PITT | 8:50 | 9.27 | 20 | 20 | 14 | Ext | 0.827 | 113.029
| 2924.951 | 4090 | 11.896 | 12.209 | Metal loss | Corrosion | PITT | 3:26 | 9.27 | 20 | 22 | 13 | Ext | 0.827 | 113.093
| 2925 | 4090 | 11.945 | 12.209 | Metal loss | Corrosion | PITT | 5:50 | 9.27 | 20 | 29 | 14 | Ext | 0.827 | 113.029
| 2925.264 | 4100 | 0 | 12.094 | Weld | Seamless Pipe |  | N/A | 9.27
| 2926.314 | 4100 | 1.05 | 12.094 | Metal loss | Corrosion | CIGR | 10:50 | 9.27 | 20 | 43 | 12 | Ext | 0.826 | 113.156
| 2930.976 | 4100 | 5.712 | 12.094 | Metal loss | Corrosion | PITT | 2:52 | 9.27 | 20 | 20 | 14 | Ext | 0.827 | 113.029
| 2936.853 | 4100 | 11.589 | 12.094 | Metal loss | [Corrosion] | PITT | 0:30 | 9.27 | 20 | 22 | 11 | Ext | 0.826 | 113.218
| 2936.878 | 4100 | 11.614 | 12.094 | Metal loss | [Corrosion] | PITT | 0:30 | 9.27 | 20 | 20 | 13 | Ext | 0.827 | 113.093
| 2936.919 | 4100 | 11.655 | 12.094 | Metal loss | [Corrosion] | PITT | 0:44 | 9.27 | 20 | 22 | 13 | Ext | 0.827 | 113.093
| 2936.919 | 4100 | 11.655 | 12.094 | Metal loss | Corrosion CLUSTER | GENE | 0:44 | 9.27 | 85 | 36 | 13 | Ext | 0.859 | 108.791
| 2937.135 | 4100 | 11.871 | 12.094 | Metal loss | Corrosion | PITT | 0:52 | 9.27 | 20 | 36 | 15 | Ext | 0.828 | 112.964
| 2937.169 | 4100 | 11.905 | 12.094 | Metal loss | Corrosion | PITT | 4:44 | 9.27 | 20 | 29 | 14 | Ext | 0.827 | 113.029
| 2937.175 | 4100 | 11.911 | 12.094 | Metal loss | Corrosion | PITT | 8:30 | 9.27 | 20 | 20 | 13 | Ext | 0.827 | 113.093
| 2937.197 | 4100 | 11.933 | 12.094 | Metal loss | [Corrosion] | CIGR | 0:30 | 9.27 | 20 | 43 | 12 | Ext | 0.826 | 113.156
| 2937.197 | 4100 | 11.933 | 12.094 | Metal loss | Corrosion CLUSTER | CIGR | 0:30 | 9.27 | 28 | 79 | 12 | Ext | 0.830 | 112.617
| 2937.208 | 4100 | 11.944 | 12.094 | Metal loss | [Corrosion] | PITT | 1:30 | 9.27 | 20 | 20 | 11 | Ext | 0.826 | 113.218
| 2937.358 | 4110 | 0 | 12.252 | Weld | Seamless Pipe |  | N/A | 9.27
| 2939.74 | 4110 | 2.382 | 12.252 | Metal loss | Corrosion | PITT | 2:30 | 9.27 | 20 | 20 | 14 | Ext | 0.827 | 113.029
| 2939.841 | 4110 | 2.483 | 12.252 | Metal loss | Corrosion | PITT | 2:30 | 9.27 | 20 | 22 | 14 | Ext | 0.827 | 113.029
| 2939.905 | 4110 | 2.547 | 12.252 | Metal loss | Corrosion | PITT | 5:30 | 9.27 | 20 | 20 | 13 | Ext | 0.827 | 113.093
| 2940.721 | 4110 | 3.363 | 12.252 | Metal loss | [Corrosion] | PITT | 3:30 | 9.27 | 20 | 22 | 13 | Ext | 0.827 | 113.093
| 2940.721 | 4110 | 3.363 | 12.252 | Metal loss | Corrosion CLUSTER | CIGR | 3:30 | 9.27 | 21 | 43 | 13 | Ext | 0.827 | 113.025
| 2940.721 | 4110 | 3.363 | 12.252 | Metal loss | [Corrosion] | PITT | 3:46 | 9.27 | 20 | 20 | 12 | Ext | 0.826 | 113.156
| 2941.095 | 4110 | 3.737 | 12.252 | Metal loss | Corrosion | PITT | 2:30 | 9.27 | 20 | 20 | 14 | Ext | 0.827 | 113.029
| 2942.169 | 4110 | 4.811 | 12.252 | Metal loss | [Corrosion] | PITT | 3:08 | 9.27 | 20 | 22 | 13 | Ext | 0.827 | 113.093
| 2942.171 | 4110 | 4.813 | 12.252 | Metal loss | [Corrosion] | PITT | 3:30 | 9.27 | 20 | 29 | 13 | Ext | 0.827 | 113.093
| 2942.171 | 4110 | 4.813 | 12.252 | Metal loss | Corrosion CLUSTER | CIGR | 3:30 | 9.27 | 21 | 50 | 13 | Ext | 0.827 | 113.025
| 2942.248 | 4110 | 4.89 | 12.252 | Metal loss | [Corrosion] | PITT | 2:30 | 9.27 | 20 | 20 | 15 | Ext | 0.828 | 112.964
| 2942.248 | 4110 | 4.89 | 12.252 | Metal loss | Corrosion CLUSTER | PITT | 2:30 | 9.27 | 23 | 36 | 15 | Ext | 0.829 | 112.719
| 2942.248 | 4110 | 4.89 | 12.252 | Metal loss | [Corrosion] | PITT | 2:46 | 9.27 | 20 | 22 | 14 | Ext | 0.827 | 113.029
| 2942.863 | 4110 | 5.505 | 12.252 | Metal loss | Corrosion | PITT | 1:54 | 9.27 | 20 | 22 | 14 | Ext | 0.827 | 113.029
| 2944.043 | 4110 | 6.685 | 12.252 | Metal loss | Corrosion | PITT | 3:30 | 9.27 | 20 | 20 | 12 | Ext | 0.826 | 113.156
| 2945.06 | 4110 | 7.702 | 12.252 | Metal loss | Corrosion | PITT | 5:30 | 9.27 | 20 | 20 | 13 | Ext | 0.827 | 113.093
| 2945.61 | 4110 | 8.252 | 12.252 | Metal loss | Corrosion | PITT | 6:52 | 9.27 | 20 | 22 | 16 | Ext | 0.828 | 112.899
| 2946.28 | 4110 | 8.922 | 12.252 | Metal loss | Corrosion | PITT | 5:22 | 9.27 | 20 | 22 | 13 | Ext | 0.827 | 113.093
| 2946.634 | 4110 | 9.276 | 12.252 | Metal loss | Corrosion | PITT | 4:30 | 9.27 | 20 | 22 | 13 | Ext | 0.827 | 113.093
| 2946.793 | 4110 | 9.435 | 12.252 | Metal loss | Corrosion | PITT | 6:52 | 9.27 | 20 | 22 | 14 | Ext | 0.827 | 113.029
| 2947.887 | 4110 | 10.529 | 12.252 | Metal loss | [Corrosion] | PITT | 5:30 | 9.27 | 20 | 29 | 13 | Ext | 0.827 | 113.093
| 2947.887 | 4110 | 10.529 | 12.252 | Metal loss | Corrosion CLUSTER | CIGR | 5:30 | 9.27 | 21 | 43 | 13 | Ext | 0.827 | 113.025
| 2947.887 | 4110 | 10.529 | 12.252 | Metal loss | [Corrosion] | PITT | 5:44 | 9.27 | 20 | 20 | 12 | Ext | 0.826 | 113.156
| 2948.285 | 4110 | 10.927 | 12.252 | Metal loss | [Corrosion] | PITT | 3:30 | 9.27 | 20 | 29 | 13 | Ext | 0.827 | 113.093
| 2948.285 | 4110 | 10.927 | 12.252 | Metal loss | Corrosion CLUSTER | GENE | 3:30 | 9.27 | 31 | 57 | 13 | Ext | 0.833 | 112.270
| 2948.289 | 4110 | 10.931 | 12.252 | Metal loss | [Corrosion] | PITT | 2:52 | 9.27 | 20 | 22 | 11 | Ext | 0.826 | 113.218
| 2948.41 | 4110 | 11.052 | 12.252 | Metal loss | Corrosion | PITT | 2:30 | 9.27 | 20 | 20 | 13 | Ext | 0.827 | 113.093
| 2948.608 | 4110 | 11.25 | 12.252 | Metal loss | Corrosion | PITT | 3:30 | 9.27 | 20 | 20 | 12 | Ext | 0.826 | 113.156
| 2948.714 | 4110 | 11.356 | 12.252 | Metal loss | Corrosion | PITT | 4:52 | 9.27 | 20 | 29 | 13 | Ext | 0.827 | 113.093
| 2949.079 | 4110 | 11.721 | 12.252 | Metal loss | Corrosion | PITT | 5:30 | 9.27 | 20 | 20 | 13 | Ext | 0.827 | 113.093
| 2949.61 | 4120 | 0 | 12.482 | Weld | Seamless Pipe |  | N/A | 9.27
| 2949.873 | 4120 | 0.263 | 12.482 | Metal loss | Corrosion | PITT | 4:36 | 9.27 | 20 | 20 | 12 | Ext | 0.826 | 113.156
| 2951.05 | 4120 | 1.44 | 12.482 | Metal loss | Corrosion | PITT | 10:30 | 9.27 | 20 | 22 | 13 | Ext | 0.827 | 113.093
| 2957.074 | 4120 | 7.464 | 12.482 | Metal loss | Corrosion | PITT | 3:50 | 9.27 | 20 | 29 | 13 | Ext | 0.827 | 113.093
| 2957.112 | 4120 | 7.502 | 12.482 | Metal loss | Corrosion | PITT | 2:20 | 9.27 | 20 | 22 | 13 | Ext | 0.827 | 113.093
| 2957.921 | 4120 | 8.311 | 12.482 | Metal loss | [Corrosion] | PITT | 3:42 | 9.27 | 20 | 22 | 14 | Ext | 0.827 | 113.029
| 2957.921 | 4120 | 8.311 | 12.482 | Metal loss | Corrosion CLUSTER | PITT | 3:42 | 9.27 | 24 | 36 | 14 | Ext | 0.829 | 112.722
| 2957.923 | 4120 | 8.313 | 12.482 | Metal loss | [Corrosion] | PITT | 3:20 | 9.27 | 20 | 20 | 13 | Ext | 0.827 | 113.093
| 2958.03 | 4120 | 8.42 | 12.482 | Metal loss | Corrosion | PITT | 4:34 | 9.27 | 20 | 29 | 11 | Ext | 0.826 | 113.218
| 2958.496 | 4120 | 8.886 | 12.482 | Metal loss | Corrosion | PITT | 5:28 | 9.27 | 20 | 22 | 14 | Ext | 0.827 | 113.029
| 2958.942 | 4120 | 9.332 | 12.482 | Metal loss | [Corrosion] | PITT | 4:26 | 9.27 | 20 | 20 | 13 | Ext | 0.827 | 113.093
| 2958.942 | 4120 | 9.332 | 12.482 | Metal loss | [Corrosion] | PITT | 4:42 | 9.27 | 20 | 20 | 13 | Ext | 0.827 | 113.093
| 2958.942 | 4120 | 9.332 | 12.482 | Metal loss | Corrosion CLUSTER | PITT | 4:42 | 9.27 | 20 | 36 | 13 | Ext | 0.827 | 113.093
| 2959.04 | 4120 | 9.43 | 12.482 | Metal loss | [Corrosion] | PITT | 2:26 | 9.27 | 20 | 20 | 12 | Ext | 0.826 | 113.156
| 2959.04 | 4120 | 9.43 | 12.482 | Metal loss | Corrosion CLUSTER | CIGR | 2:26 | 9.27 | 21 | 50 | 12 | Ext | 0.827 | 113.093
| 2959.04 | 4120 | 9.43 | 12.482 | Metal loss | [Corrosion] | PITT | 2:56 | 9.27 | 20 | 20 | 11 | Ext | 0.826 | 113.218
| 2959.503 | 4120 | 9.893 | 12.482 | Metal loss | Corrosion | PITT | 2:50 | 9.27 | 20 | 20 | 13 | Ext | 0.827 | 113.093
| 2959.646 | 4120 | 10.036 | 12.482 | Metal loss | Corrosion | PITT | 2:26 | 9.27 | 20 | 20 | 13 | Ext | 0.827 | 113.093
| 2959.848 | 4120 | 10.238 | 12.482 | Metal loss | [Corrosion] | PITT | 4:26 | 9.27 | 20 | 22 | 13 | Ext | 0.827 | 113.093
| 2959.883 | 4120 | 10.273 | 12.482 | Metal loss | [Corrosion] | PITT | 4:26 | 9.27 | 20 | 29 | 13 | Ext | 0.827 | 113.093
| 2959.883 | 4120 | 10.273 | 12.482 | Metal loss | Corrosion CLUSTER | PITT | 4:26 | 9.27 | 57 | 29 | 13 | Ext | 0.848 | 110.315
| 2962.092 | 4130 | 0 | 12.388 | Weld | Seamless Pipe |  | N/A | 9.27
| 2962.135 | 4130 | 0.043 | 12.388 | Metal loss | Corrosion | PITT | 0:50 | 9.27 | 20 | 22 | 17 | Ext | 0.829 | 112.833
| 2962.162 | 4130 | 0.07 | 12.388 | Metal loss | Corrosion | GENE | 2:34 | 9.27 | 39 | 50 | 20 | Ext | 0.848 | 110.300
| 2962.221 | 4130 | 0.129 | 12.388 | Metal loss | Corrosion | PITT | 0:28 | 9.27 | 20 | 29 | 18 | Ext | 0.829 | 112.765
| 2962.287 | 4130 | 0.195 | 12.388 | Metal loss | Corrosion | CIGR | 1:50 | 9.27 | 20 | 43 | 16 | Ext | 0.828 | 112.899
| 2962.291 | 4130 | 0.199 | 12.388 | Metal loss | [Corrosion] | PITT | 4:34 | 9.27 | 20 | 22 | 12 | Ext | 0.826 | 113.156
| 2962.291 | 4130 | 0.199 | 12.388 | Metal loss | Corrosion CLUSTER | PITT | 4:34 | 9.27 | 50 | 29 | 12 | Ext | 0.842 | 111.048
| 2962.302 | 4130 | 0.21 | 12.388 | Metal loss | Corrosion | PITT | 0:28 | 9.27 | 20 | 20 | 15 | Ext | 0.828 | 112.964
| 2962.32 | 4130 | 0.228 | 12.388 | Metal loss | [Corrosion] | PITT | 4:50 | 9.27 | 20 | 22 | 11 | Ext | 0.826 | 113.218
| 2962.359 | 4130 | 0.267 | 12.388 | Metal loss | Corrosion | PITT | 3:50 | 9.27 | 20 | 20 | 14 | Ext | 0.827 | 113.029
| 2962.412 | 4130 | 0.32 | 12.388 | Metal loss | Corrosion | PITT | 2:42 | 9.27 | 20 | 22 | 13 | Ext | 0.827 | 113.093
| 2962.424 | 4130 | 0.332 | 12.388 | Metal loss | Corrosion | PITT | 4:50 | 9.27 | 20 | 22 | 13 | Ext | 0.827 | 113.093
| 2962.431 | 4130 | 0.339 | 12.388 | Metal loss | Corrosion | PITT | 0:28 | 9.27 | 20 | 22 | 14 | Ext | 0.827 | 113.029
| 2962.482 | 4130 | 0.39 | 12.388 | Metal loss | Corrosion | PITT | 2:50 | 9.27 | 20 | 36 | 17 | Ext | 0.829 | 112.833
| 2962.506 | 4130 | 0.414 | 12.388 | Metal loss | [Corrosion] | PITT | 3:50 | 9.27 | 20 | 22 | 16 | Ext | 0.828 | 112.899
| 2962.506 | 4130 | 0.414 | 12.388 | Metal loss | Corrosion CLUSTER | GENE | 3:50 | 9.27 | 60 | 57 | 16 | Ext | 0.856 | 109.196
| 2962.514 | 4130 | 0.422 | 12.388 | Metal loss | [Corrosion] | PITT | 1:28 | 9.27 | 20 | 22 | 11 | Ext | 0.826 | 113.218
| 2962.532 | 4130 | 0.44 | 12.388 | Metal loss | [Corrosion] | PITT | 1:58 | 9.27 | 20 | 22 | 12 | Ext | 0.826 | 113.156
| 2962.547 | 4130 | 0.455 | 12.388 | Metal loss | [Corrosion] | PITT | 4:28 | 9.27 | 20 | 29 | 12 | Ext | 0.826 | 113.156
| 2962.555 | 4130 | 0.463 | 12.388 | Metal loss | [Corrosion] | PITT | 1:50 | 9.27 | 20 | 29 | 14 | Ext | 0.827 | 113.029
| 2962.555 | 4130 | 0.463 | 12.388 | Metal loss | Corrosion CLUSTER | GENE | 1:50 | 9.27 | 62 | 50 | 14 | Ext | 0.852 | 109.680
| 2962.598 | 4130 | 0.506 | 12.388 | Metal loss | Corrosion | PITT | 4:50 | 9.27 | 20 | 22 | 15 | Ext | 0.828 | 112.964
| 2962.615 | 4130 | 0.523 | 12.388 | Metal loss | Corrosion | PITT | 3:50 | 9.27 | 20 | 22 | 14 | Ext | 0.827 | 113.029
| 2962.623 | 4130 | 0.531 | 12.388 | Metal loss | [Corrosion] | PITT | 2:28 | 9.27 | 20 | 22 | 13 | Ext | 0.827 | 113.093
| 2962.623 | 4130 | 0.531 | 12.388 | Metal loss | Corrosion CLUSTER | GENE | 2:28 | 9.27 | 44 | 57 | 13 | Ext | 0.840 | 111.245
| 2962.647 | 4130 | 0.555 | 12.388 | Metal loss | [Corrosion] | PITT | 1:50 | 9.27 | 20 | 22 | 12 | Ext | 0.826 | 113.156
| 2962.666 | 4130 | 0.574 | 12.388 | Metal loss | Corrosion | PITT | 0:50 | 9.27 | 20 | 36 | 17 | Ext | 0.829 | 112.833
| 2962.684 | 4130 | 0.592 | 12.388 | Metal loss | Corrosion | PITT | 2:50 | 9.27 | 20 | 29 | 14 | Ext | 0.827 | 113.029
| 2962.69 | 4130 | 0.598 | 12.388 | Metal loss | [Corrosion] | PITT | 1:58 | 9.27 | 20 | 22 | 14 | Ext | 0.827 | 113.029
| 2962.692 | 4130 | 0.6 | 12.388 | Metal loss | Corrosion | PITT | 3:50 | 9.27 | 20 | 20 | 15 | Ext | 0.828 | 112.964
| 2962.707 | 4130 | 0.615 | 12.388 | Metal loss | [Corrosion] | PITT | 1:20 | 9.27 | 20 | 22 | 15 | Ext | 0.828 | 112.964
| 2962.707 | 4130 | 0.615 | 12.388 | Metal loss | Corrosion CLUSTER | GENE | 1:20 | 9.27 | 36 | 57 | 15 | Ext | 0.838 | 111.540
| 2962.737 | 4130 | 0.645 | 12.388 | Metal loss | Corrosion | PITT | 0:28 | 9.27 | 20 | 22 | 14 | Ext | 0.827 | 113.029
| 2962.809 | 4130 | 0.717 | 12.388 | Metal loss | Corrosion | PITT | 1:50 | 9.27 | 20 | 22 | 15 | Ext | 0.828 | 112.964
| 2962.879 | 4130 | 0.787 | 12.388 | Metal loss | [Corrosion] | PITT | 11:50 | 9.27 | 20 | 22 | 15 | Ext | 0.828 | 112.964
| 2962.881 | 4130 | 0.789 | 12.388 | Metal loss | Corrosion | PITT | 3:28 | 9.27 | 20 | 29 | 11 | Ext | 0.826 | 113.218
| 2962.887 | 4130 | 0.795 | 12.388 | Metal loss | [Corrosion] | PITT | 1:28 | 9.27 | 20 | 29 | 16 | Ext | 0.828 | 112.899
| 2962.887 | 4130 | 0.795 | 12.388 | Metal loss | [Corrosion] | PITT | 1:50 | 9.27 | 20 | 36 | 18 | Ext | 0.829 | 112.765
| 2962.887 | 4130 | 0.795 | 12.388 | Metal loss | Corrosion CLUSTER | CIGR | 1:50 | 9.27 | 24 | 65 | 18 | Ext | 0.832 | 112.361
| 2962.92 | 4130 | 0.828 | 12.388 | Metal loss | [Corrosion] | PITT | 11:28 | 9.27 | 20 | 36 | 16 | Ext | 0.828 | 112.899
| 2962.92 | 4130 | 0.828 | 12.388 | Metal loss | Corrosion CLUSTER | GENE | 11:28 | 9.27 | 59 | 43 | 16 | Ext | 0.856 | 109.275
| 2962.97 | 4130 | 0.878 | 12.388 | Metal loss | Corrosion | PITT | 2:36 | 9.27 | 20 | 29 | 15 | Ext | 0.828 | 112.964
| 2962.978 | 4130 | 0.886 | 12.388 | Metal loss | Corrosion | PITT | 1:28 | 9.27 | 20 | 20 | 13 | Ext | 0.827 | 113.093
| 2963.027 | 4130 | 0.935 | 12.388 | Metal loss | Corrosion | PITT | 11:50 | 9.27 | 20 | 22 | 14 | Ext | 0.827 | 113.029
| 2963.051 | 4130 | 0.959 | 12.388 | Metal loss | Corrosion | PITT | 0:50 | 9.27 | 20 | 20 | 13 | Ext | 0.827 | 113.093
| 2963.055 | 4130 | 0.963 | 12.388 | Metal loss | Corrosion | PITT | 2:36 | 9.27 | 20 | 29 | 15 | Ext | 0.828 | 112.964
| 2963.13 | 4130 | 1.038 | 12.388 | Metal loss | Corrosion | PITT | 11:50 | 9.27 | 20 | 36 | 17 | Ext | 0.829 | 112.833
| 2963.172 | 4130 | 1.08 | 12.388 | Metal loss | [Corrosion] | PITT | 11:50 | 9.27 | 20 | 20 | 15 | Ext | 0.828 | 112.964
| 2963.172 | 4130 | 1.08 | 12.388 | Metal loss | Corrosion CLUSTER | GENE | 11:50 | 9.27 | 47 | 86 | 15 | Ext | 0.846 | 110.549
| 2963.175 | 4130 | 1.083 | 12.388 | Metal loss | [Corrosion] | CIGR | 0:44 | 9.27 | 20 | 43 | 14 | Ext | 0.827 | 113.029
| 2963.198 | 4130 | 1.106 | 12.388 | Metal loss | [Corrosion] | PITT | 0:50 | 9.27 | 20 | 20 | 11 | Ext | 0.826 | 113.218
| 2963.241 | 4130 | 1.149 | 12.388 | Metal loss | [Corrosion] | PITT | 2:50 | 9.27 | 20 | 20 | 14 | Ext | 0.827 | 113.029
| 2963.272 | 4130 | 1.18 | 12.388 | Metal loss | [Corrosion] | CIGR | 2:50 | 9.27 | 20 | 43 | 14 | Ext | 0.827 | 113.029
| 2963.286 | 4130 | 1.194 | 12.388 | Metal loss | [Corrosion] | PITT | 3:28 | 9.27 | 20 | 20 | 14 | Ext | 0.827 | 113.029
| 2963.304 | 4130 | 1.212 | 12.388 | Metal loss | [Corrosion] | PITT | 3:50 | 9.27 | 20 | 20 | 15 | Ext | 0.828 | 112.964
| 2963.304 | 4130 | 1.212 | 12.388 | Metal loss | Corrosion CLUSTER | GENE | 3:50 | 9.27 | 81 | 108 | 15 | Ext | 0.864 | 108.179
| 2963.324 | 4130 | 1.232 | 12.388 | Metal loss | Corrosion | PITT | 0:28 | 9.27 | 20 | 20 | 14 | Ext | 0.827 | 113.029
| 2963.364 | 4130 | 1.272 | 12.388 | Metal loss | [Corrosion] | PITT | 2:52 | 9.27 | 20 | 22 | 14 | Ext | 0.827 | 113.029
| 2963.373 | 4130 | 1.281 | 12.388 | Metal loss | [Corrosion] | PITT | 2:52 | 9.27 | 20 | 22 | 15 | Ext | 0.828 | 112.964
| 2963.373 | 4130 | 1.281 | 12.388 | Metal loss | [Corrosion] | PITT | 3:06 | 9.27 | 20 | 22 | 15 | Ext | 0.828 | 112.964
| 2963.393 | 4130 | 1.301 | 12.388 | Metal loss | [Corrosion] | PITT | 0:52 | 9.27 | 20 | 20 | 17 | Ext | 0.829 | 112.833
| 2963.393 | 4130 | 1.301 | 12.388 | Metal loss | Corrosion CLUSTER | CIGR | 0:52 | 9.27 | 21 | 50 | 17 | Ext | 0.829 | 112.741
| 2963.399 | 4130 | 1.307 | 12.388 | Metal loss | [Corrosion] | PITT | 0:28 | 9.27 | 20 | 29 | 15 | Ext | 0.828 | 112.964
| 2963.409 | 4130 | 1.317 | 12.388 | Metal loss | [Corrosion] | PITT | 3:52 | 9.27 | 20 | 22 | 16 | Ext | 0.828 | 112.899
| 2963.409 | 4130 | 1.317 | 12.388 | Metal loss | Corrosion CLUSTER | GENE | 3:52 | 9.27 | 58 | 72 | 16 | Ext | 0.855 | 109.356
| 2963.568 | 4130 | 1.476 | 12.388 | Metal loss | Corrosion | PITT | 3:28 | 9.27 | 29 | 43 | 20 | Ext | 0.838 | 111.562
| 2963.627 | 4130 | 1.535 | 12.388 | Metal loss | [Corrosion] | PITT | 1:52 | 9.27 | 20 | 20 | 15 | Ext | 0.828 | 112.964
| 2963.642 | 4130 | 1.55 | 12.388 | Metal loss | [Corrosion] | PITT | 1:52 | 9.27 | 20 | 36 | 14 | Ext | 0.827 | 113.029
| 2963.644 | 4130 | 1.552 | 12.388 | Metal loss | [Corrosion] | PITT | 2:36 | 9.27 | 20 | 22 | 12 | Ext | 0.826 | 113.156
| 2963.661 | 4130 | 1.569 | 12.388 | Metal loss | [Corrosion] | PITT | 3:28 | 9.27 | 20 | 22 | 15 | Ext | 0.828 | 112.964
| 2963.661 | 4130 | 1.569 | 12.388 | Metal loss | Corrosion CLUSTER | GENE | 3:28 | 9.27 | 82 | 122 | 15 | Ext | 0.865 | 108.125
| 2963.678 | 4130 | 1.586 | 12.388 | Metal loss | [Corrosion] | PITT | 2:52 | 9.27 | 20 | 20 | 14 | Ext | 0.827 | 113.029
| 2963.69 | 4130 | 1.598 | 12.388 | Metal loss | [Corrosion] | PITT | 2:28 | 9.27 | 20 | 22 | 14 | Ext | 0.827 | 113.029
| 2963.74 | 4130 | 1.648 | 12.388 | Metal loss | Corrosion | CIGR | 2:44 | 9.27 | 20 | 43 | 14 | Ext | 0.827 | 113.029
| 2963.746 | 4130 | 1.654 | 12.388 | Metal loss | [Corrosion] | PITT | 3:52 | 9.27 | 20 | 22 | 15 | Ext | 0.828 | 112.964
| 2963.746 | 4130 | 1.654 | 12.388 | Metal loss | Corrosion CLUSTER | CIGR | 3:52 | 9.27 | 21 | 50 | 15 | Ext | 0.828 | 112.885
| 2963.748 | 4130 | 1.656 | 12.388 | Metal loss | [Corrosion] | PITT | 4:14 | 9.27 | 20 | 20 | 13 | Ext | 0.827 | 113.093
| 2963.847 | 4130 | 1.755 | 12.388 | Metal loss | [Corrosion] | PITT | 2:28 | 9.27 | 20 | 22 | 15 | Ext | 0.828 | 112.964
| 2963.847 | 4130 | 1.755 | 12.388 | Metal loss | Corrosion CLUSTER | GENE | 2:28 | 9.27 | 34 | 79 | 15 | Ext | 0.837 | 111.726
| 2963.848 | 4130 | 1.756 | 12.388 | Metal loss | [Corrosion] | PITT | 2:52 | 9.27 | 20 | 20 | 15 | Ext | 0.828 | 112.964
| 2963.853 | 4130 | 1.761 | 12.388 | Metal loss | [Corrosion] | PITT | 2:00 | 9.27 | 20 | 20 | 13 | Ext | 0.827 | 113.093
| 2974.48 | 4140 | 0 | 12.157 | Weld | Seamless Pipe |  | N/A | 9.27
| 2974.526 | 4140 | 0.046 | 12.157 | Metal loss | Corrosion | PITT | 3:30 | 9.27 | 22 | 43 | 17 | Ext | 0.830 | 112.647
| 2974.529 | 4140 | 0.049 | 12.157 | Metal loss | Corrosion | GENE | 6:52 | 9.27 | 38 | 43 | 22 | Ext | 0.850 | 110.037
| 2974.535 | 4140 | 0.055 | 12.157 | Metal loss | [Corrosion] | PITT | 4:38 | 9.27 | 20 | 22 | 17 | Ext | 0.829 | 112.833
| 2974.535 | 4140 | 0.055 | 12.157 | Metal loss | Corrosion CLUSTER | GENE | 4:38 | 9.27 | 33 | 43 | 17 | Ext | 0.838 | 111.520
| 2974.548 | 4140 | 0.068 | 12.157 | Metal loss | [Corrosion] | PITT | 5:00 | 9.27 | 20 | 29 | 17 | Ext | 0.829 | 112.833
| 2974.609 | 4140 | 0.129 | 12.157 | Metal loss | Corrosion | PITT | 8:30 | 9.27 | 20 | 22 | 15 | Ext | 0.828 | 112.964
| 2974.666 | 4140 | 0.186 | 12.157 | Metal loss | Corrosion | PITT | 3:30 | 9.27 | 20 | 22 | 13 | Ext | 0.827 | 113.093
| 2974.676 | 4140 | 0.196 | 12.157 | Metal loss | [Corrosion] | PITT | 4:52 | 9.27 | 20 | 22 | 13 | Ext | 0.827 | 113.093
| 2974.714 | 4140 | 0.234 | 12.157 | Metal loss | [Corrosion] | PITT | 5:22 | 9.27 | 20 | 22 | 13 | Ext | 0.827 | 113.093
| 2974.714 | 4140 | 0.234 | 12.157 | Metal loss | Corrosion CLUSTER | GENE | 5:22 | 9.27 | 60 | 50 | 13 | Ext | 0.849 | 110.120
| 2974.736 | 4140 | 0.256 | 12.157 | Metal loss | Corrosion | PITT | 7:52 | 9.27 | 20 | 20 | 13 | Ext | 0.827 | 113.093
| 2974.785 | 4140 | 0.305 | 12.157 | Metal loss | [Corrosion] | PITT | 5:30 | 9.27 | 20 | 22 | 13 | Ext | 0.827 | 113.093
| 2974.785 | 4140 | 0.305 | 12.157 | Metal loss | Corrosion CLUSTER | PITT | 5:30 | 9.27 | 23 | 43 | 13 | Ext | 0.828 | 112.883
| 2974.786 | 4140 | 0.306 | 12.157 | Metal loss | Corrosion | PITT | 3:44 | 9.27 | 20 | 20 | 13 | Ext | 0.827 | 113.093
| 2974.789 | 4140 | 0.309 | 12.157 | Metal loss | [Corrosion] | PITT | 5:08 | 9.27 | 20 | 22 | 13 | Ext | 0.827 | 113.093
| 2974.91 | 4140 | 0.43 | 12.157 | Metal loss | Corrosion | PITT | 5:30 | 9.27 | 20 | 20 | 13 | Ext | 0.827 | 113.093
| 2974.934 | 4140 | 0.454 | 12.157 | Metal loss | Corrosion | PITT | 3:30 | 9.27 | 20 | 29 | 13 | Ext | 0.827 | 113.093
| 2975.023 | 4140 | 0.543 | 12.157 | Metal loss | Corrosion | CIGR | 2:38 | 9.27 | 20 | 43 | 17 | Ext | 0.829 | 112.833
| 2975.263 | 4140 | 0.783 | 12.157 | Metal loss | Corrosion | PITT | 7:46 | 9.27 | 20 | 22 | 13 | Ext | 0.827 | 113.093
| 2975.3 | 4140 | 0.82 | 12.157 | Metal loss | Corrosion | PITT | 3:54 | 9.27 | 20 | 22 | 14 | Ext | 0.827 | 113.029
| 2975.311 | 4140 | 0.831 | 12.157 | Metal loss | Corrosion | PITT | 7:54 | 9.27 | 20 | 22 | 15 | Ext | 0.828 | 112.964
| 2975.334 | 4140 | 0.854 | 12.157 | Metal loss | [Corrosion] | PITT | 6:54 | 9.27 | 20 | 20 | 14 | Ext | 0.827 | 113.029
| 2975.334 | 4140 | 0.854 | 12.157 | Metal loss | Corrosion CLUSTER | GENE | 6:54 | 9.27 | 38 | 93 | 14 | Ext | 0.838 | 111.535
| 2975.351 | 4140 | 0.871 | 12.157 | Metal loss | [Corrosion] | PITT | 6:46 | 9.27 | 20 | 29 | 13 | Ext | 0.827 | 113.093
| 2975.352 | 4140 | 0.872 | 12.157 | Metal loss | [Corrosion] | PITT | 6:00 | 9.27 | 20 | 29 | 14 | Ext | 0.827 | 113.029
| 2975.441 | 4140 | 0.961 | 12.157 | Metal loss | Corrosion | PITT | 6:54 | 9.27 | 20 | 22 | 15 | Ext | 0.828 | 112.964
| 2975.45 | 4140 | 0.97 | 12.157 | Metal loss | Corrosion | PITT | 5:38 | 9.27 | 20 | 29 | 13 | Ext | 0.827 | 113.093
| 2975.463 | 4140 | 0.983 | 12.157 | Metal loss | Corrosion | PITT | 7:54 | 9.27 | 20 | 22 | 14 | Ext | 0.827 | 113.029
| 2975.512 | 4140 | 1.032 | 12.157 | Metal loss | [Corrosion] | PITT | 4:54 | 9.27 | 20 | 22 | 13 | Ext | 0.827 | 113.093
| 2975.53 | 4140 | 1.05 | 12.157 | Metal loss | [Corrosion] | PITT | 5:32 | 9.27 | 20 | 22 | 15 | Ext | 0.828 | 112.964
| 2975.53 | 4140 | 1.05 | 12.157 | Metal loss | Corrosion CLUSTER | GENE | 5:32 | 9.27 | 44 | 79 | 15 | Ext | 0.844 | 110.811
| 2975.539 | 4140 | 1.059 | 12.157 | Metal loss | [Corrosion] | CIGR | 4:32 | 9.27 | 20 | 43 | 13 | Ext | 0.827 | 113.093
| 2975.559 | 4140 | 1.079 | 12.157 | Metal loss | Corrosion | CIGR | 7:16 | 9.27 | 20 | 50 | 13 | Ext | 0.827 | 113.093
| 2975.597 | 4140 | 1.117 | 12.157 | Metal loss | [Corrosion] | PITT | 7:32 | 9.27 | 20 | 22 | 14 | Ext | 0.827 | 113.029
| 2975.597 | 4140 | 1.117 | 12.157 | Metal loss | Corrosion CLUSTER | PITT | 7:32 | 9.27 | 44 | 22 | 14 | Ext | 0.842 | 111.029
| 2975.625 | 4140 | 1.145 | 12.157 | Metal loss | [Corrosion] | PITT | 7:32 | 9.27 | 20 | 22 | 14 | Ext | 0.827 | 113.029
| 2975.665 | 4140 | 1.185 | 12.157 | Metal loss | [Corrosion] | PITT | 4:54 | 9.27 | 20 | 29 | 14 | Ext | 0.827 | 113.029
| 2975.665 | 4140 | 1.185 | 12.157 | Metal loss | Corrosion CLUSTER | CIGR | 4:54 | 9.27 | 28 | 57 | 14 | Ext | 0.832 | 112.393
| 2975.667 | 4140 | 1.187 | 12.157 | Metal loss | [Corrosion] | PITT | 5:24 | 9.27 | 20 | 20 | 12 | Ext | 0.826 | 113.156
| 2975.761 | 4140 | 1.281 | 12.157 | Metal loss | Corrosion | PITT | 6:32 | 9.27 | 20 | 22 | 15 | Ext | 0.828 | 112.964
| 2975.856 | 4140 | 1.376 | 12.157 | Metal loss | Corrosion | PITT | 5:32 | 9.27 | 20 | 20 | 13 | Ext | 0.827 | 113.093
| 2975.858 | 4140 | 1.378 | 12.157 | Metal loss | [Corrosion] | PITT | 7:32 | 9.27 | 20 | 36 | 13 | Ext | 0.827 | 113.093
| 2975.88 | 4140 | 1.4 | 12.157 | Metal loss | [Corrosion] | PITT | 6:54 | 9.27 | 20 | 20 | 15 | Ext | 0.828 | 112.964
| 2975.88 | 4140 | 1.4 | 12.157 | Metal loss | Corrosion CLUSTER | GENE | 6:54 | 9.27 | 46 | 50 | 15 | Ext | 0.845 | 110.635
| 2975.953 | 4140 | 1.473 | 12.157 | Metal loss | Corrosion | PITT | 4:54 | 9.27 | 26 | 22 | 17 | Ext | 0.833 | 112.252
| 2976.057 | 4140 | 1.577 | 12.157 | Metal loss | Corrosion | PITT | 5:32 | 9.27 | 20 | 29 | 16 | Ext | 0.828 | 112.899
| 2976.123 | 4140 | 1.643 | 12.157 | Metal loss | [Corrosion] | PITT | 6:56 | 9.27 | 20 | 22 | 13 | Ext | 0.827 | 113.093
| 2976.123 | 4140 | 1.643 | 12.157 | Metal loss | Corrosion CLUSTER | PITT | 6:56 | 9.27 | 46 | 29 | 13 | Ext | 0.842 | 111.093
| 2976.147 | 4140 | 1.667 | 12.157 | Metal loss | [Corrosion] | PITT | 7:02 | 9.27 | 20 | 22 | 11 | Ext | 0.826 | 113.218
| 2976.324 | 4140 | 1.844 | 12.157 | Metal loss | Corrosion | PITT | 6:56 | 9.27 | 20 | 22 | 15 | Ext | 0.828 | 112.964
| 2976.514 | 4140 | 2.034 | 12.157 | Metal loss | Corrosion | PITT | 4:56 | 9.27 | 28 | 29 | 21 | Ext | 0.838 | 111.563
| 2976.64 | 4140 | 2.16 | 12.157 | Metal loss | [Corrosion] | CIGR | 5:56 | 9.27 | 27 | 122 | 18 | Ext | 0.835 | 112.038
| 2976.654 | 4140 | 2.174 | 12.157 | Metal loss | [Corrosion] | PITT | 4:34 | 9.27 | 20 | 29 | 16 | Ext | 0.828 | 112.899
| 2976.689 | 4140 | 2.209 | 12.157 | Metal loss | [Corrosion] | PITT | 4:34 | 9.27 | 21 | 36 | 20 | Ext | 0.831 | 112.518
| 2976.689 | 4140 | 2.209 | 12.157 | Metal loss | Corrosion CLUSTER | GENE | 4:34 | 9.27 | 98 | 143 | 20 | Ext | 0.890 | 105.076
| 2976.712 | 4140 | 2.232 | 12.157 | Metal loss | [Corrosion] | GENE | 6:34 | 9.27 | 30 | 65 | 17 | Ext | 0.836 | 111.838
| 2976.83 | 4140 | 2.35 | 12.157 | Metal loss | Corrosion | CIGR | 4:50 | 9.27 | 24 | 93 | 18 | Ext | 0.832 | 112.361
| 2976.958 | 4140 | 2.478 | 12.157 | Metal loss | [Corrosion] | PITT | 5:36 | 9.27 | 20 | 20 | 13 | Ext | 0.827 | 113.093
| 2976.969 | 4140 | 2.489 | 12.157 | Metal loss | [Corrosion] | PITT | 6:36 | 9.27 | 20 | 20 | 13 | Ext | 0.827 | 113.093
| 2976.975 | 4140 | 2.495 | 12.157 | Metal loss | [Corrosion] | PITT | 4:58 | 9.27 | 20 | 22 | 17 | Ext | 0.829 | 112.833
| 2976.975 | 4140 | 2.495 | 12.157 | Metal loss | Corrosion CLUSTER | GENE | 4:58 | 9.27 | 73 | 136 | 17 | Ext | 0.867 | 107.893
| 2976.977 | 4140 | 2.497 | 12.157 | Metal loss | [Corrosion] | PITT | 5:20 | 9.27 | 20 | 20 | 14 | Ext | 0.827 | 113.029
| 2976.995 | 4140 | 2.515 | 12.157 | Metal loss | [Corrosion] | PITT | 6:20 | 9.27 | 20 | 29 | 16 | Ext | 0.828 | 112.899
| 2976.998 | 4140 | 2.518 | 12.157 | Metal loss | [Corrosion] | PITT | 4:36 | 9.27 | 20 | 22 | 14 | Ext | 0.827 | 113.029
| 2977.011 | 4140 | 2.531 | 12.157 | Metal loss | [Corrosion] | PITT | 5:20 | 9.27 | 20 | 36 | 10 | Ext | 0.825 | 113.279
| 2977.045 | 4140 | 2.565 | 12.157 | Metal loss | Corrosion | PITT | 6:36 | 9.27 | 20 | 29 | 18 | Ext | 0.829 | 112.765
| 2977.075 | 4140 | 2.595 | 12.157 | Metal loss | Corrosion | PITT | 4:58 | 9.27 | 20 | 22 | 16 | Ext | 0.828 | 112.899
| 2977.158 | 4140 | 2.678 | 12.157 | Metal loss | Corrosion | PITT | 6:36 | 9.27 | 20 | 29 | 22 | Ext | 0.831 | 112.486
| 2977.293 | 4140 | 2.813 | 12.157 | Metal loss | Corrosion | PITT | 4:50 | 9.27 | 40 | 20 | 18 | Ext | 0.846 | 110.581
| 2977.466 | 4140 | 2.986 | 12.157 | Metal loss | Corrosion | PITT | 4:52 | 9.27 | 20 | 22 | 15 | Ext | 0.828 | 112.964
| 2981.268 | 4140 | 6.788 | 12.157 | Metal loss | Corrosion | PITT | 11:06 | 9.27 | 20 | 20 | 12 | Ext | 0.826 | 113.156
| 2981.615 | 4140 | 7.135 | 12.157 | Metal loss | Corrosion | PITT | 10:44 | 9.27 | 20 | 22 | 13 | Ext | 0.827 | 113.093
| 2981.869 | 4140 | 7.389 | 12.157 | Metal loss | Corrosion | PITT | 11:14 | 9.27 | 20 | 22 | 13 | Ext | 0.827 | 113.093
| 2982.072 | 4140 | 7.592 | 12.157 | Metal loss | Corrosion | PITT | 10:44 | 9.27 | 20 | 22 | 13 | Ext | 0.827 | 113.093
| 2983.113 | 4140 | 8.633 | 12.157 | Metal loss | Corrosion | PITT | 10:42 | 9.27 | 20 | 22 | 13 | Ext | 0.827 | 113.093
| 2986.637 | 4150 | 0 | 12.381 | Weld | Seamless Pipe |  | N/A | 9.27
| 2986.789 | 4150 | 0.152 | 12.381 | Metal loss | Corrosion | PITT | 10:42 | 9.27 | 20 | 22 | 14 | Ext | 0.827 | 113.029
| 2986.968 | 4150 | 0.331 | 12.381 | Metal loss | Corrosion | PITT | 0:56 | 9.27 | 20 | 22 | 14 | Ext | 0.827 | 113.029
| 2992.252 | 4150 | 5.615 | 12.381 | Metal loss | Corrosion | PITT | 2:00 | 9.27 | 20 | 22 | 14 | Ext | 0.827 | 113.029
| 2999.018 | 4160 | 0 | 12.272 | Weld | Seamless Pipe |  | N/A | 9.27
| 2999.1 | 4160 | 0.082 | 12.272 | Metal loss | Corrosion | PITT | 7:32 | 9.27 | 20 | 22 | 15 | Ext | 0.828 | 112.964
| 2999.157 | 4160 | 0.139 | 12.272 | Metal loss | Corrosion | CIGR | 3:54 | 9.27 | 20 | 43 | 13 | Ext | 0.827 | 113.093
| 2999.492 | 4160 | 0.474 | 12.272 | Metal loss | Corrosion | PITT | 5:32 | 9.27 | 20 | 22 | 13 | Ext | 0.827 | 113.093
| 2999.607 | 4160 | 0.589 | 12.272 | Metal loss | Corrosion | PITT | 5:32 | 9.27 | 20 | 22 | 13 | Ext | 0.827 | 113.093
| 3000.123 | 4160 | 1.105 | 12.272 | Metal loss | Corrosion | PITT | 5:32 | 9.27 | 20 | 20 | 11 | Ext | 0.826 | 113.218
| 3000.299 | 4160 | 1.281 | 12.272 | Metal loss | [Corrosion] | PITT | 5:24 | 9.27 | 20 | 20 | 14 | Ext | 0.827 | 113.029
| 3000.299 | 4160 | 1.281 | 12.272 | Metal loss | Corrosion CLUSTER | PITT | 5:24 | 9.27 | 22 | 36 | 14 | Ext | 0.828 | 112.879
| 3000.301 | 4160 | 1.283 | 12.272 | Metal loss | [Corrosion] | PITT | 5:40 | 9.27 | 20 | 20 | 12 | Ext | 0.826 | 113.156
| 3010.081 | 4160 | 11.063 | 12.272 | Metal loss | Corrosion | PITT | 5:32 | 9.27 | 20 | 20 | 14 | Ext | 0.827 | 113.029
| 3010.173 | 4160 | 11.155 | 12.272 | Metal loss | Corrosion | PITT | 4:32 | 9.27 | 20 | 20 | 14 | Ext | 0.827 | 113.029
| 3010.236 | 4160 | 11.218 | 12.272 | Metal loss | Corrosion | PITT | 5:32 | 9.27 | 20 | 20 | 13 | Ext | 0.827 | 113.093
| 3010.603 | 4160 | 11.585 | 12.272 | Metal loss | Corrosion | PITT | 5:32 | 9.27 | 20 | 20 | 13 | Ext | 0.827 | 113.093
| 3010.977 | 4160 | 11.959 | 12.272 | Metal loss | Corrosion | PITT | 6:32 | 9.27 | 20 | 22 | 14 | Ext | 0.827 | 113.029
| 3011.015 | 4160 | 11.997 | 12.272 | Metal loss | Corrosion | PITT | 2:32 | 9.27 | 20 | 20 | 15 | Ext | 0.828 | 112.964
| 3011.143 | 4160 | 12.125 | 12.272 | Metal loss | Corrosion | PITT | 4:02 | 9.27 | 20 | 22 | 14 | Ext | 0.827 | 113.029
| 3011.194 | 4160 | 12.176 | 12.272 | Metal loss | Corrosion | PITT | 5:32 | 9.27 | 20 | 22 | 14 | Ext | 0.827 | 113.029
| 3011.29 | 4170 | 0 | 12.342 | Weld | Seamless Pipe |  | N/A | 9.27
| 3022.434 | 4170 | 11.144 | 12.342 | Metal loss | [Corrosion] | PITT | 9:30 | 9.27 | 20 | 20 | 14 | Ext | 0.827 | 113.029
| 3022.436 | 4170 | 11.146 | 12.342 | Metal loss | [Corrosion] | PITT | 9:06 | 9.27 | 20 | 22 | 15 | Ext | 0.828 | 112.964
| 3022.436 | 4170 | 11.146 | 12.342 | Metal loss | Corrosion CLUSTER | PITT | 9:06 | 9.27 | 27 | 50 | 15 | Ext | 0.832 | 112.369
| 3023.632 | 4180 | 0 | 11.918 | Weld | Seamless Pipe |  | N/A | 9.27
| 3027.291 | 4180 | 3.659 | 11.918 | Metal loss | Corrosion | PITT | 3:32 | 9.27 | 20 | 20 | 11 | Ext | 0.826 | 113.218
| 3035.191 | 4180 | 11.559 | 11.918 | Metal loss | Corrosion | PITT | 5:30 | 9.27 | 20 | 22 | 15 | Ext | 0.828 | 112.964
| 3035.55 | 4190 | 0 | 12.188 | Weld | Seamless Pipe |  | N/A | 9.27
| 3035.642 | 4190 | 0.092 | 12.188 | Metal loss | Corrosion | PITT | 6:52 | 9.27 | 20 | 29 | 19 | Ext | 0.830 | 112.697
| 3036.401 | 4190 | 0.851 | 12.188 | Metal loss | Corrosion | PITT | 3:30 | 9.27 | 20 | 20 | 14 | Ext | 0.827 | 113.029
| 3047.515 | 4190 | 11.965 | 12.188 | Metal loss | [Corrosion] | PITT | 2:46 | 9.27 | 20 | 29 | 14 | Ext | 0.827 | 113.029
| 3047.515 | 4190 | 11.965 | 12.188 | Metal loss | Corrosion CLUSTER | CIGR | 2:46 | 9.27 | 25 | 57 | 14 | Ext | 0.830 | 112.642
| 3047.515 | 4190 | 11.965 | 12.188 | Metal loss | [Corrosion] | PITT | 3:00 | 9.27 | 20 | 20 | 13 | Ext | 0.827 | 113.093
| 3047.518 | 4190 | 11.968 | 12.188 | Metal loss | [Corrosion] | PITT | 2:24 | 9.27 | 20 | 20 | 13 | Ext | 0.827 | 113.093
| 3047.543 | 4190 | 11.993 | 12.188 | Metal loss | [Corrosion] | PITT | 7:46 | 9.27 | 20 | 22 | 16 | Ext | 0.828 | 112.899
| 3047.554 | 4190 | 12.004 | 12.188 | Metal loss | [Corrosion] | PITT | 8:16 | 9.27 | 20 | 22 | 18 | Ext | 0.829 | 112.765
| 3047.554 | 4190 | 12.004 | 12.188 | Metal loss | Corrosion CLUSTER | PITT | 8:16 | 9.27 | 28 | 50 | 18 | Ext | 0.835 | 111.928
| 3047.738 | 4200 | 0 | 2.843 | Weld | Seamless Pipe |  | N/A | 9.27
| 3050.581 | 4210 | 0 | 2.162 | Weld | Seamless Pipe |  | N/A | 9.27
| 3051.647 | 4210 | 1.066 | 2.162 | Bend |  |  | 9:00 | 9.27
| 3052.631 | 4210 | 2.05 | 2.162 | Object | Support |  | 6:30 | 9.27
| 3052.743 | 4220 | 0 | 7.707 | Weld | Seamless Pipe |  | N/A | 9.27
| 3057.114 | 4220 | 4.371 | 7.707 | Metal loss | Corrosion | PITT | 2:38 | 9.27 | 20 | 20 | 14 | Ext | 0.827 | 113.029
| 3060.106 | 4220 | 7.363 | 7.707 | Metal loss | [Corrosion] | PITT | 5:34 | 9.27 | 20 | 29 | 13 | Ext | 0.827 | 113.093
| 3060.109 | 4220 | 7.366 | 7.707 | Metal loss | [Corrosion] | PITT | 6:34 | 9.27 | 20 | 29 | 15 | Ext | 0.828 | 112.964
| 3060.109 | 4220 | 7.366 | 7.707 | Metal loss | Corrosion CLUSTER | CIGR | 6:34 | 9.27 | 26 | 79 | 15 | Ext | 0.831 | 112.459
| 3060.45 | 4230 | 0 | 8.96 | Weld | Seamless Pipe |  | N/A | 9.27
| 3066.448 | 4230 | 5.998 | 8.96 | Metal loss | [Corrosion] | PITT | 6:28 | 9.27 | 20 | 20 | 14 | Ext | 0.827 | 113.029
| 3066.449 | 4230 | 5.999 | 8.96 | Metal loss | [Corrosion] | PITT | 6:12 | 9.27 | 20 | 20 | 14 | Ext | 0.827 | 113.029
| 3066.449 | 4230 | 5.999 | 8.96 | Metal loss | Corrosion CLUSTER | CIGR | 6:12 | 9.27 | 20 | 43 | 14 | Ext | 0.827 | 113.029
| 3068.446 | 4230 | 7.996 | 8.96 | Metal loss | Corrosion | PITT | 5:26 | 9.27 | 20 | 22 | 12 | Ext | 0.826 | 113.156
| 3068.447 | 4230 | 7.997 | 8.96 | Metal loss | Corrosion | PITT | 6:26 | 9.27 | 20 | 22 | 12 | Ext | 0.826 | 113.156
| 3069.41 | 4240 | 0 | 2.132 | Weld | Seamless Pipe |  | N/A | 9.27
| 3070.47 | 4240 | 1.06 | 2.132 | Bend |  |  | 3:00 | 9.27
| 3071.542 | 4250 | 0 | 11.411 | Weld | Seamless Pipe |  | N/A | 9.27
| 3071.713 | 4250 | 0.171 | 11.411 | Metal loss | [Corrosion] | PITT | 3:28 | 9.27 | 20 | 22 | 13 | Ext | 0.827 | 113.093
| 3071.714 | 4250 | 0.172 | 11.411 | Metal loss | [Corrosion] | PITT | 3:14 | 9.27 | 20 | 20 | 13 | Ext | 0.827 | 113.093
| 3071.714 | 4250 | 0.172 | 11.411 | Metal loss | Corrosion CLUSTER | PITT | 3:14 | 9.27 | 22 | 36 | 13 | Ext | 0.828 | 112.954
| 3074.043 | 4250 | 2.501 | 11.411 | Metal loss | Corrosion | PITT | 4:16 | 9.27 | 20 | 20 | 13 | Ext | 0.827 | 113.093
| 3074.101 | 4250 | 2.559 | 11.411 | Metal loss | Corrosion | PITT | 5:16 | 9.27 | 20 | 22 | 14 | Ext | 0.827 | 113.029
| 3076.643 | 4250 | 5.101 | 11.411 | Metal loss | [Corrosion] | PITT | 10:20 | 9.27 | 20 | 22 | 14 | Ext | 0.827 | 113.029
| 3076.643 | 4250 | 5.101 | 11.411 | Metal loss | Corrosion CLUSTER | PITT | 10:20 | 9.27 | 23 | 43 | 14 | Ext | 0.829 | 112.801
| 3076.643 | 4250 | 5.101 | 11.411 | Metal loss | [Corrosion] | PITT | 10:36 | 9.27 | 20 | 20 | 13 | Ext | 0.827 | 113.093
| 3080.886 | 4250 | 9.344 | 11.411 | Metal loss | Corrosion | PITT | 5:22 | 9.27 | 20 | 22 | 11 | Ext | 0.826 | 113.218
| 3081.185 | 4250 | 9.643 | 11.411 | Metal loss | Corrosion | PITT | 5:22 | 9.27 | 20 | 20 | 15 | Ext | 0.828 | 112.964
| 3081.292 | 4250 | 9.75 | 11.411 | Metal loss | Corrosion | PITT | 5:22 | 9.27 | 20 | 20 | 12 | Ext | 0.826 | 113.156
| 3081.314 | 4250 | 9.772 | 11.411 | Metal loss | Corrosion | PITT | 9:22 | 9.27 | 20 | 20 | 12 | Ext | 0.826 | 113.156
| 3081.794 | 4250 | 10.252 | 11.411 | Metal loss | [Corrosion] | PITT | 5:52 | 9.27 | 20 | 20 | 13 | Ext | 0.827 | 113.093
| 3081.797 | 4250 | 10.255 | 11.411 | Metal loss | [Corrosion] | PITT | 5:30 | 9.27 | 20 | 22 | 14 | Ext | 0.827 | 113.029
| 3081.798 | 4250 | 10.256 | 11.411 | Metal loss | [Corrosion] | PITT | 5:14 | 9.27 | 20 | 20 | 15 | Ext | 0.828 | 112.964
| 3081.798 | 4250 | 10.256 | 11.411 | Metal loss | Corrosion CLUSTER | CIGR | 5:14 | 9.27 | 24 | 65 | 15 | Ext | 0.830 | 112.634
| 3082.095 | 4250 | 10.553 | 11.411 | Metal loss | Corrosion | PITT | 4:22 | 9.27 | 20 | 22 | 13 | Ext | 0.827 | 113.093
| 3082.19 | 4250 | 10.648 | 11.411 | Metal loss | Corrosion | PITT | 10:22 | 9.27 | 20 | 22 | 14 | Ext | 0.827 | 113.029
| 3082.497 | 4250 | 10.955 | 11.411 | Repair Shell | Start |  | N/A | 9.27
| 3082.778 | 4250 | 11.236 | 11.411 | Repair Shell | End |  | N/A | 9.27
| 3082.953 | 4260 | 0 | 0.38 | Weld | Seamless Pipe |  | N/A | 9.27
| 3083.17 | 4260 | 0.217 | 0.38 | Offtake | Tap |  | 12:00 | 9.27
| 3083.333 | 4270 | 0 | 10.612 | Weld | Seamless Pipe |  | N/A | 9.27
| 3084.616 | 4270 | 1.283 | 10.612 | Offtake | Tap |  | 12:00 | 9.27
| 3093.945 | 4280 | 0 | 2.135 | Weld | Seamless Pipe |  | N/A | 9.27
| 3095.078 | 4280 | 1.133 | 2.135 | Bend |  |  | 3:00 | 9.27
| 3096.08 | 4290 | 0 | 4.967 | Weld | Seamless Pipe |  | N/A | 9.27
| 3099.149 | 4290 | 3.069 | 4.967 | Object | Support |  | 10:14 | 9.27
| 3099.888 | 4290 | 3.808 | 4.967 | Offtake | Tap |  | 6:00 | 9.27
| 3099.888 | 4290 | 3.808 | 4.967 | Metal loss | Corrosion | PITT | 6:30 | 9.27 | 20 | 22 | 20 | Ext | 0.830 | 112.628
| 3101.047 | 4300 | 0 | 12.01 | Weld | Seamless Pipe |  | N/A | 9.27
| 3101.088 | 4300 | 0.041 | 12.01 | Metal loss | [Corrosion] | PITT | 9:32 | 9.27 | 20 | 29 | 16 | Ext | 0.828 | 112.899
| 3101.09 | 4300 | 0.043 | 12.01 | Metal loss | [Corrosion] | PITT | 10:24 | 9.27 | 20 | 36 | 19 | Ext | 0.830 | 112.697
| 3101.09 | 4300 | 0.043 | 12.01 | Metal loss | Corrosion CLUSTER | CIGR | 10:24 | 9.27 | 22 | 93 | 19 | Ext | 0.831 | 112.487
| 3102.122 | 4300 | 1.075 | 12.01 | Object | Support |  | 4:32 | 9.27
| 3106.179 | 4300 | 5.132 | 12.01 | Object | Support |  | 10:28 | 9.27
| 3109.273 | 4300 | 8.226 | 12.01 | Object | Support |  | 11:14 | 9.27
| 3109.608 | 4300 | 8.561 | 12.01 | Metal loss | Corrosion | PITT | 5:30 | 9.27 | 20 | 20 | 13 | Ext | 0.827 | 113.093
| 3112.067 | 4300 | 11.02 | 12.01 | Object | Support |  | 11:30 | 9.27
| 3112.088 | 4300 | 11.041 | 12.01 | Metal loss | [Corrosion] | PITT | 11:30 | 9.27 | 20 | 20 | 16 | Ext | 0.828 | 112.899
| 3112.107 | 4300 | 11.06 | 12.01 | Metal loss | [Corrosion] | PITT | 10:30 | 9.27 | 20 | 22 | 14 | Ext | 0.827 | 113.029
| 3112.107 | 4300 | 11.06 | 12.01 | Metal loss | [Corrosion] | PITT | 10:44 | 9.27 | 20 | 36 | 13 | Ext | 0.827 | 113.093
| 3112.11 | 4300 | 11.063 | 12.01 | Metal loss | [Corrosion] | PITT | 0:44 | 9.27 | 20 | 22 | 16 | Ext | 0.828 | 112.899
| 3112.11 | 4300 | 11.063 | 12.01 | Metal loss | [Corrosion] | PITT | 1:00 | 9.27 | 20 | 20 | 16 | Ext | 0.828 | 112.899
| 3112.114 | 4300 | 11.067 | 12.01 | Metal loss | [Corrosion] | PITT | 9:00 | 9.27 | 20 | 20 | 15 | Ext | 0.828 | 112.964
| 3112.115 | 4300 | 11.068 | 12.01 | Metal loss | [Corrosion] | PITT | 12:00 | 9.27 | 20 | 36 | 17 | Ext | 0.829 | 112.833
| 3112.115 | 4300 | 11.068 | 12.01 | Metal loss | Corrosion CLUSTER | GENE | 12:00 | 9.27 | 85 | 258 | 17 | Ext | 0.873 | 107.138
| 3112.122 | 4300 | 11.075 | 12.01 | Metal loss | [Corrosion] | PITT | 9:52 | 9.27 | 20 | 29 | 15 | Ext | 0.828 | 112.964
| 3112.131 | 4300 | 11.084 | 12.01 | Metal loss | [Corrosion] | PITT | 10:36 | 9.27 | 20 | 29 | 17 | Ext | 0.829 | 112.833
| 3112.134 | 4300 | 11.087 | 12.01 | Metal loss | [Corrosion] | PITT | 11:52 | 9.27 | 20 | 29 | 13 | Ext | 0.827 | 113.093
| 3112.137 | 4300 | 11.09 | 12.01 | Metal loss | [Corrosion] | PITT | 0:30 | 9.27 | 20 | 20 | 12 | Ext | 0.826 | 113.156
| 3112.141 | 4300 | 11.094 | 12.01 | Metal loss | [Corrosion] | PITT | 9:44 | 9.27 | 20 | 20 | 12 | Ext | 0.826 | 113.156
| 3112.216 | 4300 | 11.169 | 12.01 | Metal loss | Corrosion | PITT | 5:30 | 9.27 | 20 | 22 | 14 | Ext | 0.827 | 113.029
| 3112.451 | 4300 | 11.404 | 12.01 | Metal loss | Corrosion | PITT | 3:52 | 9.27 | 20 | 22 | 15 | Ext | 0.828 | 112.964
| 3112.756 | 4300 | 11.709 | 12.01 | Metal loss | Corrosion | PITT | 6:22 | 9.27 | 20 | 20 | 15 | Ext | 0.828 | 112.964
| 3112.757 | 4300 | 11.71 | 12.01 | Metal loss | Corrosion | PITT | 5:30 | 9.27 | 20 | 29 | 15 | Ext | 0.828 | 112.964
| 3112.844 | 4300 | 11.797 | 12.01 | Metal loss | Corrosion | PITT | 1:30 | 9.27 | 20 | 20 | 13 | Ext | 0.827 | 113.093
| 3112.861 | 4300 | 11.814 | 12.01 | Metal loss | Corrosion | PITT | 5:30 | 9.27 | 20 | 20 | 10 | Ext | 0.825 | 113.279
| 3112.907 | 4300 | 11.86 | 12.01 | Metal loss | Corrosion | PITT | 5:30 | 9.27 | 20 | 20 | 11 | Ext | 0.826 | 113.218
| 3112.948 | 4300 | 11.901 | 12.01 | Metal loss | Corrosion | PITT | 5:30 | 9.27 | 20 | 22 | 11 | Ext | 0.826 | 113.218
| 3113.057 | 4310 | 0 | 2.147 | Weld | Seamless Pipe |  | N/A | 9.27
| 3114.159 | 4310 | 1.102 | 2.147 | Bend |  |  | 9:00 | 9.27
| 3115.037 | 4310 | 1.98 | 2.147 | Metal loss | [Corrosion] | PITT | 5:42 | 9.27 | 20 | 29 | 17 | Ext | 0.829 | 112.833
| 3115.052 | 4310 | 1.995 | 2.147 | Metal loss | [Corrosion] | PITT | 7:20 | 9.27 | 20 | 20 | 12 | Ext | 0.826 | 113.156
| 3115.053 | 4310 | 1.996 | 2.147 | Metal loss | [Corrosion] | PITT | 7:42 | 9.27 | 20 | 22 | 13 | Ext | 0.827 | 113.093
| 3115.053 | 4310 | 1.996 | 2.147 | Metal loss | Corrosion CLUSTER | PITT | 7:42 | 9.27 | 20 | 36 | 13 | Ext | 0.827 | 113.093
| 3115.061 | 4310 | 2.004 | 2.147 | Metal loss | [Corrosion] | PITT | 8:42 | 9.27 | 20 | 22 | 13 | Ext | 0.827 | 113.093
| 3115.072 | 4310 | 2.015 | 2.147 | Metal loss | [Corrosion] | PITT | 5:42 | 9.27 | 20 | 20 | 18 | Ext | 0.829 | 112.765
| 3115.072 | 4310 | 2.015 | 2.147 | Metal loss | [Corrosion] | PITT | 6:06 | 9.27 | 20 | 22 | 21 | Ext | 0.831 | 112.557
| 3115.099 | 4310 | 2.042 | 2.147 | Metal loss | [Corrosion] | PITT | 9:12 | 9.27 | 20 | 36 | 13 | Ext | 0.827 | 113.093
| 3115.1 | 4310 | 2.043 | 2.147 | Metal loss | [Corrosion] | PITT | 8:42 | 9.27 | 20 | 22 | 14 | Ext | 0.827 | 113.029
| 3115.1 | 4310 | 2.043 | 2.147 | Metal loss | Corrosion CLUSTER | GENE | 8:42 | 9.27 | 60 | 57 | 14 | Ext | 0.851 | 109.815
| 3115.109 | 4310 | 2.052 | 2.147 | Metal loss | [Corrosion] | PITT | 5:42 | 9.27 | 20 | 36 | 18 | Ext | 0.829 | 112.765
| 3115.117 | 4310 | 2.06 | 2.147 | Metal loss | [Corrosion] | PITT | 4:58 | 9.27 | 20 | 22 | 14 | Ext | 0.827 | 113.029
| 3115.121 | 4310 | 2.064 | 2.147 | Metal loss | Corrosion | PITT | 7:42 | 9.27 | 20 | 22 | 15 | Ext | 0.828 | 112.964
| 3115.125 | 4310 | 2.068 | 2.147 | Metal loss | [Corrosion] | PITT | 6:06 | 9.27 | 20 | 36 | 23 | Ext | 0.832 | 112.414
| 3115.125 | 4310 | 2.068 | 2.147 | Metal loss | Corrosion CLUSTER | GENE | 6:06 | 9.27 | 122 | 122 | 23 | Ext | 0.913 | 102.386
| 3115.137 | 4310 | 2.08 | 2.147 | Metal loss | [Corrosion] | PITT | 4:20 | 9.27 | 20 | 20 | 15 | Ext | 0.828 | 112.964
| 3115.138 | 4310 | 2.081 | 2.147 | Metal loss | Corrosion | PITT | 3:36 | 9.27 | 20 | 22 | 15 | Ext | 0.828 | 112.964
| 3115.204 | 4320 | 0 | 6.209 | Weld | Seamless Pipe |  | N/A | 9.27
| 3121.135 | 4320 | 5.931 | 6.209 | Metal loss | Corrosion | PITT | 1:04 | 9.27 | 20 | 29 | 14 | Ext | 0.827 | 113.029
| 3121.253 | 4320 | 6.049 | 6.209 | Metal loss | Corrosion | PITT | 4:04 | 9.27 | 20 | 29 | 15 | Ext | 0.828 | 112.964
| 3121.413 | 4330 | 0 | 12.505 | Weld | Seamless Pipe |  | N/A | 9.27
| 3121.649 | 4330 | 0.236 | 12.505 | Metal loss | [Corrosion] | PITT | 3:04 | 9.27 | 20 | 29 | 12 | Ext | 0.826 | 113.156
| 3121.688 | 4330 | 0.275 | 12.505 | Metal loss | [Corrosion] | PITT | 3:34 | 9.27 | 20 | 22 | 16 | Ext | 0.828 | 112.899
| 3121.688 | 4330 | 0.275 | 12.505 | Metal loss | Corrosion CLUSTER | GENE | 3:34 | 9.27 | 65 | 86 | 16 | Ext | 0.859 | 108.817
| 3121.692 | 4330 | 0.279 | 12.505 | Metal loss | [Corrosion] | PITT | 4:04 | 9.27 | 20 | 22 | 15 | Ext | 0.828 | 112.964
| 3121.769 | 4330 | 0.356 | 12.505 | Metal loss | Corrosion | PITT | 5:40 | 9.27 | 20 | 20 | 15 | Ext | 0.828 | 112.964
| 3121.852 | 4330 | 0.439 | 12.505 | Metal loss | [Corrosion] | PITT | 7:04 | 9.27 | 20 | 22 | 15 | Ext | 0.828 | 112.964
| 3121.852 | 4330 | 0.439 | 12.505 | Metal loss | Corrosion CLUSTER | PITT | 7:04 | 9.27 | 20 | 36 | 15 | Ext | 0.828 | 112.964
| 3121.853 | 4330 | 0.44 | 12.505 | Metal loss | [Corrosion] | PITT | 6:40 | 9.27 | 20 | 20 | 14 | Ext | 0.827 | 113.029
| 3122.154 | 4330 | 0.741 | 12.505 | Metal loss | Corrosion | PITT | 4:04 | 9.27 | 20 | 20 | 13 | Ext | 0.827 | 113.093
| 3122.849 | 4330 | 1.436 | 12.505 | Metal loss | Corrosion | PITT | 4:04 | 9.27 | 20 | 22 | 14 | Ext | 0.827 | 113.029
| 3122.985 | 4330 | 1.572 | 12.505 | Metal loss | Corrosion | PITT | 5:40 | 9.27 | 20 | 20 | 13 | Ext | 0.827 | 113.093
| 3123.011 | 4330 | 1.598 | 12.505 | Metal loss | Corrosion | PITT | 4:04 | 9.27 | 20 | 22 | 11 | Ext | 0.826 | 113.218
| 3123.189 | 4330 | 1.776 | 12.505 | Metal loss | Corrosion | PITT | 4:02 | 9.27 | 20 | 36 | 14 | Ext | 0.827 | 113.029
| 3123.308 | 4330 | 1.895 | 12.505 | Metal loss | Corrosion | PITT | 3:48 | 9.27 | 20 | 22 | 13 | Ext | 0.827 | 113.093
| 3130.953 | 4330 | 9.54 | 12.505 | Object | Support |  | 4:52 | 9.27
| 3132.599 | 4330 | 11.186 | 12.505 | Metal loss | Corrosion | PITT | 2:28 | 9.27 | 20 | 20 | 16 | Ext | 0.828 | 112.899
| 3132.651 | 4330 | 11.238 | 12.505 | Metal loss | Corrosion | PITT | 2:28 | 9.27 | 20 | 22 | 13 | Ext | 0.827 | 113.093
| 3132.775 | 4330 | 11.362 | 12.505 | Metal loss | Corrosion | PITT | 2:42 | 9.27 | 20 | 29 | 16 | Ext | 0.828 | 112.899
| 3132.818 | 4330 | 11.405 | 12.505 | Metal loss | [Corrosion] | PITT | 2:50 | 9.27 | 20 | 29 | 17 | Ext | 0.829 | 112.833
| 3132.818 | 4330 | 11.405 | 12.505 | Metal loss | Corrosion CLUSTER | GENE | 2:50 | 9.27 | 85 | 122 | 17 | Ext | 0.873 | 107.138
| 3132.857 | 4330 | 11.444 | 12.505 | Metal loss | [Corrosion] | PITT | 3:28 | 9.27 | 20 | 20 | 13 | Ext | 0.827 | 113.093
| 3132.862 | 4330 | 11.449 | 12.505 | Metal loss | Corrosion | PITT | 2:20 | 9.27 | 20 | 20 | 13 | Ext | 0.827 | 113.093
| 3132.865 | 4330 | 11.452 | 12.505 | Metal loss | [Corrosion] | PITT | 3:50 | 9.27 | 20 | 22 | 15 | Ext | 0.828 | 112.964
| 3132.865 | 4330 | 11.452 | 12.505 | Metal loss | [Corrosion] | PITT | 4:12 | 9.27 | 20 | 20 | 11 | Ext | 0.826 | 113.218
| 3132.884 | 4330 | 11.471 | 12.505 | Metal loss | [Corrosion] | PITT | 3:28 | 9.27 | 20 | 22 | 11 | Ext | 0.826 | 113.218
| 3133.129 | 4330 | 11.716 | 12.505 | Metal loss | Corrosion | PITT | 3:36 | 9.27 | 20 | 36 | 12 | Ext | 0.826 | 113.156
| 3133.186 | 4330 | 11.773 | 12.505 | Metal loss | [Corrosion] | PITT | 3:28 | 9.27 | 20 | 20 | 13 | Ext | 0.827 | 113.093
| 3133.186 | 4330 | 11.773 | 12.505 | Metal loss | Corrosion CLUSTER | PITT | 3:28 | 9.27 | 56 | 29 | 13 | Ext | 0.847 | 110.381
| 3133.22 | 4330 | 11.807 | 12.505 | Metal loss | [Corrosion] | PITT | 3:28 | 9.27 | 20 | 22 | 12 | Ext | 0.826 | 113.156
| 3133.268 | 4330 | 11.855 | 12.505 | Metal loss | Corrosion | PITT | 2:28 | 9.27 | 20 | 22 | 13 | Ext | 0.827 | 113.093
| 3133.318 | 4330 | 11.905 | 12.505 | Metal loss | Corrosion | PITT | 3:50 | 9.27 | 20 | 22 | 16 | Ext | 0.828 | 112.899
| 3133.368 | 4330 | 11.955 | 12.505 | Metal loss | [Corrosion] | PITT | 2:50 | 9.27 | 20 | 20 | 13 | Ext | 0.827 | 113.093
| 3133.37 | 4330 | 11.957 | 12.505 | Metal loss | [Corrosion] | PITT | 2:28 | 9.27 | 20 | 22 | 14 | Ext | 0.827 | 113.029
| 3133.37 | 4330 | 11.957 | 12.505 | Metal loss | Corrosion CLUSTER | CIGR | 2:28 | 9.27 | 20 | 43 | 14 | Ext | 0.827 | 113.029
| 3133.472 | 4330 | 12.059 | 12.505 | Metal loss | Corrosion | PITT | 3:50 | 9.27 | 20 | 20 | 14 | Ext | 0.827 | 113.029
| 3133.623 | 4330 | 12.21 | 12.505 | Metal loss | Corrosion | PITT | 3:28 | 9.27 | 20 | 22 | 11 | Ext | 0.826 | 113.218
| 3133.918 | 4340 | 0 | 12.271 | Weld | Seamless Pipe |  | N/A | 9.27
| 3134.184 | 4340 | 0.266 | 12.271 | Metal loss | Corrosion | PITT | 5:28 | 9.27 | 20 | 22 | 13 | Ext | 0.827 | 113.093
| 3134.251 | 4340 | 0.333 | 12.271 | Metal loss | Corrosion | PITT | 5:28 | 9.27 | 20 | 22 | 13 | Ext | 0.827 | 113.093
| 3134.257 | 4340 | 0.339 | 12.271 | Metal loss | Corrosion | PITT | 2:50 | 9.27 | 20 | 22 | 16 | Ext | 0.828 | 112.899
| 3144.564 | 4340 | 10.646 | 12.271 | Metal loss | [Corrosion] | PITT | 4:50 | 9.27 | 20 | 22 | 15 | Ext | 0.828 | 112.964
| 3144.564 | 4340 | 10.646 | 12.271 | Metal loss | Corrosion CLUSTER | GENE | 4:50 | 9.27 | 33 | 57 | 15 | Ext | 0.836 | 111.819
| 3144.567 | 4340 | 10.649 | 12.271 | Metal loss | [Corrosion] | PITT | 4:12 | 9.27 | 20 | 20 | 13 | Ext | 0.827 | 113.093
| 3144.575 | 4340 | 10.657 | 12.271 | Metal loss | [Corrosion] | PITT | 4:28 | 9.27 | 20 | 20 | 14 | Ext | 0.827 | 113.029
| 3144.821 | 4340 | 10.903 | 12.271 | Metal loss | Corrosion | PITT | 3:50 | 9.27 | 20 | 22 | 14 | Ext | 0.827 | 113.029
| 3145.271 | 4340 | 11.353 | 12.271 | Metal loss | [Corrosion] | PITT | 4:28 | 9.27 | 20 | 22 | 12 | Ext | 0.826 | 113.156
| 3145.295 | 4340 | 11.377 | 12.271 | Metal loss | [Corrosion] | PITT | 3:50 | 9.27 | 20 | 22 | 13 | Ext | 0.827 | 113.093
| 3145.295 | 4340 | 11.377 | 12.271 | Metal loss | Corrosion CLUSTER | GENE | 3:50 | 9.27 | 43 | 57 | 13 | Ext | 0.840 | 111.322
| 3145.428 | 4340 | 11.51 | 12.271 | Metal loss | Corrosion | PITT | 7:28 | 9.27 | 20 | 20 | 13 | Ext | 0.827 | 113.093
| 3145.503 | 4340 | 11.585 | 12.271 | Metal loss | Corrosion | PITT | 5:28 | 9.27 | 20 | 20 | 13 | Ext | 0.827 | 113.093
| 3145.586 | 4340 | 11.668 | 12.271 | Metal loss | Corrosion | PITT | 7:28 | 9.27 | 20 | 22 | 13 | Ext | 0.827 | 113.093
| 3145.732 | 4340 | 11.814 | 12.271 | Metal loss | Corrosion | PITT | 2:42 | 9.27 | 20 | 29 | 15 | Ext | 0.828 | 112.964
| 3145.769 | 4340 | 11.851 | 12.271 | Metal loss | [Corrosion] | PITT | 3:26 | 9.27 | 20 | 20 | 15 | Ext | 0.828 | 112.964
| 3145.775 | 4340 | 11.857 | 12.271 | Metal loss | [Corrosion] | PITT | 2:42 | 9.27 | 20 | 20 | 13 | Ext | 0.827 | 113.093
| 3145.778 | 4340 | 11.86 | 12.271 | Metal loss | Corrosion | PITT | 5:26 | 9.27 | 20 | 20 | 12 | Ext | 0.826 | 113.156
| 3145.78 | 4340 | 11.862 | 12.271 | Metal loss | [Corrosion] | PITT | 3:20 | 9.27 | 20 | 36 | 16 | Ext | 0.828 | 112.899
| 3145.78 | 4340 | 11.862 | 12.271 | Metal loss | Corrosion CLUSTER | GENE | 3:20 | 9.27 | 32 | 72 | 16 | Ext | 0.837 | 111.770
| 3145.82 | 4340 | 11.902 | 12.271 | Metal loss | Corrosion | PITT | 3:26 | 9.27 | 20 | 20 | 12 | Ext | 0.826 | 113.156
| 3145.821 | 4340 | 11.903 | 12.271 | Metal loss | [Corrosion] | PITT | 5:26 | 9.27 | 20 | 29 | 12 | Ext | 0.826 | 113.156
| 3145.848 | 4340 | 11.93 | 12.271 | Metal loss | [Corrosion] | PITT | 4:50 | 9.27 | 20 | 22 | 14 | Ext | 0.827 | 113.029
| 3145.848 | 4340 | 11.93 | 12.271 | Metal loss | Corrosion CLUSTER | GENE | 4:50 | 9.27 | 46 | 65 | 14 | Ext | 0.843 | 110.866
| 3145.936 | 4340 | 12.018 | 12.271 | Metal loss | [Corrosion] | PITT | 3:34 | 9.27 | 20 | 29 | 14 | Ext | 0.827 | 113.029
| 3145.936 | 4340 | 12.018 | 12.271 | Metal loss | Corrosion CLUSTER | CIGR | 3:34 | 9.27 | 22 | 65 | 14 | Ext | 0.828 | 112.879
| 3145.939 | 4340 | 12.021 | 12.271 | Metal loss | [Corrosion] | PITT | 2:50 | 9.27 | 20 | 22 | 12 | Ext | 0.826 | 113.156
| 3145.975 | 4340 | 12.057 | 12.271 | Metal loss | Corrosion | PITT | 9:12 | 9.27 | 20 | 20 | 14 | Ext | 0.827 | 113.029
| 3145.993 | 4340 | 12.075 | 12.271 | Metal loss | Corrosion | PITT | 2:34 | 9.27 | 20 | 36 | 13 | Ext | 0.827 | 113.093
| 3146.041 | 4340 | 12.123 | 12.271 | Metal loss | Corrosion | PITT | 7:26 | 9.27 | 20 | 20 | 15 | Ext | 0.828 | 112.964
| 3146.054 | 4340 | 12.136 | 12.271 | Metal loss | Corrosion | PITT | 2:26 | 9.27 | 20 | 22 | 16 | Ext | 0.828 | 112.899
| 3146.189 | 4350 | 0 | 12.201 | Weld | Seamless Pipe |  | N/A | 9.27
| 3158.39 | 4360 | 0 | 12.304 | Weld | Seamless Pipe |  | N/A | 9.27
| 3158.597 | 4360 | 0.207 | 12.304 | Metal loss | [Corrosion] | PITT | 3:42 | 9.27 | 20 | 29 | 12 | Ext | 0.826 | 113.156
| 3158.597 | 4360 | 0.207 | 12.304 | Metal loss | [Corrosion] | PITT | 3:56 | 9.27 | 20 | 20 | 13 | Ext | 0.827 | 113.093
| 3158.597 | 4360 | 0.207 | 12.304 | Metal loss | Corrosion CLUSTER | CIGR | 3:56 | 9.27 | 20 | 50 | 13 | Ext | 0.827 | 113.093
| 3164.058 | 4360 | 5.668 | 12.304 | Metal loss | Corrosion | PITT | 1:26 | 9.27 | 20 | 22 | 18 | Ext | 0.829 | 112.765
| 3166.579 | 4360 | 8.189 | 12.304 | Metal loss | Corrosion | PITT | 11:26 | 9.27 | 20 | 22 | 20 | Ext | 0.830 | 112.628
| 3166.954 | 4360 | 8.564 | 12.304 | Metal loss | Corrosion | PITT | 10:26 | 9.27 | 20 | 29 | 14 | Ext | 0.827 | 113.029
| 3167.087 | 4360 | 8.697 | 12.304 | Metal loss | Corrosion | PITT | 10:26 | 9.27 | 20 | 22 | 13 | Ext | 0.827 | 113.093
| 3167.245 | 4360 | 8.855 | 12.304 | Metal loss | [Corrosion] | PITT | 10:56 | 9.27 | 20 | 20 | 13 | Ext | 0.827 | 113.093
| 3167.249 | 4360 | 8.859 | 12.304 | Metal loss | [Corrosion] | PITT | 11:26 | 9.27 | 20 | 20 | 14 | Ext | 0.827 | 113.029
| 3167.249 | 4360 | 8.859 | 12.304 | Metal loss | Corrosion CLUSTER | CIGR | 11:26 | 9.27 | 24 | 50 | 14 | Ext | 0.829 | 112.722
| 3167.292 | 4360 | 8.902 | 12.304 | Metal loss | Corrosion | PITT | 10:48 | 9.27 | 20 | 22 | 13 | Ext | 0.827 | 113.093
| 3167.341 | 4360 | 8.951 | 12.304 | Metal loss | [Corrosion] | PITT | 10:26 | 9.27 | 20 | 36 | 13 | Ext | 0.827 | 113.093
| 3167.372 | 4360 | 8.982 | 12.304 | Metal loss | [Corrosion] | PITT | 10:26 | 9.27 | 20 | 29 | 14 | Ext | 0.827 | 113.029
| 3167.372 | 4360 | 8.982 | 12.304 | Metal loss | Corrosion CLUSTER | GENE | 10:26 | 9.27 | 52 | 36 | 14 | Ext | 0.847 | 110.394
| 3167.42 | 4360 | 9.03 | 12.304 | Metal loss | Corrosion | PITT | 10:48 | 9.27 | 20 | 22 | 13 | Ext | 0.827 | 113.093
| 3167.499 | 4360 | 9.109 | 12.304 | Metal loss | Corrosion | PITT | 6:48 | 9.27 | 20 | 22 | 16 | Ext | 0.828 | 112.899
| 3167.502 | 4360 | 9.112 | 12.304 | Metal loss | Corrosion | PITT | 1:26 | 9.27 | 20 | 20 | 13 | Ext | 0.827 | 113.093
| 3167.799 | 4360 | 9.409 | 12.304 | Metal loss | Corrosion | PITT | 11:40 | 9.27 | 20 | 29 | 12 | Ext | 0.826 | 113.156
| 3167.858 | 4360 | 9.468 | 12.304 | Metal loss | Corrosion | PITT | 10:26 | 9.27 | 20 | 29 | 13 | Ext | 0.827 | 113.093
| 3168.365 | 4360 | 9.975 | 12.304 | Metal loss | [Corrosion] | PITT | 1:26 | 9.27 | 20 | 22 | 13 | Ext | 0.827 | 113.093
| 3168.365 | 4360 | 9.975 | 12.304 | Metal loss | Corrosion CLUSTER | PITT | 1:26 | 9.27 | 41 | 22 | 13 | Ext | 0.839 | 111.477
| 3168.386 | 4360 | 9.996 | 12.304 | Metal loss | [Corrosion] | PITT | 1:26 | 9.27 | 20 | 20 | 11 | Ext | 0.826 | 113.218
| 3168.636 | 4360 | 10.246 | 12.304 | Metal loss | Corrosion | PITT | 1:26 | 9.27 | 20 | 20 | 14 | Ext | 0.827 | 113.029
| 3169.042 | 4360 | 10.652 | 12.304 | Metal loss | Corrosion | PITT | 10:48 | 9.27 | 20 | 20 | 13 | Ext | 0.827 | 113.093
| 3169.075 | 4360 | 10.685 | 12.304 | Metal loss | Corrosion | PITT | 1:26 | 9.27 | 20 | 20 | 13 | Ext | 0.827 | 113.093
| 3169.212 | 4360 | 10.822 | 12.304 | Metal loss | Corrosion | PITT | 10:48 | 9.27 | 20 | 29 | 13 | Ext | 0.827 | 113.093
| 3169.265 | 4360 | 10.875 | 12.304 | Metal loss | [Corrosion] | PITT | 1:48 | 9.27 | 20 | 20 | 14 | Ext | 0.827 | 113.029
| 3169.265 | 4360 | 10.875 | 12.304 | Metal loss | Corrosion CLUSTER | GENE | 1:48 | 9.27 | 53 | 43 | 14 | Ext | 0.848 | 110.318
| 3169.282 | 4360 | 10.892 | 12.304 | Metal loss | Corrosion | PITT | 11:02 | 9.27 | 20 | 29 | 12 | Ext | 0.826 | 113.156
| 3169.298 | 4360 | 10.908 | 12.304 | Metal loss | [Corrosion] | PITT | 1:26 | 9.27 | 20 | 20 | 13 | Ext | 0.827 | 113.093
| 3169.39 | 4360 | 11 | 12.304 | Metal loss | Corrosion | PITT | 11:26 | 9.27 | 20 | 20 | 12 | Ext | 0.826 | 113.156
| 3169.44 | 4360 | 11.05 | 12.304 | Metal loss | Corrosion | PITT | 0:56 | 9.27 | 20 | 22 | 13 | Ext | 0.827 | 113.093
| 3169.443 | 4360 | 11.053 | 12.304 | Metal loss | Corrosion | PITT | 11:26 | 9.27 | 20 | 20 | 14 | Ext | 0.827 | 113.029
| 3169.526 | 4360 | 11.136 | 12.304 | Metal loss | [Corrosion] | PITT | 1:26 | 9.27 | 20 | 20 | 15 | Ext | 0.828 | 112.964
| 3169.527 | 4360 | 11.137 | 12.304 | Metal loss | [Corrosion] | PITT | 1:02 | 9.27 | 20 | 20 | 15 | Ext | 0.828 | 112.964
| 3169.527 | 4360 | 11.137 | 12.304 | Metal loss | Corrosion CLUSTER | PITT | 1:02 | 9.27 | 22 | 43 | 15 | Ext | 0.829 | 112.803
| 3169.572 | 4360 | 11.182 | 12.304 | Metal loss | Corrosion | PITT | 0:48 | 9.27 | 20 | 22 | 15 | Ext | 0.828 | 112.964
| 3169.907 | 4360 | 11.517 | 12.304 | Metal loss | Corrosion | PITT | 1:24 | 9.27 | 20 | 20 | 13 | Ext | 0.827 | 113.093
| 3170.018 | 4360 | 11.628 | 12.304 | Metal loss | [Corrosion] | PITT | 10:40 | 9.27 | 20 | 22 | 13 | Ext | 0.827 | 113.093
| 3170.019 | 4360 | 11.629 | 12.304 | Metal loss | [Corrosion] | PITT | 10:24 | 9.27 | 20 | 20 | 13 | Ext | 0.827 | 113.093
| 3170.019 | 4360 | 11.629 | 12.304 | Metal loss | Corrosion CLUSTER | PITT | 10:24 | 9.27 | 22 | 36 | 13 | Ext | 0.828 | 112.954
| 3170.145 | 4360 | 11.755 | 12.304 | Metal loss | Corrosion | PITT | 1:26 | 9.27 | 20 | 20 | 13 | Ext | 0.827 | 113.093
| 3170.197 | 4360 | 11.807 | 12.304 | Metal loss | Corrosion | PITT | 11:26 | 9.27 | 20 | 20 | 12 | Ext | 0.826 | 113.156
| 3170.364 | 4360 | 11.974 | 12.304 | Metal loss | Corrosion | PITT | 11:26 | 9.27 | 20 | 20 | 16 | Ext | 0.828 | 112.899
| 3170.474 | 4360 | 12.084 | 12.304 | Metal loss | Corrosion | PITT | 10:48 | 9.27 | 20 | 22 | 13 | Ext | 0.827 | 113.093
| 3170.694 | 4370 | 0 | 12.347 | Weld | Seamless Pipe |  | N/A | 9.27
| 3170.904 | 4370 | 0.21 | 12.347 | Metal loss | Corrosion | PITT | 10:24 | 9.27 | 20 | 20 | 13 | Ext | 0.827 | 113.093
| 3170.905 | 4370 | 0.211 | 12.347 | Metal loss | Corrosion | PITT | 5:24 | 9.27 | 20 | 22 | 14 | Ext | 0.827 | 113.029
| 3170.953 | 4370 | 0.259 | 12.347 | Metal loss | Corrosion | PITT | 4:24 | 9.27 | 20 | 22 | 16 | Ext | 0.828 | 112.899
| 3170.986 | 4370 | 0.292 | 12.347 | Metal loss | Corrosion | PITT | 11:48 | 9.27 | 20 | 20 | 12 | Ext | 0.826 | 113.156
| 3171.028 | 4370 | 0.334 | 12.347 | Metal loss | [Corrosion] | PITT | 3:32 | 9.27 | 20 | 20 | 13 | Ext | 0.827 | 113.093
| 3171.028 | 4370 | 0.334 | 12.347 | Metal loss | [Corrosion] | PITT | 3:48 | 9.27 | 20 | 22 | 13 | Ext | 0.827 | 113.093
| 3171.028 | 4370 | 0.334 | 12.347 | Metal loss | Corrosion CLUSTER | GENE | 3:48 | 9.27 | 43 | 43 | 13 | Ext | 0.840 | 111.322
| 3171.048 | 4370 | 0.354 | 12.347 | Metal loss | [Corrosion] | PITT | 3:48 | 9.27 | 20 | 20 | 12 | Ext | 0.826 | 113.156
| 3171.052 | 4370 | 0.358 | 12.347 | Metal loss | Corrosion | PITT | 10:24 | 9.27 | 20 | 20 | 13 | Ext | 0.827 | 113.093
| 3171.089 | 4370 | 0.395 | 12.347 | Metal loss | Corrosion | PITT | 6:24 | 9.27 | 20 | 22 | 18 | Ext | 0.829 | 112.765
| 3171.102 | 4370 | 0.408 | 12.347 | Metal loss | Corrosion | PITT | 3:40 | 9.27 | 20 | 22 | 12 | Ext | 0.826 | 113.156
| 3171.108 | 4370 | 0.414 | 12.347 | Metal loss | Corrosion | PITT | 1:48 | 9.27 | 20 | 29 | 11 | Ext | 0.826 | 113.218
| 3171.28 | 4370 | 0.586 | 12.347 | Metal loss | Corrosion | PITT | 10:24 | 9.27 | 20 | 20 | 13 | Ext | 0.827 | 113.093
| 3171.352 | 4370 | 0.658 | 12.347 | Metal loss | [Corrosion] | PITT | 0:48 | 9.27 | 20 | 20 | 14 | Ext | 0.827 | 113.029
| 3171.356 | 4370 | 0.662 | 12.347 | Metal loss | [Corrosion] | PITT | 0:40 | 9.27 | 20 | 20 | 14 | Ext | 0.827 | 113.029
| 3171.356 | 4370 | 0.662 | 12.347 | Metal loss | Corrosion CLUSTER | PITT | 0:40 | 9.27 | 21 | 36 | 14 | Ext | 0.828 | 112.955
| 3171.491 | 4370 | 0.797 | 12.347 | Metal loss | [Corrosion] | PITT | 6:24 | 9.27 | 20 | 20 | 15 | Ext | 0.828 | 112.964
| 3171.494 | 4370 | 0.8 | 12.347 | Metal loss | [Corrosion] | PITT | 6:48 | 9.27 | 20 | 22 | 16 | Ext | 0.828 | 112.899
| 3171.494 | 4370 | 0.8 | 12.347 | Metal loss | Corrosion CLUSTER | PITT | 6:48 | 9.27 | 25 | 43 | 16 | Ext | 0.831 | 112.451
| 3171.542 | 4370 | 0.848 | 12.347 | Metal loss | Corrosion | PITT | 1:10 | 9.27 | 20 | 22 | 13 | Ext | 0.827 | 113.093
| 3171.613 | 4370 | 0.919 | 12.347 | Metal loss | Corrosion | PITT | 0:40 | 9.27 | 20 | 22 | 14 | Ext | 0.827 | 113.029
| 3171.738 | 4370 | 1.044 | 12.347 | Metal loss | [Corrosion] | PITT | 0:26 | 9.27 | 20 | 20 | 13 | Ext | 0.827 | 113.093
| 3171.765 | 4370 | 1.071 | 12.347 | Metal loss | [Corrosion] | PITT | 11:48 | 9.27 | 20 | 20 | 14 | Ext | 0.827 | 113.029
| 3171.765 | 4370 | 1.071 | 12.347 | Metal loss | Corrosion | PITT | 6:32 | 9.27 | 20 | 29 | 12 | Ext | 0.826 | 113.156
| 3171.798 | 4370 | 1.104 | 12.347 | Metal loss | [Corrosion] | PITT | 11:48 | 9.27 | 20 | 22 | 16 | Ext | 0.828 | 112.899
| 3171.798 | 4370 | 1.104 | 12.347 | Metal loss | Corrosion CLUSTER | GENE | 11:48 | 9.27 | 80 | 65 | 16 | Ext | 0.867 | 107.836
| 3171.847 | 4370 | 1.153 | 12.347 | Metal loss | [Corrosion] | PITT | 1:26 | 9.27 | 20 | 36 | 14 | Ext | 0.827 | 113.029
| 3171.847 | 4370 | 1.153 | 12.347 | Metal loss | Corrosion CLUSTER | GENE | 1:26 | 9.27 | 56 | 36 | 14 | Ext | 0.849 | 110.097
| 3171.882 | 4370 | 1.188 | 12.347 | Metal loss | Corrosion | PITT | 10:26 | 9.27 | 20 | 29 | 14 | Ext | 0.827 | 113.029
| 3171.883 | 4370 | 1.189 | 12.347 | Metal loss | [Corrosion] | PITT | 1:26 | 9.27 | 20 | 20 | 14 | Ext | 0.827 | 113.029
| 3171.93 | 4370 | 1.236 | 12.347 | Metal loss | [Corrosion] | PITT | 6:26 | 9.27 | 20 | 20 | 13 | Ext | 0.827 | 113.093
| 3171.933 | 4370 | 1.239 | 12.347 | Metal loss | [Corrosion] | PITT | 6:10 | 9.27 | 20 | 20 | 13 | Ext | 0.827 | 113.093
| 3171.939 | 4370 | 1.245 | 12.347 | Metal loss | [Corrosion] | PITT | 5:26 | 9.27 | 20 | 22 | 13 | Ext | 0.827 | 113.093
| 3171.939 | 4370 | 1.245 | 12.347 | Metal loss | Corrosion CLUSTER | GENE | 5:26 | 9.27 | 31 | 86 | 13 | Ext | 0.833 | 112.270
| 3172.019 | 4370 | 1.325 | 12.347 | Metal loss | Corrosion | PITT | 11:48 | 9.27 | 20 | 20 | 14 | Ext | 0.827 | 113.029
| 3172.15 | 4370 | 1.456 | 12.347 | Metal loss | Corrosion | PITT | 0:48 | 9.27 | 20 | 22 | 13 | Ext | 0.827 | 113.093
| 3172.243 | 4370 | 1.549 | 12.347 | Metal loss | Corrosion | PITT | 0:26 | 9.27 | 20 | 22 | 13 | Ext | 0.827 | 113.093
| 3172.283 | 4370 | 1.589 | 12.347 | Metal loss | Corrosion | PITT | 1:48 | 9.27 | 20 | 22 | 14 | Ext | 0.827 | 113.029
| 3172.352 | 4370 | 1.658 | 12.347 | Metal loss | Corrosion | PITT | 2:26 | 9.27 | 20 | 22 | 13 | Ext | 0.827 | 113.093
| 3172.398 | 4370 | 1.704 | 12.347 | Metal loss | Corrosion | PITT | 0:48 | 9.27 | 20 | 22 | 15 | Ext | 0.828 | 112.964
| 3172.44 | 4370 | 1.746 | 12.347 | Metal loss | Corrosion | PITT | 10:26 | 9.27 | 20 | 20 | 13 | Ext | 0.827 | 113.093
| 3172.52 | 4370 | 1.826 | 12.347 | Metal loss | [Corrosion] | PITT | 10:48 | 9.27 | 20 | 22 | 11 | Ext | 0.826 | 113.218
| 3172.526 | 4370 | 1.832 | 12.347 | Metal loss | [Corrosion] | PITT | 11:26 | 9.27 | 20 | 20 | 13 | Ext | 0.827 | 113.093
| 3172.532 | 4370 | 1.838 | 12.347 | Metal loss | Corrosion | PITT | 1:26 | 9.27 | 20 | 20 | 12 | Ext | 0.826 | 113.156
| 3172.554 | 4370 | 1.86 | 12.347 | Metal loss | [Corrosion] | PITT | 11:26 | 9.27 | 20 | 36 | 14 | Ext | 0.827 | 113.029
| 3172.554 | 4370 | 1.86 | 12.347 | Metal loss | Corrosion CLUSTER | GENE | 11:26 | 9.27 | 51 | 65 | 14 | Ext | 0.846 | 110.470
| 3172.598 | 4370 | 1.904 | 12.347 | Metal loss | Corrosion | PITT | 1:48 | 9.27 | 20 | 29 | 12 | Ext | 0.826 | 113.156
| 3172.606 | 4370 | 1.912 | 12.347 | Metal loss | Corrosion | PITT | 10:26 | 9.27 | 20 | 29 | 16 | Ext | 0.828 | 112.899
| 3172.658 | 4370 | 1.964 | 12.347 | Metal loss | Corrosion | PITT | 1:26 | 9.27 | 20 | 20 | 15 | Ext | 0.828 | 112.964
| 3172.768 | 4370 | 2.074 | 12.347 | Metal loss | Corrosion | PITT | 11:26 | 9.27 | 20 | 20 | 20 | Ext | 0.830 | 112.628
| 3172.789 | 4370 | 2.095 | 12.347 | Metal loss | Corrosion | PITT | 10:48 | 9.27 | 20 | 22 | 17 | Ext | 0.829 | 112.833
| 3172.919 | 4370 | 2.225 | 12.347 | Metal loss | Corrosion | PITT | 10:40 | 9.27 | 33 | 29 | 23 | Ext | 0.846 | 110.577
| 3173.031 | 4370 | 2.337 | 12.347 | Metal loss | Corrosion | PITT | 2:26 | 9.27 | 20 | 20 | 14 | Ext | 0.827 | 113.029
| 3173.089 | 4370 | 2.395 | 12.347 | Metal loss | [Corrosion] | PITT | 11:48 | 9.27 | 20 | 36 | 13 | Ext | 0.827 | 113.093
| 3173.121 | 4370 | 2.427 | 12.347 | Metal loss | [Corrosion] | CIGR | 0:40 | 9.27 | 22 | 65 | 15 | Ext | 0.829 | 112.803
| 3173.13 | 4370 | 2.436 | 12.347 | Metal loss | [Corrosion] | PITT | 11:26 | 9.27 | 23 | 20 | 21 | Ext | 0.833 | 112.201
| 3173.13 | 4370 | 2.436 | 12.347 | Metal loss | Corrosion CLUSTER | GENE | 11:26 | 9.27 | 76 | 93 | 21 | Ext | 0.881 | 106.120
| 3173.145 | 4370 | 2.451 | 12.347 | Metal loss | [Corrosion] | PITT | 11:56 | 9.27 | 20 | 36 | 13 | Ext | 0.827 | 113.093
| 3173.164 | 4370 | 2.47 | 12.347 | Metal loss | Corrosion | PITT | 1:48 | 9.27 | 20 | 20 | 12 | Ext | 0.826 | 113.156
| 3173.166 | 4370 | 2.472 | 12.347 | Metal loss | Corrosion | PITT | 10:26 | 9.27 | 20 | 29 | 17 | Ext | 0.829 | 112.833
| 3173.188 | 4370 | 2.494 | 12.347 | Metal loss | Corrosion | PITT | 0:48 | 9.27 | 20 | 29 | 15 | Ext | 0.828 | 112.964
| 3173.336 | 4370 | 2.642 | 12.347 | Metal loss | Corrosion | PITT | 1:10 | 9.27 | 20 | 22 | 16 | Ext | 0.828 | 112.899
| 3173.387 | 4370 | 2.693 | 12.347 | Metal loss | Corrosion | CIGR | 0:26 | 9.27 | 20 | 43 | 14 | Ext | 0.827 | 113.029
| 3173.421 | 4370 | 2.727 | 12.347 | Metal loss | Corrosion | PITT | 1:48 | 9.27 | 20 | 22 | 13 | Ext | 0.827 | 113.093
| 3173.433 | 4370 | 2.739 | 12.347 | Metal loss | Corrosion | PITT | 11:48 | 9.27 | 20 | 22 | 16 | Ext | 0.828 | 112.899
| 3173.479 | 4370 | 2.785 | 12.347 | Metal loss | Corrosion | PITT | 1:48 | 9.27 | 20 | 29 | 16 | Ext | 0.828 | 112.899
| 3173.736 | 4370 | 3.042 | 12.347 | Metal loss | Corrosion | PITT | 11:42 | 9.27 | 24 | 36 | 17 | Ext | 0.831 | 112.453
| 3173.77 | 4370 | 3.076 | 12.347 | Metal loss | [Corrosion] | PITT | 11:26 | 9.27 | 20 | 22 | 16 | Ext | 0.828 | 112.899
| 3173.81 | 4370 | 3.116 | 12.347 | Metal loss | [Corrosion] | PITT | 11:26 | 9.27 | 20 | 20 | 18 | Ext | 0.829 | 112.765
| 3173.81 | 4370 | 3.116 | 12.347 | Metal loss | Corrosion CLUSTER | AXGR | 11:26 | 9.27 | 59 | 29 | 18 | Ext | 0.861 | 108.655
| 3173.982 | 4370 | 3.288 | 12.347 | Metal loss | Corrosion | GENE | 11:48 | 9.27 | 34 | 36 | 31 | Ext | 0.858 | 108.992
| 3174.133 | 4370 | 3.439 | 12.347 | Metal loss | Corrosion | PITT | 0:48 | 9.27 | 20 | 20 | 19 | Ext | 0.830 | 112.697
| 3174.247 | 4370 | 3.553 | 12.347 | Metal loss | Corrosion | PITT | 0:48 | 9.27 | 21 | 20 | 17 | Ext | 0.829 | 112.741
| 3174.258 | 4370 | 3.564 | 12.347 | Metal loss | Corrosion | PITT | 11:48 | 9.27 | 20 | 36 | 21 | Ext | 0.831 | 112.557
| 3174.334 | 4370 | 3.64 | 12.347 | Metal loss | Corrosion | PITT | 11:48 | 9.27 | 20 | 29 | 22 | Ext | 0.831 | 112.486
| 3174.399 | 4370 | 3.705 | 12.347 | Metal loss | Corrosion | PITT | 1:26 | 9.27 | 20 | 22 | 18 | Ext | 0.829 | 112.765
| 3174.436 | 4370 | 3.742 | 12.347 | Metal loss | [Corrosion] | PITT | 11:18 | 9.27 | 20 | 22 | 20 | Ext | 0.830 | 112.628
| 3174.436 | 4370 | 3.742 | 12.347 | Metal loss | Corrosion CLUSTER | GENE | 11:18 | 9.27 | 40 | 108 | 20 | Ext | 0.849 | 110.175
| 3174.442 | 4370 | 3.748 | 12.347 | Metal loss | [Corrosion] | PITT | 11:48 | 9.27 | 20 | 29 | 17 | Ext | 0.829 | 112.833
| 3174.451 | 4370 | 3.757 | 12.347 | Metal loss | [Corrosion] | PITT | 0:26 | 9.27 | 20 | 20 | 17 | Ext | 0.829 | 112.833
| 3174.452 | 4370 | 3.758 | 12.347 | Metal loss | [Corrosion] | PITT | 0:48 | 9.27 | 21 | 22 | 19 | Ext | 0.830 | 112.593
| 3174.48 | 4370 | 3.786 | 12.347 | Metal loss | Corrosion | PITT | 10:26 | 9.27 | 20 | 22 | 16 | Ext | 0.828 | 112.899
| 3174.511 | 4370 | 3.817 | 12.347 | Metal loss | Corrosion | PITT | 11:26 | 9.27 | 22 | 20 | 19 | Ext | 0.831 | 112.487
| 3174.601 | 4370 | 3.907 | 12.347 | Metal loss | [Corrosion] | PITT | 10:26 | 9.27 | 20 | 20 | 17 | Ext | 0.829 | 112.833
| 3174.603 | 4370 | 3.909 | 12.347 | Metal loss | [Corrosion] | PITT | 10:48 | 9.27 | 20 | 22 | 17 | Ext | 0.829 | 112.833
| 3174.603 | 4370 | 3.909 | 12.347 | Metal loss | Corrosion CLUSTER | PITT | 10:48 | 9.27 | 23 | 29 | 17 | Ext | 0.831 | 112.551
| 3174.632 | 4370 | 3.938 | 12.347 | Metal loss | Corrosion | PITT | 1:48 | 9.27 | 20 | 22 | 16 | Ext | 0.828 | 112.899
| 3174.641 | 4370 | 3.947 | 12.347 | Metal loss | Corrosion | PITT | 11:48 | 9.27 | 20 | 29 | 25 | Ext | 0.833 | 112.266
| 3174.716 | 4370 | 4.022 | 12.347 | Metal loss | Corrosion | PITT | 11:48 | 9.27 | 20 | 20 | 17 | Ext | 0.829 | 112.833
| 3174.72 | 4370 | 4.026 | 12.347 | Metal loss | Corrosion | CIGR | 10:48 | 9.27 | 20 | 43 | 20 | Ext | 0.830 | 112.628
| 3174.758 | 4370 | 4.064 | 12.347 | Metal loss | Corrosion | PITT | 10:26 | 9.27 | 20 | 29 | 17 | Ext | 0.829 | 112.833
| 3174.761 | 4370 | 4.067 | 12.347 | Metal loss | Corrosion | PITT | 1:26 | 9.27 | 21 | 20 | 18 | Ext | 0.830 | 112.668
| 3174.866 | 4370 | 4.172 | 12.347 | Metal loss | [Corrosion] | PITT | 10:48 | 9.27 | 20 | 20 | 19 | Ext | 0.830 | 112.697
| 3174.866 | 4370 | 4.172 | 12.347 | Metal loss | Corrosion CLUSTER | PITT | 10:48 | 9.27 | 22 | 36 | 19 | Ext | 0.831 | 112.487
| 3174.869 | 4370 | 4.175 | 12.347 | Metal loss | [Corrosion] | PITT | 10:26 | 9.27 | 20 | 20 | 17 | Ext | 0.829 | 112.833
| 3174.914 | 4370 | 4.22 | 12.347 | Metal loss | Corrosion | PITT | 1:48 | 9.27 | 20 | 22 | 11 | Ext | 0.826 | 113.218
| 3175 | 4370 | 4.306 | 12.347 | Metal loss | Corrosion | PITT | 10:48 | 9.27 | 25 | 36 | 25 | Ext | 0.838 | 111.526
| 3175.034 | 4370 | 4.34 | 12.347 | Metal loss | Corrosion | PITT | 1:48 | 9.27 | 20 | 22 | 15 | Ext | 0.828 | 112.964
| 3175.088 | 4370 | 4.394 | 12.347 | Metal loss | Corrosion | PITT | 1:48 | 9.27 | 20 | 22 | 13 | Ext | 0.827 | 113.093
| 3175.143 | 4370 | 4.449 | 12.347 | Metal loss | Corrosion | PITT | 0:04 | 9.27 | 20 | 20 | 13 | Ext | 0.827 | 113.093
| 3175.159 | 4370 | 4.465 | 12.347 | Metal loss | Corrosion | PITT | 10:48 | 9.27 | 25 | 29 | 19 | Ext | 0.834 | 112.155
| 3175.202 | 4370 | 4.508 | 12.347 | Metal loss | Corrosion | CIGR | 0:48 | 9.27 | 20 | 43 | 14 | Ext | 0.827 | 113.029
| 3175.233 | 4370 | 4.539 | 12.347 | Metal loss | Corrosion | PITT | 2:26 | 9.27 | 20 | 22 | 14 | Ext | 0.827 | 113.029
| 3175.262 | 4370 | 4.568 | 12.347 | Metal loss | [Corrosion] | PITT | 1:04 | 9.27 | 20 | 22 | 13 | Ext | 0.827 | 113.093
| 3175.274 | 4370 | 4.58 | 12.347 | Metal loss | [Corrosion] | PITT | 1:48 | 9.27 | 20 | 22 | 14 | Ext | 0.827 | 113.029
| 3175.274 | 4370 | 4.58 | 12.347 | Metal loss | Corrosion CLUSTER | GENE | 1:48 | 9.27 | 38 | 93 | 14 | Ext | 0.838 | 111.535
| 3175.283 | 4370 | 4.589 | 12.347 | Metal loss | [Corrosion] | PITT | 0:26 | 9.27 | 20 | 20 | 10 | Ext | 0.825 | 113.279
| 3175.34 | 4370 | 4.646 | 12.347 | Metal loss | Corrosion | PITT | 0:48 | 9.27 | 20 | 20 | 13 | Ext | 0.827 | 113.093
| 3175.354 | 4370 | 4.66 | 12.347 | Metal loss | Corrosion | PITT | 1:48 | 9.27 | 20 | 20 | 13 | Ext | 0.827 | 113.093
| 3175.379 | 4370 | 4.685 | 12.347 | Metal loss | [Corrosion] | PITT | 11:40 | 9.27 | 20 | 29 | 17 | Ext | 0.829 | 112.833
| 3175.408 | 4370 | 4.714 | 12.347 | Metal loss | [Corrosion] | PITT | 10:48 | 9.27 | 20 | 29 | 21 | Ext | 0.831 | 112.557
| 3175.439 | 4370 | 4.745 | 12.347 | Metal loss | [Corrosion] | PITT | 11:26 | 9.27 | 23 | 20 | 18 | Ext | 0.831 | 112.465
| 3175.455 | 4370 | 4.761 | 12.347 | Metal loss | [Corrosion] | PITT | 10:26 | 9.27 | 25 | 36 | 18 | Ext | 0.833 | 112.255
| 3175.478 | 4370 | 4.784 | 12.347 | Metal loss | [Corrosion] | CIGR | 11:26 | 9.27 | 20 | 43 | 21 | Ext | 0.831 | 112.557
| 3175.478 | 4370 | 4.784 | 12.347 | Metal loss | Corrosion CLUSTER | GENE | 11:26 | 9.27 | 159 | 86 | 21 | Ext | 0.915 | 102.235
| 3175.505 | 4370 | 4.811 | 12.347 | Metal loss | [Corrosion] | PITT | 10:48 | 9.27 | 20 | 36 | 21 | Ext | 0.831 | 112.557
| 3175.513 | 4370 | 4.819 | 12.347 | Metal loss | [Corrosion] | PITT | 11:26 | 9.27 | 20 | 20 | 16 | Ext | 0.828 | 112.899
| 3175.576 | 4370 | 4.882 | 12.347 | Metal loss | [Corrosion] | PITT | 10:48 | 9.27 | 20 | 20 | 21 | Ext | 0.831 | 112.557
| 3175.576 | 4370 | 4.882 | 12.347 | Metal loss | Corrosion CLUSTER | GENE | 10:48 | 9.27 | 53 | 50 | 21 | Ext | 0.863 | 108.364
| 3175.613 | 4370 | 4.919 | 12.347 | Metal loss | [Corrosion] | PITT | 10:56 | 9.27 | 20 | 20 | 19 | Ext | 0.830 | 112.697
| 3175.614 | 4370 | 4.92 | 12.347 | Metal loss | [Corrosion] | PITT | 10:34 | 9.27 | 20 | 22 | 17 | Ext | 0.829 | 112.833
| 3175.667 | 4370 | 4.973 | 12.347 | Metal loss | Corrosion | PITT | 0:26 | 9.27 | 20 | 29 | 17 | Ext | 0.829 | 112.833
| 3175.813 | 4370 | 5.119 | 12.347 | Metal loss | Corrosion | PITT | 11:48 | 9.27 | 26 | 22 | 36 | Ext | 0.850 | 109.983
| 3175.841 | 4370 | 5.147 | 12.347 | Metal loss | Corrosion | PITT | 10:48 | 9.27 | 20 | 20 | 18 | Ext | 0.829 | 112.765
| 3176.064 | 4370 | 5.37 | 12.347 | Metal loss | Corrosion | PITT | 1:26 | 9.27 | 20 | 20 | 17 | Ext | 0.829 | 112.833
| 3176.075 | 4370 | 5.381 | 12.347 | Metal loss | Corrosion | PITT | 11:26 | 9.27 | 26 | 20 | 18 | Ext | 0.834 | 112.147
| 3176.106 | 4370 | 5.412 | 12.347 | Metal loss | Corrosion | PITT | 10:40 | 9.27 | 23 | 29 | 19 | Ext | 0.832 | 112.378
| 3176.226 | 4370 | 5.532 | 12.347 | Metal loss | Corrosion | PITT | 11:26 | 9.27 | 20 | 22 | 17 | Ext | 0.829 | 112.833
| 3176.3 | 4370 | 5.606 | 12.347 | Metal loss | Corrosion | PITT | 11:26 | 9.27 | 20 | 22 | 16 | Ext | 0.828 | 112.899
| 3176.349 | 4370 | 5.655 | 12.347 | Metal loss | Corrosion | CIGR | 11:48 | 9.27 | 20 | 43 | 18 | Ext | 0.829 | 112.765
| 3176.598 | 4370 | 5.904 | 12.347 | Metal loss | Corrosion | PITT | 10:26 | 9.27 | 20 | 29 | 20 | Ext | 0.830 | 112.628
| 3176.774 | 4370 | 6.08 | 12.347 | Metal loss | Corrosion | PITT | 10:48 | 9.27 | 20 | 36 | 19 | Ext | 0.830 | 112.697
| 3176.906 | 4370 | 6.212 | 12.347 | Metal loss | Corrosion | PITT | 0:48 | 9.27 | 26 | 29 | 16 | Ext | 0.832 | 112.356
| 3176.919 | 4370 | 6.225 | 12.347 | Metal loss | Corrosion | PITT | 11:48 | 9.27 | 20 | 22 | 19 | Ext | 0.830 | 112.697
| 3176.989 | 4370 | 6.295 | 12.347 | Metal loss | Corrosion | PITT | 11:40 | 9.27 | 20 | 29 | 18 | Ext | 0.829 | 112.765
| 3177.045 | 4370 | 6.351 | 12.347 | Metal loss | Corrosion | PITT | 0:24 | 9.27 | 22 | 20 | 20 | Ext | 0.832 | 112.405
| 3177.159 | 4370 | 6.465 | 12.347 | Metal loss | Corrosion | PITT | 11:24 | 9.27 | 22 | 20 | 19 | Ext | 0.831 | 112.487
| 3177.189 | 4370 | 6.495 | 12.347 | Metal loss | Corrosion | PITT | 10:24 | 9.27 | 20 | 20 | 16 | Ext | 0.828 | 112.899
| 3177.255 | 4370 | 6.561 | 12.347 | Metal loss | [Corrosion] | PITT | 10:48 | 9.27 | 20 | 22 | 20 | Ext | 0.830 | 112.628
| 3177.255 | 4370 | 6.561 | 12.347 | Metal loss | Corrosion CLUSTER | PITT | 10:48 | 9.27 | 56 | 29 | 20 | Ext | 0.863 | 108.331
| 3177.293 | 4370 | 6.599 | 12.347 | Metal loss | [Corrosion] | PITT | 10:32 | 9.27 | 20 | 29 | 19 | Ext | 0.830 | 112.697
| 3177.423 | 4370 | 6.729 | 12.347 | Metal loss | Corrosion | PITT | 10:40 | 9.27 | 20 | 36 | 19 | Ext | 0.830 | 112.697
| 3177.708 | 4370 | 7.014 | 12.347 | Metal loss | Corrosion | PITT | 10:26 | 9.27 | 22 | 20 | 18 | Ext | 0.831 | 112.567
| 3177.969 | 4370 | 7.275 | 12.347 | Metal loss | Corrosion | PITT | 11:26 | 9.27 | 20 | 20 | 19 | Ext | 0.830 | 112.697
| 3177.989 | 4370 | 7.295 | 12.347 | Metal loss | Corrosion | PITT | 0:26 | 9.27 | 20 | 36 | 19 | Ext | 0.830 | 112.697
| 3178.17 | 4370 | 7.476 | 12.347 | Metal loss | Corrosion | PITT | 11:26 | 9.27 | 22 | 29 | 18 | Ext | 0.831 | 112.567
| 3178.208 | 4370 | 7.514 | 12.347 | Metal loss | [Corrosion] | PITT | 10:40 | 9.27 | 20 | 20 | 19 | Ext | 0.830 | 112.697
| 3178.208 | 4370 | 7.514 | 12.347 | Metal loss | Corrosion CLUSTER | PITT | 10:40 | 9.27 | 26 | 36 | 19 | Ext | 0.835 | 112.041
| 3178.209 | 4370 | 7.515 | 12.347 | Metal loss | [Corrosion] | PITT | 10:26 | 9.27 | 20 | 22 | 19 | Ext | 0.830 | 112.697
| 3178.38 | 4370 | 7.686 | 12.347 | Metal loss | [Corrosion] | PITT | 0:48 | 9.27 | 20 | 29 | 20 | Ext | 0.830 | 112.628
| 3178.38 | 4370 | 7.686 | 12.347 | Metal loss | Corrosion CLUSTER | GENE | 0:48 | 9.27 | 62 | 36 | 20 | Ext | 0.868 | 107.729
| 3178.42 | 4370 | 7.726 | 12.347 | Metal loss | [Corrosion] | PITT | 0:48 | 9.27 | 22 | 36 | 18 | Ext | 0.831 | 112.567
| 3178.446 | 4370 | 7.752 | 12.347 | Metal loss | Corrosion | PITT | 11:26 | 9.27 | 22 | 22 | 21 | Ext | 0.832 | 112.322
| 3178.499 | 4370 | 7.805 | 12.347 | Metal loss | Corrosion | PITT | 10:48 | 9.27 | 21 | 36 | 17 | Ext | 0.829 | 112.741
| 3178.614 | 4370 | 7.92 | 12.347 | Metal loss | Corrosion | PITT | 11:48 | 9.27 | 25 | 29 | 20 | Ext | 0.834 | 112.053
| 3178.741 | 4370 | 8.047 | 12.347 | Metal loss | Corrosion | PITT | 11:26 | 9.27 | 23 | 20 | 22 | Ext | 0.834 | 112.110
| 3178.86 | 4370 | 8.166 | 12.347 | Metal loss | Corrosion | PITT | 11:48 | 9.27 | 20 | 20 | 18 | Ext | 0.829 | 112.765
| 3178.86 | 4370 | 8.166 | 12.347 | Metal loss | Corrosion | PITT | 1:26 | 9.27 | 20 | 20 | 14 | Ext | 0.827 | 113.029
| 3178.901 | 4370 | 8.207 | 12.347 | Metal loss | Corrosion | PITT | 11:26 | 9.27 | 20 | 29 | 16 | Ext | 0.828 | 112.899
| 3178.954 | 4370 | 8.26 | 12.347 | Metal loss | [Corrosion] | PITT | 10:40 | 9.27 | 20 | 20 | 12 | Ext | 0.826 | 113.156
| 3178.954 | 4370 | 8.26 | 12.347 | Metal loss | [Corrosion] | PITT | 0:48 | 9.27 | 20 | 20 | 13 | Ext | 0.827 | 113.093
| 3178.954 | 4370 | 8.26 | 12.347 | Metal loss | Corrosion CLUSTER | GENE | 0:48 | 9.27 | 67 | 143 | 13 | Ext | 0.852 | 109.697
| 3178.985 | 4370 | 8.291 | 12.347 | Metal loss | [Corrosion] | PITT | 0:26 | 9.27 | 20 | 22 | 12 | Ext | 0.826 | 113.156
| 3178.987 | 4370 | 8.293 | 12.347 | Metal loss | [Corrosion] | PITT | 11:26 | 9.27 | 20 | 20 | 12 | Ext | 0.826 | 113.156
| 3178.992 | 4370 | 8.298 | 12.347 | Metal loss | [Corrosion] | PITT | 11:48 | 9.27 | 20 | 20 | 11 | Ext | 0.826 | 113.218
| 3179.029 | 4370 | 8.335 | 12.347 | Metal loss | Corrosion | PITT | 1:18 | 9.27 | 20 | 22 | 11 | Ext | 0.826 | 113.218
| 3179.046 | 4370 | 8.352 | 12.347 | Metal loss | Corrosion | PITT | 11:18 | 9.27 | 20 | 22 | 17 | Ext | 0.829 | 112.833
| 3179.118 | 4370 | 8.424 | 12.347 | Metal loss | Corrosion | PITT | 1:26 | 9.27 | 20 | 22 | 12 | Ext | 0.826 | 113.156
| 3179.123 | 4370 | 8.429 | 12.347 | Metal loss | [Corrosion] | PITT | 11:48 | 9.27 | 20 | 20 | 14 | Ext | 0.827 | 113.029
| 3179.123 | 4370 | 8.429 | 12.347 | Metal loss | Corrosion CLUSTER | CIGR | 11:48 | 9.27 | 23 | 57 | 14 | Ext | 0.829 | 112.801
| 3179.126 | 4370 | 8.432 | 12.347 | Metal loss | [Corrosion] | CIGR | 0:18 | 9.27 | 20 | 43 | 13 | Ext | 0.827 | 113.093
| 3179.202 | 4370 | 8.508 | 12.347 | Metal loss | [Corrosion] | PITT | 0:02 | 9.27 | 20 | 20 | 12 | Ext | 0.826 | 113.156
| 3179.232 | 4370 | 8.538 | 12.347 | Metal loss | [Corrosion] | PITT | 11:24 | 9.27 | 20 | 22 | 13 | Ext | 0.827 | 113.093
| 3179.245 | 4370 | 8.551 | 12.347 | Metal loss | [Corrosion] | PITT | 11:48 | 9.27 | 20 | 20 | 15 | Ext | 0.828 | 112.964
| 3179.245 | 4370 | 8.551 | 12.347 | Metal loss | Corrosion CLUSTER | GENE | 11:48 | 9.27 | 100 | 122 | 15 | Ext | 0.871 | 107.293
| 3179.256 | 4370 | 8.562 | 12.347 | Metal loss | [Corrosion] | PITT | 10:26 | 9.27 | 20 | 36 | 15 | Ext | 0.828 | 112.964
| 3179.281 | 4370 | 8.587 | 12.347 | Metal loss | [Corrosion] | PITT | 10:24 | 9.27 | 20 | 36 | 11 | Ext | 0.826 | 113.218
| 3179.322 | 4370 | 8.628 | 12.347 | Metal loss | Corrosion | PITT | 11:48 | 9.27 | 20 | 22 | 18 | Ext | 0.829 | 112.765
| 3179.462 | 4370 | 8.768 | 12.347 | Metal loss | Corrosion | PITT | 10:54 | 9.27 | 20 | 36 | 18 | Ext | 0.829 | 112.765
| 3179.508 | 4370 | 8.814 | 12.347 | Metal loss | Corrosion | PITT | 11:24 | 9.27 | 20 | 20 | 19 | Ext | 0.830 | 112.697
| 3179.61 | 4370 | 8.916 | 12.347 | Metal loss | Corrosion | PITT | 11:24 | 9.27 | 21 | 20 | 22 | Ext | 0.832 | 112.364
| 3179.713 | 4370 | 9.019 | 12.347 | Metal loss | Corrosion | PITT | 0:48 | 9.27 | 20 | 20 | 12 | Ext | 0.826 | 113.156
| 3179.727 | 4370 | 9.033 | 12.347 | Metal loss | Corrosion | PITT | 11:18 | 9.27 | 20 | 29 | 15 | Ext | 0.828 | 112.964
| 3179.788 | 4370 | 9.094 | 12.347 | Metal loss | Corrosion | PITT | 11:54 | 9.27 | 21 | 29 | 21 | Ext | 0.832 | 112.441
| 3179.942 | 4370 | 9.248 | 12.347 | Metal loss | Corrosion | PITT | 11:24 | 9.27 | 20 | 29 | 18 | Ext | 0.829 | 112.765
| 3180.028 | 4370 | 9.334 | 12.347 | Metal loss | Corrosion | PITT | 1:48 | 9.27 | 20 | 22 | 12 | Ext | 0.826 | 113.156
| 3180.128 | 4370 | 9.434 | 12.347 | Metal loss | Corrosion | PITT | 0:24 | 9.27 | 20 | 22 | 15 | Ext | 0.828 | 112.964
| 3180.136 | 4370 | 9.442 | 12.347 | Metal loss | [Corrosion] | PITT | 1:40 | 9.27 | 20 | 20 | 13 | Ext | 0.827 | 113.093
| 3180.169 | 4370 | 9.475 | 12.347 | Metal loss | [Corrosion] | PITT | 0:40 | 9.27 | 20 | 22 | 14 | Ext | 0.827 | 113.029
| 3180.169 | 4370 | 9.475 | 12.347 | Metal loss | [Corrosion] | PITT | 0:54 | 9.27 | 20 | 22 | 15 | Ext | 0.828 | 112.964
| 3180.169 | 4370 | 9.475 | 12.347 | Metal loss | Corrosion CLUSTER | GENE | 0:54 | 9.27 | 53 | 86 | 15 | Ext | 0.850 | 110.047
| 3180.205 | 4370 | 9.511 | 12.347 | Metal loss | Corrosion | PITT | 10:48 | 9.27 | 20 | 20 | 14 | Ext | 0.827 | 113.029
| 3180.224 | 4370 | 9.53 | 12.347 | Metal loss | Corrosion | CIGR | 11:54 | 9.27 | 20 | 57 | 16 | Ext | 0.828 | 112.899
| 3180.299 | 4370 | 9.605 | 12.347 | Metal loss | Corrosion | PITT | 11:48 | 9.27 | 25 | 22 | 24 | Ext | 0.838 | 111.634
| 3180.527 | 4370 | 9.833 | 12.347 | Metal loss | Corrosion | PITT | 11:48 | 9.27 | 20 | 29 | 22 | Ext | 0.831 | 112.486
| 3180.705 | 4370 | 10.011 | 12.347 | Metal loss | Corrosion | CIGR | 0:40 | 9.27 | 20 | 43 | 16 | Ext | 0.828 | 112.899
| 3180.813 | 4370 | 10.119 | 12.347 | Metal loss | Corrosion | PITT | 0:24 | 9.27 | 20 | 20 | 16 | Ext | 0.828 | 112.899
| 3181.19 | 4370 | 10.496 | 12.347 | Metal loss | Corrosion | PITT | 11:48 | 9.27 | 20 | 36 | 20 | Ext | 0.830 | 112.628
| 3181.43 | 4370 | 10.736 | 12.347 | Metal loss | Corrosion | PITT | 1:24 | 9.27 | 20 | 20 | 16 | Ext | 0.828 | 112.899
| 3181.592 | 4370 | 10.898 | 12.347 | Metal loss | Corrosion | PITT | 11:48 | 9.27 | 20 | 20 | 13 | Ext | 0.827 | 113.093
| 3181.609 | 4370 | 10.915 | 12.347 | Metal loss | [Corrosion] | PITT | 1:18 | 9.27 | 20 | 20 | 13 | Ext | 0.827 | 113.093
| 3181.612 | 4370 | 10.918 | 12.347 | Metal loss | [Corrosion] | PITT | 1:48 | 9.27 | 20 | 29 | 13 | Ext | 0.827 | 113.093
| 3181.612 | 4370 | 10.918 | 12.347 | Metal loss | Corrosion CLUSTER | PITT | 1:48 | 9.27 | 23 | 43 | 13 | Ext | 0.828 | 112.883
| 3181.663 | 4370 | 10.969 | 12.347 | Metal loss | [Corrosion] | PITT | 7:24 | 9.27 | 20 | 22 | 14 | Ext | 0.827 | 113.029
| 3181.663 | 4370 | 10.969 | 12.347 | Metal loss | Corrosion CLUSTER | GENE | 7:24 | 9.27 | 59 | 65 | 14 | Ext | 0.851 | 109.884
| 3181.702 | 4370 | 11.008 | 12.347 | Metal loss | [Corrosion] | PITT | 6:54 | 9.27 | 20 | 29 | 13 | Ext | 0.827 | 113.093
| 3181.722 | 4370 | 11.028 | 12.347 | Metal loss | Corrosion | PITT | 0:32 | 9.27 | 20 | 20 | 12 | Ext | 0.826 | 113.156
| 3181.726 | 4370 | 11.032 | 12.347 | Metal loss | Corrosion | PITT | 1:24 | 9.27 | 20 | 29 | 15 | Ext | 0.828 | 112.964
| 3181.837 | 4370 | 11.143 | 12.347 | Metal loss | Corrosion | PITT | 8:24 | 9.27 | 20 | 22 | 13 | Ext | 0.827 | 113.093
| 3181.868 | 4370 | 11.174 | 12.347 | Metal loss | Corrosion | PITT | 1:24 | 9.27 | 20 | 22 | 16 | Ext | 0.828 | 112.899
| 3181.933 | 4370 | 11.239 | 12.347 | Metal loss | Corrosion | PITT | 1:24 | 9.27 | 20 | 20 | 13 | Ext | 0.827 | 113.093
| 3182.024 | 4370 | 11.33 | 12.347 | Metal loss | Corrosion | PITT | 11:24 | 9.27 | 20 | 29 | 13 | Ext | 0.827 | 113.093
| 3182.072 | 4370 | 11.378 | 12.347 | Metal loss | [Corrosion] | PITT | 7:46 | 9.27 | 20 | 22 | 15 | Ext | 0.828 | 112.964
| 3182.084 | 4370 | 11.39 | 12.347 | Metal loss | [Corrosion] | PITT | 7:46 | 9.27 | 20 | 22 | 14 | Ext | 0.827 | 113.029
| 3182.088 | 4370 | 11.394 | 12.347 | Metal loss | [Corrosion] | PITT | 0:46 | 9.27 | 20 | 29 | 16 | Ext | 0.828 | 112.899
| 3182.088 | 4370 | 11.394 | 12.347 | Metal loss | Corrosion CLUSTER | GENE | 0:46 | 9.27 | 56 | 65 | 16 | Ext | 0.854 | 109.520
| 3182.101 | 4370 | 11.407 | 12.347 | Metal loss | [Corrosion] | PITT | 8:24 | 9.27 | 22 | 20 | 15 | Ext | 0.829 | 112.803
| 3182.101 | 4370 | 11.407 | 12.347 | Metal loss | Corrosion CLUSTER | GENE | 8:24 | 9.27 | 38 | 65 | 15 | Ext | 0.840 | 111.355
| 3182.124 | 4370 | 11.43 | 12.347 | Metal loss | [Corrosion] | PITT | 1:24 | 9.27 | 20 | 22 | 13 | Ext | 0.827 | 113.093
| 3182.135 | 4370 | 11.441 | 12.347 | Metal loss | Corrosion | PITT | 7:46 | 9.27 | 20 | 36 | 13 | Ext | 0.827 | 113.093
| 3182.194 | 4370 | 11.5 | 12.347 | Metal loss | Corrosion | PITT | 8:10 | 9.27 | 20 | 29 | 13 | Ext | 0.827 | 113.093
| 3182.418 | 4370 | 11.724 | 12.347 | Metal loss | Corrosion | PITT | 7:46 | 9.27 | 20 | 36 | 14 | Ext | 0.827 | 113.029
| 3182.492 | 4370 | 11.798 | 12.347 | Metal loss | Corrosion | PITT | 7:24 | 9.27 | 20 | 20 | 14 | Ext | 0.827 | 113.029
| 3182.501 | 4370 | 11.807 | 12.347 | Metal loss | Corrosion | PITT | 9:24 | 9.27 | 20 | 22 | 13 | Ext | 0.827 | 113.093
| 3182.503 | 4370 | 11.809 | 12.347 | Metal loss | Corrosion | PITT | 10:24 | 9.27 | 20 | 22 | 12 | Ext | 0.826 | 113.156
| 3182.53 | 4370 | 11.836 | 12.347 | Metal loss | [Corrosion] | PITT | 5:24 | 9.27 | 20 | 20 | 14 | Ext | 0.827 | 113.029
| 3182.552 | 4370 | 11.858 | 12.347 | Metal loss | [Corrosion] | PITT | 4:54 | 9.27 | 20 | 29 | 14 | Ext | 0.827 | 113.029
| 3182.57 | 4370 | 11.876 | 12.347 | Metal loss | [Corrosion] | PITT | 4:46 | 9.27 | 20 | 22 | 13 | Ext | 0.827 | 113.093
| 3182.607 | 4370 | 11.913 | 12.347 | Metal loss | [Corrosion] | PITT | 4:24 | 9.27 | 20 | 20 | 15 | Ext | 0.828 | 112.964
| 3182.607 | 4370 | 11.913 | 12.347 | Metal loss | Corrosion CLUSTER | GENE | 4:24 | 9.27 | 125 | 72 | 15 | Ext | 0.878 | 106.444
| 3182.607 | 4370 | 11.913 | 12.347 | Metal loss | [Corrosion] | PITT | 4:40 | 9.27 | 20 | 20 | 14 | Ext | 0.827 | 113.029
| 3182.636 | 4370 | 11.942 | 12.347 | Metal loss | [Corrosion] | PITT | 5:24 | 9.27 | 20 | 20 | 14 | Ext | 0.827 | 113.029
| 3182.663 | 4370 | 11.969 | 12.347 | Metal loss | [Corrosion] | PITT | 7:46 | 9.27 | 20 | 29 | 12 | Ext | 0.826 | 113.156
| 3182.672 | 4370 | 11.978 | 12.347 | Metal loss | [Corrosion] | PITT | 10:24 | 9.27 | 20 | 22 | 13 | Ext | 0.827 | 113.093
| 3182.672 | 4370 | 11.978 | 12.347 | Metal loss | [Corrosion] | PITT | 10:46 | 9.27 | 20 | 22 | 13 | Ext | 0.827 | 113.093
| 3182.672 | 4370 | 11.978 | 12.347 | Metal loss | Corrosion CLUSTER | CIGR | 10:46 | 9.27 | 20 | 43 | 13 | Ext | 0.827 | 113.093
| 3182.692 | 4370 | 11.998 | 12.347 | Metal loss | [Corrosion] | PITT | 7:24 | 9.27 | 20 | 20 | 13 | Ext | 0.827 | 113.093
| 3182.692 | 4370 | 11.998 | 12.347 | Metal loss | Corrosion CLUSTER | GENE | 7:24 | 9.27 | 51 | 36 | 13 | Ext | 0.844 | 110.727
| 3182.7 | 4370 | 12.006 | 12.347 | Metal loss | Corrosion | PITT | 5:16 | 9.27 | 20 | 29 | 12 | Ext | 0.826 | 113.156
| 3182.724 | 4370 | 12.03 | 12.347 | Metal loss | Corrosion | PITT | 9:24 | 9.27 | 20 | 22 | 17 | Ext | 0.829 | 112.833
| 3182.761 | 4370 | 12.067 | 12.347 | Metal loss | Corrosion | PITT | 4:54 | 9.27 | 20 | 22 | 12 | Ext | 0.826 | 113.156
| 3182.769 | 4370 | 12.075 | 12.347 | Metal loss | Corrosion | PITT | 7:24 | 9.27 | 20 | 22 | 17 | Ext | 0.829 | 112.833
| 3182.782 | 4370 | 12.088 | 12.347 | Metal loss | Corrosion | PITT | 3:24 | 9.27 | 20 | 22 | 14 | Ext | 0.827 | 113.029
| 3182.867 | 4370 | 12.173 | 12.347 | Metal loss | [Corrosion] | PITT | 7:24 | 9.27 | 20 | 22 | 14 | Ext | 0.827 | 113.029
| 3182.87 | 4370 | 12.176 | 12.347 | Metal loss | Corrosion | PITT | 9:24 | 9.27 | 20 | 22 | 11 | Ext | 0.826 | 113.218
| 3182.885 | 4370 | 12.191 | 12.347 | Metal loss | [Corrosion] | PITT | 7:24 | 9.27 | 20 | 22 | 17 | Ext | 0.829 | 112.833
| 3182.885 | 4370 | 12.191 | 12.347 | Metal loss | Corrosion CLUSTER | GENE | 7:24 | 9.27 | 44 | 86 | 17 | Ext | 0.847 | 110.369
| 3182.892 | 4370 | 12.198 | 12.347 | Metal loss | [Corrosion] | PITT | 7:46 | 9.27 | 20 | 22 | 13 | Ext | 0.827 | 113.093
| 3182.902 | 4370 | 12.208 | 12.347 | Metal loss | [Corrosion] | PITT | 6:46 | 9.27 | 20 | 29 | 15 | Ext | 0.828 | 112.964
| 3182.939 | 4370 | 12.245 | 12.347 | Metal loss | Corrosion | PITT | 9:24 | 9.27 | 20 | 36 | 19 | Ext | 0.830 | 112.697
| 3182.942 | 4370 | 12.248 | 12.347 | Metal loss | [Corrosion] | PITT | 6:46 | 9.27 | 20 | 36 | 16 | Ext | 0.828 | 112.899
| 3182.96 | 4370 | 12.266 | 12.347 | Metal loss | [Corrosion] | PITT | 7:46 | 9.27 | 20 | 22 | 18 | Ext | 0.829 | 112.765
| 3182.96 | 4370 | 12.266 | 12.347 | Metal loss | Corrosion CLUSTER | GENE | 7:46 | 9.27 | 37 | 79 | 18 | Ext | 0.843 | 110.916
| 3183.041 | 4380 | 0 | 2.16 | Weld | Seamless Pipe |  | N/A | 9.27
| 3183.232 | 4380 | 0.191 | 2.16 | Metal loss | Corrosion | PITT | 10:24 | 9.27 | 20 | 29 | 19 | Ext | 0.830 | 112.697
| 3183.369 | 4380 | 0.328 | 2.16 | Metal loss | Corrosion | PITT | 4:46 | 9.27 | 20 | 22 | 13 | Ext | 0.827 | 113.093
| 3183.429 | 4380 | 0.388 | 2.16 | Metal loss | [Corrosion] | PITT | 8:46 | 9.27 | 20 | 29 | 14 | Ext | 0.827 | 113.029
| 3183.429 | 4380 | 0.388 | 2.16 | Metal loss | Corrosion CLUSTER | GENE | 8:46 | 9.27 | 58 | 43 | 14 | Ext | 0.850 | 109.954
| 3183.467 | 4380 | 0.426 | 2.16 | Metal loss | [Corrosion] | PITT | 8:24 | 9.27 | 20 | 20 | 14 | Ext | 0.827 | 113.029
| 3183.469 | 4380 | 0.428 | 2.16 | Metal loss | Corrosion | PITT | 4:40 | 9.27 | 20 | 22 | 13 | Ext | 0.827 | 113.093
| 3183.485 | 4380 | 0.444 | 2.16 | Metal loss | Corrosion | PITT | 9:24 | 9.27 | 20 | 29 | 13 | Ext | 0.827 | 113.093
| 3183.498 | 4380 | 0.457 | 2.16 | Metal loss | Corrosion | PITT | 3:46 | 9.27 | 20 | 20 | 14 | Ext | 0.827 | 113.029
| 3183.599 | 4380 | 0.558 | 2.16 | Metal loss | [Corrosion] | PITT | 3:46 | 9.27 | 20 | 22 | 15 | Ext | 0.828 | 112.964
| 3183.599 | 4380 | 0.558 | 2.16 | Metal loss | Corrosion CLUSTER | GENE | 3:46 | 9.27 | 60 | 36 | 15 | Ext | 0.854 | 109.507
| 3183.641 | 4380 | 0.6 | 2.16 | Metal loss | [Corrosion] | PITT | 3:24 | 9.27 | 20 | 20 | 13 | Ext | 0.827 | 113.093
| 3183.703 | 4380 | 0.662 | 2.16 | Metal loss | Corrosion | PITT | 9:24 | 9.27 | 20 | 29 | 15 | Ext | 0.828 | 112.964
| 3183.747 | 4380 | 0.706 | 2.16 | Metal loss | Corrosion | PITT | 2:46 | 9.27 | 20 | 22 | 15 | Ext | 0.828 | 112.964
| 3183.864 | 4380 | 0.823 | 2.16 | Metal loss | [Corrosion] | PITT | 9:32 | 9.27 | 20 | 20 | 11 | Ext | 0.826 | 113.218
| 3183.864 | 4380 | 0.823 | 2.16 | Metal loss | [Corrosion] | PITT | 9:46 | 9.27 | 20 | 22 | 12 | Ext | 0.826 | 113.156
| 3183.864 | 4380 | 0.823 | 2.16 | Metal loss | Corrosion CLUSTER | PITT | 9:46 | 9.27 | 22 | 36 | 12 | Ext | 0.827 | 113.029
| 3185.201 | 4390 | 0 | 3.089 | Weld | Seamless Pipe |  | N/A | 9.27
| 3185.447 | 4390 | 0.246 | 3.089 | Metal loss | Corrosion | CIGR | 8:24 | 9.27 | 20 | 79 | 11 | Ext | 0.826 | 113.218
| 3185.485 | 4390 | 0.284 | 3.089 | Metal loss | [Corrosion] | PITT | 3:54 | 9.27 | 20 | 22 | 13 | Ext | 0.827 | 113.093
| 3185.489 | 4390 | 0.288 | 3.089 | Metal loss | [Corrosion] | PITT | 5:46 | 9.27 | 20 | 36 | 17 | Ext | 0.829 | 112.833
| 3185.489 | 4390 | 0.288 | 3.089 | Metal loss | Corrosion CLUSTER | GENE | 5:46 | 9.27 | 64 | 165 | 17 | Ext | 0.861 | 108.557
| 3185.511 | 4390 | 0.31 | 3.089 | Metal loss | [Corrosion] | PITT | 6:24 | 9.27 | 20 | 22 | 10 | Ext | 0.825 | 113.279
| 3185.514 | 4390 | 0.313 | 3.089 | Metal loss | [Corrosion] | PITT | 4:46 | 9.27 | 20 | 29 | 11 | Ext | 0.826 | 113.218
| 3185.514 | 4390 | 0.313 | 3.089 | Metal loss | [Corrosion] | PITT | 5:16 | 9.27 | 20 | 20 | 12 | Ext | 0.826 | 113.156
| 3185.521 | 4390 | 0.32 | 3.089 | Metal loss | [Corrosion] | PITT | 9:24 | 9.27 | 26 | 29 | 15 | Ext | 0.831 | 112.459
| 3185.521 | 4390 | 0.32 | 3.089 | Metal loss | Corrosion CLUSTER | GENE | 9:24 | 9.27 | 78 | 86 | 15 | Ext | 0.863 | 108.344
| 3185.526 | 4390 | 0.325 | 3.089 | Metal loss | [Corrosion] | PITT | 4:24 | 9.27 | 20 | 20 | 14 | Ext | 0.827 | 113.029
| 3185.526 | 4390 | 0.325 | 3.089 | Metal loss | [Corrosion] | PITT | 4:38 | 9.27 | 20 | 22 | 14 | Ext | 0.827 | 113.029
| 3185.529 | 4390 | 0.328 | 3.089 | Metal loss | [Corrosion] | PITT | 3:54 | 9.27 | 20 | 22 | 15 | Ext | 0.828 | 112.964
| 3185.536 | 4390 | 0.335 | 3.089 | Metal loss | [Corrosion] | PITT | 9:08 | 9.27 | 20 | 22 | 15 | Ext | 0.828 | 112.964
| 3185.552 | 4390 | 0.351 | 3.089 | Metal loss | Corrosion | GENE | 8:24 | 9.27 | 43 | 57 | 13 | Ext | 0.840 | 111.322
| 3185.553 | 4390 | 0.352 | 3.089 | Metal loss | [Corrosion] | PITT | 9:46 | 9.27 | 20 | 29 | 10 | Ext | 0.825 | 113.279
| 3185.554 | 4390 | 0.353 | 3.089 | Metal loss | [Corrosion] | PITT | 10:08 | 9.27 | 20 | 20 | 10 | Ext | 0.825 | 113.279
| 3185.573 | 4390 | 0.372 | 3.089 | Metal loss | [Corrosion] | PITT | 9:24 | 9.27 | 20 | 22 | 14 | Ext | 0.827 | 113.029
| 3185.619 | 4390 | 0.418 | 3.089 | Metal loss | Corrosion | PITT | 7:46 | 9.27 | 20 | 29 | 26 | Ext | 0.833 | 112.190
| 3185.62 | 4390 | 0.419 | 3.089 | Metal loss | Corrosion | PITT | 6:08 | 9.27 | 20 | 29 | 13 | Ext | 0.827 | 113.093
| 3185.634 | 4390 | 0.433 | 3.089 | Metal loss | [Corrosion] | PITT | 4:22 | 9.27 | 20 | 36 | 13 | Ext | 0.827 | 113.093
| 3185.659 | 4390 | 0.458 | 3.089 | Metal loss | [Corrosion] | CIGR | 4:22 | 9.27 | 20 | 43 | 12 | Ext | 0.826 | 113.156
| 3185.678 | 4390 | 0.477 | 3.089 | Metal loss | [Corrosion] | PITT | 4:46 | 9.27 | 20 | 20 | 15 | Ext | 0.828 | 112.964
| 3185.678 | 4390 | 0.477 | 3.089 | Metal loss | Corrosion CLUSTER | GENE | 4:46 | 9.27 | 70 | 93 | 15 | Ext | 0.859 | 108.822
| 3185.692 | 4390 | 0.491 | 3.089 | Metal loss | [Corrosion] | CIGR | 3:30 | 9.27 | 22 | 72 | 14 | Ext | 0.828 | 112.879
| 3185.692 | 4390 | 0.491 | 3.089 | Metal loss | [Corrosion] | PITT | 11:00 | 9.27 | 20 | 36 | 14 | Ext | 0.827 | 113.029
| 3185.692 | 4390 | 0.491 | 3.089 | Metal loss | Corrosion CLUSTER | GENE | 11:00 | 9.27 | 30 | 43 | 14 | Ext | 0.833 | 112.224
| 3185.703 | 4390 | 0.502 | 3.089 | Metal loss | [Corrosion] | PITT | 9:22 | 9.27 | 25 | 29 | 12 | Ext | 0.829 | 112.828
| 3185.706 | 4390 | 0.505 | 3.089 | Metal loss | [Corrosion] | PITT | 10:30 | 9.27 | 24 | 22 | 12 | Ext | 0.828 | 112.896
| 3185.708 | 4390 | 0.507 | 3.089 | Metal loss | Corrosion | PITT | 7:22 | 9.27 | 20 | 29 | 16 | Ext | 0.828 | 112.899
| 3185.723 | 4390 | 0.522 | 3.089 | Metal loss | [Corrosion] | CIGR | 9:16 | 9.27 | 21 | 50 | 20 | Ext | 0.831 | 112.518
| 3185.723 | 4390 | 0.522 | 3.089 | Metal loss | Corrosion CLUSTER | GENE | 9:16 | 9.27 | 53 | 57 | 20 | Ext | 0.861 | 108.651
| 3185.736 | 4390 | 0.535 | 3.089 | Metal loss | [Corrosion] | PITT | 9:22 | 9.27 | 20 | 36 | 14 | Ext | 0.827 | 113.029
| 3186.06 | 4390 | 0.859 | 3.089 | Metal loss | Corrosion | PITT | 5:22 | 9.27 | 20 | 20 | 12 | Ext | 0.826 | 113.156
| 3186.09 | 4390 | 0.889 | 3.089 | Metal loss | Corrosion | PITT | 3:44 | 9.27 | 20 | 29 | 17 | Ext | 0.829 | 112.833
| 3186.145 | 4390 | 0.944 | 3.089 | Metal loss | Corrosion | PITT | 2:52 | 9.27 | 20 | 20 | 15 | Ext | 0.828 | 112.964
| 3186.333 | 4390 | 1.132 | 3.089 | Metal loss | Corrosion | CIGR | 2:44 | 9.27 | 20 | 72 | 17 | Ext | 0.829 | 112.833
| 3186.336 | 4390 | 1.135 | 3.089 | Metal loss | Corrosion | PITT | 7:22 | 9.27 | 20 | 22 | 17 | Ext | 0.829 | 112.833
| 3186.366 | 4390 | 1.165 | 3.089 | Metal loss | [Corrosion] | PITT | 5:00 | 9.27 | 20 | 29 | 21 | Ext | 0.831 | 112.557
| 3186.366 | 4390 | 1.165 | 3.089 | Metal loss | Corrosion CLUSTER | PITT | 5:00 | 9.27 | 27 | 43 | 21 | Ext | 0.837 | 111.694
| 3186.372 | 4390 | 1.171 | 3.089 | Metal loss | [Corrosion] | PITT | 5:22 | 9.27 | 20 | 22 | 18 | Ext | 0.829 | 112.765
| 3186.372 | 4390 | 1.171 | 3.089 | Metal loss | Corrosion | PITT | 6:22 | 9.27 | 23 | 36 | 24 | Ext | 0.835 | 111.925
| 3186.418 | 4390 | 1.217 | 3.089 | Metal loss | [Corrosion] | PITT | 3:44 | 9.27 | 31 | 29 | 29 | Ext | 0.850 | 109.942
| 3186.418 | 4390 | 1.217 | 3.089 | Metal loss | Corrosion CLUSTER | AXGR | 3:44 | 9.27 | 65 | 29 | 29 | Ext | 0.898 | 104.178
| 3186.465 | 4390 | 1.264 | 3.089 | Metal loss | [Corrosion] | PITT | 3:44 | 9.27 | 20 | 22 | 17 | Ext | 0.829 | 112.833
| 3186.467 | 4390 | 1.266 | 3.089 | Metal loss | Corrosion | GENE | 2:28 | 9.27 | 31 | 43 | 17 | Ext | 0.837 | 111.732
| 3186.523 | 4390 | 1.322 | 3.089 | Metal loss | [Corrosion] | PITT | 5:22 | 9.27 | 20 | 29 | 21 | Ext | 0.831 | 112.557
| 3186.523 | 4390 | 1.322 | 3.089 | Metal loss | Corrosion CLUSTER | GENE | 5:22 | 9.27 | 31 | 43 | 21 | Ext | 0.841 | 111.166
| 3186.525 | 4390 | 1.324 | 3.089 | Metal loss | [Corrosion] | PITT | 5:44 | 9.27 | 20 | 20 | 19 | Ext | 0.830 | 112.697
| 3186.755 | 4390 | 1.554 | 3.089 | Metal loss | [Corrosion] | PITT | 5:22 | 9.27 | 20 | 20 | 14 | Ext | 0.827 | 113.029
| 3186.757 | 4390 | 1.556 | 3.089 | Metal loss | [Corrosion] | PITT | 5:44 | 9.27 | 20 | 22 | 14 | Ext | 0.827 | 113.029
| 3186.757 | 4390 | 1.556 | 3.089 | Metal loss | Corrosion CLUSTER | PITT | 5:44 | 9.27 | 22 | 43 | 14 | Ext | 0.828 | 112.879
| 3186.821 | 4390 | 1.62 | 3.089 | Metal loss | [Corrosion] | GENE | 3:36 | 9.27 | 30 | 50 | 17 | Ext | 0.836 | 111.838
| 3186.821 | 4390 | 1.62 | 3.089 | Metal loss | Corrosion CLUSTER | GENE | 3:36 | 9.27 | 52 | 136 | 17 | Ext | 0.853 | 109.590
| 3186.822 | 4390 | 1.621 | 3.089 | Metal loss | [Corrosion] | CIGR | 5:22 | 9.27 | 20 | 50 | 12 | Ext | 0.826 | 113.156
| 3186.848 | 4390 | 1.647 | 3.089 | Metal loss | [Corrosion] | PITT | 3:22 | 9.27 | 20 | 22 | 15 | Ext | 0.828 | 112.964
| 3186.873 | 4390 | 1.672 | 3.089 | Metal loss | Corrosion | PITT | 2:22 | 9.27 | 21 | 22 | 13 | Ext | 0.827 | 113.025
| 3186.903 | 4390 | 1.702 | 3.089 | Metal loss | Corrosion | CIGR | 4:22 | 9.27 | 20 | 43 | 14 | Ext | 0.827 | 113.029
| 3186.942 | 4390 | 1.741 | 3.089 | Metal loss | [Corrosion] | PITT | 5:36 | 9.27 | 20 | 22 | 13 | Ext | 0.827 | 113.093
| 3186.975 | 4390 | 1.774 | 3.089 | Metal loss | [Corrosion] | PITT | 4:44 | 9.27 | 20 | 29 | 22 | Ext | 0.831 | 112.486
| 3186.975 | 4390 | 1.774 | 3.089 | Metal loss | Corrosion CLUSTER | GENE | 4:44 | 9.27 | 51 | 72 | 22 | Ext | 0.863 | 108.317
| 3186.976 | 4390 | 1.775 | 3.089 | Metal loss | [Corrosion] | PITT | 2:44 | 9.27 | 20 | 20 | 17 | Ext | 0.829 | 112.833
| 3186.976 | 4390 | 1.775 | 3.089 | Metal loss | Corrosion CLUSTER | GENE | 2:44 | 9.27 | 59 | 93 | 17 | Ext | 0.858 | 108.967
| 3186.996 | 4390 | 1.795 | 3.089 | Metal loss | Corrosion | PITT | 9:28 | 9.27 | 26 | 22 | 18 | Ext | 0.834 | 112.147
| 3187.023 | 4390 | 1.822 | 3.089 | Metal loss | [Corrosion] | CIGR | 3:44 | 9.27 | 20 | 57 | 16 | Ext | 0.828 | 112.899
| 3187.033 | 4390 | 1.832 | 3.089 | Metal loss | Corrosion | PITT | 8:22 | 9.27 | 20 | 22 | 22 | Ext | 0.831 | 112.486
| 3187.036 | 4390 | 1.835 | 3.089 | Metal loss | [Corrosion] | PITT | 6:44 | 9.27 | 20 | 22 | 14 | Ext | 0.827 | 113.029
| 3187.053 | 4390 | 1.852 | 3.089 | Metal loss | [Corrosion] | PITT | 7:22 | 9.27 | 20 | 29 | 21 | Ext | 0.831 | 112.557
| 3187.053 | 4390 | 1.852 | 3.089 | Metal loss | Corrosion CLUSTER | GENE | 7:22 | 9.27 | 32 | 57 | 21 | Ext | 0.842 | 111.033
| 3187.314 | 4390 | 2.113 | 3.089 | Bend |  |  | 3:00 | 9.27
| 3187.936 | 4390 | 2.735 | 3.089 | Object | Support |  | 5:08 | 9.27
| 3188.29 | 4400 | 0 | 6.396 | Weld | Seamless Pipe |  | N/A | 9.27
| 3188.364 | 4400 | 0.074 | 6.396 | Metal loss | Corrosion | PITT | 5:24 | 9.27 | 20 | 29 | 17 | Ext | 0.829 | 112.833
| 3188.442 | 4400 | 0.152 | 6.396 | Metal loss | [Corrosion] | PITT | 7:46 | 9.27 | 20 | 20 | 14 | Ext | 0.827 | 113.029
| 3188.442 | 4400 | 0.152 | 6.396 | Metal loss | Corrosion CLUSTER | PITT | 7:46 | 9.27 | 22 | 43 | 14 | Ext | 0.828 | 112.879
| 3188.443 | 4400 | 0.153 | 6.396 | Metal loss | [Corrosion] | PITT | 8:02 | 9.27 | 20 | 20 | 13 | Ext | 0.827 | 113.093
| 3188.446 | 4400 | 0.156 | 6.396 | Metal loss | Corrosion | PITT | 3:24 | 9.27 | 22 | 20 | 16 | Ext | 0.829 | 112.725
| 3188.471 | 4400 | 0.181 | 6.396 | Metal loss | Corrosion | PITT | 10:24 | 9.27 | 20 | 22 | 11 | Ext | 0.826 | 113.218
| 3188.478 | 4400 | 0.188 | 6.396 | Metal loss | [Corrosion] | PITT | 5:24 | 9.27 | 20 | 20 | 16 | Ext | 0.828 | 112.899
| 3188.487 | 4400 | 0.197 | 6.396 | Metal loss | [Corrosion] | PITT | 6:24 | 9.27 | 28 | 22 | 20 | Ext | 0.837 | 111.687
| 3188.487 | 4400 | 0.197 | 6.396 | Metal loss | Corrosion CLUSTER | GENE | 6:24 | 9.27 | 32 | 65 | 20 | Ext | 0.841 | 111.184
| 3188.668 | 4400 | 0.378 | 6.396 | Metal loss | Corrosion | PITT | 3:46 | 9.27 | 20 | 29 | 13 | Ext | 0.827 | 113.093
| 3188.848 | 4400 | 0.558 | 6.396 | Metal loss | Corrosion | PITT | 5:24 | 9.27 | 20 | 29 | 17 | Ext | 0.829 | 112.833
| 3189.072 | 4400 | 0.782 | 6.396 | Metal loss | Corrosion | PITT | 5:24 | 9.27 | 20 | 29 | 14 | Ext | 0.827 | 113.029
| 3189.397 | 4400 | 1.107 | 6.396 | Metal loss | Corrosion | PITT | 5:24 | 9.27 | 20 | 29 | 14 | Ext | 0.827 | 113.029
| 3189.587 | 4400 | 1.297 | 6.396 | Metal loss | Corrosion | PITT | 5:32 | 9.27 | 20 | 29 | 14 | Ext | 0.827 | 113.029
| 3189.676 | 4400 | 1.386 | 6.396 | Metal loss | [Corrosion] | PITT | 11:46 | 9.27 | 20 | 22 | 13 | Ext | 0.827 | 113.093
| 3189.68 | 4400 | 1.39 | 6.396 | Metal loss | [Corrosion] | PITT | 0:54 | 9.27 | 20 | 20 | 15 | Ext | 0.828 | 112.964
| 3189.68 | 4400 | 1.39 | 6.396 | Metal loss | Corrosion CLUSTER | PITT | 0:54 | 9.27 | 25 | 43 | 15 | Ext | 0.831 | 112.547
| 3189.686 | 4400 | 1.396 | 6.396 | Metal loss | [Corrosion] | PITT | 0:46 | 9.27 | 20 | 29 | 14 | Ext | 0.827 | 113.029
| 3189.692 | 4400 | 1.402 | 6.396 | Metal loss | [Corrosion] | PITT | 11:16 | 9.27 | 20 | 20 | 15 | Ext | 0.828 | 112.964
| 3189.692 | 4400 | 1.402 | 6.396 | Metal loss | Corrosion CLUSTER | GENE | 11:16 | 9.27 | 35 | 43 | 15 | Ext | 0.838 | 111.633
| 3190.059 | 4400 | 1.769 | 6.396 | Metal loss | Corrosion | PITT | 5:40 | 9.27 | 20 | 22 | 13 | Ext | 0.827 | 113.093
| 3190.133 | 4400 | 1.843 | 6.396 | Metal loss | Corrosion | PITT | 7:24 | 9.27 | 20 | 20 | 13 | Ext | 0.827 | 113.093
| 3190.358 | 4400 | 2.068 | 6.396 | Metal loss | Corrosion | PITT | 5:24 | 9.27 | 20 | 29 | 15 | Ext | 0.828 | 112.964
| 3190.499 | 4400 | 2.209 | 6.396 | Metal loss | Corrosion | PITT | 5:24 | 9.27 | 20 | 22 | 15 | Ext | 0.828 | 112.964
| 3190.66 | 4400 | 2.37 | 6.396 | Metal loss | Corrosion | PITT | 5:24 | 9.27 | 20 | 29 | 13 | Ext | 0.827 | 113.093
| 3190.793 | 4400 | 2.503 | 6.396 | Metal loss | Corrosion | PITT | 5:24 | 9.27 | 20 | 22 | 18 | Ext | 0.829 | 112.765
| 3192.585 | 4400 | 4.295 | 6.396 | Metal loss | [Corrosion] | PITT | 11:26 | 9.27 | 20 | 20 | 14 | Ext | 0.827 | 113.029
| 3192.585 | 4400 | 4.295 | 6.396 | Metal loss | Corrosion CLUSTER | PITT | 11:26 | 9.27 | 22 | 43 | 14 | Ext | 0.828 | 112.879
| 3192.586 | 4400 | 4.296 | 6.396 | Metal loss | [Corrosion] | PITT | 11:40 | 9.27 | 20 | 20 | 14 | Ext | 0.827 | 113.029
| 3193.054 | 4400 | 4.764 | 6.396 | Metal loss | Corrosion | PITT | 5:26 | 9.27 | 20 | 20 | 13 | Ext | 0.827 | 113.093
| 3193.621 | 4400 | 5.331 | 6.396 | Metal loss | [Corrosion] | PITT | 4:48 | 9.27 | 20 | 22 | 14 | Ext | 0.827 | 113.029
| 3193.621 | 4400 | 5.331 | 6.396 | Metal loss | Corrosion CLUSTER | CIGR | 4:48 | 9.27 | 23 | 50 | 14 | Ext | 0.829 | 112.801
| 3193.621 | 4400 | 5.331 | 6.396 | Metal loss | [Corrosion] | PITT | 4:18 | 9.27 | 20 | 20 | 13 | Ext | 0.827 | 113.093
| 3193.767 | 4400 | 5.477 | 6.396 | Metal loss | Corrosion | PITT | 4:48 | 9.27 | 20 | 22 | 14 | Ext | 0.827 | 113.029
| 3193.957 | 4400 | 5.667 | 6.396 | Metal loss | Corrosion | PITT | 4:48 | 9.27 | 20 | 22 | 13 | Ext | 0.827 | 113.093
| 3193.971 | 4400 | 5.681 | 6.396 | Metal loss | Corrosion | PITT | 9:48 | 9.27 | 20 | 22 | 12 | Ext | 0.826 | 113.156
| 3194.202 | 4400 | 5.912 | 6.396 | Metal loss | Corrosion | PITT | 9:50 | 9.27 | 20 | 22 | 13 | Ext | 0.827 | 113.093
| 3194.399 | 4400 | 6.109 | 6.396 | Metal loss | Corrosion | PITT | 2:26 | 9.27 | 20 | 22 | 15 | Ext | 0.828 | 112.964
| 3194.439 | 4400 | 6.149 | 6.396 | Metal loss | [Corrosion] | PITT | 2:04 | 9.27 | 20 | 22 | 12 | Ext | 0.826 | 113.156
| 3194.439 | 4400 | 6.149 | 6.396 | Metal loss | [Corrosion] | PITT | 2:20 | 9.27 | 20 | 20 | 14 | Ext | 0.827 | 113.029
| 3194.439 | 4400 | 6.149 | 6.396 | Metal loss | Corrosion CLUSTER | CIGR | 2:20 | 9.27 | 21 | 43 | 14 | Ext | 0.828 | 112.955
| 3194.527 | 4400 | 6.237 | 6.396 | Metal loss | Corrosion | PITT | 1:50 | 9.27 | 20 | 22 | 13 | Ext | 0.827 | 113.093
| 3194.686 | 4410 | 0 | 11.799 | Weld | Seamless Pipe |  | N/A | 9.27
| 3194.835 | 4410 | 0.149 | 11.799 | Metal loss | Corrosion | PITT | 3:28 | 9.27 | 20 | 22 | 11 | Ext | 0.826 | 113.218
| 3194.982 | 4410 | 0.296 | 11.799 | Metal loss | [Corrosion] | PITT | 5:50 | 9.27 | 20 | 29 | 14 | Ext | 0.827 | 113.029
| 3194.982 | 4410 | 0.296 | 11.799 | Metal loss | Corrosion CLUSTER | GENE | 5:50 | 9.27 | 30 | 57 | 14 | Ext | 0.833 | 112.224
| 3194.982 | 4410 | 0.296 | 11.799 | Metal loss | [Corrosion] | PITT | 6:04 | 9.27 | 20 | 20 | 13 | Ext | 0.827 | 113.093
| 3194.984 | 4410 | 0.298 | 11.799 | Metal loss | [Corrosion] | PITT | 5:28 | 9.27 | 20 | 20 | 13 | Ext | 0.827 | 113.093
| 3195.114 | 4410 | 0.428 | 11.799 | Metal loss | [Corrosion] | PITT | 6:28 | 9.27 | 20 | 36 | 15 | Ext | 0.828 | 112.964
| 3195.114 | 4410 | 0.428 | 11.799 | Metal loss | Corrosion CLUSTER | GENE | 6:28 | 9.27 | 37 | 93 | 15 | Ext | 0.839 | 111.448
| 3195.115 | 4410 | 0.429 | 11.799 | Metal loss | [Corrosion] | PITT | 6:42 | 9.27 | 20 | 22 | 14 | Ext | 0.827 | 113.029
| 3195.128 | 4410 | 0.442 | 11.799 | Metal loss | [Corrosion] | PITT | 5:28 | 9.27 | 20 | 20 | 11 | Ext | 0.826 | 113.218
| 3195.173 | 4410 | 0.487 | 11.799 | Metal loss | [Corrosion] | PITT | 3:58 | 9.27 | 20 | 20 | 12 | Ext | 0.826 | 113.156
| 3195.173 | 4410 | 0.487 | 11.799 | Metal loss | Corrosion CLUSTER | CIGR | 3:58 | 9.27 | 21 | 43 | 12 | Ext | 0.827 | 113.093
| 3195.174 | 4410 | 0.488 | 11.799 | Metal loss | [Corrosion] | PITT | 3:42 | 9.27 | 20 | 22 | 11 | Ext | 0.826 | 113.218
| 3195.29 | 4410 | 0.604 | 11.799 | Metal loss | Corrosion | PITT | 5:28 | 9.27 | 20 | 29 | 14 | Ext | 0.827 | 113.029
| 3195.427 | 4410 | 0.741 | 11.799 | Metal loss | Corrosion | PITT | 5:28 | 9.27 | 20 | 20 | 14 | Ext | 0.827 | 113.029
| 3203.557 | 4410 | 8.871 | 11.799 | Object | Support |  | 6:28 | 9.27
| 3205.218 | 4410 | 10.532 | 11.799 | Metal loss | Corrosion | PITT | 6:28 | 9.27 | 20 | 22 | 13 | Ext | 0.827 | 113.093
| 3205.449 | 4410 | 10.763 | 11.799 | Metal loss | Corrosion | PITT | 5:22 | 9.27 | 20 | 20 | 14 | Ext | 0.827 | 113.029
| 3205.512 | 4410 | 10.826 | 11.799 | Metal loss | Corrosion | PITT | 6:50 | 9.27 | 20 | 22 | 15 | Ext | 0.828 | 112.964
| 3205.788 | 4410 | 11.102 | 11.799 | Metal loss | Corrosion | PITT | 6:22 | 9.27 | 20 | 29 | 16 | Ext | 0.828 | 112.899
| 3206.048 | 4410 | 11.362 | 11.799 | Metal loss | Corrosion | PITT | 4:52 | 9.27 | 20 | 22 | 13 | Ext | 0.827 | 113.093
| 3206.485 | 4420 | 0 | 12.019 | Weld | Seamless Pipe |  | N/A | 9.27
| 3206.544 | 4420 | 0.059 | 12.019 | Metal loss | Corrosion | PITT | 6:28 | 9.27 | 20 | 22 | 11 | Ext | 0.826 | 113.218
| 3206.56 | 4420 | 0.075 | 12.019 | Metal loss | Corrosion | PITT | 7:28 | 9.27 | 20 | 20 | 13 | Ext | 0.827 | 113.093
| 3206.561 | 4420 | 0.076 | 12.019 | Metal loss | [Corrosion] | PITT | 8:22 | 9.27 | 20 | 20 | 11 | Ext | 0.826 | 113.218
| 3206.561 | 4420 | 0.076 | 12.019 | Metal loss | [Corrosion] | CIGR | 8:52 | 9.27 | 22 | 57 | 14 | Ext | 0.828 | 112.879
| 3206.561 | 4420 | 0.076 | 12.019 | Metal loss | Corrosion CLUSTER | GENE | 8:52 | 9.27 | 55 | 79 | 14 | Ext | 0.849 | 110.170
| 3206.594 | 4420 | 0.109 | 12.019 | Metal loss | [Corrosion] | PITT | 8:52 | 9.27 | 20 | 22 | 12 | Ext | 0.826 | 113.156
| 3206.652 | 4420 | 0.167 | 12.019 | Metal loss | [Corrosion] | PITT | 8:36 | 9.27 | 20 | 20 | 18 | Ext | 0.829 | 112.765
| 3206.652 | 4420 | 0.167 | 12.019 | Metal loss | Corrosion CLUSTER | PITT | 8:36 | 9.27 | 25 | 36 | 18 | Ext | 0.833 | 112.255
| 3206.652 | 4420 | 0.167 | 12.019 | Metal loss | [Corrosion] | PITT | 8:52 | 9.27 | 21 | 29 | 18 | Ext | 0.830 | 112.668
| 3206.736 | 4420 | 0.251 | 12.019 | Metal loss | Corrosion | PITT | 10:44 | 9.27 | 20 | 29 | 12 | Ext | 0.826 | 113.156
| 3206.755 | 4420 | 0.27 | 12.019 | Metal loss | [Corrosion] | PITT | 9:52 | 9.27 | 20 | 22 | 14 | Ext | 0.827 | 113.029
| 3206.755 | 4420 | 0.27 | 12.019 | Metal loss | Corrosion CLUSTER | GENE | 9:52 | 9.27 | 54 | 43 | 14 | Ext | 0.848 | 110.243
| 3206.793 | 4420 | 0.308 | 12.019 | Metal loss | [Corrosion] | PITT | 9:44 | 9.27 | 20 | 22 | 14 | Ext | 0.827 | 113.029
| 3206.793 | 4420 | 0.308 | 12.019 | Metal loss | [Corrosion] | PITT | 9:58 | 9.27 | 20 | 20 | 13 | Ext | 0.827 | 113.093
| 3206.803 | 4420 | 0.318 | 12.019 | Metal loss | Corrosion | PITT | 8:52 | 9.27 | 20 | 20 | 13 | Ext | 0.827 | 113.093
| 3207.027 | 4420 | 0.542 | 12.019 | Metal loss | Corrosion | PITT | 9:22 | 9.27 | 20 | 20 | 12 | Ext | 0.826 | 113.156
| 3207.092 | 4420 | 0.607 | 12.019 | Metal loss | [Corrosion] | PITT | 8:52 | 9.27 | 20 | 22 | 12 | Ext | 0.826 | 113.156
| 3207.092 | 4420 | 0.607 | 12.019 | Metal loss | Corrosion CLUSTER | PITT | 8:52 | 9.27 | 43 | 29 | 12 | Ext | 0.838 | 111.529
| 3207.116 | 4420 | 0.631 | 12.019 | Metal loss | [Corrosion] | PITT | 8:52 | 9.27 | 20 | 22 | 11 | Ext | 0.826 | 113.218
| 3207.16 | 4420 | 0.675 | 12.019 | Metal loss | Corrosion | PITT | 9:52 | 9.27 | 20 | 22 | 14 | Ext | 0.827 | 113.029
| 3207.169 | 4420 | 0.684 | 12.019 | Metal loss | [Corrosion] | PITT | 7:22 | 9.27 | 20 | 22 | 14 | Ext | 0.827 | 113.029
| 3207.169 | 4420 | 0.684 | 12.019 | Metal loss | Corrosion CLUSTER | PITT | 7:22 | 9.27 | 24 | 43 | 14 | Ext | 0.829 | 112.722
| 3207.169 | 4420 | 0.684 | 12.019 | Metal loss | [Corrosion] | PITT | 7:36 | 9.27 | 20 | 20 | 14 | Ext | 0.827 | 113.029
| 3207.247 | 4420 | 0.762 | 12.019 | Metal loss | [Corrosion] | PITT | 8:28 | 9.27 | 20 | 20 | 15 | Ext | 0.828 | 112.964
| 3207.247 | 4420 | 0.762 | 12.019 | Metal loss | Corrosion CLUSTER | PITT | 8:28 | 9.27 | 24 | 36 | 15 | Ext | 0.830 | 112.634
| 3207.247 | 4420 | 0.762 | 12.019 | Metal loss | [Corrosion] | PITT | 8:44 | 9.27 | 20 | 22 | 15 | Ext | 0.828 | 112.964
| 3207.248 | 4420 | 0.763 | 12.019 | Metal loss | [Corrosion] | PITT | 7:14 | 9.27 | 20 | 20 | 13 | Ext | 0.827 | 113.093
| 3207.248 | 4420 | 0.763 | 12.019 | Metal loss | [Corrosion] | PITT | 7:28 | 9.27 | 20 | 20 | 14 | Ext | 0.827 | 113.029
| 3207.248 | 4420 | 0.763 | 12.019 | Metal loss | Corrosion CLUSTER | PITT | 7:28 | 9.27 | 23 | 43 | 14 | Ext | 0.829 | 112.801
| 3207.489 | 4420 | 1.004 | 12.019 | Metal loss | Corrosion | PITT | 8:06 | 9.27 | 20 | 22 | 14 | Ext | 0.827 | 113.029
| 3218.504 | 4430 | 0 | 12.015 | Weld | Seamless Pipe |  | N/A | 9.27
| 3218.633 | 4430 | 0.129 | 12.015 | Metal loss | Corrosion | PITT | 4:28 | 9.27 | 20 | 20 | 13 | Ext | 0.827 | 113.093
| 3218.655 | 4430 | 0.151 | 12.015 | Metal loss | [Corrosion] | PITT | 3:28 | 9.27 | 20 | 20 | 17 | Ext | 0.829 | 112.833
| 3218.655 | 4430 | 0.151 | 12.015 | Metal loss | Corrosion CLUSTER | GENE | 3:28 | 9.27 | 35 | 79 | 17 | Ext | 0.840 | 111.307
| 3218.656 | 4430 | 0.152 | 12.015 | Metal loss | [Corrosion] | PITT | 2:28 | 9.27 | 20 | 20 | 12 | Ext | 0.826 | 113.156
| 3218.673 | 4430 | 0.169 | 12.015 | Metal loss | [Corrosion] | PITT | 2:50 | 9.27 | 20 | 20 | 14 | Ext | 0.827 | 113.029
| 3218.731 | 4430 | 0.227 | 12.015 | Metal loss | Corrosion | PITT | 9:50 | 9.27 | 20 | 20 | 14 | Ext | 0.827 | 113.029
| 3218.77 | 4430 | 0.266 | 12.015 | Metal loss | [Corrosion] | PITT | 2:50 | 9.27 | 21 | 22 | 25 | Ext | 0.834 | 112.124
| 3218.77 | 4430 | 0.266 | 12.015 | Metal loss | Corrosion CLUSTER | GENE | 2:50 | 9.27 | 51 | 65 | 25 | Ext | 0.870 | 107.462
| 3218.797 | 4430 | 0.293 | 12.015 | Metal loss | [Corrosion] | PITT | 3:28 | 9.27 | 20 | 20 | 17 | Ext | 0.829 | 112.833
| 3218.825 | 4430 | 0.321 | 12.015 | Metal loss | Corrosion | PITT | 2:28 | 9.27 | 20 | 29 | 17 | Ext | 0.829 | 112.833
| 3218.847 | 4430 | 0.343 | 12.015 | Metal loss | Corrosion | PITT | 8:50 | 9.27 | 20 | 22 | 17 | Ext | 0.829 | 112.833
| 3218.879 | 4430 | 0.375 | 12.015 | Metal loss | Corrosion | PITT | 2:28 | 9.27 | 20 | 20 | 11 | Ext | 0.826 | 113.218
| 3219.154 | 4430 | 0.65 | 12.015 | Metal loss | Corrosion | PITT | 2:50 | 9.27 | 20 | 22 | 12 | Ext | 0.826 | 113.156
| 3219.393 | 4430 | 0.889 | 12.015 | Metal loss | Corrosion | PITT | 2:28 | 9.27 | 20 | 20 | 12 | Ext | 0.826 | 113.156
| 3224.861 | 4430 | 6.357 | 12.015 | Metal loss | Corrosion | PITT | 11:50 | 9.27 | 20 | 29 | 14 | Ext | 0.827 | 113.029
| 3225.498 | 4430 | 6.994 | 12.015 | Metal loss | Corrosion | PITT | 1:50 | 9.27 | 20 | 22 | 14 | Ext | 0.827 | 113.029
| 3227.456 | 4430 | 8.952 | 12.015 | Metal loss | Corrosion | PITT | 0:30 | 9.27 | 20 | 22 | 13 | Ext | 0.827 | 113.093
| 3230.197 | 4430 | 11.693 | 12.015 | Metal loss | Corrosion | PITT | 2:54 | 9.27 | 20 | 29 | 18 | Ext | 0.829 | 112.765
| 3230.519 | 4440 | 0 | 12.387 | Weld | Seamless Pipe |  | N/A | 9.27
| 3231.17 | 4440 | 0.651 | 12.387 | Metal loss | [Corrosion] | PITT | 2:54 | 9.27 | 20 | 22 | 10 | Ext | 0.825 | 113.279
| 3231.194 | 4440 | 0.675 | 12.387 | Metal loss | [Corrosion] | CIGR | 2:54 | 9.27 | 20 | 43 | 15 | Ext | 0.828 | 112.964
| 3231.194 | 4440 | 0.675 | 12.387 | Metal loss | Corrosion CLUSTER | GENE | 2:54 | 9.27 | 39 | 43 | 15 | Ext | 0.840 | 111.263
| 3231.276 | 4440 | 0.757 | 12.387 | Metal loss | [Corrosion] | PITT | 3:32 | 9.27 | 20 | 22 | 14 | Ext | 0.827 | 113.029
| 3231.311 | 4440 | 0.792 | 12.387 | Metal loss | [Corrosion] | PITT | 3:32 | 9.27 | 20 | 22 | 15 | Ext | 0.828 | 112.964
| 3231.334 | 4440 | 0.815 | 12.387 | Metal loss | [Corrosion] | PITT | 2:32 | 9.27 | 20 | 20 | 15 | Ext | 0.828 | 112.964
| 3231.334 | 4440 | 0.815 | 12.387 | Metal loss | [Corrosion] | PITT | 2:54 | 9.27 | 20 | 29 | 14 | Ext | 0.827 | 113.029
| 3231.37 | 4440 | 0.851 | 12.387 | Metal loss | [Corrosion] | PITT | 2:46 | 9.27 | 20 | 36 | 18 | Ext | 0.829 | 112.765
| 3231.37 | 4440 | 0.851 | 12.387 | Metal loss | Corrosion CLUSTER | GENE | 2:46 | 9.27 | 109 | 79 | 18 | Ext | 0.886 | 105.500
| 3231.483 | 4440 | 0.964 | 12.387 | Metal loss | Corrosion | PITT | 0:54 | 9.27 | 20 | 22 | 13 | Ext | 0.827 | 113.093
| 3231.504 | 4440 | 0.985 | 12.387 | Metal loss | [Corrosion] | PITT | 2:38 | 9.27 | 20 | 36 | 13 | Ext | 0.827 | 113.093
| 3231.504 | 4440 | 0.985 | 12.387 | Metal loss | Corrosion CLUSTER | GENE | 2:38 | 9.27 | 54 | 86 | 13 | Ext | 0.846 | 110.517
| 3231.536 | 4440 | 1.017 | 12.387 | Metal loss | [Corrosion] | PITT | 3:32 | 9.27 | 20 | 29 | 13 | Ext | 0.827 | 113.093
| 3231.605 | 4440 | 1.086 | 12.387 | Metal loss | Corrosion | PITT | 1:54 | 9.27 | 20 | 22 | 13 | Ext | 0.827 | 113.093
| 3231.647 | 4440 | 1.128 | 12.387 | Metal loss | Corrosion | PITT | 3:30 | 9.27 | 20 | 20 | 13 | Ext | 0.827 | 113.093
| 3231.698 | 4440 | 1.179 | 12.387 | Metal loss | Corrosion | PITT | 3:30 | 9.27 | 21 | 20 | 15 | Ext | 0.828 | 112.885
| 3231.789 | 4440 | 1.27 | 12.387 | Metal loss | Corrosion | CIGR | 2:54 | 9.27 | 20 | 43 | 14 | Ext | 0.827 | 113.029
| 3231.904 | 4440 | 1.385 | 12.387 | Metal loss | [Corrosion] | PITT | 3:54 | 9.27 | 20 | 22 | 14 | Ext | 0.827 | 113.029
| 3231.935 | 4440 | 1.416 | 12.387 | Metal loss | [Corrosion] | PITT | 3:00 | 9.27 | 20 | 22 | 13 | Ext | 0.827 | 113.093
| 3231.971 | 4440 | 1.452 | 12.387 | Metal loss | [Corrosion] | PITT | 2:30 | 9.27 | 20 | 22 | 15 | Ext | 0.828 | 112.964
| 3231.971 | 4440 | 1.452 | 12.387 | Metal loss | Corrosion CLUSTER | GENE | 2:30 | 9.27 | 80 | 93 | 15 | Ext | 0.864 | 108.233
| 3232.089 | 4440 | 1.57 | 12.387 | Metal loss | [Corrosion] | PITT | 3:38 | 9.27 | 20 | 36 | 12 | Ext | 0.826 | 113.156
| 3232.098 | 4440 | 1.579 | 12.387 | Metal loss | [Corrosion] | PITT | 3:54 | 9.27 | 20 | 22 | 13 | Ext | 0.827 | 113.093
| 3232.098 | 4440 | 1.579 | 12.387 | Metal loss | Corrosion CLUSTER | CIGR | 3:54 | 9.27 | 24 | 50 | 13 | Ext | 0.829 | 112.810
| 3232.234 | 4440 | 1.715 | 12.387 | Metal loss | Corrosion | PITT | 3:30 | 9.27 | 20 | 22 | 12 | Ext | 0.826 | 113.156
| 3232.293 | 4440 | 1.774 | 12.387 | Metal loss | Corrosion | PITT | 2:46 | 9.27 | 20 | 20 | 14 | Ext | 0.827 | 113.029
| 3235.457 | 4440 | 4.938 | 12.387 | Metal loss | Corrosion | PITT | 6:16 | 9.27 | 23 | 20 | 19 | Ext | 0.832 | 112.378
| 3235.467 | 4440 | 4.948 | 12.387 | Object | Support |  | 6:24 | 9.27
| 3239.081 | 4440 | 8.562 | 12.387 | Metal loss | Corrosion | PITT | 1:50 | 9.27 | 20 | 22 | 13 | Ext | 0.827 | 113.093
| 3239.147 | 4440 | 8.628 | 12.387 | Metal loss | Corrosion | PITT | 3:28 | 9.27 | 20 | 20 | 14 | Ext | 0.827 | 113.029
| 3242.906 | 4450 | 0 | 8.864 | Weld | Seamless Pipe |  | N/A | 9.27
| 3243.012 | 4450 | 0.106 | 8.864 | Metal loss | Corrosion | PITT | 10:26 | 9.27 | 20 | 20 | 15 | Ext | 0.828 | 112.964
| 3243.042 | 4450 | 0.136 | 8.864 | Metal loss | Corrosion | PITT | 1:48 | 9.27 | 20 | 22 | 19 | Ext | 0.830 | 112.697
| 3243.116 | 4450 | 0.21 | 8.864 | Metal loss | Corrosion | PITT | 7:48 | 9.27 | 20 | 29 | 15 | Ext | 0.828 | 112.964
| 3243.175 | 4450 | 0.269 | 8.864 | Metal loss | Corrosion | PITT | 0:04 | 9.27 | 20 | 22 | 13 | Ext | 0.827 | 113.093
| 3243.175 | 4450 | 0.269 | 8.864 | Metal loss | Corrosion | PITT | 1:48 | 9.27 | 20 | 22 | 19 | Ext | 0.830 | 112.697
| 3243.224 | 4450 | 0.318 | 8.864 | Metal loss | Corrosion | PITT | 1:48 | 9.27 | 20 | 22 | 19 | Ext | 0.830 | 112.697
| 3243.257 | 4450 | 0.351 | 8.864 | Metal loss | [Corrosion] | PITT | 6:34 | 9.27 | 20 | 20 | 13 | Ext | 0.827 | 113.093
| 3243.269 | 4450 | 0.363 | 8.864 | Metal loss | Corrosion | PITT | 1:48 | 9.27 | 20 | 29 | 16 | Ext | 0.828 | 112.899
| 3243.273 | 4450 | 0.367 | 8.864 | Metal loss | [Corrosion] | PITT | 6:34 | 9.27 | 20 | 20 | 14 | Ext | 0.827 | 113.029
| 3243.273 | 4450 | 0.367 | 8.864 | Metal loss | Corrosion CLUSTER | PITT | 6:34 | 9.27 | 34 | 22 | 14 | Ext | 0.836 | 111.880
| 3243.321 | 4450 | 0.415 | 8.864 | Metal loss | [Corrosion] | PITT | 1:42 | 9.27 | 20 | 20 | 13 | Ext | 0.827 | 113.093
| 3243.321 | 4450 | 0.415 | 8.864 | Metal loss | [Corrosion] | PITT | 1:56 | 9.27 | 20 | 29 | 14 | Ext | 0.827 | 113.029
| 3243.321 | 4450 | 0.415 | 8.864 | Metal loss | Corrosion CLUSTER | PITT | 1:56 | 9.27 | 25 | 43 | 14 | Ext | 0.830 | 112.642
| 3243.369 | 4450 | 0.463 | 8.864 | Metal loss | [Corrosion] | PITT | 1:48 | 9.27 | 20 | 20 | 15 | Ext | 0.828 | 112.964
| 3243.369 | 4450 | 0.463 | 8.864 | Metal loss | Corrosion CLUSTER | PITT | 1:48 | 9.27 | 51 | 29 | 15 | Ext | 0.848 | 110.211
| 3243.4 | 4450 | 0.494 | 8.864 | Metal loss | [Corrosion] | PITT | 1:48 | 9.27 | 20 | 22 | 12 | Ext | 0.826 | 113.156
| 3243.492 | 4450 | 0.586 | 8.864 | Metal loss | [Corrosion] | PITT | 1:48 | 9.27 | 20 | 22 | 13 | Ext | 0.827 | 113.093
| 3243.511 | 4450 | 0.605 | 8.864 | Metal loss | Corrosion | PITT | 8:26 | 9.27 | 20 | 22 | 12 | Ext | 0.826 | 113.156
| 3243.529 | 4450 | 0.623 | 8.864 | Metal loss | [Corrosion] | PITT | 1:48 | 9.27 | 20 | 22 | 13 | Ext | 0.827 | 113.093
| 3243.529 | 4450 | 0.623 | 8.864 | Metal loss | Corrosion CLUSTER | AXGR | 1:48 | 9.27 | 59 | 22 | 13 | Ext | 0.849 | 110.184
| 3243.577 | 4450 | 0.671 | 8.864 | Metal loss | [Corrosion] | PITT | 1:48 | 9.27 | 20 | 22 | 21 | Ext | 0.831 | 112.557
| 3243.577 | 4450 | 0.671 | 8.864 | Metal loss | Corrosion CLUSTER | PITT | 1:48 | 9.27 | 57 | 29 | 21 | Ext | 0.866 | 107.917
| 3243.615 | 4450 | 0.709 | 8.864 | Metal loss | [Corrosion] | PITT | 1:48 | 9.27 | 20 | 29 | 13 | Ext | 0.827 | 113.093
| 3243.682 | 4450 | 0.776 | 8.864 | Metal loss | [Corrosion] | PITT | 1:56 | 9.27 | 20 | 29 | 17 | Ext | 0.829 | 112.833
| 3243.682 | 4450 | 0.776 | 8.864 | Metal loss | Corrosion CLUSTER | PITT | 1:56 | 9.27 | 39 | 29 | 17 | Ext | 0.843 | 110.885
| 3243.691 | 4450 | 0.785 | 8.864 | Metal loss | [Corrosion] | PITT | 1:48 | 9.27 | 20 | 22 | 13 | Ext | 0.827 | 113.093
| 3243.796 | 4450 | 0.89 | 8.864 | Metal loss | [Corrosion] | PITT | 1:48 | 9.27 | 20 | 20 | 14 | Ext | 0.827 | 113.029
| 3243.817 | 4450 | 0.911 | 8.864 | Metal loss | [Corrosion] | PITT | 1:48 | 9.27 | 20 | 22 | 17 | Ext | 0.829 | 112.833
| 3243.817 | 4450 | 0.911 | 8.864 | Metal loss | Corrosion CLUSTER | PITT | 1:48 | 9.27 | 45 | 29 | 17 | Ext | 0.848 | 110.268
| 3243.958 | 4450 | 1.052 | 8.864 | Metal loss | [Corrosion] | PITT | 1:48 | 9.27 | 20 | 22 | 15 | Ext | 0.828 | 112.964
| 3243.992 | 4450 | 1.086 | 8.864 | Metal loss | [Corrosion] | PITT | 1:48 | 9.27 | 20 | 22 | 13 | Ext | 0.827 | 113.093
| 3244.034 | 4450 | 1.128 | 8.864 | Metal loss | [Corrosion] | PITT | 1:48 | 9.27 | 20 | 22 | 15 | Ext | 0.828 | 112.964
| 3244.034 | 4450 | 1.128 | 8.864 | Metal loss | Corrosion CLUSTER | AXGR | 1:48 | 9.27 | 91 | 22 | 15 | Ext | 0.868 | 107.681
| 3244.111 | 4450 | 1.205 | 8.864 | Metal loss | Corrosion | PITT | 1:48 | 9.27 | 20 | 22 | 17 | Ext | 0.829 | 112.833
| 3244.161 | 4450 | 1.255 | 8.864 | Metal loss | Corrosion | PITT | 1:48 | 9.27 | 20 | 36 | 16 | Ext | 0.828 | 112.899
| 3244.226 | 4450 | 1.32 | 8.864 | Metal loss | Corrosion | PITT | 1:48 | 9.27 | 20 | 22 | 18 | Ext | 0.829 | 112.765
| 3244.276 | 4450 | 1.37 | 8.864 | Metal loss | Corrosion | PITT | 1:48 | 9.27 | 20 | 20 | 13 | Ext | 0.827 | 113.093
| 3244.343 | 4450 | 1.437 | 8.864 | Metal loss | Corrosion | PITT | 1:48 | 9.27 | 20 | 20 | 15 | Ext | 0.828 | 112.964
| 3244.393 | 4450 | 1.487 | 8.864 | Metal loss | Corrosion | PITT | 1:48 | 9.27 | 20 | 22 | 15 | Ext | 0.828 | 112.964
| 3244.553 | 4450 | 1.647 | 8.864 | Metal loss | Corrosion | PITT | 1:26 | 9.27 | 20 | 20 | 13 | Ext | 0.827 | 113.093
| 3244.949 | 4450 | 2.043 | 8.864 | Metal loss | Corrosion | PITT | 1:26 | 9.27 | 20 | 22 | 14 | Ext | 0.827 | 113.029
| 3245.186 | 4450 | 2.28 | 8.864 | Metal loss | Corrosion | PITT | 1:48 | 9.27 | 20 | 20 | 15 | Ext | 0.828 | 112.964
| 3245.29 | 4450 | 2.384 | 8.864 | Metal loss | Corrosion | PITT | 1:48 | 9.27 | 20 | 22 | 17 | Ext | 0.829 | 112.833
| 3245.529 | 4450 | 2.623 | 8.864 | Metal loss | Corrosion | PITT | 1:48 | 9.27 | 20 | 22 | 14 | Ext | 0.827 | 113.029
| 3245.749 | 4450 | 2.843 | 8.864 | Metal loss | Corrosion | PITT | 1:48 | 9.27 | 20 | 29 | 14 | Ext | 0.827 | 113.029
| 3246.01 | 4450 | 3.104 | 8.864 | Metal loss | Corrosion | PITT | 1:48 | 9.27 | 20 | 22 | 14 | Ext | 0.827 | 113.029
| 3246.103 | 4450 | 3.197 | 8.864 | Metal loss | Corrosion | PITT | 1:48 | 9.27 | 20 | 22 | 19 | Ext | 0.830 | 112.697
| 3246.22 | 4450 | 3.314 | 8.864 | Metal loss | Corrosion | PITT | 1:40 | 9.27 | 20 | 29 | 14 | Ext | 0.827 | 113.029
| 3246.439 | 4450 | 3.533 | 8.864 | Metal loss | Corrosion | PITT | 1:48 | 9.27 | 20 | 22 | 15 | Ext | 0.828 | 112.964
| 3246.796 | 4450 | 3.89 | 8.864 | Metal loss | Corrosion | PITT | 1:40 | 9.27 | 20 | 29 | 12 | Ext | 0.826 | 113.156
| 3247.094 | 4450 | 4.188 | 8.864 | Metal loss | Corrosion | PITT | 1:48 | 9.27 | 20 | 20 | 14 | Ext | 0.827 | 113.029
| 3247.857 | 4450 | 4.951 | 8.864 | Metal loss | Corrosion | PITT | 1:48 | 9.27 | 20 | 20 | 13 | Ext | 0.827 | 113.093
| 3247.913 | 4450 | 5.007 | 8.864 | Metal loss | [Corrosion] | PITT | 2:18 | 9.27 | 20 | 20 | 11 | Ext | 0.826 | 113.218
| 3247.915 | 4450 | 5.009 | 8.864 | Metal loss | [Corrosion] | PITT | 1:56 | 9.27 | 20 | 22 | 13 | Ext | 0.827 | 113.093
| 3247.915 | 4450 | 5.009 | 8.864 | Metal loss | Corrosion CLUSTER | CIGR | 1:56 | 9.27 | 21 | 50 | 13 | Ext | 0.827 | 113.025
| 3248.068 | 4450 | 5.162 | 8.864 | Object | Support |  | 3:48 | 9.27
| 3248.767 | 4450 | 5.861 | 8.864 | Metal loss | Corrosion | PITT | 1:56 | 9.27 | 20 | 22 | 12 | Ext | 0.826 | 113.156
| 3248.859 | 4450 | 5.953 | 8.864 | Metal loss | Corrosion | PITT | 1:48 | 9.27 | 20 | 22 | 13 | Ext | 0.827 | 113.093
| 3249.047 | 4450 | 6.141 | 8.864 | Metal loss | Corrosion | CIGR | 2:26 | 9.27 | 20 | 43 | 15 | Ext | 0.828 | 112.964
| 3249.268 | 4450 | 6.362 | 8.864 | Metal loss | Corrosion | PITT | 1:24 | 9.27 | 20 | 20 | 13 | Ext | 0.827 | 113.093
| 3249.514 | 4450 | 6.608 | 8.864 | Metal loss | Corrosion | PITT | 2:18 | 9.27 | 20 | 20 | 11 | Ext | 0.826 | 113.218
| 3249.768 | 4450 | 6.862 | 8.864 | Metal loss | Corrosion | PITT | 1:48 | 9.27 | 20 | 22 | 11 | Ext | 0.826 | 113.218
| 3250.248 | 4450 | 7.342 | 8.864 | Metal loss | Corrosion | PITT | 2:24 | 9.27 | 20 | 22 | 13 | Ext | 0.827 | 113.093
| 3250.417 | 4450 | 7.511 | 8.864 | Metal loss | Corrosion | PITT | 2:24 | 9.27 | 20 | 29 | 13 | Ext | 0.827 | 113.093
| 3250.911 | 4450 | 8.005 | 8.864 | Object | Support |  | 6:16 | 9.27
| 3250.949 | 4450 | 8.043 | 8.864 | Metal loss | Corrosion | PITT | 6:10 | 9.27 | 31 | 20 | 29 | Ext | 0.850 | 109.942
| 3251.178 | 4450 | 8.272 | 8.864 | Metal loss | [Corrosion] | PITT | 5:46 | 9.27 | 31 | 29 | 24 | Ext | 0.844 | 110.722
| 3251.178 | 4450 | 8.272 | 8.864 | Metal loss | Corrosion CLUSTER | GENE | 5:46 | 9.27 | 57 | 36 | 24 | Ext | 0.874 | 106.969
| 3251.203 | 4450 | 8.297 | 8.864 | Metal loss | [Corrosion] | PITT | 5:24 | 9.27 | 20 | 22 | 15 | Ext | 0.828 | 112.964
| 3251.482 | 4450 | 8.576 | 8.864 | Metal loss | [Corrosion] | PITT | 6:02 | 9.27 | 20 | 20 | 10 | Ext | 0.825 | 113.279
| 3251.482 | 4450 | 8.576 | 8.864 | Metal loss | [Corrosion] | PITT | 6:24 | 9.27 | 20 | 22 | 18 | Ext | 0.829 | 112.765
| 3251.482 | 4450 | 8.576 | 8.864 | Metal loss | Corrosion CLUSTER | GENE | 6:24 | 9.27 | 46 | 79 | 18 | Ext | 0.851 | 109.930
| 3251.511 | 4450 | 8.605 | 8.864 | Metal loss | [Corrosion] | PITT | 5:40 | 9.27 | 20 | 36 | 16 | Ext | 0.828 | 112.899
| 3251.577 | 4450 | 8.671 | 8.864 | Metal loss | [Corrosion] | PITT | 6:10 | 9.27 | 20 | 22 | 13 | Ext | 0.827 | 113.093
| 3251.587 | 4450 | 8.681 | 8.864 | Metal loss | [Corrosion] | PITT | 6:48 | 9.27 | 20 | 20 | 17 | Ext | 0.829 | 112.833
| 3251.587 | 4450 | 8.681 | 8.864 | Metal loss | Corrosion CLUSTER | CIGR | 6:48 | 9.27 | 24 | 57 | 17 | Ext | 0.831 | 112.453
| 3251.59 | 4450 | 8.684 | 8.864 | Metal loss | Corrosion | PITT | 5:26 | 9.27 | 20 | 22 | 14 | Ext | 0.827 | 113.029
| 3251.64 | 4450 | 8.734 | 8.864 | Metal loss | Corrosion | PITT | 6:26 | 9.27 | 26 | 22 | 20 | Ext | 0.835 | 111.933
| 3251.77 | 4460 | 0 | 2.136 | Weld | Seamless Pipe |  | N/A | 9.27
| 3251.985 | 4460 | 0.215 | 2.136 | Metal loss | [Corrosion] | PITT | 9:34 | 9.27 | 20 | 22 | 12 | Ext | 0.826 | 113.156
| 3252.026 | 4460 | 0.256 | 2.136 | Metal loss | [Corrosion] | PITT | 9:48 | 9.27 | 20 | 36 | 14 | Ext | 0.827 | 113.029
| 3252.026 | 4460 | 0.256 | 2.136 | Metal loss | Corrosion CLUSTER | GENE | 9:48 | 9.27 | 91 | 36 | 14 | Ext | 0.865 | 108.112
| 3252.029 | 4460 | 0.259 | 2.136 | Metal loss | [Corrosion] | PITT | 9:40 | 9.27 | 20 | 22 | 14 | Ext | 0.827 | 113.029
| 3252.033 | 4460 | 0.263 | 2.136 | Metal loss | [Corrosion] | PITT | 2:48 | 9.27 | 20 | 20 | 12 | Ext | 0.826 | 113.156
| 3252.039 | 4460 | 0.269 | 2.136 | Metal loss | [Corrosion] | PITT | 4:26 | 9.27 | 20 | 20 | 16 | Ext | 0.828 | 112.899
| 3252.039 | 4460 | 0.269 | 2.136 | Metal loss | Corrosion CLUSTER | GENE | 4:26 | 9.27 | 50 | 129 | 16 | Ext | 0.850 | 110.037
| 3252.056 | 4460 | 0.286 | 2.136 | Metal loss | Corrosion | PITT | 7:26 | 9.27 | 20 | 29 | 14 | Ext | 0.827 | 113.029
| 3252.058 | 4460 | 0.288 | 2.136 | Metal loss | [Corrosion] | PITT | 9:26 | 9.27 | 20 | 20 | 10 | Ext | 0.825 | 113.279
| 3252.059 | 4460 | 0.289 | 2.136 | Metal loss | [Corrosion] | PITT | 3:34 | 9.27 | 20 | 22 | 12 | Ext | 0.826 | 113.156
| 3252.059 | 4460 | 0.289 | 2.136 | Metal loss | [Corrosion] | PITT | 2:34 | 9.27 | 20 | 22 | 11 | Ext | 0.826 | 113.218
| 3252.065 | 4460 | 0.295 | 2.136 | Metal loss | [Corrosion] | PITT | 3:56 | 9.27 | 20 | 20 | 13 | Ext | 0.827 | 113.093
| 3252.082 | 4460 | 0.312 | 2.136 | Metal loss | Corrosion | PITT | 8:26 | 9.27 | 20 | 20 | 22 | Ext | 0.831 | 112.486
| 3252.107 | 4460 | 0.337 | 2.136 | Metal loss | Corrosion | PITT | 3:34 | 9.27 | 20 | 22 | 10 | Ext | 0.825 | 113.279
| 3252.11 | 4460 | 0.34 | 2.136 | Metal loss | Corrosion | PITT | 4:26 | 9.27 | 20 | 29 | 10 | Ext | 0.825 | 113.279
| 3252.122 | 4460 | 0.352 | 2.136 | Metal loss | Corrosion | PITT | 7:26 | 9.27 | 46 | 29 | 23 | Ext | 0.860 | 108.702
| 3252.126 | 4460 | 0.356 | 2.136 | Metal loss | Corrosion | PITT | 2:26 | 9.27 | 20 | 22 | 15 | Ext | 0.828 | 112.964
| 3252.149 | 4460 | 0.379 | 2.136 | Metal loss | [Corrosion] | PITT | 10:48 | 9.27 | 20 | 22 | 11 | Ext | 0.826 | 113.218
| 3252.161 | 4460 | 0.391 | 2.136 | Metal loss | Corrosion | CIGR | 6:04 | 9.27 | 20 | 43 | 14 | Ext | 0.827 | 113.029
| 3252.176 | 4460 | 0.406 | 2.136 | Metal loss | [Corrosion] | PITT | 11:56 | 9.27 | 20 | 22 | 17 | Ext | 0.829 | 112.833
| 3252.176 | 4460 | 0.406 | 2.136 | Metal loss | Corrosion CLUSTER | GENE | 11:56 | 9.27 | 51 | 93 | 17 | Ext | 0.852 | 109.683
| 3252.178 | 4460 | 0.408 | 2.136 | Metal loss | [Corrosion] | PITT | 9:26 | 9.27 | 20 | 29 | 16 | Ext | 0.828 | 112.899
| 3252.178 | 4460 | 0.408 | 2.136 | Metal loss | Corrosion CLUSTER | GENE | 9:26 | 9.27 | 77 | 129 | 16 | Ext | 0.866 | 108.014
| 3252.181 | 4460 | 0.411 | 2.136 | Metal loss | [Corrosion] | PITT | 11:26 | 9.27 | 26 | 29 | 17 | Ext | 0.833 | 112.252
| 3252.19 | 4460 | 0.42 | 2.136 | Metal loss | [Corrosion] | PITT | 10:18 | 9.27 | 20 | 29 | 14 | Ext | 0.827 | 113.029
| 3252.214 | 4460 | 0.444 | 2.136 | Metal loss | [Corrosion] | PITT | 9:26 | 9.27 | 20 | 20 | 15 | Ext | 0.828 | 112.964
| 3252.233 | 4460 | 0.463 | 2.136 | Metal loss | [Corrosion] | PITT | 9:20 | 9.27 | 20 | 20 | 11 | Ext | 0.826 | 113.218
| 3252.235 | 4460 | 0.465 | 2.136 | Metal loss | [Corrosion] | PITT | 8:50 | 9.27 | 20 | 36 | 11 | Ext | 0.826 | 113.218
| 3252.241 | 4460 | 0.471 | 2.136 | Metal loss | [Corrosion] | CIGR | 3:34 | 9.27 | 20 | 79 | 10 | Ext | 0.825 | 113.279
| 3252.259 | 4460 | 0.489 | 2.136 | Metal loss | [Corrosion] | PITT | 7:26 | 9.27 | 20 | 22 | 17 | Ext | 0.829 | 112.833
| 3252.266 | 4460 | 0.496 | 2.136 | Metal loss | [Corrosion] | CIGR | 3:26 | 9.27 | 20 | 57 | 12 | Ext | 0.826 | 113.156
| 3252.266 | 4460 | 0.496 | 2.136 | Metal loss | Corrosion CLUSTER | GENE | 3:26 | 9.27 | 56 | 100 | 12 | Ext | 0.845 | 110.663
| 3252.268 | 4460 | 0.498 | 2.136 | Metal loss | [Corrosion] | PITT | 4:12 | 9.27 | 20 | 20 | 11 | Ext | 0.826 | 113.218
| 3252.296 | 4460 | 0.526 | 2.136 | Metal loss | [Corrosion] | CIGR | 8:26 | 9.27 | 20 | 79 | 21 | Ext | 0.831 | 112.557
| 3252.296 | 4460 | 0.526 | 2.136 | Metal loss | Corrosion CLUSTER | GENE | 8:26 | 9.27 | 53 | 79 | 21 | Ext | 0.863 | 108.364
| 3252.334 | 4460 | 0.564 | 2.136 | Metal loss | Corrosion | PITT | 6:26 | 9.27 | 21 | 36 | 19 | Ext | 0.830 | 112.593
| 3252.339 | 4460 | 0.569 | 2.136 | Metal loss | Corrosion | CIGR | 8:26 | 9.27 | 20 | 50 | 16 | Ext | 0.828 | 112.899
| 3252.343 | 4460 | 0.573 | 2.136 | Metal loss | [Corrosion] | CIGR | 0:26 | 9.27 | 20 | 43 | 14 | Ext | 0.827 | 113.029
| 3252.35 | 4460 | 0.58 | 2.136 | Metal loss | [Corrosion] | PITT | 10:26 | 9.27 | 20 | 22 | 10 | Ext | 0.825 | 113.279
| 3252.353 | 4460 | 0.583 | 2.136 | Metal loss | [Corrosion] | PITT | 11:26 | 9.27 | 20 | 36 | 12 | Ext | 0.826 | 113.156
| 3252.366 | 4460 | 0.596 | 2.136 | Metal loss | [Corrosion] | PITT | 10:20 | 9.27 | 20 | 29 | 15 | Ext | 0.828 | 112.964
| 3252.366 | 4460 | 0.596 | 2.136 | Metal loss | Corrosion CLUSTER | PITT | 10:20 | 9.27 | 36 | 29 | 15 | Ext | 0.838 | 111.540
| 3252.366 | 4460 | 0.596 | 2.136 | Metal loss | [Corrosion] | PITT | 0:20 | 9.27 | 20 | 20 | 16 | Ext | 0.828 | 112.899
| 3252.371 | 4460 | 0.601 | 2.136 | Metal loss | [Corrosion] | PITT | 11:26 | 9.27 | 20 | 29 | 16 | Ext | 0.828 | 112.899
| 3252.371 | 4460 | 0.601 | 2.136 | Metal loss | Corrosion CLUSTER | GENE | 11:26 | 9.27 | 47 | 93 | 16 | Ext | 0.848 | 110.310
| 3252.383 | 4460 | 0.613 | 2.136 | Metal loss | [Corrosion] | PITT | 2:50 | 9.27 | 20 | 22 | 15 | Ext | 0.828 | 112.964
| 3252.384 | 4460 | 0.614 | 2.136 | Metal loss | Corrosion | PITT | 4:50 | 9.27 | 20 | 36 | 16 | Ext | 0.828 | 112.899
| 3252.401 | 4460 | 0.631 | 2.136 | Metal loss | [Corrosion] | PITT | 2:26 | 9.27 | 20 | 20 | 15 | Ext | 0.828 | 112.964
| 3252.402 | 4460 | 0.632 | 2.136 | Metal loss | [Corrosion] | CIGR | 3:26 | 9.27 | 26 | 57 | 20 | Ext | 0.835 | 111.933
| 3252.402 | 4460 | 0.632 | 2.136 | Metal loss | Corrosion CLUSTER | GENE | 3:26 | 9.27 | 74 | 93 | 20 | Ext | 0.876 | 106.675
| 3252.43 | 4460 | 0.66 | 2.136 | Metal loss | [Corrosion] | PITT | 7:12 | 9.27 | 20 | 22 | 12 | Ext | 0.826 | 113.156
| 3252.43 | 4460 | 0.66 | 2.136 | Metal loss | [Corrosion] | PITT | 7:42 | 9.27 | 20 | 29 | 12 | Ext | 0.826 | 113.156
| 3252.437 | 4460 | 0.667 | 2.136 | Metal loss | [Corrosion] | PITT | 3:50 | 9.27 | 20 | 22 | 12 | Ext | 0.826 | 113.156
| 3252.437 | 4460 | 0.667 | 2.136 | Metal loss | [Corrosion] | CIGR | 4:50 | 9.27 | 20 | 43 | 14 | Ext | 0.827 | 113.029
| 3252.437 | 4460 | 0.667 | 2.136 | Metal loss | Corrosion CLUSTER | CIGR | 4:50 | 9.27 | 20 | 72 | 14 | Ext | 0.827 | 113.029
| 3252.437 | 4460 | 0.667 | 2.136 | Metal loss | [Corrosion] | CIGR | 2:42 | 9.27 | 20 | 50 | 15 | Ext | 0.828 | 112.964
| 3252.451 | 4460 | 0.681 | 2.136 | Metal loss | [Corrosion] | PITT | 9:20 | 9.27 | 20 | 22 | 14 | Ext | 0.827 | 113.029
| 3252.451 | 4460 | 0.681 | 2.136 | Metal loss | Corrosion CLUSTER | GENE | 9:20 | 9.27 | 46 | 143 | 14 | Ext | 0.843 | 110.866
| 3252.457 | 4460 | 0.687 | 2.136 | Metal loss | [Corrosion] | CIGR | 8:50 | 9.27 | 20 | 43 | 14 | Ext | 0.827 | 113.029
| 3252.484 | 4460 | 0.714 | 2.136 | Metal loss | [Corrosion] | PITT | 10:50 | 9.27 | 20 | 20 | 15 | Ext | 0.828 | 112.964
| 3252.484 | 4460 | 0.714 | 2.136 | Metal loss | Corrosion CLUSTER | GENE | 10:50 | 9.27 | 35 | 57 | 15 | Ext | 0.838 | 111.633
| 3252.484 | 4460 | 0.714 | 2.136 | Metal loss | [Corrosion] | PITT | 11:04 | 9.27 | 20 | 22 | 15 | Ext | 0.828 | 112.964
| 3252.489 | 4460 | 0.719 | 2.136 | Metal loss | Corrosion | PITT | 0:28 | 9.27 | 20 | 29 | 18 | Ext | 0.829 | 112.765
| 3252.498 | 4460 | 0.728 | 2.136 | Metal loss | [Corrosion] | PITT | 11:28 | 9.27 | 20 | 20 | 13 | Ext | 0.827 | 113.093
| 3252.523 | 4460 | 0.753 | 2.136 | Metal loss | [Corrosion] | PITT | 4:50 | 9.27 | 20 | 36 | 12 | Ext | 0.826 | 113.156
| 3252.533 | 4460 | 0.763 | 2.136 | Metal loss | [Corrosion] | PITT | 8:28 | 9.27 | 20 | 20 | 10 | Ext | 0.825 | 113.279
| 3252.539 | 4460 | 0.769 | 2.136 | Metal loss | [Corrosion] | PITT | 9:28 | 9.27 | 20 | 36 | 16 | Ext | 0.828 | 112.899
| 3252.539 | 4460 | 0.769 | 2.136 | Metal loss | [Corrosion] | PITT | 9:50 | 9.27 | 20 | 20 | 15 | Ext | 0.828 | 112.964
| 3252.54 | 4460 | 0.77 | 2.136 | Metal loss | [Corrosion] | CIGR | 3:50 | 9.27 | 20 | 65 | 17 | Ext | 0.829 | 112.833
| 3252.54 | 4460 | 0.77 | 2.136 | Metal loss | Corrosion CLUSTER | GENE | 3:50 | 9.27 | 94 | 158 | 17 | Ext | 0.877 | 106.657
| 3252.544 | 4460 | 0.774 | 2.136 | Metal loss | [Corrosion] | PITT | 4:34 | 9.27 | 20 | 20 | 17 | Ext | 0.829 | 112.833
| 3252.564 | 4460 | 0.794 | 2.136 | Metal loss | [Corrosion] | PITT | 8:28 | 9.27 | 20 | 20 | 10 | Ext | 0.825 | 113.279
| 3252.569 | 4460 | 0.799 | 2.136 | Metal loss | [Corrosion] | CIGR | 3:20 | 9.27 | 20 | 72 | 13 | Ext | 0.827 | 113.093
| 3252.578 | 4460 | 0.808 | 2.136 | Metal loss | [Corrosion] | PITT | 4:50 | 9.27 | 20 | 36 | 14 | Ext | 0.827 | 113.029
| 3252.579 | 4460 | 0.809 | 2.136 | Metal loss | [Corrosion] | PITT | 8:28 | 9.27 | 20 | 22 | 20 | Ext | 0.830 | 112.628
| 3252.579 | 4460 | 0.809 | 2.136 | Metal loss | Corrosion CLUSTER | GENE | 8:28 | 9.27 | 69 | 108 | 20 | Ext | 0.873 | 107.090
| 3252.59 | 4460 | 0.82 | 2.136 | Metal loss | [Corrosion] | PITT | 6:50 | 9.27 | 20 | 20 | 12 | Ext | 0.826 | 113.156
| 3252.595 | 4460 | 0.825 | 2.136 | Metal loss | [Corrosion] | PITT | 2:20 | 9.27 | 20 | 29 | 11 | Ext | 0.826 | 113.218
| 3252.6 | 4460 | 0.83 | 2.136 | Metal loss | [Corrosion] | PITT | 7:28 | 9.27 | 20 | 29 | 14 | Ext | 0.827 | 113.029
| 3252.6 | 4460 | 0.83 | 2.136 | Metal loss | Corrosion CLUSTER | CIGR | 7:28 | 9.27 | 28 | 65 | 14 | Ext | 0.832 | 112.393
| 3252.646 | 4460 | 0.876 | 2.136 | Metal loss | [Corrosion] | PITT | 0:28 | 9.27 | 20 | 29 | 11 | Ext | 0.826 | 113.218
| 3252.666 | 4460 | 0.896 | 2.136 | Metal loss | Corrosion | PITT | 6:12 | 9.27 | 20 | 22 | 23 | Ext | 0.832 | 112.414
| 3252.666 | 4460 | 0.896 | 2.136 | Metal loss | [Corrosion] | CIGR | 0:28 | 9.27 | 20 | 43 | 21 | Ext | 0.831 | 112.557
| 3252.666 | 4460 | 0.896 | 2.136 | Metal loss | Corrosion CLUSTER | GENE | 0:28 | 9.27 | 39 | 43 | 21 | Ext | 0.849 | 110.100
| 3252.685 | 4460 | 0.915 | 2.136 | Object | Support |  | 6:06 | 9.27
| 3252.968 | 4460 | 1.198 | 2.136 | Object | Support |  | 10:50 | 9.27
| 3253.906 | 4470 | 0 | 1.14 | Weld | Seamless Pipe |  | N/A | 9.27
| 3254.257 | 4470 | 0.351 | 1.14 | Metal loss | Corrosion | PITT | 4:00 | 9.27 | 20 | 29 | 13 | Ext | 0.827 | 113.093
| 3254.439 | 4470 | 0.533 | 1.14 | Metal loss | Corrosion | PITT | 3:00 | 9.27 | 20 | 29 | 13 | Ext | 0.827 | 113.093
| 3254.916 | 4470 | 1.01 | 1.14 | Metal loss | Corrosion | PITT | 1:02 | 9.27 | 20 | 29 | 14 | Ext | 0.827 | 113.029
| 3255.046 | 4480 | 0 | 12.757 | Weld | Seamless Pipe |  | N/A | 9.27
| 3255.258 | 4480 | 0.212 | 12.757 | Metal loss | Corrosion | PITT | 2:04 | 9.27 | 20 | 29 | 15 | Ext | 0.828 | 112.964
| 3255.37 | 4480 | 0.324 | 12.757 | Metal loss | Corrosion | PITT | 5:56 | 9.27 | 20 | 22 | 12 | Ext | 0.826 | 113.156
| 3255.489 | 4480 | 0.443 | 12.757 | Metal loss | Corrosion | PITT | 5:34 | 9.27 | 20 | 22 | 12 | Ext | 0.826 | 113.156
| 3255.623 | 4480 | 0.577 | 12.757 | Metal loss | Corrosion | PITT | 5:56 | 9.27 | 20 | 22 | 13 | Ext | 0.827 | 113.093
| 3255.935 | 4480 | 0.889 | 12.757 | Metal loss | Corrosion | PITT | 5:42 | 9.27 | 20 | 20 | 13 | Ext | 0.827 | 113.093
| 3256.139 | 4480 | 1.093 | 12.757 | Metal loss | Corrosion | PITT | 5:44 | 9.27 | 20 | 22 | 13 | Ext | 0.827 | 113.093
| 3267.803 | 4490 | 0 | 11.867 | Weld | Seamless Pipe |  | N/A | 9.27
| 3271.854 | 4490 | 4.051 | 11.867 | Metal loss | [Corrosion] | PITT | 6:14 | 9.27 | 20 | 22 | 14 | Ext | 0.827 | 113.029
| 3271.854 | 4490 | 4.051 | 11.867 | Metal loss | [Corrosion] | PITT | 6:30 | 9.27 | 20 | 20 | 14 | Ext | 0.827 | 113.029
| 3271.854 | 4490 | 4.051 | 11.867 | Metal loss | Corrosion CLUSTER | PITT | 6:30 | 9.27 | 23 | 43 | 14 | Ext | 0.829 | 112.801
| 3272.053 | 4490 | 4.25 | 11.867 | Metal loss | [Corrosion] | PITT | 6:30 | 9.27 | 20 | 20 | 14 | Ext | 0.827 | 113.029
| 3272.058 | 4490 | 4.255 | 11.867 | Metal loss | [Corrosion] | PITT | 6:06 | 9.27 | 20 | 20 | 14 | Ext | 0.827 | 113.029
| 3272.058 | 4490 | 4.255 | 11.867 | Metal loss | Corrosion CLUSTER | PITT | 6:06 | 9.27 | 26 | 43 | 14 | Ext | 0.831 | 112.560
| 3272.113 | 4490 | 4.31 | 11.867 | Metal loss | Corrosion | PITT | 6:06 | 9.27 | 20 | 29 | 13 | Ext | 0.827 | 113.093
| 3279.209 | 4490 | 11.406 | 11.867 | Metal loss | Corrosion | PITT | 6:08 | 9.27 | 20 | 22 | 16 | Ext | 0.828 | 112.899
| 3279.67 | 4500 | 0 | 12.322 | Weld | Seamless Pipe |  | N/A | 9.27
| 3280.241 | 4500 | 0.571 | 12.322 | Metal loss | Corrosion | PITT | 6:08 | 9.27 | 20 | 22 | 13 | Ext | 0.827 | 113.093
| 3281.711 | 4500 | 2.041 | 12.322 | Metal loss | Corrosion | PITT | 3:46 | 9.27 | 20 | 22 | 12 | Ext | 0.826 | 113.156
| 3281.965 | 4500 | 2.295 | 12.322 | Metal loss | Corrosion | PITT | 4:10 | 9.27 | 20 | 20 | 11 | Ext | 0.826 | 113.218
| 3282.002 | 4500 | 2.332 | 12.322 | Metal loss | Corrosion | PITT | 2:24 | 9.27 | 20 | 22 | 12 | Ext | 0.826 | 113.156
| 3283.702 | 4500 | 4.032 | 12.322 | Metal loss | Corrosion | PITT | 3:32 | 9.27 | 20 | 36 | 14 | Ext | 0.827 | 113.029
| 3283.739 | 4500 | 4.069 | 12.322 | Object | Support |  | 5:48 | 9.27
| 3286.102 | 4500 | 6.432 | 12.322 | Metal loss | Corrosion | PITT | 2:12 | 9.27 | 20 | 20 | 14 | Ext | 0.827 | 113.029
| 3286.972 | 4500 | 7.302 | 12.322 | Metal loss | Corrosion | PITT | 2:06 | 9.27 | 20 | 22 | 13 | Ext | 0.827 | 113.093
| 3287.587 | 4500 | 7.917 | 12.322 | Metal loss | Corrosion | PITT | 7:14 | 9.27 | 20 | 20 | 16 | Ext | 0.828 | 112.899
| 3288.127 | 4500 | 8.457 | 12.322 | Metal loss | Corrosion | PITT | 1:38 | 9.27 | 20 | 36 | 14 | Ext | 0.827 | 113.029
| 3288.168 | 4500 | 8.498 | 12.322 | Metal loss | Corrosion | PITT | 1:14 | 9.27 | 20 | 22 | 14 | Ext | 0.827 | 113.029
| 3288.36 | 4500 | 8.69 | 12.322 | Metal loss | [Corrosion] | PITT | 1:38 | 9.27 | 20 | 20 | 14 | Ext | 0.827 | 113.029
| 3288.36 | 4500 | 8.69 | 12.322 | Metal loss | Corrosion CLUSTER | CIGR | 1:38 | 9.27 | 21 | 50 | 14 | Ext | 0.828 | 112.955
| 3288.361 | 4500 | 8.691 | 12.322 | Metal loss | [Corrosion] | PITT | 1:16 | 9.27 | 20 | 29 | 14 | Ext | 0.827 | 113.029
| 3288.409 | 4500 | 8.739 | 12.322 | Metal loss | Corrosion | PITT | 1:46 | 9.27 | 20 | 20 | 13 | Ext | 0.827 | 113.093
| 3288.555 | 4500 | 8.885 | 12.322 | Metal loss | [Corrosion] | PITT | 1:30 | 9.27 | 20 | 22 | 13 | Ext | 0.827 | 113.093
| 3288.555 | 4500 | 8.885 | 12.322 | Metal loss | Corrosion CLUSTER | CIGR | 1:30 | 9.27 | 21 | 43 | 13 | Ext | 0.827 | 113.025
| 3288.555 | 4500 | 8.885 | 12.322 | Metal loss | [Corrosion] | PITT | 1:46 | 9.27 | 20 | 20 | 12 | Ext | 0.826 | 113.156
| 3288.688 | 4500 | 9.018 | 12.322 | Metal loss | Corrosion | PITT | 1:38 | 9.27 | 20 | 36 | 13 | Ext | 0.827 | 113.093
| 3288.829 | 4500 | 9.159 | 12.322 | Metal loss | Corrosion | PITT | 1:16 | 9.27 | 20 | 22 | 17 | Ext | 0.829 | 112.833
| 3289.435 | 4500 | 9.765 | 12.322 | Metal loss | Corrosion | PITT | 1:30 | 9.27 | 20 | 29 | 15 | Ext | 0.828 | 112.964
| 3291.992 | 4510 | 0 | 12.17 | Weld | Seamless Pipe |  | N/A | 9.27
| 3292.148 | 4510 | 0.156 | 12.17 | Metal loss | Corrosion | PITT | 1:32 | 9.27 | 20 | 29 | 13 | Ext | 0.827 | 113.093
| 3292.223 | 4510 | 0.231 | 12.17 | Metal loss | [Corrosion] | CIGR | 1:46 | 9.27 | 20 | 43 | 15 | Ext | 0.828 | 112.964
| 3292.223 | 4510 | 0.231 | 12.17 | Metal loss | Corrosion CLUSTER | GENE | 1:46 | 9.27 | 34 | 93 | 15 | Ext | 0.837 | 111.726
| 3292.236 | 4510 | 0.244 | 12.17 | Metal loss | Corrosion | PITT | 11:32 | 9.27 | 20 | 22 | 12 | Ext | 0.826 | 113.156
| 3292.238 | 4510 | 0.246 | 12.17 | Metal loss | [Corrosion] | PITT | 1:32 | 9.27 | 20 | 29 | 14 | Ext | 0.827 | 113.029
| 3292.239 | 4510 | 0.247 | 12.17 | Metal loss | Corrosion | PITT | 4:38 | 9.27 | 28 | 29 | 23 | Ext | 0.840 | 111.312
| 3292.239 | 4510 | 0.247 | 12.17 | Metal loss | [Corrosion] | PITT | 2:38 | 9.27 | 20 | 22 | 15 | Ext | 0.828 | 112.964
| 3292.274 | 4510 | 0.282 | 12.17 | Metal loss | Corrosion | PITT | 0:38 | 9.27 | 20 | 22 | 14 | Ext | 0.827 | 113.029
| 3292.338 | 4510 | 0.346 | 12.17 | Metal loss | Corrosion | PITT | 4:38 | 9.27 | 20 | 22 | 18 | Ext | 0.829 | 112.765
| 3292.459 | 4510 | 0.467 | 12.17 | Metal loss | Corrosion | PITT | 11:16 | 9.27 | 20 | 29 | 11 | Ext | 0.826 | 113.218
| 3292.512 | 4510 | 0.52 | 12.17 | Metal loss | Corrosion | PITT | 3:24 | 9.27 | 20 | 22 | 14 | Ext | 0.827 | 113.029
| 3292.53 | 4510 | 0.538 | 12.17 | Metal loss | Corrosion | PITT | 5:38 | 9.27 | 20 | 22 | 15 | Ext | 0.828 | 112.964
| 3292.536 | 4510 | 0.544 | 12.17 | Metal loss | [Corrosion] | PITT | 4:16 | 9.27 | 20 | 20 | 14 | Ext | 0.827 | 113.029
| 3292.537 | 4510 | 0.545 | 12.17 | Metal loss | [Corrosion] | PITT | 4:32 | 9.27 | 20 | 29 | 14 | Ext | 0.827 | 113.029
| 3292.537 | 4510 | 0.545 | 12.17 | Metal loss | Corrosion CLUSTER | PITT | 4:32 | 9.27 | 21 | 29 | 14 | Ext | 0.828 | 112.955
| 3292.643 | 4510 | 0.651 | 12.17 | Metal loss | Corrosion | PITT | 1:24 | 9.27 | 20 | 20 | 12 | Ext | 0.826 | 113.156
| 3292.709 | 4510 | 0.717 | 12.17 | Metal loss | Corrosion | PITT | 11:38 | 9.27 | 20 | 22 | 13 | Ext | 0.827 | 113.093
| 3292.751 | 4510 | 0.759 | 12.17 | Metal loss | Corrosion | PITT | 11:38 | 9.27 | 20 | 20 | 11 | Ext | 0.826 | 113.218
| 3292.769 | 4510 | 0.777 | 12.17 | Metal loss | Corrosion | PITT | 1:38 | 9.27 | 20 | 36 | 14 | Ext | 0.827 | 113.029
| 3292.821 | 4510 | 0.829 | 12.17 | Metal loss | [Corrosion] | PITT | 11:08 | 9.27 | 20 | 20 | 16 | Ext | 0.828 | 112.899
| 3292.821 | 4510 | 0.829 | 12.17 | Metal loss | Corrosion CLUSTER | CIGR | 11:08 | 9.27 | 22 | 57 | 16 | Ext | 0.829 | 112.725
| 3292.821 | 4510 | 0.829 | 12.17 | Metal loss | [Corrosion] | PITT | 11:38 | 9.27 | 20 | 20 | 15 | Ext | 0.828 | 112.964
| 3292.957 | 4510 | 0.965 | 12.17 | Metal loss | Corrosion | PITT | 1:32 | 9.27 | 20 | 22 | 13 | Ext | 0.827 | 113.093
| 3293.002 | 4510 | 1.01 | 12.17 | Metal loss | Corrosion | PITT | 11:38 | 9.27 | 20 | 22 | 11 | Ext | 0.826 | 113.218
| 3293.005 | 4510 | 1.013 | 12.17 | Metal loss | Corrosion | PITT | 4:16 | 9.27 | 20 | 20 | 13 | Ext | 0.827 | 113.093
| 3293.061 | 4510 | 1.069 | 12.17 | Metal loss | Corrosion | PITT | 2:08 | 9.27 | 20 | 22 | 15 | Ext | 0.828 | 112.964
| 3293.188 | 4510 | 1.196 | 12.17 | Metal loss | [Corrosion] | PITT | 1:38 | 9.27 | 20 | 22 | 13 | Ext | 0.827 | 113.093
| 3293.2 | 4510 | 1.208 | 12.17 | Metal loss | [Corrosion] | PITT | 2:38 | 9.27 | 20 | 22 | 12 | Ext | 0.826 | 113.156
| 3293.223 | 4510 | 1.231 | 12.17 | Metal loss | [Corrosion] | PITT | 2:16 | 9.27 | 20 | 22 | 11 | Ext | 0.826 | 113.218
| 3293.252 | 4510 | 1.26 | 12.17 | Metal loss | [Corrosion] | PITT | 1:16 | 9.27 | 20 | 29 | 15 | Ext | 0.828 | 112.964
| 3293.252 | 4510 | 1.26 | 12.17 | Metal loss | Corrosion CLUSTER | GENE | 1:16 | 9.27 | 81 | 86 | 15 | Ext | 0.864 | 108.179
| 3293.293 | 4510 | 1.301 | 12.17 | Metal loss | [Corrosion] | PITT | 1:38 | 9.27 | 20 | 36 | 16 | Ext | 0.828 | 112.899
| 3293.293 | 4510 | 1.301 | 12.17 | Metal loss | Corrosion CLUSTER | GENE | 1:38 | 9.27 | 58 | 43 | 16 | Ext | 0.855 | 109.356
| 3293.331 | 4510 | 1.339 | 12.17 | Metal loss | [Corrosion] | PITT | 1:38 | 9.27 | 20 | 29 | 14 | Ext | 0.827 | 113.029
| 3293.396 | 4510 | 1.404 | 12.17 | Metal loss | Corrosion | PITT | 1:38 | 9.27 | 20 | 22 | 13 | Ext | 0.827 | 113.093
| 3299.002 | 4510 | 7.01 | 12.17 | Object | Support |  | 8:22 | 9.27
| 3301.978 | 4510 | 9.986 | 12.17 | Object | Support |  | 7:04 | 9.27
| 3302.704 | 4510 | 10.712 | 12.17 | Metal loss | Corrosion | PITT | 3:26 | 9.27 | 20 | 29 | 11 | Ext | 0.826 | 113.218
| 3302.747 | 4510 | 10.755 | 12.17 | Metal loss | [Corrosion] | PITT | 4:12 | 9.27 | 20 | 20 | 11 | Ext | 0.826 | 113.218
| 3302.779 | 4510 | 10.787 | 12.17 | Metal loss | [Corrosion] | PITT | 4:26 | 9.27 | 20 | 20 | 12 | Ext | 0.826 | 113.156
| 3302.78 | 4510 | 10.788 | 12.17 | Metal loss | [Corrosion] | PITT | 4:12 | 9.27 | 20 | 20 | 12 | Ext | 0.826 | 113.156
| 3302.78 | 4510 | 10.788 | 12.17 | Metal loss | Corrosion CLUSTER | GENE | 4:12 | 9.27 | 57 | 43 | 12 | Ext | 0.845 | 110.602
| 3304.162 | 4520 | 0 | 4.127 | Weld | Seamless Pipe |  | N/A | 9.27
| 3308.289 | 4530 | 0 | 2.644 | Weld | Seamless Pipe |  | N/A | 9.27
| 3308.871 | 4530 | 0.582 | 2.644 | Metal loss | [Corrosion] | PITT | 1:40 | 9.27 | 25 | 20 | 17 | Ext | 0.832 | 112.353
| 3308.871 | 4530 | 0.582 | 2.644 | Metal loss | Corrosion CLUSTER | PITT | 1:40 | 9.27 | 28 | 36 | 17 | Ext | 0.834 | 112.047
| 3308.874 | 4530 | 0.585 | 2.644 | Metal loss | [Corrosion] | PITT | 2:02 | 9.27 | 21 | 22 | 16 | Ext | 0.829 | 112.813
| 3308.984 | 4530 | 0.695 | 2.644 | Metal loss | [Corrosion] | PITT | 6:32 | 9.27 | 20 | 22 | 17 | Ext | 0.829 | 112.833
| 3308.984 | 4530 | 0.695 | 2.644 | Metal loss | Corrosion CLUSTER | PITT | 6:32 | 9.27 | 22 | 43 | 17 | Ext | 0.830 | 112.647
| 3308.985 | 4530 | 0.696 | 2.644 | Metal loss | [Corrosion] | PITT | 6:10 | 9.27 | 20 | 22 | 17 | Ext | 0.829 | 112.833
| 3309.021 | 4530 | 0.732 | 2.644 | Metal loss | [Corrosion] | PITT | 3:32 | 9.27 | 32 | 29 | 29 | Ext | 0.852 | 109.750
| 3309.021 | 4530 | 0.732 | 2.644 | Metal loss | Corrosion CLUSTER | GENE | 3:32 | 9.27 | 48 | 43 | 29 | Ext | 0.876 | 106.787
| 3309.033 | 4530 | 0.744 | 2.644 | Metal loss | [Corrosion] | PITT | 3:40 | 9.27 | 20 | 36 | 21 | Ext | 0.831 | 112.557
| 3309.073 | 4530 | 0.784 | 2.644 | Metal loss | Corrosion | PITT | 5:32 | 9.27 | 20 | 29 | 18 | Ext | 0.829 | 112.765
| 3309.078 | 4530 | 0.789 | 2.644 | Metal loss | Corrosion | PITT | 2:32 | 9.27 | 22 | 22 | 22 | Ext | 0.833 | 112.238
| 3309.108 | 4530 | 0.819 | 2.644 | Metal loss | Corrosion | PITT | 4:18 | 9.27 | 20 | 22 | 19 | Ext | 0.830 | 112.697
| 3309.117 | 4530 | 0.828 | 2.644 | Metal loss | [Corrosion] | PITT | 0:24 | 9.27 | 20 | 22 | 17 | Ext | 0.829 | 112.833
| 3309.12 | 4530 | 0.831 | 2.644 | Metal loss | [Corrosion] | PITT | 0:54 | 9.27 | 24 | 29 | 21 | Ext | 0.834 | 112.077
| 3309.12 | 4530 | 0.831 | 2.644 | Metal loss | Corrosion CLUSTER | CIGR | 0:54 | 9.27 | 24 | 50 | 21 | Ext | 0.834 | 112.077
| 3309.15 | 4530 | 0.861 | 2.644 | Metal loss | Corrosion | PITT | 3:10 | 9.27 | 21 | 29 | 18 | Ext | 0.830 | 112.668
| 3309.16 | 4530 | 0.871 | 2.644 | Metal loss | Corrosion | PITT | 5:32 | 9.27 | 20 | 22 | 17 | Ext | 0.829 | 112.833
| 3309.183 | 4530 | 0.894 | 2.644 | Metal loss | Corrosion | PITT | 1:32 | 9.27 | 20 | 29 | 18 | Ext | 0.829 | 112.765
| 3309.19 | 4530 | 0.901 | 2.644 | Metal loss | Corrosion | PITT | 3:10 | 9.27 | 20 | 29 | 18 | Ext | 0.829 | 112.765
| 3309.254 | 4530 | 0.965 | 2.644 | Metal loss | Corrosion | PITT | 5:48 | 9.27 | 20 | 29 | 18 | Ext | 0.829 | 112.765
| 3309.258 | 4530 | 0.969 | 2.644 | Metal loss | [Corrosion] | PITT | 0:10 | 9.27 | 20 | 22 | 18 | Ext | 0.829 | 112.765
| 3309.258 | 4530 | 0.969 | 2.644 | Metal loss | Corrosion CLUSTER | PITT | 0:10 | 9.27 | 25 | 50 | 18 | Ext | 0.833 | 112.255
| 3309.258 | 4530 | 0.969 | 2.644 | Metal loss | [Corrosion] | PITT | 0:32 | 9.27 | 22 | 22 | 18 | Ext | 0.831 | 112.567
| 3309.384 | 4530 | 1.095 | 2.644 | Metal loss | Corrosion | PITT | 1:10 | 9.27 | 33 | 22 | 17 | Ext | 0.838 | 111.520
| 3309.527 | 4530 | 1.238 | 2.644 | Metal loss | Corrosion | PITT | 3:48 | 9.27 | 20 | 29 | 16 | Ext | 0.828 | 112.899
| 3309.577 | 4530 | 1.288 | 2.644 | Metal loss | Corrosion | PITT | 3:32 | 9.27 | 20 | 29 | 18 | Ext | 0.829 | 112.765
| 3309.578 | 4530 | 1.289 | 2.644 | Metal loss | Corrosion | GENE | 2:10 | 9.27 | 38 | 50 | 20 | Ext | 0.847 | 110.425
| 3309.953 | 4530 | 1.664 | 2.644 | Object | Support |  | 11:18 | 9.27
| 3310.933 | 4540 | 0 | 4.82 | Weld | Seamless Pipe |  | N/A | 9.27
| 3311.147 | 4540 | 0.214 | 4.82 | Metal loss | Corrosion | PITT | 2:38 | 9.27 | 20 | 29 | 14 | Ext | 0.827 | 113.029
| 3314.692 | 4540 | 3.759 | 4.82 | Object | Support |  | 4:20 | 9.27
| 3315.753 | 4550 | 0 | 2.526 | Weld | Seamless Pipe |  | N/A | 9.27
| 3316.115 | 4550 | 0.362 | 2.526 | Metal loss | Corrosion | PITT | 8:24 | 9.27 | 25 | 29 | 18 | Ext | 0.833 | 112.255
| 3316.365 | 4550 | 0.612 | 2.526 | Metal loss | Corrosion | PITT | 10:48 | 9.27 | 20 | 22 | 17 | Ext | 0.829 | 112.833
| 3316.407 | 4550 | 0.654 | 2.526 | Metal loss | Corrosion | PITT | 2:18 | 9.27 | 20 | 22 | 17 | Ext | 0.829 | 112.833
| 3317.102 | 4550 | 1.349 | 2.526 | Metal loss | Corrosion | PITT | 9:14 | 9.27 | 21 | 22 | 17 | Ext | 0.829 | 112.741
| 3317.321 | 4550 | 1.568 | 2.526 | Object | Support |  | 4:22 | 9.27
| 3317.478 | 4550 | 1.725 | 2.526 | Metal loss | Corrosion | PITT | 9:30 | 9.27 | 34 | 22 | 17 | Ext | 0.839 | 111.414
| 3317.48 | 4550 | 1.727 | 2.526 | Metal loss | [Corrosion] | PITT | 10:22 | 9.27 | 33 | 29 | 20 | Ext | 0.842 | 111.057
| 3317.483 | 4550 | 1.73 | 2.526 | Metal loss | [Corrosion] | PITT | 10:36 | 9.27 | 20 | 22 | 19 | Ext | 0.830 | 112.697
| 3317.522 | 4550 | 1.769 | 2.526 | Metal loss | [Corrosion] | PITT | 10:30 | 9.27 | 20 | 29 | 17 | Ext | 0.829 | 112.833
| 3317.543 | 4550 | 1.79 | 2.526 | Metal loss | [Corrosion] | PITT | 9:30 | 9.27 | 24 | 22 | 21 | Ext | 0.834 | 112.077
| 3317.543 | 4550 | 1.79 | 2.526 | Metal loss | [Corrosion] | PITT | 10:00 | 9.27 | 20 | 22 | 21 | Ext | 0.831 | 112.557
| 3317.543 | 4550 | 1.79 | 2.526 | Metal loss | [Corrosion] | PITT | 10:22 | 9.27 | 25 | 36 | 22 | Ext | 0.836 | 111.847
| 3317.543 | 4550 | 1.79 | 2.526 | Metal loss | Corrosion CLUSTER | GENE | 10:22 | 9.27 | 107 | 93 | 22 | Ext | 0.902 | 103.627
| 3317.55 | 4550 | 1.797 | 2.526 | Metal loss | [Corrosion] | PITT | 9:30 | 9.27 | 20 | 22 | 18 | Ext | 0.829 | 112.765
| 3317.668 | 4550 | 1.915 | 2.526 | Metal loss | Corrosion | PITT | 10:30 | 9.27 | 20 | 22 | 19 | Ext | 0.830 | 112.697
| 3317.911 | 4550 | 2.158 | 2.526 | Metal loss | [Corrosion] | PITT | 1:52 | 9.27 | 20 | 20 | 18 | Ext | 0.829 | 112.765
| 3317.912 | 4550 | 2.159 | 2.526 | Metal loss | Corrosion | PITT | 0:30 | 9.27 | 20 | 20 | 17 | Ext | 0.829 | 112.833
| 3317.913 | 4550 | 2.16 | 2.526 | Metal loss | [Corrosion] | PITT | 1:30 | 9.27 | 20 | 20 | 20 | Ext | 0.830 | 112.628
| 3317.913 | 4550 | 2.16 | 2.526 | Metal loss | Corrosion CLUSTER | PITT | 1:30 | 9.27 | 25 | 43 | 20 | Ext | 0.834 | 112.053
| 3318.279 | 4560 | 0 | 10.446 | Weld | Seamless Pipe |  | N/A | 9.27
| 3319.077 | 4560 | 0.798 | 10.446 | Object | Support |  | 6:54 | 9.27
| 3320.242 | 4560 | 1.963 | 10.446 | Metal loss | Corrosion | PITT | 5:54 | 9.27 | 20 | 22 | 12 | Ext | 0.826 | 113.156
| 3320.315 | 4560 | 2.036 | 10.446 | Metal loss | Corrosion | PITT | 5:54 | 9.27 | 20 | 22 | 14 | Ext | 0.827 | 113.029
| 3320.526 | 4560 | 2.247 | 10.446 | Metal loss | Corrosion | PITT | 5:54 | 9.27 | 20 | 22 | 12 | Ext | 0.826 | 113.156
| 3321.096 | 4560 | 2.817 | 10.446 | Metal loss | Corrosion | PITT | 5:52 | 9.27 | 20 | 22 | 12 | Ext | 0.826 | 113.156
| 3321.325 | 4560 | 3.046 | 10.446 | Metal loss | Corrosion | PITT | 6:08 | 9.27 | 20 | 29 | 12 | Ext | 0.826 | 113.156
| 3321.396 | 4560 | 3.117 | 10.446 | Metal loss | Corrosion | PITT | 5:52 | 9.27 | 20 | 20 | 12 | Ext | 0.826 | 113.156
| 3321.47 | 4560 | 3.191 | 10.446 | Metal loss | [Corrosion] | PITT | 5:52 | 9.27 | 20 | 22 | 13 | Ext | 0.827 | 113.093
| 3321.47 | 4560 | 3.191 | 10.446 | Metal loss | Corrosion CLUSTER | AXGR | 5:52 | 9.27 | 59 | 29 | 13 | Ext | 0.849 | 110.184
| 3321.511 | 4560 | 3.232 | 10.446 | Metal loss | [Corrosion] | PITT | 5:52 | 9.27 | 20 | 29 | 12 | Ext | 0.826 | 113.156
| 3321.686 | 4560 | 3.407 | 10.446 | Metal loss | Corrosion | PITT | 5:52 | 9.27 | 20 | 22 | 13 | Ext | 0.827 | 113.093
| 3321.775 | 4560 | 3.496 | 10.446 | Metal loss | [Corrosion] | PITT | 5:52 | 9.27 | 20 | 22 | 13 | Ext | 0.827 | 113.093
| 3321.81 | 4560 | 3.531 | 10.446 | Metal loss | [Corrosion] | PITT | 5:52 | 9.27 | 20 | 20 | 13 | Ext | 0.827 | 113.093
| 3321.846 | 4560 | 3.567 | 10.446 | Metal loss | [Corrosion] | PITT | 5:52 | 9.27 | 20 | 22 | 14 | Ext | 0.827 | 113.029
| 3321.846 | 4560 | 3.567 | 10.446 | Metal loss | Corrosion CLUSTER | AXGR | 5:52 | 9.27 | 89 | 22 | 14 | Ext | 0.864 | 108.199
| 3322.298 | 4560 | 4.019 | 10.446 | Metal loss | Corrosion | PITT | 1:58 | 9.27 | 20 | 22 | 12 | Ext | 0.826 | 113.156
| 3322.775 | 4560 | 4.496 | 10.446 | Metal loss | Corrosion | PITT | 6:52 | 9.27 | 20 | 22 | 13 | Ext | 0.827 | 113.093
| 3322.855 | 4560 | 4.576 | 10.446 | Metal loss | Corrosion | PITT | 5:44 | 9.27 | 20 | 22 | 14 | Ext | 0.827 | 113.029
| 3322.9 | 4560 | 4.621 | 10.446 | Metal loss | Corrosion | PITT | 5:52 | 9.27 | 20 | 29 | 15 | Ext | 0.828 | 112.964
| 3323.031 | 4560 | 4.752 | 10.446 | Metal loss | Corrosion | PITT | 5:50 | 9.27 | 20 | 29 | 15 | Ext | 0.828 | 112.964
| 3323.536 | 4560 | 5.257 | 10.446 | Metal loss | Corrosion | PITT | 5:52 | 9.27 | 20 | 22 | 13 | Ext | 0.827 | 113.093
| 3323.65 | 4560 | 5.371 | 10.446 | Metal loss | Corrosion | PITT | 5:52 | 9.27 | 20 | 22 | 15 | Ext | 0.828 | 112.964
| 3324.658 | 4560 | 6.379 | 10.446 | Metal loss | Corrosion | PITT | 6:52 | 9.27 | 20 | 22 | 14 | Ext | 0.827 | 113.029
| 3324.779 | 4560 | 6.5 | 10.446 | Metal loss | Corrosion | PITT | 6:52 | 9.27 | 20 | 29 | 13 | Ext | 0.827 | 113.093
| 3324.831 | 4560 | 6.552 | 10.446 | Metal loss | [Corrosion] | PITT | 6:52 | 9.27 | 20 | 22 | 15 | Ext | 0.828 | 112.964
| 3324.831 | 4560 | 6.552 | 10.446 | Metal loss | Corrosion CLUSTER | CIGR | 6:52 | 9.27 | 25 | 65 | 15 | Ext | 0.831 | 112.547
| 3324.832 | 4560 | 6.553 | 10.446 | Metal loss | [Corrosion] | PITT | 6:36 | 9.27 | 20 | 20 | 14 | Ext | 0.827 | 113.029
| 3324.836 | 4560 | 6.557 | 10.446 | Metal loss | [Corrosion] | PITT | 7:14 | 9.27 | 20 | 20 | 13 | Ext | 0.827 | 113.093
| 3325.009 | 4560 | 6.73 | 10.446 | Object | Support |  | 6:36 | 9.27
| 3325.237 | 4560 | 6.958 | 10.446 | Metal loss | [Corrosion] | PITT | 6:44 | 9.27 | 20 | 20 | 15 | Ext | 0.828 | 112.964
| 3325.237 | 4560 | 6.958 | 10.446 | Metal loss | Corrosion CLUSTER | CIGR | 6:44 | 9.27 | 21 | 43 | 15 | Ext | 0.828 | 112.885
| 3325.237 | 4560 | 6.958 | 10.446 | Metal loss | [Corrosion] | PITT | 6:58 | 9.27 | 20 | 20 | 15 | Ext | 0.828 | 112.964
| 3325.289 | 4560 | 7.01 | 10.446 | Metal loss | [Corrosion] | PITT | 6:52 | 9.27 | 20 | 22 | 12 | Ext | 0.826 | 113.156
| 3325.29 | 4560 | 7.011 | 10.446 | Metal loss | [Corrosion] | PITT | 6:28 | 9.27 | 20 | 20 | 13 | Ext | 0.827 | 113.093
| 3325.29 | 4560 | 7.011 | 10.446 | Metal loss | Corrosion CLUSTER | PITT | 6:28 | 9.27 | 22 | 36 | 13 | Ext | 0.828 | 112.954
| 3325.366 | 4560 | 7.087 | 10.446 | Metal loss | [Corrosion] | PITT | 6:58 | 9.27 | 20 | 20 | 12 | Ext | 0.826 | 113.156
| 3325.366 | 4560 | 7.087 | 10.446 | Metal loss | Corrosion CLUSTER | CIGR | 6:58 | 9.27 | 24 | 57 | 12 | Ext | 0.828 | 112.896
| 3325.368 | 4560 | 7.089 | 10.446 | Metal loss | [Corrosion] | PITT | 6:22 | 9.27 | 20 | 20 | 12 | Ext | 0.826 | 113.156
| 3325.368 | 4560 | 7.089 | 10.446 | Metal loss | [Corrosion] | PITT | 6:36 | 9.27 | 20 | 29 | 12 | Ext | 0.826 | 113.156
| 3325.652 | 4560 | 7.373 | 10.446 | Metal loss | Corrosion | PITT | 6:52 | 9.27 | 20 | 22 | 12 | Ext | 0.826 | 113.156
| 3326.234 | 4560 | 7.955 | 10.446 | Metal loss | Corrosion | PITT | 6:52 | 9.27 | 20 | 22 | 12 | Ext | 0.826 | 113.156
| 3326.375 | 4560 | 8.096 | 10.446 | Metal loss | [Corrosion] | PITT | 6:52 | 9.27 | 20 | 22 | 13 | Ext | 0.827 | 113.093
| 3326.375 | 4560 | 8.096 | 10.446 | Metal loss | Corrosion CLUSTER | CIGR | 6:52 | 9.27 | 26 | 79 | 13 | Ext | 0.830 | 112.660
| 3326.377 | 4560 | 8.098 | 10.446 | Metal loss | [Corrosion] | PITT | 6:36 | 9.27 | 20 | 20 | 12 | Ext | 0.826 | 113.156
| 3326.385 | 4560 | 8.106 | 10.446 | Metal loss | [Corrosion] | PITT | 5:52 | 9.27 | 20 | 22 | 12 | Ext | 0.826 | 113.156
| 3326.443 | 4560 | 8.164 | 10.446 | Metal loss | [Corrosion] | PITT | 6:44 | 9.27 | 20 | 29 | 13 | Ext | 0.827 | 113.093
| 3326.444 | 4560 | 8.165 | 10.446 | Metal loss | [Corrosion] | PITT | 7:00 | 9.27 | 20 | 20 | 14 | Ext | 0.827 | 113.029
| 3326.444 | 4560 | 8.165 | 10.446 | Metal loss | Corrosion CLUSTER | CIGR | 7:00 | 9.27 | 22 | 50 | 14 | Ext | 0.828 | 112.879
| 3326.515 | 4560 | 8.236 | 10.446 | Metal loss | Corrosion | PITT | 6:52 | 9.27 | 20 | 22 | 15 | Ext | 0.828 | 112.964
| 3326.567 | 4560 | 8.288 | 10.446 | Metal loss | Corrosion | PITT | 8:52 | 9.27 | 20 | 22 | 14 | Ext | 0.827 | 113.029
| 3326.724 | 4560 | 8.445 | 10.446 | Metal loss | [Corrosion] | PITT | 6:52 | 9.27 | 20 | 20 | 14 | Ext | 0.827 | 113.029
| 3326.724 | 4560 | 8.445 | 10.446 | Metal loss | Corrosion CLUSTER | CIGR | 6:52 | 9.27 | 20 | 50 | 14 | Ext | 0.827 | 113.029
| 3326.724 | 4560 | 8.445 | 10.446 | Metal loss | [Corrosion] | PITT | 6:30 | 9.27 | 20 | 20 | 14 | Ext | 0.827 | 113.029
| 3326.855 | 4560 | 8.576 | 10.446 | Metal loss | Corrosion | PITT | 6:30 | 9.27 | 20 | 22 | 15 | Ext | 0.828 | 112.964
| 3327.019 | 4560 | 8.74 | 10.446 | Metal loss | Corrosion | PITT | 6:52 | 9.27 | 20 | 20 | 14 | Ext | 0.827 | 113.029
| 3327.202 | 4560 | 8.923 | 10.446 | Metal loss | [Corrosion] | PITT | 6:52 | 9.27 | 20 | 22 | 14 | Ext | 0.827 | 113.029
| 3327.202 | 4560 | 8.923 | 10.446 | Metal loss | Corrosion CLUSTER | GENE | 6:52 | 9.27 | 39 | 79 | 14 | Ext | 0.839 | 111.450
| 3327.203 | 4560 | 8.924 | 10.446 | Metal loss | [Corrosion] | PITT | 6:36 | 9.27 | 20 | 20 | 13 | Ext | 0.827 | 113.093
| 3327.222 | 4560 | 8.943 | 10.446 | Metal loss | [Corrosion] | PITT | 5:52 | 9.27 | 20 | 20 | 13 | Ext | 0.827 | 113.093
| 3327.331 | 4560 | 9.052 | 10.446 | Metal loss | [Corrosion] | PITT | 6:30 | 9.27 | 20 | 20 | 14 | Ext | 0.827 | 113.029
| 3327.332 | 4560 | 9.053 | 10.446 | Metal loss | [Corrosion] | PITT | 6:52 | 9.27 | 20 | 22 | 16 | Ext | 0.828 | 112.899
| 3327.332 | 4560 | 9.053 | 10.446 | Metal loss | Corrosion CLUSTER | PITT | 6:52 | 9.27 | 20 | 36 | 16 | Ext | 0.828 | 112.899
| 3327.389 | 4560 | 9.11 | 10.446 | Metal loss | Corrosion | PITT | 5:52 | 9.27 | 20 | 22 | 13 | Ext | 0.827 | 113.093
| 3327.445 | 4560 | 9.166 | 10.446 | Metal loss | Corrosion | PITT | 6:52 | 9.27 | 20 | 22 | 13 | Ext | 0.827 | 113.093
| 3327.541 | 4560 | 9.262 | 10.446 | Metal loss | [Corrosion] | PITT | 6:52 | 9.27 | 20 | 22 | 17 | Ext | 0.829 | 112.833
| 3327.541 | 4560 | 9.262 | 10.446 | Metal loss | Corrosion CLUSTER | PITT | 6:52 | 9.27 | 23 | 36 | 17 | Ext | 0.831 | 112.551
| 3327.542 | 4560 | 9.263 | 10.446 | Metal loss | [Corrosion] | PITT | 6:30 | 9.27 | 20 | 20 | 15 | Ext | 0.828 | 112.964
| 3327.93 | 4560 | 9.651 | 10.446 | Metal loss | Corrosion | PITT | 6:52 | 9.27 | 20 | 22 | 14 | Ext | 0.827 | 113.029
| 3328.005 | 4560 | 9.726 | 10.446 | Metal loss | Corrosion | PITT | 6:52 | 9.27 | 20 | 22 | 14 | Ext | 0.827 | 113.029
| 3328.068 | 4560 | 9.789 | 10.446 | Metal loss | Corrosion | PITT | 6:52 | 9.27 | 20 | 20 | 15 | Ext | 0.828 | 112.964
| 3328.132 | 4560 | 9.853 | 10.446 | Metal loss | [Corrosion] | PITT | 7:14 | 9.27 | 20 | 20 | 14 | Ext | 0.827 | 113.029
| 3328.133 | 4560 | 9.854 | 10.446 | Metal loss | [Corrosion] | PITT | 6:52 | 9.27 | 20 | 36 | 17 | Ext | 0.829 | 112.833
| 3328.133 | 4560 | 9.854 | 10.446 | Metal loss | Corrosion CLUSTER | GENE | 6:52 | 9.27 | 35 | 122 | 17 | Ext | 0.840 | 111.307
| 3328.143 | 4560 | 9.864 | 10.446 | Metal loss | [Corrosion] | PITT | 5:30 | 9.27 | 20 | 20 | 14 | Ext | 0.827 | 113.029
| 3328.143 | 4560 | 9.864 | 10.446 | Metal loss | [Corrosion] | PITT | 5:52 | 9.27 | 20 | 36 | 16 | Ext | 0.828 | 112.899
| 3328.271 | 4560 | 9.992 | 10.446 | Metal loss | [Corrosion] | PITT | 6:52 | 9.27 | 20 | 29 | 13 | Ext | 0.827 | 113.093
| 3328.283 | 4560 | 10.004 | 10.446 | Metal loss | [Corrosion] | PITT | 6:30 | 9.27 | 20 | 36 | 14 | Ext | 0.827 | 113.029
| 3328.283 | 4560 | 10.004 | 10.446 | Metal loss | Corrosion CLUSTER | GENE | 6:30 | 9.27 | 31 | 65 | 14 | Ext | 0.834 | 112.138
| 3328.387 | 4560 | 10.108 | 10.446 | Metal loss | Corrosion | PITT | 1:36 | 9.27 | 20 | 36 | 15 | Ext | 0.828 | 112.964
| 3328.52 | 4560 | 10.241 | 10.446 | Metal loss | Corrosion | PITT | 1:52 | 9.27 | 20 | 22 | 12 | Ext | 0.826 | 113.156
| 3328.56 | 4560 | 10.281 | 10.446 | Metal loss | Corrosion | PITT | 6:30 | 9.27 | 20 | 20 | 13 | Ext | 0.827 | 113.093
| 3328.638 | 4560 | 10.359 | 10.446 | Metal loss | Corrosion | PITT | 6:52 | 9.27 | 20 | 36 | 17 | Ext | 0.829 | 112.833
| 3328.725 | 4570 | 0 | 1.861 | Weld | Seamless Pipe |  | N/A | 9.27
| 3329.003 | 4570 | 0.278 | 1.861 | Metal loss | Corrosion | PITT | 6:52 | 9.27 | 20 | 20 | 13 | Ext | 0.827 | 113.093
| 3329.168 | 4570 | 0.443 | 1.861 | Metal loss | [Corrosion] | PITT | 6:08 | 9.27 | 20 | 20 | 14 | Ext | 0.827 | 113.029
| 3329.168 | 4570 | 0.443 | 1.861 | Metal loss | Corrosion CLUSTER | PITT | 6:08 | 9.27 | 22 | 43 | 14 | Ext | 0.828 | 112.879
| 3329.169 | 4570 | 0.444 | 1.861 | Metal loss | [Corrosion] | PITT | 5:52 | 9.27 | 20 | 22 | 13 | Ext | 0.827 | 113.093
| 3329.279 | 4570 | 0.554 | 1.861 | Metal loss | Corrosion | PITT | 5:52 | 9.27 | 20 | 22 | 11 | Ext | 0.826 | 113.218
| 3329.526 | 4570 | 0.801 | 1.861 | Metal loss | Corrosion | PITT | 8:52 | 9.27 | 20 | 22 | 11 | Ext | 0.826 | 113.218
| 3329.61 | 4570 | 0.885 | 1.861 | Metal loss | Corrosion | PITT | 6:30 | 9.27 | 20 | 22 | 17 | Ext | 0.829 | 112.833
| 3329.616 | 4570 | 0.891 | 1.861 | Metal loss | Corrosion | PITT | 5:30 | 9.27 | 20 | 29 | 13 | Ext | 0.827 | 113.093
| 3329.659 | 4570 | 0.934 | 1.861 | Metal loss | [Corrosion] | PITT | 6:30 | 9.27 | 20 | 36 | 13 | Ext | 0.827 | 113.093
| 3329.683 | 4570 | 0.958 | 1.861 | Metal loss | [Corrosion] | PITT | 6:44 | 9.27 | 20 | 29 | 16 | Ext | 0.828 | 112.899
| 3329.683 | 4570 | 0.958 | 1.861 | Metal loss | Corrosion CLUSTER | GENE | 6:44 | 9.27 | 66 | 86 | 16 | Ext | 0.860 | 108.744
| 3329.701 | 4570 | 0.976 | 1.861 | Metal loss | [Corrosion] | PITT | 6:30 | 9.27 | 20 | 22 | 11 | Ext | 0.826 | 113.218
| 3329.709 | 4570 | 0.984 | 1.861 | Metal loss | [Corrosion] | PITT | 5:44 | 9.27 | 20 | 29 | 13 | Ext | 0.827 | 113.093
| 3329.746 | 4570 | 1.021 | 1.861 | Object | Support |  | 6:44 | 9.27
| 3329.753 | 4570 | 1.028 | 1.861 | Metal loss | Corrosion | CIGR | 7:22 | 9.27 | 20 | 43 | 17 | Ext | 0.829 | 112.833
| 3329.765 | 4570 | 1.04 | 1.861 | Metal loss | [Corrosion] | PITT | 5:38 | 9.27 | 20 | 20 | 12 | Ext | 0.826 | 113.156
| 3329.765 | 4570 | 1.04 | 1.861 | Metal loss | [Corrosion] | PITT | 5:52 | 9.27 | 20 | 22 | 13 | Ext | 0.827 | 113.093
| 3329.765 | 4570 | 1.04 | 1.861 | Metal loss | Corrosion CLUSTER | PITT | 5:52 | 9.27 | 22 | 36 | 13 | Ext | 0.828 | 112.954
| 3330.119 | 4570 | 1.394 | 1.861 | Metal loss | Corrosion | PITT | 6:44 | 9.27 | 20 | 29 | 12 | Ext | 0.826 | 113.156
| 3330.586 | 4580 | 0 | 4.075 | Weld | Seamless Pipe |  | N/A | 9.27
| 3330.958 | 4580 | 0.372 | 4.075 | Metal loss | [Corrosion] | PITT | 2:30 | 9.27 | 20 | 29 | 12 | Ext | 0.826 | 113.156
| 3330.961 | 4580 | 0.375 | 4.075 | Metal loss | Corrosion | PITT | 1:22 | 9.27 | 23 | 36 | 15 | Ext | 0.829 | 112.719
| 3330.963 | 4580 | 0.377 | 4.075 | Metal loss | Corrosion | PITT | 4:22 | 9.27 | 20 | 20 | 16 | Ext | 0.828 | 112.899
| 3330.963 | 4580 | 0.377 | 4.075 | Metal loss | Corrosion | PITT | 10:30 | 9.27 | 23 | 22 | 16 | Ext | 0.830 | 112.636
| 3330.966 | 4580 | 0.38 | 4.075 | Metal loss | [Corrosion] | PITT | 3:06 | 9.27 | 20 | 36 | 14 | Ext | 0.827 | 113.029
| 3331.004 | 4580 | 0.418 | 4.075 | Metal loss | [Corrosion] | PITT | 3:14 | 9.27 | 20 | 20 | 14 | Ext | 0.827 | 113.029
| 3331.004 | 4580 | 0.418 | 4.075 | Metal loss | Corrosion CLUSTER | GENE | 3:14 | 9.27 | 63 | 79 | 14 | Ext | 0.853 | 109.614
| 3331.004 | 4580 | 0.418 | 4.075 | Metal loss | [Corrosion] | PITT | 3:30 | 9.27 | 20 | 22 | 13 | Ext | 0.827 | 113.093
| 3331.018 | 4580 | 0.432 | 4.075 | Metal loss | Corrosion | PITT | 7:44 | 9.27 | 20 | 20 | 16 | Ext | 0.828 | 112.899
| 3331.038 | 4580 | 0.452 | 4.075 | Metal loss | [Corrosion] | PITT | 5:00 | 9.27 | 20 | 20 | 12 | Ext | 0.826 | 113.156
| 3331.065 | 4580 | 0.479 | 4.075 | Metal loss | [Corrosion] | PITT | 9:36 | 9.27 | 20 | 36 | 13 | Ext | 0.827 | 113.093
| 3331.082 | 4580 | 0.496 | 4.075 | Metal loss | [Corrosion] | PITT | 4:30 | 9.27 | 22 | 36 | 14 | Ext | 0.828 | 112.879
| 3331.082 | 4580 | 0.496 | 4.075 | Metal loss | Corrosion CLUSTER | GENE | 4:30 | 9.27 | 59 | 57 | 14 | Ext | 0.851 | 109.884
| 3331.094 | 4580 | 0.508 | 4.075 | Metal loss | [Corrosion] | CIGR | 0:30 | 9.27 | 20 | 43 | 13 | Ext | 0.827 | 113.093
| 3331.097 | 4580 | 0.511 | 4.075 | Metal loss | [Corrosion] | PITT | 8:52 | 9.27 | 20 | 20 | 17 | Ext | 0.829 | 112.833
| 3331.097 | 4580 | 0.511 | 4.075 | Metal loss | Corrosion CLUSTER | GENE | 8:52 | 9.27 | 43 | 79 | 17 | Ext | 0.846 | 110.470
| 3331.099 | 4580 | 0.513 | 4.075 | Metal loss | [Corrosion] | PITT | 12:00 | 9.27 | 20 | 22 | 14 | Ext | 0.827 | 113.029
| 3331.102 | 4580 | 0.516 | 4.075 | Metal loss | [Corrosion] | PITT | 11:30 | 9.27 | 22 | 36 | 16 | Ext | 0.829 | 112.725
| 3331.102 | 4580 | 0.516 | 4.075 | Metal loss | Corrosion CLUSTER | GENE | 11:30 | 9.27 | 57 | 143 | 16 | Ext | 0.854 | 109.437
| 3331.12 | 4580 | 0.534 | 4.075 | Metal loss | [Corrosion] | GENE | 10:52 | 9.27 | 34 | 36 | 13 | Ext | 0.835 | 112.031
| 3331.149 | 4580 | 0.563 | 4.075 | Metal loss | Corrosion | PITT | 1:30 | 9.27 | 20 | 29 | 16 | Ext | 0.828 | 112.899
| 3331.176 | 4580 | 0.59 | 4.075 | Metal loss | Corrosion | PITT | 3:52 | 9.27 | 28 | 43 | 18 | Ext | 0.835 | 111.928
| 3331.243 | 4580 | 0.657 | 4.075 | Metal loss | [Corrosion] | CIGR | 1:44 | 9.27 | 20 | 43 | 13 | Ext | 0.827 | 113.093
| 3331.256 | 4580 | 0.67 | 4.075 | Metal loss | [Corrosion] | PITT | 3:52 | 9.27 | 20 | 22 | 16 | Ext | 0.828 | 112.899
| 3331.256 | 4580 | 0.67 | 4.075 | Metal loss | Corrosion CLUSTER | CIGR | 3:52 | 9.27 | 24 | 50 | 16 | Ext | 0.831 | 112.544
| 3331.269 | 4580 | 0.683 | 4.075 | Metal loss | [Corrosion] | GENE | 10:30 | 9.27 | 31 | 43 | 14 | Ext | 0.834 | 112.138
| 3331.269 | 4580 | 0.683 | 4.075 | Metal loss | Corrosion CLUSTER | GENE | 10:30 | 9.27 | 70 | 93 | 14 | Ext | 0.856 | 109.177
| 3331.272 | 4580 | 0.686 | 4.075 | Metal loss | [Corrosion] | PITT | 9:52 | 9.27 | 20 | 36 | 13 | Ext | 0.827 | 113.093
| 3331.273 | 4580 | 0.687 | 4.075 | Metal loss | [Corrosion] | PITT | 3:30 | 9.27 | 20 | 29 | 13 | Ext | 0.827 | 113.093
| 3331.281 | 4580 | 0.695 | 4.075 | Metal loss | [Corrosion] | PITT | 1:06 | 9.27 | 20 | 22 | 13 | Ext | 0.827 | 113.093
| 3331.282 | 4580 | 0.696 | 4.075 | Metal loss | [Corrosion] | PITT | 0:30 | 9.27 | 20 | 29 | 15 | Ext | 0.828 | 112.964
| 3331.282 | 4580 | 0.696 | 4.075 | Metal loss | Corrosion CLUSTER | GENE | 0:30 | 9.27 | 58 | 115 | 15 | Ext | 0.853 | 109.656
| 3331.317 | 4580 | 0.731 | 4.075 | Metal loss | [Corrosion] | PITT | 9:52 | 9.27 | 20 | 29 | 12 | Ext | 0.826 | 113.156
| 3331.322 | 4580 | 0.736 | 4.075 | Metal loss | [Corrosion] | PITT | 4:30 | 9.27 | 20 | 29 | 17 | Ext | 0.829 | 112.833
| 3331.322 | 4580 | 0.736 | 4.075 | Metal loss | Corrosion CLUSTER | GENE | 4:30 | 9.27 | 60 | 86 | 17 | Ext | 0.859 | 108.883
| 3331.348 | 4580 | 0.762 | 4.075 | Metal loss | [Corrosion] | PITT | 3:36 | 9.27 | 20 | 36 | 12 | Ext | 0.826 | 113.156
| 3331.356 | 4580 | 0.77 | 4.075 | Metal loss | [Corrosion] | PITT | 8:22 | 9.27 | 20 | 36 | 15 | Ext | 0.828 | 112.964
| 3331.356 | 4580 | 0.77 | 4.075 | Metal loss | Corrosion CLUSTER | CIGR | 8:22 | 9.27 | 26 | 57 | 15 | Ext | 0.831 | 112.459
| 3331.358 | 4580 | 0.772 | 4.075 | Metal loss | [Corrosion] | PITT | 7:52 | 9.27 | 20 | 29 | 14 | Ext | 0.827 | 113.029
| 3331.361 | 4580 | 0.775 | 4.075 | Metal loss | [Corrosion] | PITT | 3:30 | 9.27 | 20 | 22 | 14 | Ext | 0.827 | 113.029
| 3331.37 | 4580 | 0.784 | 4.075 | Metal loss | [Corrosion] | PITT | 9:30 | 9.27 | 20 | 29 | 16 | Ext | 0.828 | 112.899
| 3331.37 | 4580 | 0.784 | 4.075 | Metal loss | Corrosion CLUSTER | GENE | 9:30 | 9.27 | 60 | 108 | 16 | Ext | 0.856 | 109.196
| 3331.392 | 4580 | 0.806 | 4.075 | Metal loss | [Corrosion] | PITT | 10:44 | 9.27 | 20 | 22 | 12 | Ext | 0.826 | 113.156
| 3331.405 | 4580 | 0.819 | 4.075 | Metal loss | [Corrosion] | PITT | 9:14 | 9.27 | 20 | 20 | 13 | Ext | 0.827 | 113.093
| 3331.405 | 4580 | 0.819 | 4.075 | Metal loss | [Corrosion] | CIGR | 10:00 | 9.27 | 20 | 43 | 14 | Ext | 0.827 | 113.029
| 3331.416 | 4580 | 0.83 | 4.075 | Metal loss | [Corrosion] | PITT | 0:30 | 9.27 | 20 | 20 | 14 | Ext | 0.827 | 113.029
| 3331.416 | 4580 | 0.83 | 4.075 | Metal loss | [Corrosion] | CIGR | 1:00 | 9.27 | 20 | 43 | 15 | Ext | 0.828 | 112.964
| 3331.416 | 4580 | 0.83 | 4.075 | Metal loss | Corrosion CLUSTER | CIGR | 1:00 | 9.27 | 20 | 65 | 15 | Ext | 0.828 | 112.964
| 3331.451 | 4580 | 0.865 | 4.075 | Metal loss | [Corrosion] | PITT | 3:28 | 9.27 | 21 | 36 | 19 | Ext | 0.830 | 112.593
| 3331.451 | 4580 | 0.865 | 4.075 | Metal loss | Corrosion CLUSTER | GENE | 3:28 | 9.27 | 120 | 222 | 19 | Ext | 0.894 | 104.556
| 3331.451 | 4580 | 0.865 | 4.075 | Metal loss | [Corrosion] | PITT | 3:58 | 9.27 | 20 | 20 | 19 | Ext | 0.830 | 112.697
| 3331.454 | 4580 | 0.868 | 4.075 | Metal loss | [Corrosion] | PITT | 2:28 | 9.27 | 20 | 20 | 15 | Ext | 0.828 | 112.964
| 3331.484 | 4580 | 0.898 | 4.075 | Metal loss | [Corrosion] | PITT | 2:52 | 9.27 | 20 | 29 | 15 | Ext | 0.828 | 112.964
| 3331.497 | 4580 | 0.911 | 4.075 | Metal loss | Corrosion | PITT | 4:52 | 9.27 | 20 | 36 | 14 | Ext | 0.827 | 113.029
| 3331.502 | 4580 | 0.916 | 4.075 | Metal loss | [Corrosion] | PITT | 2:52 | 9.27 | 20 | 29 | 14 | Ext | 0.827 | 113.029
| 3331.51 | 4580 | 0.924 | 4.075 | Metal loss | [Corrosion] | CIGR | 1:28 | 9.27 | 20 | 43 | 14 | Ext | 0.827 | 113.029
| 3331.522 | 4580 | 0.936 | 4.075 | Metal loss | [Corrosion] | PITT | 9:06 | 9.27 | 20 | 22 | 14 | Ext | 0.827 | 113.029
| 3331.532 | 4580 | 0.946 | 4.075 | Metal loss | [Corrosion] | PITT | 8:28 | 9.27 | 29 | 43 | 18 | Ext | 0.836 | 111.817
| 3331.532 | 4580 | 0.946 | 4.075 | Metal loss | Corrosion CLUSTER | CIGR | 8:28 | 9.27 | 29 | 65 | 18 | Ext | 0.836 | 111.817
| 3331.539 | 4580 | 0.953 | 4.075 | Metal loss | [Corrosion] | PITT | 3:28 | 9.27 | 20 | 22 | 14 | Ext | 0.827 | 113.029
| 3331.542 | 4580 | 0.956 | 4.075 | Metal loss | [Corrosion] | PITT | 0:28 | 9.27 | 20 | 20 | 16 | Ext | 0.828 | 112.899
| 3331.542 | 4580 | 0.956 | 4.075 | Metal loss | [Corrosion] | PITT | 0:44 | 9.27 | 20 | 36 | 15 | Ext | 0.828 | 112.964
| 3331.561 | 4580 | 0.975 | 4.075 | Metal loss | [Corrosion] | CIGR | 11:28 | 9.27 | 25 | 57 | 14 | Ext | 0.830 | 112.642
| 3331.565 | 4580 | 0.979 | 4.075 | Metal loss | Corrosion | PITT | 2:28 | 9.27 | 20 | 29 | 13 | Ext | 0.827 | 113.093
| 3331.58 | 4580 | 0.994 | 4.075 | Metal loss | [Corrosion] | PITT | 10:28 | 9.27 | 20 | 36 | 16 | Ext | 0.828 | 112.899
| 3331.58 | 4580 | 0.994 | 4.075 | Metal loss | Corrosion CLUSTER | GENE | 10:28 | 9.27 | 57 | 86 | 16 | Ext | 0.854 | 109.437
| 3331.58 | 4580 | 0.994 | 4.075 | Metal loss | [Corrosion] | PITT | 10:58 | 9.27 | 20 | 20 | 14 | Ext | 0.827 | 113.029
| 3331.601 | 4580 | 1.015 | 4.075 | Metal loss | Corrosion | PITT | 0:52 | 9.27 | 20 | 29 | 14 | Ext | 0.827 | 113.029
| 3331.615 | 4580 | 1.029 | 4.075 | Metal loss | [Corrosion] | PITT | 2:52 | 9.27 | 20 | 22 | 15 | Ext | 0.828 | 112.964
| 3331.619 | 4580 | 1.033 | 4.075 | Metal loss | [Corrosion] | CIGR | 3:22 | 9.27 | 28 | 65 | 17 | Ext | 0.834 | 112.047
| 3331.619 | 4580 | 1.033 | 4.075 | Metal loss | Corrosion CLUSTER | CIGR | 3:22 | 9.27 | 28 | 79 | 17 | Ext | 0.834 | 112.047
| 3331.631 | 4580 | 1.045 | 4.075 | Metal loss | Corrosion | PITT | 9:28 | 9.27 | 20 | 20 | 15 | Ext | 0.828 | 112.964
| 3331.676 | 4580 | 1.09 | 4.075 | Metal loss | Corrosion | PITT | 8:28 | 9.27 | 20 | 22 | 13 | Ext | 0.827 | 113.093
| 3331.729 | 4580 | 1.143 | 4.075 | Metal loss | [Corrosion] | CIGR | 2:52 | 9.27 | 20 | 43 | 13 | Ext | 0.827 | 113.093
| 3331.729 | 4580 | 1.143 | 4.075 | Metal loss | Corrosion CLUSTER | CIGR | 2:52 | 9.27 | 21 | 65 | 13 | Ext | 0.827 | 113.025
| 3331.732 | 4580 | 1.146 | 4.075 | Metal loss | [Corrosion] | PITT | 3:06 | 9.27 | 20 | 20 | 13 | Ext | 0.827 | 113.093
| 3331.734 | 4580 | 1.148 | 4.075 | Metal loss | [Corrosion] | PITT | 10:44 | 9.27 | 20 | 22 | 13 | Ext | 0.827 | 113.093
| 3331.747 | 4580 | 1.161 | 4.075 | Metal loss | Corrosion | PITT | 8:44 | 9.27 | 20 | 36 | 14 | Ext | 0.827 | 113.029
| 3331.757 | 4580 | 1.171 | 4.075 | Metal loss | [Corrosion] | PITT | 11:28 | 9.27 | 20 | 22 | 13 | Ext | 0.827 | 113.093
| 3331.757 | 4580 | 1.171 | 4.075 | Metal loss | Corrosion CLUSTER | GENE | 11:28 | 9.27 | 45 | 65 | 13 | Ext | 0.841 | 111.169
| 3331.783 | 4580 | 1.197 | 4.075 | Metal loss | [Corrosion] | PITT | 3:36 | 9.27 | 20 | 29 | 13 | Ext | 0.827 | 113.093
| 3331.786 | 4580 | 1.2 | 4.075 | Metal loss | [Corrosion] | CIGR | 4:22 | 9.27 | 29 | 65 | 13 | Ext | 0.832 | 112.428
| 3331.786 | 4580 | 1.2 | 4.075 | Metal loss | Corrosion CLUSTER | GENE | 4:22 | 9.27 | 46 | 86 | 13 | Ext | 0.842 | 111.093
| 3331.81 | 4580 | 1.224 | 4.075 | Metal loss | [Corrosion] | PITT | 4:28 | 9.27 | 20 | 36 | 13 | Ext | 0.827 | 113.093
| 3331.861 | 4580 | 1.275 | 4.075 | Metal loss | Corrosion | PITT | 7:44 | 9.27 | 29 | 22 | 15 | Ext | 0.833 | 112.188
| 3331.866 | 4580 | 1.28 | 4.075 | Metal loss | Corrosion | PITT | 10:28 | 9.27 | 24 | 36 | 13 | Ext | 0.829 | 112.810
| 3331.912 | 4580 | 1.326 | 4.075 | Metal loss | [Corrosion] | PITT | 9:28 | 9.27 | 23 | 22 | 15 | Ext | 0.829 | 112.719
| 3331.912 | 4580 | 1.326 | 4.075 | Metal loss | Corrosion CLUSTER | PITT | 9:28 | 9.27 | 41 | 29 | 15 | Ext | 0.842 | 111.081
| 3331.926 | 4580 | 1.34 | 4.075 | Metal loss | [Corrosion] | PITT | 9:30 | 9.27 | 20 | 29 | 14 | Ext | 0.827 | 113.029
| 3331.936 | 4580 | 1.35 | 4.075 | Metal loss | [Corrosion] | PITT | 0:36 | 9.27 | 20 | 20 | 13 | Ext | 0.827 | 113.093
| 3331.954 | 4580 | 1.368 | 4.075 | Metal loss | [Corrosion] | PITT | 0:30 | 9.27 | 20 | 22 | 14 | Ext | 0.827 | 113.029
| 3331.954 | 4580 | 1.368 | 4.075 | Metal loss | Corrosion CLUSTER | PITT | 0:30 | 9.27 | 32 | 29 | 14 | Ext | 0.834 | 112.052
| 3331.973 | 4580 | 1.387 | 4.075 | Metal loss | [Corrosion] | PITT | 9:52 | 9.27 | 20 | 22 | 13 | Ext | 0.827 | 113.093
| 3331.982 | 4580 | 1.396 | 4.075 | Metal loss | [Corrosion] | CIGR | 10:44 | 9.27 | 20 | 57 | 14 | Ext | 0.827 | 113.029
| 3331.982 | 4580 | 1.396 | 4.075 | Metal loss | Corrosion CLUSTER | CIGR | 10:44 | 9.27 | 20 | 86 | 14 | Ext | 0.827 | 113.029
| 3331.985 | 4580 | 1.399 | 4.075 | Metal loss | [Corrosion] | CIGR | 2:52 | 9.27 | 20 | 43 | 14 | Ext | 0.827 | 113.029
| 3332.005 | 4580 | 1.419 | 4.075 | Metal loss | [Corrosion] | PITT | 1:30 | 9.27 | 28 | 36 | 15 | Ext | 0.833 | 112.279
| 3332.005 | 4580 | 1.419 | 4.075 | Metal loss | Corrosion CLUSTER | GENE | 1:30 | 9.27 | 41 | 100 | 15 | Ext | 0.842 | 111.081
| 3332.034 | 4580 | 1.448 | 4.075 | Metal loss | Corrosion | PITT | 9:30 | 9.27 | 20 | 29 | 14 | Ext | 0.827 | 113.029
| 3332.081 | 4580 | 1.495 | 4.075 | Metal loss | [Corrosion] | PITT | 8:14 | 9.27 | 25 | 29 | 14 | Ext | 0.830 | 112.642
| 3332.089 | 4580 | 1.503 | 4.075 | Metal loss | [Corrosion] | PITT | 8:30 | 9.27 | 29 | 43 | 15 | Ext | 0.833 | 112.188
| 3332.09 | 4580 | 1.504 | 4.075 | Metal loss | [Corrosion] | PITT | 10:44 | 9.27 | 20 | 36 | 13 | Ext | 0.827 | 113.093
| 3332.116 | 4580 | 1.53 | 4.075 | Metal loss | [Corrosion] | PITT | 10:30 | 9.27 | 20 | 29 | 12 | Ext | 0.826 | 113.156
| 3332.146 | 4580 | 1.56 | 4.075 | Metal loss | [Corrosion] | PITT | 9:30 | 9.27 | 31 | 29 | 17 | Ext | 0.837 | 111.732
| 3332.146 | 4580 | 1.56 | 4.075 | Metal loss | Corrosion CLUSTER | GENE | 9:30 | 9.27 | 97 | 179 | 17 | Ext | 0.878 | 106.511
| 3332.146 | 4580 | 1.56 | 4.075 | Metal loss | [Corrosion] | PITT | 10:52 | 9.27 | 20 | 20 | 12 | Ext | 0.826 | 113.156
| 3332.166 | 4580 | 1.58 | 4.075 | Metal loss | [Corrosion] | PITT | 4:30 | 9.27 | 20 | 20 | 14 | Ext | 0.827 | 113.029
| 3332.166 | 4580 | 1.58 | 4.075 | Metal loss | Corrosion CLUSTER | PITT | 4:30 | 9.27 | 29 | 43 | 14 | Ext | 0.833 | 112.309
| 3332.169 | 4580 | 1.583 | 4.075 | Metal loss | [Corrosion] | PITT | 4:52 | 9.27 | 20 | 22 | 13 | Ext | 0.827 | 113.093
| 3332.224 | 4580 | 1.638 | 4.075 | Metal loss | [Corrosion] | PITT | 3:36 | 9.27 | 20 | 22 | 13 | Ext | 0.827 | 113.093
| 3332.224 | 4580 | 1.638 | 4.075 | Metal loss | Corrosion CLUSTER | CIGR | 3:36 | 9.27 | 27 | 65 | 13 | Ext | 0.830 | 112.583
| 3332.232 | 4580 | 1.646 | 4.075 | Metal loss | [Corrosion] | PITT | 3:00 | 9.27 | 20 | 22 | 11 | Ext | 0.826 | 113.218
| 3332.241 | 4580 | 1.655 | 4.075 | Metal loss | Corrosion | PITT | 10:44 | 9.27 | 20 | 29 | 15 | Ext | 0.828 | 112.964
| 3332.265 | 4580 | 1.679 | 4.075 | Metal loss | [Corrosion] | PITT | 1:30 | 9.27 | 20 | 36 | 12 | Ext | 0.826 | 113.156
| 3332.279 | 4580 | 1.693 | 4.075 | Metal loss | [Corrosion] | PITT | 1:30 | 9.27 | 20 | 29 | 13 | Ext | 0.827 | 113.093
| 3332.279 | 4580 | 1.693 | 4.075 | Metal loss | Corrosion CLUSTER | GENE | 1:30 | 9.27 | 38 | 36 | 13 | Ext | 0.837 | 111.713
| 3332.316 | 4580 | 1.73 | 4.075 | Metal loss | [Corrosion] | PITT | 4:52 | 9.27 | 20 | 20 | 15 | Ext | 0.828 | 112.964
| 3332.316 | 4580 | 1.73 | 4.075 | Metal loss | Corrosion CLUSTER | CIGR | 4:52 | 9.27 | 23 | 50 | 15 | Ext | 0.829 | 112.719
| 3332.316 | 4580 | 1.73 | 4.075 | Metal loss | [Corrosion] | CIGR | 10:30 | 9.27 | 20 | 50 | 14 | Ext | 0.827 | 113.029
| 3332.316 | 4580 | 1.73 | 4.075 | Metal loss | Corrosion CLUSTER | GENE | 10:30 | 9.27 | 60 | 151 | 14 | Ext | 0.851 | 109.815
| 3332.318 | 4580 | 1.732 | 4.075 | Metal loss | [Corrosion] | PITT | 4:36 | 9.27 | 20 | 36 | 14 | Ext | 0.827 | 113.029
| 3332.322 | 4580 | 1.736 | 4.075 | Metal loss | [Corrosion] | PITT | 2:44 | 9.27 | 20 | 29 | 15 | Ext | 0.828 | 112.964
| 3332.322 | 4580 | 1.736 | 4.075 | Metal loss | Corrosion CLUSTER | GENE | 2:44 | 9.27 | 40 | 79 | 15 | Ext | 0.841 | 111.172
| 3332.343 | 4580 | 1.757 | 4.075 | Metal loss | [Corrosion] | PITT | 3:30 | 9.27 | 20 | 29 | 14 | Ext | 0.827 | 113.029
| 3332.353 | 4580 | 1.767 | 4.075 | Metal loss | [Corrosion] | CIGR | 8:38 | 9.27 | 20 | 72 | 13 | Ext | 0.827 | 113.093
| 3332.379 | 4580 | 1.793 | 4.075 | Metal loss | [Corrosion] | PITT | 0:52 | 9.27 | 20 | 20 | 13 | Ext | 0.827 | 113.093
| 3332.379 | 4580 | 1.793 | 4.075 | Metal loss | Corrosion CLUSTER | PITT | 0:52 | 9.27 | 23 | 43 | 13 | Ext | 0.828 | 112.883
| 3332.381 | 4580 | 1.795 | 4.075 | Metal loss | [Corrosion] | PITT | 0:30 | 9.27 | 20 | 22 | 13 | Ext | 0.827 | 113.093
| 3332.402 | 4580 | 1.816 | 4.075 | Metal loss | [Corrosion] | CIGR | 9:30 | 9.27 | 23 | 50 | 16 | Ext | 0.830 | 112.636
| 3332.402 | 4580 | 1.816 | 4.075 | Metal loss | Corrosion CLUSTER | GENE | 9:30 | 9.27 | 65 | 143 | 16 | Ext | 0.859 | 108.817
| 3332.412 | 4580 | 1.826 | 4.075 | Metal loss | [Corrosion] | PITT | 11:14 | 9.27 | 20 | 20 | 14 | Ext | 0.827 | 113.029
| 3332.422 | 4580 | 1.836 | 4.075 | Metal loss | [Corrosion] | PITT | 11:30 | 9.27 | 23 | 29 | 15 | Ext | 0.829 | 112.719
| 3332.449 | 4580 | 1.863 | 4.075 | Metal loss | [Corrosion] | PITT | 10:30 | 9.27 | 26 | 22 | 14 | Ext | 0.831 | 112.560
| 3332.495 | 4580 | 1.909 | 4.075 | Metal loss | [Corrosion] | PITT | 4:22 | 9.27 | 20 | 29 | 14 | Ext | 0.827 | 113.029
| 3332.495 | 4580 | 1.909 | 4.075 | Metal loss | Corrosion CLUSTER | CIGR | 4:22 | 9.27 | 21 | 57 | 14 | Ext | 0.828 | 112.955
| 3332.495 | 4580 | 1.909 | 4.075 | Metal loss | [Corrosion] | PITT | 4:44 | 9.27 | 20 | 20 | 13 | Ext | 0.827 | 113.093
| 3332.503 | 4580 | 1.917 | 4.075 | Metal loss | Corrosion | PITT | 9:30 | 9.27 | 20 | 29 | 14 | Ext | 0.827 | 113.029
| 3332.51 | 4580 | 1.924 | 4.075 | Metal loss | Corrosion | PITT | 8:30 | 9.27 | 20 | 20 | 15 | Ext | 0.828 | 112.964
| 3332.554 | 4580 | 1.968 | 4.075 | Metal loss | Corrosion | PITT | 9:44 | 9.27 | 20 | 29 | 13 | Ext | 0.827 | 113.093
| 3332.559 | 4580 | 1.973 | 4.075 | Metal loss | Corrosion | PITT | 8:38 | 9.27 | 20 | 36 | 12 | Ext | 0.826 | 113.156
| 3332.574 | 4580 | 1.988 | 4.075 | Metal loss | [Corrosion] | PITT | 1:30 | 9.27 | 20 | 36 | 14 | Ext | 0.827 | 113.029
| 3332.593 | 4580 | 2.007 | 4.075 | Metal loss | [Corrosion] | PITT | 1:30 | 9.27 | 23 | 22 | 16 | Ext | 0.830 | 112.636
| 3332.61 | 4580 | 2.024 | 4.075 | Metal loss | Corrosion | PITT | 9:30 | 9.27 | 20 | 29 | 13 | Ext | 0.827 | 113.093
| 3332.611 | 4580 | 2.025 | 4.075 | Metal loss | [Corrosion] | PITT | 1:30 | 9.27 | 20 | 22 | 16 | Ext | 0.828 | 112.899
| 3332.611 | 4580 | 2.025 | 4.075 | Metal loss | Corrosion CLUSTER | GENE | 1:30 | 9.27 | 60 | 43 | 16 | Ext | 0.856 | 109.196
| 3332.634 | 4580 | 2.048 | 4.075 | Metal loss | Corrosion | PITT | 4:52 | 9.27 | 24 | 36 | 15 | Ext | 0.830 | 112.634
| 3332.637 | 4580 | 2.051 | 4.075 | Metal loss | Corrosion | PITT | 0:30 | 9.27 | 20 | 29 | 14 | Ext | 0.827 | 113.029
| 3332.666 | 4580 | 2.08 | 4.075 | Metal loss | Corrosion | PITT | 10:30 | 9.27 | 20 | 29 | 13 | Ext | 0.827 | 113.093
| 3332.707 | 4580 | 2.121 | 4.075 | Metal loss | Corrosion | PITT | 2:30 | 9.27 | 20 | 29 | 14 | Ext | 0.827 | 113.029
| 3332.709 | 4580 | 2.123 | 4.075 | Metal loss | [Corrosion] | PITT | 10:52 | 9.27 | 20 | 20 | 14 | Ext | 0.827 | 113.029
| 3332.721 | 4580 | 2.135 | 4.075 | Metal loss | [Corrosion] | CIGR | 9:30 | 9.27 | 27 | 72 | 17 | Ext | 0.834 | 112.150
| 3332.721 | 4580 | 2.135 | 4.075 | Metal loss | Corrosion CLUSTER | CIGR | 9:30 | 9.27 | 27 | 108 | 17 | Ext | 0.834 | 112.150
| 3332.746 | 4580 | 2.16 | 4.075 | Metal loss | Corrosion | PITT | 8:30 | 9.27 | 20 | 20 | 13 | Ext | 0.827 | 113.093
| 3332.777 | 4580 | 2.191 | 4.075 | Metal loss | Corrosion | CIGR | 9:52 | 9.27 | 20 | 43 | 15 | Ext | 0.828 | 112.964
| 3332.793 | 4580 | 2.207 | 4.075 | Metal loss | [Corrosion] | PITT | 0:30 | 9.27 | 23 | 22 | 15 | Ext | 0.829 | 112.719
| 3332.793 | 4580 | 2.207 | 4.075 | Metal loss | Corrosion CLUSTER | GENE | 0:30 | 9.27 | 46 | 100 | 15 | Ext | 0.845 | 110.635
| 3332.798 | 4580 | 2.212 | 4.075 | Metal loss | [Corrosion] | PITT | 1:30 | 9.27 | 20 | 29 | 12 | Ext | 0.826 | 113.156
| 3332.808 | 4580 | 2.222 | 4.075 | Metal loss | [Corrosion] | PITT | 0:08 | 9.27 | 20 | 20 | 13 | Ext | 0.827 | 113.093
| 3332.811 | 4580 | 2.225 | 4.075 | Metal loss | [Corrosion] | CIGR | 0:52 | 9.27 | 20 | 57 | 15 | Ext | 0.828 | 112.964
| 3332.833 | 4580 | 2.247 | 4.075 | Metal loss | Corrosion | CIGR | 9:52 | 9.27 | 20 | 93 | 15 | Ext | 0.828 | 112.964
| 3332.889 | 4580 | 2.303 | 4.075 | Metal loss | [Corrosion] | GENE | 9:30 | 9.27 | 42 | 36 | 19 | Ext | 0.849 | 110.146
| 3332.889 | 4580 | 2.303 | 4.075 | Metal loss | Corrosion CLUSTER | GENE | 9:30 | 9.27 | 68 | 36 | 19 | Ext | 0.869 | 107.538
| 3332.923 | 4580 | 2.337 | 4.075 | Metal loss | [Corrosion] | PITT | 8:00 | 9.27 | 20 | 20 | 15 | Ext | 0.828 | 112.964
| 3332.924 | 4580 | 2.338 | 4.075 | Metal loss | [Corrosion] | PITT | 8:30 | 9.27 | 20 | 22 | 17 | Ext | 0.829 | 112.833
| 3332.924 | 4580 | 2.338 | 4.075 | Metal loss | Corrosion CLUSTER | PITT | 8:30 | 9.27 | 29 | 50 | 17 | Ext | 0.835 | 111.943
| 3332.932 | 4580 | 2.346 | 4.075 | Metal loss | [Corrosion] | PITT | 8:08 | 9.27 | 20 | 20 | 15 | Ext | 0.828 | 112.964
| 3332.941 | 4580 | 2.355 | 4.075 | Metal loss | [Corrosion] | PITT | 9:30 | 9.27 | 21 | 22 | 18 | Ext | 0.830 | 112.668
| 3332.983 | 4580 | 2.397 | 4.075 | Metal loss | [Corrosion] | CIGR | 1:38 | 9.27 | 20 | 57 | 15 | Ext | 0.828 | 112.964
| 3332.983 | 4580 | 2.397 | 4.075 | Metal loss | Corrosion CLUSTER | GENE | 1:38 | 9.27 | 59 | 86 | 15 | Ext | 0.853 | 109.581
| 3332.998 | 4580 | 2.412 | 4.075 | Metal loss | [Corrosion] | PITT | 1:30 | 9.27 | 20 | 20 | 12 | Ext | 0.826 | 113.156
| 3333.019 | 4580 | 2.433 | 4.075 | Metal loss | [Corrosion] | PITT | 1:08 | 9.27 | 20 | 20 | 12 | Ext | 0.826 | 113.156
| 3333.02 | 4580 | 2.434 | 4.075 | Metal loss | [Corrosion] | PITT | 1:22 | 9.27 | 20 | 29 | 11 | Ext | 0.826 | 113.218
| 3333.022 | 4580 | 2.436 | 4.075 | Metal loss | [Corrosion] | PITT | 5:00 | 9.27 | 20 | 22 | 12 | Ext | 0.826 | 113.156
| 3333.034 | 4580 | 2.448 | 4.075 | Metal loss | [Corrosion] | CIGR | 4:22 | 9.27 | 20 | 43 | 15 | Ext | 0.828 | 112.964
| 3333.034 | 4580 | 2.448 | 4.075 | Metal loss | Corrosion CLUSTER | GENE | 4:22 | 9.27 | 48 | 72 | 15 | Ext | 0.846 | 110.463
| 3333.034 | 4580 | 2.448 | 4.075 | Metal loss | [Corrosion] | PITT | 4:52 | 9.27 | 20 | 20 | 14 | Ext | 0.827 | 113.029
| 3333.034 | 4580 | 2.448 | 4.075 | Metal loss | [Corrosion] | PITT | 8:52 | 9.27 | 20 | 36 | 13 | Ext | 0.827 | 113.093
| 3333.045 | 4580 | 2.459 | 4.075 | Metal loss | [Corrosion] | PITT | 4:30 | 9.27 | 20 | 36 | 14 | Ext | 0.827 | 113.029
| 3333.065 | 4580 | 2.479 | 4.075 | Metal loss | [Corrosion] | PITT | 9:22 | 9.27 | 20 | 20 | 17 | Ext | 0.829 | 112.833
| 3333.065 | 4580 | 2.479 | 4.075 | Metal loss | [Corrosion] | CIGR | 10:30 | 9.27 | 20 | 72 | 17 | Ext | 0.829 | 112.833
| 3333.098 | 4580 | 2.512 | 4.075 | Metal loss | [Corrosion] | PITT | 0:38 | 9.27 | 20 | 20 | 13 | Ext | 0.827 | 113.093
| 3333.098 | 4580 | 2.512 | 4.075 | Metal loss | Corrosion CLUSTER | PITT | 0:38 | 9.27 | 57 | 29 | 13 | Ext | 0.848 | 110.315
| 3333.101 | 4580 | 2.515 | 4.075 | Metal loss | [Corrosion] | PITT | 1:52 | 9.27 | 20 | 36 | 19 | Ext | 0.830 | 112.697
| 3333.101 | 4580 | 2.515 | 4.075 | Metal loss | Corrosion CLUSTER | GENE | 1:52 | 9.27 | 57 | 36 | 19 | Ext | 0.861 | 108.534
| 3333.103 | 4580 | 2.517 | 4.075 | Metal loss | [Corrosion] | PITT | 9:30 | 9.27 | 20 | 29 | 21 | Ext | 0.831 | 112.557
| 3333.103 | 4580 | 2.517 | 4.075 | Metal loss | Corrosion CLUSTER | GENE | 9:30 | 9.27 | 87 | 136 | 21 | Ext | 0.888 | 105.299
| 3333.134 | 4580 | 2.548 | 4.075 | Metal loss | [Corrosion] | PITT | 0:46 | 9.27 | 20 | 20 | 12 | Ext | 0.826 | 113.156
| 3333.135 | 4580 | 2.549 | 4.075 | Metal loss | [Corrosion] | PITT | 1:52 | 9.27 | 20 | 22 | 16 | Ext | 0.828 | 112.899
| 3333.142 | 4580 | 2.556 | 4.075 | Metal loss | [Corrosion] | PITT | 3:08 | 9.27 | 20 | 29 | 14 | Ext | 0.827 | 113.029
| 3333.142 | 4580 | 2.556 | 4.075 | Metal loss | Corrosion CLUSTER | CIGR | 3:08 | 9.27 | 22 | 57 | 14 | Ext | 0.828 | 112.879
| 3333.142 | 4580 | 2.556 | 4.075 | Metal loss | [Corrosion] | PITT | 3:30 | 9.27 | 20 | 29 | 13 | Ext | 0.827 | 113.093
| 3333.152 | 4580 | 2.566 | 4.075 | Metal loss | [Corrosion] | PITT | 10:38 | 9.27 | 20 | 36 | 13 | Ext | 0.827 | 113.093
| 3333.152 | 4580 | 2.566 | 4.075 | Metal loss | [Corrosion] | PITT | 11:30 | 9.27 | 20 | 20 | 13 | Ext | 0.827 | 113.093
| 3333.153 | 4580 | 2.567 | 4.075 | Metal loss | [Corrosion] | PITT | 11:08 | 9.27 | 20 | 20 | 14 | Ext | 0.827 | 113.029
| 3333.153 | 4580 | 2.567 | 4.075 | Metal loss | Corrosion CLUSTER | CIGR | 11:08 | 9.27 | 24 | 86 | 14 | Ext | 0.829 | 112.722
| 3333.176 | 4580 | 2.59 | 4.075 | Metal loss | [Corrosion] | CIGR | 8:30 | 9.27 | 20 | 43 | 16 | Ext | 0.828 | 112.899
| 3333.184 | 4580 | 2.598 | 4.075 | Metal loss | [Corrosion] | PITT | 9:30 | 9.27 | 20 | 20 | 15 | Ext | 0.828 | 112.964
| 3333.189 | 4580 | 2.603 | 4.075 | Metal loss | [Corrosion] | CIGR | 4:38 | 9.27 | 20 | 43 | 16 | Ext | 0.828 | 112.899
| 3333.198 | 4580 | 2.612 | 4.075 | Metal loss | [Corrosion] | PITT | 4:30 | 9.27 | 20 | 29 | 15 | Ext | 0.828 | 112.964
| 3333.214 | 4580 | 2.628 | 4.075 | Metal loss | [Corrosion] | CIGR | 3:52 | 9.27 | 20 | 50 | 15 | Ext | 0.828 | 112.964
| 3333.216 | 4580 | 2.63 | 4.075 | Metal loss | [Corrosion] | PITT | 9:30 | 9.27 | 21 | 36 | 16 | Ext | 0.829 | 112.813
| 3333.216 | 4580 | 2.63 | 4.075 | Metal loss | Corrosion CLUSTER | GENE | 9:30 | 9.27 | 47 | 93 | 16 | Ext | 0.848 | 110.310
| 3333.245 | 4580 | 2.659 | 4.075 | Metal loss | [Corrosion] | CIGR | 2:30 | 9.27 | 20 | 43 | 20 | Ext | 0.830 | 112.628
| 3333.245 | 4580 | 2.659 | 4.075 | Metal loss | Corrosion CLUSTER | GENE | 2:30 | 9.27 | 116 | 215 | 20 | Ext | 0.897 | 104.205
| 3333.246 | 4580 | 2.66 | 4.075 | Metal loss | [Corrosion] | GENE | 1:30 | 9.27 | 31 | 79 | 19 | Ext | 0.839 | 111.453
| 3333.247 | 4580 | 2.661 | 4.075 | Metal loss | [Corrosion] | PITT | 3:30 | 9.27 | 20 | 20 | 15 | Ext | 0.828 | 112.964
| 3333.283 | 4580 | 2.697 | 4.075 | Metal loss | [Corrosion] | PITT | 1:30 | 9.27 | 20 | 22 | 14 | Ext | 0.827 | 113.029
| 3333.313 | 4580 | 2.727 | 4.075 | Metal loss | [Corrosion] | PITT | 8:30 | 9.27 | 20 | 22 | 15 | Ext | 0.828 | 112.964
| 3333.313 | 4580 | 2.727 | 4.075 | Metal loss | [Corrosion] | PITT | 8:46 | 9.27 | 20 | 22 | 16 | Ext | 0.828 | 112.899
| 3333.313 | 4580 | 2.727 | 4.075 | Metal loss | Corrosion CLUSTER | CIGR | 8:46 | 9.27 | 20 | 43 | 16 | Ext | 0.828 | 112.899
| 3333.323 | 4580 | 2.737 | 4.075 | Metal loss | [Corrosion] | PITT | 11:08 | 9.27 | 20 | 20 | 16 | Ext | 0.828 | 112.899
| 3333.326 | 4580 | 2.74 | 4.075 | Metal loss | [Corrosion] | PITT | 10:52 | 9.27 | 20 | 29 | 15 | Ext | 0.828 | 112.964
| 3333.342 | 4580 | 2.756 | 4.075 | Metal loss | [Corrosion] | PITT | 10:30 | 9.27 | 20 | 29 | 18 | Ext | 0.829 | 112.765
| 3333.346 | 4580 | 2.76 | 4.075 | Metal loss | [Corrosion] | PITT | 9:30 | 9.27 | 20 | 22 | 13 | Ext | 0.827 | 113.093
| 3333.351 | 4580 | 2.765 | 4.075 | Metal loss | Corrosion | CIGR | 4:16 | 9.27 | 20 | 43 | 14 | Ext | 0.827 | 113.029
| 3333.362 | 4580 | 2.776 | 4.075 | Metal loss | [Corrosion] | PITT | 10:38 | 9.27 | 28 | 20 | 24 | Ext | 0.841 | 111.184
| 3333.362 | 4580 | 2.776 | 4.075 | Metal loss | [Corrosion] | PITT | 10:54 | 9.27 | 28 | 29 | 25 | Ext | 0.842 | 111.053
| 3333.362 | 4580 | 2.776 | 4.075 | Metal loss | Corrosion CLUSTER | GENE | 10:54 | 9.27 | 60 | 65 | 25 | Ext | 0.880 | 106.264
| 3333.365 | 4580 | 2.779 | 4.075 | Metal loss | [Corrosion] | CIGR | 8:54 | 9.27 | 20 | 57 | 14 | Ext | 0.827 | 113.029
| 3333.365 | 4580 | 2.779 | 4.075 | Metal loss | Corrosion CLUSTER | GENE | 8:54 | 9.27 | 35 | 72 | 14 | Ext | 0.836 | 111.793
| 3333.387 | 4580 | 2.801 | 4.075 | Metal loss | [Corrosion] | PITT | 2:54 | 9.27 | 20 | 36 | 18 | Ext | 0.829 | 112.765
| 3333.389 | 4580 | 2.803 | 4.075 | Metal loss | [Corrosion] | PITT | 1:16 | 9.27 | 20 | 22 | 15 | Ext | 0.828 | 112.964
| 3333.399 | 4580 | 2.813 | 4.075 | Metal loss | Corrosion | PITT | 3:54 | 9.27 | 20 | 29 | 16 | Ext | 0.828 | 112.899
| 3333.408 | 4580 | 2.822 | 4.075 | Metal loss | [Corrosion] | PITT | 1:46 | 9.27 | 23 | 29 | 19 | Ext | 0.832 | 112.378
| 3333.408 | 4580 | 2.822 | 4.075 | Metal loss | Corrosion CLUSTER | GENE | 1:46 | 9.27 | 83 | 115 | 19 | Ext | 0.879 | 106.424
| 3333.442 | 4580 | 2.856 | 4.075 | Metal loss | [Corrosion] | CIGR | 1:30 | 9.27 | 20 | 57 | 16 | Ext | 0.828 | 112.899
| 3333.446 | 4580 | 2.86 | 4.075 | Metal loss | [Corrosion] | PITT | 2:30 | 9.27 | 20 | 22 | 17 | Ext | 0.829 | 112.833
| 3333.454 | 4580 | 2.868 | 4.075 | Metal loss | [Corrosion] | PITT | 9:30 | 9.27 | 20 | 36 | 13 | Ext | 0.827 | 113.093
| 3333.482 | 4580 | 2.896 | 4.075 | Metal loss | Corrosion | PITT | 11:30 | 9.27 | 20 | 22 | 13 | Ext | 0.827 | 113.093
| 3333.505 | 4580 | 2.919 | 4.075 | Metal loss | [Corrosion] | PITT | 10:30 | 9.27 | 26 | 36 | 23 | Ext | 0.838 | 111.600
| 3333.505 | 4580 | 2.919 | 4.075 | Metal loss | Corrosion CLUSTER | GENE | 10:30 | 9.27 | 104 | 136 | 23 | Ext | 0.905 | 103.299
| 3333.521 | 4580 | 2.935 | 4.075 | Metal loss | [Corrosion] | CIGR | 10:00 | 9.27 | 20 | 43 | 12 | Ext | 0.826 | 113.156
| 3333.528 | 4580 | 2.942 | 4.075 | Metal loss | [Corrosion] | PITT | 10:54 | 9.27 | 21 | 36 | 16 | Ext | 0.829 | 112.813
| 3333.539 | 4580 | 2.953 | 4.075 | Metal loss | [Corrosion] | CIGR | 9:24 | 9.27 | 20 | 57 | 15 | Ext | 0.828 | 112.964
| 3333.55 | 4580 | 2.964 | 4.075 | Metal loss | [Corrosion] | PITT | 2:54 | 9.27 | 20 | 36 | 16 | Ext | 0.828 | 112.899
| 3333.55 | 4580 | 2.964 | 4.075 | Metal loss | Corrosion CLUSTER | GENE | 2:54 | 9.27 | 58 | 65 | 16 | Ext | 0.855 | 109.356
| 3333.593 | 4580 | 3.007 | 4.075 | Metal loss | [Corrosion] | CIGR | 2:54 | 9.27 | 20 | 65 | 16 | Ext | 0.828 | 112.899
| 3333.71 | 4580 | 3.124 | 4.075 | Object | Support |  | 10:30 | 9.27
| 3334.661 | 4590 | 0 | 6.152 | Weld | Seamless Pipe |  | N/A | 9.27
| 3339.093 | 4590 | 4.432 | 6.152 | Object | Support |  | 8:36 | 9.27
| 3339.625 | 4590 | 4.964 | 6.152 | Metal loss | [Corrosion] | PITT | 2:58 | 9.27 | 20 | 22 | 14 | Ext | 0.827 | 113.029
| 3339.639 | 4590 | 4.978 | 6.152 | Metal loss | [Corrosion] | PITT | 2:36 | 9.27 | 20 | 20 | 16 | Ext | 0.828 | 112.899
| 3339.639 | 4590 | 4.978 | 6.152 | Metal loss | Corrosion CLUSTER | GENE | 2:36 | 9.27 | 36 | 43 | 16 | Ext | 0.840 | 111.372
| 3339.652 | 4590 | 4.991 | 6.152 | External Metal |  |  | 2:50 | 9.27
| 3340.813 | 4600 | 0 | 12.064 | Weld | Seamless Pipe |  | N/A | 9.27
| 3346.718 | 4600 | 5.905 | 12.064 | Object | Support |  | 7:56 | 9.27
| 3348.548 | 4600 | 7.735 | 12.064 | Metal loss | Corrosion | PITT | 6:34 | 9.27 | 20 | 22 | 16 | Ext | 0.828 | 112.899
| 3350.473 | 4600 | 9.66 | 12.064 | Metal loss | Corrosion | PITT | 3:02 | 9.27 | 20 | 22 | 13 | Ext | 0.827 | 113.093
| 3351.866 | 4600 | 11.053 | 12.064 | Metal loss | Corrosion | PITT | 3:30 | 9.27 | 20 | 20 | 12 | Ext | 0.826 | 113.156
| 3352.584 | 4600 | 11.771 | 12.064 | Metal loss | Corrosion | PITT | 1:52 | 9.27 | 20 | 22 | 15 | Ext | 0.828 | 112.964
| 3352.627 | 4600 | 11.814 | 12.064 | Metal loss | Corrosion | PITT | 3:46 | 9.27 | 20 | 22 | 15 | Ext | 0.828 | 112.964
| 3352.66 | 4600 | 11.847 | 12.064 | Metal loss | [Corrosion] | PITT | 1:52 | 9.27 | 20 | 20 | 14 | Ext | 0.827 | 113.029
| 3352.661 | 4600 | 11.848 | 12.064 | Metal loss | [Corrosion] | PITT | 1:38 | 9.27 | 20 | 22 | 13 | Ext | 0.827 | 113.093
| 3352.665 | 4600 | 11.852 | 12.064 | Metal loss | [Corrosion] | PITT | 2:52 | 9.27 | 20 | 29 | 16 | Ext | 0.828 | 112.899
| 3352.665 | 4600 | 11.852 | 12.064 | Metal loss | Corrosion CLUSTER | GENE | 2:52 | 9.27 | 37 | 93 | 16 | Ext | 0.840 | 111.273
| 3352.678 | 4600 | 11.865 | 12.064 | Metal loss | [Corrosion] | PITT | 2:22 | 9.27 | 20 | 36 | 15 | Ext | 0.828 | 112.964
| 3352.68 | 4600 | 11.867 | 12.064 | Metal loss | [Corrosion] | PITT | 1:46 | 9.27 | 20 | 29 | 13 | Ext | 0.827 | 113.093
| 3352.744 | 4600 | 11.931 | 12.064 | Metal loss | Corrosion | PITT | 1:30 | 9.27 | 20 | 20 | 13 | Ext | 0.827 | 113.093
| 3352.747 | 4600 | 11.934 | 12.064 | Metal loss | Corrosion | PITT | 11:30 | 9.27 | 20 | 22 | 12 | Ext | 0.826 | 113.156
| 3352.877 | 4610 | 0 | 12.047 | Weld | Seamless Pipe |  | N/A | 9.27
| 3353.134 | 4610 | 0.257 | 12.047 | Metal loss | Corrosion | PITT | 8:44 | 9.27 | 20 | 29 | 15 | Ext | 0.828 | 112.964
| 3354.2 | 4610 | 1.323 | 12.047 | Metal loss | Corrosion | CIGR | 1:44 | 9.27 | 20 | 43 | 13 | Ext | 0.827 | 113.093
| 3354.273 | 4610 | 1.396 | 12.047 | Metal loss | [Corrosion] | PITT | 1:52 | 9.27 | 20 | 22 | 14 | Ext | 0.827 | 113.029
| 3354.273 | 4610 | 1.396 | 12.047 | Metal loss | Corrosion CLUSTER | PITT | 1:52 | 9.27 | 23 | 36 | 14 | Ext | 0.829 | 112.801
| 3354.276 | 4610 | 1.399 | 12.047 | Metal loss | [Corrosion] | PITT | 1:28 | 9.27 | 20 | 20 | 12 | Ext | 0.826 | 113.156
| 3363.021 | 4610 | 10.144 | 12.047 | Object | Support |  | 5:40 | 9.27
| 3364.924 | 4620 | 0 | 11.969 | Weld | Seamless Pipe |  | N/A | 9.27
| 3365.133 | 4620 | 0.209 | 11.969 | Metal loss | Corrosion | PITT | 7:24 | 9.27 | 20 | 20 | 16 | Ext | 0.828 | 112.899
| 3365.174 | 4620 | 0.25 | 11.969 | Metal loss | Corrosion | PITT | 5:46 | 9.27 | 20 | 22 | 14 | Ext | 0.827 | 113.029
| 3365.3 | 4620 | 0.376 | 11.969 | Metal loss | Corrosion | PITT | 7:46 | 9.27 | 20 | 22 | 15 | Ext | 0.828 | 112.964
| 3365.313 | 4620 | 0.389 | 11.969 | Metal loss | [Corrosion] | PITT | 5:46 | 9.27 | 20 | 20 | 15 | Ext | 0.828 | 112.964
| 3365.313 | 4620 | 0.389 | 11.969 | Metal loss | [Corrosion] | PITT | 6:02 | 9.27 | 20 | 20 | 16 | Ext | 0.828 | 112.899
| 3365.313 | 4620 | 0.389 | 11.969 | Metal loss | Corrosion CLUSTER | CIGR | 6:02 | 9.27 | 28 | 65 | 16 | Ext | 0.834 | 112.164
| 3365.321 | 4620 | 0.397 | 11.969 | Metal loss | [Corrosion] | PITT | 5:24 | 9.27 | 20 | 22 | 13 | Ext | 0.827 | 113.093
| 3365.36 | 4620 | 0.436 | 11.969 | Metal loss | Corrosion | PITT | 7:46 | 9.27 | 20 | 22 | 12 | Ext | 0.826 | 113.156
| 3365.37 | 4620 | 0.446 | 11.969 | Metal loss | Corrosion | PITT | 5:46 | 9.27 | 20 | 29 | 15 | Ext | 0.828 | 112.964
| 3365.413 | 4620 | 0.489 | 11.969 | Metal loss | Corrosion | PITT | 7:46 | 9.27 | 20 | 20 | 14 | Ext | 0.827 | 113.029
| 3365.473 | 4620 | 0.549 | 11.969 | Metal loss | Corrosion | PITT | 7:46 | 9.27 | 20 | 20 | 12 | Ext | 0.826 | 113.156
| 3365.492 | 4620 | 0.568 | 11.969 | Metal loss | [Corrosion] | PITT | 6:16 | 9.27 | 20 | 22 | 15 | Ext | 0.828 | 112.964
| 3365.492 | 4620 | 0.568 | 11.969 | Metal loss | Corrosion CLUSTER | CIGR | 6:16 | 9.27 | 21 | 43 | 15 | Ext | 0.828 | 112.885
| 3365.492 | 4620 | 0.568 | 11.969 | Metal loss | [Corrosion] | PITT | 6:32 | 9.27 | 20 | 20 | 14 | Ext | 0.827 | 113.029
| 3365.723 | 4620 | 0.799 | 11.969 | Metal loss | [Corrosion] | PITT | 7:24 | 9.27 | 20 | 20 | 16 | Ext | 0.828 | 112.899
| 3365.764 | 4620 | 0.84 | 11.969 | Metal loss | [Corrosion] | PITT | 7:46 | 9.27 | 22 | 29 | 19 | Ext | 0.831 | 112.487
| 3365.764 | 4620 | 0.84 | 11.969 | Metal loss | Corrosion CLUSTER | GENE | 7:46 | 9.27 | 59 | 36 | 19 | Ext | 0.863 | 108.341
| 3365.922 | 4620 | 0.998 | 11.969 | Metal loss | Corrosion | PITT | 3:32 | 9.27 | 20 | 29 | 12 | Ext | 0.826 | 113.156
| 3365.978 | 4620 | 1.054 | 11.969 | Metal loss | Corrosion | PITT | 4:24 | 9.27 | 20 | 22 | 15 | Ext | 0.828 | 112.964
| 3366.017 | 4620 | 1.093 | 11.969 | Metal loss | Corrosion | PITT | 7:24 | 9.27 | 20 | 29 | 16 | Ext | 0.828 | 112.899
| 3366.149 | 4620 | 1.225 | 11.969 | Metal loss | Corrosion | PITT | 7:24 | 9.27 | 20 | 20 | 12 | Ext | 0.826 | 113.156
| 3370.903 | 4620 | 5.979 | 11.969 | Object | Support |  | 6:12 | 9.27
| 3375.697 | 4620 | 10.773 | 11.969 | Metal loss | Corrosion | PITT | 7:38 | 9.27 | 20 | 20 | 14 | Ext | 0.827 | 113.029
| 3375.703 | 4620 | 10.779 | 11.969 | Metal loss | Corrosion | PITT | 3:16 | 9.27 | 20 | 22 | 14 | Ext | 0.827 | 113.029
| 3375.801 | 4620 | 10.877 | 11.969 | Metal loss | Corrosion | PITT | 7:38 | 9.27 | 20 | 22 | 14 | Ext | 0.827 | 113.029
| 3375.964 | 4620 | 11.04 | 11.969 | Metal loss | [Corrosion] | PITT | 8:16 | 9.27 | 20 | 22 | 13 | Ext | 0.827 | 113.093
| 3375.986 | 4620 | 11.062 | 11.969 | Metal loss | [Corrosion] | PITT | 8:02 | 9.27 | 20 | 20 | 13 | Ext | 0.827 | 113.093
| 3375.987 | 4620 | 11.063 | 11.969 | Metal loss | [Corrosion] | PITT | 7:32 | 9.27 | 20 | 20 | 14 | Ext | 0.827 | 113.029
| 3375.987 | 4620 | 11.063 | 11.969 | Metal loss | Corrosion CLUSTER | GENE | 7:32 | 9.27 | 43 | 57 | 14 | Ext | 0.841 | 111.112
| 3376.037 | 4620 | 11.113 | 11.969 | Metal loss | Corrosion | PITT | 7:30 | 9.27 | 20 | 22 | 15 | Ext | 0.828 | 112.964
| 3376.042 | 4620 | 11.118 | 11.969 | Metal loss | Corrosion | PITT | 2:38 | 9.27 | 20 | 29 | 12 | Ext | 0.826 | 113.156
| 3376.151 | 4620 | 11.227 | 11.969 | Metal loss | Corrosion | PITT | 8:16 | 9.27 | 20 | 22 | 15 | Ext | 0.828 | 112.964
| 3376.197 | 4620 | 11.273 | 11.969 | Metal loss | Corrosion | PITT | 6:16 | 9.27 | 20 | 20 | 15 | Ext | 0.828 | 112.964
| 3376.335 | 4620 | 11.411 | 11.969 | Metal loss | Corrosion | PITT | 8:16 | 9.27 | 20 | 29 | 14 | Ext | 0.827 | 113.029
| 3376.366 | 4620 | 11.442 | 11.969 | Metal loss | Corrosion | PITT | 6:16 | 9.27 | 20 | 22 | 14 | Ext | 0.827 | 113.029
| 3376.451 | 4620 | 11.527 | 11.969 | Metal loss | Corrosion | PITT | 2:38 | 9.27 | 20 | 20 | 14 | Ext | 0.827 | 113.029
| 3376.508 | 4620 | 11.584 | 11.969 | Metal loss | Corrosion | PITT | 6:16 | 9.27 | 20 | 22 | 14 | Ext | 0.827 | 113.029
| 3376.583 | 4620 | 11.659 | 11.969 | Metal loss | [Corrosion] | PITT | 6:22 | 9.27 | 20 | 20 | 12 | Ext | 0.826 | 113.156
| 3376.583 | 4620 | 11.659 | 11.969 | Metal loss | Corrosion CLUSTER | PITT | 6:22 | 9.27 | 22 | 43 | 12 | Ext | 0.827 | 113.029
| 3376.584 | 4620 | 11.66 | 11.969 | Metal loss | [Corrosion] | PITT | 6:08 | 9.27 | 20 | 22 | 12 | Ext | 0.826 | 113.156
| 3376.753 | 4620 | 11.829 | 11.969 | Metal loss | Corrosion | PITT | 8:38 | 9.27 | 20 | 22 | 18 | Ext | 0.829 | 112.765
| 3376.893 | 4630 | 0 | 12.262 | Weld | Seamless Pipe |  | N/A | 9.27
| 3377.122 | 4630 | 0.229 | 12.262 | Metal loss | Corrosion | PITT | 6:14 | 9.27 | 20 | 36 | 13 | Ext | 0.827 | 113.093
| 3377.385 | 4630 | 0.492 | 12.262 | Metal loss | Corrosion | PITT | 6:36 | 9.27 | 20 | 20 | 13 | Ext | 0.827 | 113.093
| 3377.394 | 4630 | 0.501 | 12.262 | Metal loss | Corrosion | PITT | 4:14 | 9.27 | 20 | 20 | 13 | Ext | 0.827 | 113.093
| 3377.406 | 4630 | 0.513 | 12.262 | Metal loss | Corrosion | PITT | 5:14 | 9.27 | 20 | 20 | 13 | Ext | 0.827 | 113.093
| 3377.833 | 4630 | 0.94 | 12.262 | Metal loss | Corrosion | PITT | 3:36 | 9.27 | 20 | 29 | 12 | Ext | 0.826 | 113.156
| 3378.048 | 4630 | 1.155 | 12.262 | Metal loss | [Corrosion] | PITT | 8:58 | 9.27 | 20 | 22 | 14 | Ext | 0.827 | 113.029
| 3378.048 | 4630 | 1.155 | 12.262 | Metal loss | Corrosion CLUSTER | PITT | 8:58 | 9.27 | 22 | 43 | 14 | Ext | 0.828 | 112.879
| 3378.048 | 4630 | 1.155 | 12.262 | Metal loss | [Corrosion] | PITT | 9:12 | 9.27 | 20 | 20 | 13 | Ext | 0.827 | 113.093
| 3378.473 | 4630 | 1.58 | 12.262 | Metal loss | Corrosion | PITT | 7:28 | 9.27 | 20 | 22 | 12 | Ext | 0.826 | 113.156
| 3378.778 | 4630 | 1.885 | 12.262 | Object | Support |  | 2:42 | 9.27
| 3378.851 | 4630 | 1.958 | 12.262 | Metal loss | Corrosion | PITT | 5:34 | 9.27 | 20 | 20 | 13 | Ext | 0.827 | 113.093
| 3379.358 | 4630 | 2.465 | 12.262 | Metal loss | Corrosion | PITT | 5:34 | 9.27 | 20 | 22 | 14 | Ext | 0.827 | 113.029
| 3381.666 | 4630 | 4.773 | 12.262 | Object | Support |  | 3:56 | 9.27
| 3386.455 | 4630 | 9.562 | 12.262 | Object | Unknown |  | 10:16 | 9.27
| 3386.989 | 4630 | 10.096 | 12.262 | Metal loss | Corrosion | PITT | 7:46 | 9.27 | 20 | 20 | 13 | Ext | 0.827 | 113.093
| 3387.094 | 4630 | 10.201 | 12.262 | Metal loss | [Corrosion] | PITT | 11:08 | 9.27 | 20 | 22 | 13 | Ext | 0.827 | 113.093
| 3387.094 | 4630 | 10.201 | 12.262 | Metal loss | Corrosion CLUSTER | CIGR | 11:08 | 9.27 | 20 | 43 | 13 | Ext | 0.827 | 113.093
| 3387.094 | 4630 | 10.201 | 12.262 | Metal loss | [Corrosion] | PITT | 11:22 | 9.27 | 20 | 20 | 13 | Ext | 0.827 | 113.093
| 3387.292 | 4630 | 10.399 | 12.262 | Metal loss | Corrosion | PITT | 0:08 | 9.27 | 20 | 22 | 13 | Ext | 0.827 | 113.093
| 3387.856 | 4630 | 10.963 | 12.262 | Metal loss | Corrosion | PITT | 8:08 | 9.27 | 20 | 22 | 13 | Ext | 0.827 | 113.093
| 3388.635 | 4630 | 11.742 | 12.262 | Metal loss | Corrosion | PITT | 7:30 | 9.27 | 22 | 22 | 20 | Ext | 0.832 | 112.405
| 3388.793 | 4630 | 11.9 | 12.262 | Metal loss | [Corrosion] | PITT | 8:28 | 9.27 | 20 | 22 | 18 | Ext | 0.829 | 112.765
| 3388.793 | 4630 | 11.9 | 12.262 | Metal loss | Corrosion CLUSTER | CIGR | 8:28 | 9.27 | 21 | 43 | 18 | Ext | 0.830 | 112.668
| 3388.794 | 4630 | 11.901 | 12.262 | Metal loss | [Corrosion] | PITT | 8:06 | 9.27 | 20 | 20 | 18 | Ext | 0.829 | 112.765
| 3388.954 | 4630 | 12.061 | 12.262 | Metal loss | Corrosion | PITT | 7:28 | 9.27 | 28 | 22 | 22 | Ext | 0.839 | 111.438
| 3389.155 | 4640 | 0 | 12.339 | Weld | Seamless Pipe |  | N/A | 9.27
| 3389.532 | 4640 | 0.377 | 12.339 | Offtake | Tap |  | 12:00 | 9.27
| 3390.684 | 4640 | 1.529 | 12.339 | Metal loss | Corrosion | PITT | 2:04 | 9.27 | 20 | 22 | 14 | Ext | 0.827 | 113.029
| 3391.753 | 4640 | 2.598 | 12.339 | Metal loss | Corrosion | PITT | 5:20 | 9.27 | 20 | 36 | 15 | Ext | 0.828 | 112.964
| 3396.167 | 4640 | 7.012 | 12.339 | Object | Support |  | 6:04 | 9.27
| 3400.841 | 4640 | 11.686 | 12.339 | Metal loss | Corrosion | PITT | 9:14 | 9.27 | 20 | 22 | 13 | Ext | 0.827 | 113.093
| 3401.189 | 4640 | 12.034 | 12.339 | Metal loss | Corrosion | PITT | 10:30 | 9.27 | 20 | 20 | 13 | Ext | 0.827 | 113.093
| 3401.223 | 4640 | 12.068 | 12.339 | Metal loss | Corrosion | PITT | 3:08 | 9.27 | 20 | 22 | 12 | Ext | 0.826 | 113.156
| 3401.303 | 4640 | 12.148 | 12.339 | Metal loss | Corrosion | PITT | 4:08 | 9.27 | 20 | 22 | 13 | Ext | 0.827 | 113.093
| 3401.37 | 4640 | 12.215 | 12.339 | Metal loss | Corrosion | PITT | 10:30 | 9.27 | 20 | 20 | 14 | Ext | 0.827 | 113.029
| 3401.494 | 4650 | 0 | 11.468 | Weld | Seamless Pipe |  | N/A | 9.27
| 3410.657 | 4650 | 9.163 | 11.468 | Object | Support |  | 8:38 | 9.27
| 3410.665 | 4650 | 9.171 | 11.468 | Metal loss | Corrosion | PITT | 10:16 | 9.27 | 20 | 20 | 13 | Ext | 0.827 | 113.093
| 3410.681 | 4650 | 9.187 | 11.468 | Metal loss | [Corrosion] | PITT | 9:30 | 9.27 | 20 | 22 | 14 | Ext | 0.827 | 113.029
| 3410.681 | 4650 | 9.187 | 11.468 | Metal loss | Corrosion CLUSTER | PITT | 9:30 | 9.27 | 23 | 43 | 14 | Ext | 0.829 | 112.801
| 3410.685 | 4650 | 9.191 | 11.468 | Metal loss | [Corrosion] | PITT | 9:16 | 9.27 | 20 | 29 | 13 | Ext | 0.827 | 113.093
| 3410.998 | 4650 | 9.504 | 11.468 | Metal loss | [Corrosion] | PITT | 1:14 | 9.27 | 20 | 29 | 19 | Ext | 0.830 | 112.697
| 3411.002 | 4650 | 9.508 | 11.468 | Metal loss | [Corrosion] | PITT | 1:14 | 9.27 | 20 | 29 | 20 | Ext | 0.830 | 112.628
| 3411.002 | 4650 | 9.508 | 11.468 | Metal loss | Corrosion CLUSTER | PITT | 1:14 | 9.27 | 27 | 29 | 20 | Ext | 0.836 | 111.810
| 3411.03 | 4650 | 9.536 | 11.468 | External Metal |  |  | 1:30 | 9.27
| 3412.962 | 4660 | 0 | 12.097 | Weld | Seamless Pipe |  | N/A | 9.27
| 3413.019 | 4660 | 0.057 | 12.097 | Metal loss | Corrosion | PITT | 9:14 | 9.27 | 20 | 20 | 16 | Ext | 0.828 | 112.899
| 3413.024 | 4660 | 0.062 | 12.097 | Metal loss | Corrosion | PITT | 5:44 | 9.27 | 20 | 22 | 11 | Ext | 0.826 | 113.218
| 3413.044 | 4660 | 0.082 | 12.097 | Metal loss | Corrosion | PITT | 4:14 | 9.27 | 20 | 20 | 14 | Ext | 0.827 | 113.029
| 3413.106 | 4660 | 0.144 | 12.097 | Metal loss | Corrosion | PITT | 6:44 | 9.27 | 20 | 22 | 12 | Ext | 0.826 | 113.156
| 3413.454 | 4660 | 0.492 | 12.097 | Metal loss | Corrosion | PITT | 5:12 | 9.27 | 20 | 20 | 14 | Ext | 0.827 | 113.029
| 3413.678 | 4660 | 0.716 | 12.097 | Metal loss | Corrosion | PITT | 0:20 | 9.27 | 21 | 22 | 21 | Ext | 0.832 | 112.441
| 3413.682 | 4660 | 0.72 | 12.097 | External Metal |  |  | 0:28 | 9.27
| 3413.719 | 4660 | 0.757 | 12.097 | Metal loss | Corrosion | PITT | 6:12 | 9.27 | 20 | 20 | 14 | Ext | 0.827 | 113.029
| 3414.035 | 4660 | 1.073 | 12.097 | Metal loss | [Corrosion] | PITT | 0:12 | 9.27 | 20 | 22 | 19 | Ext | 0.830 | 112.697
| 3414.043 | 4660 | 1.081 | 12.097 | Metal loss | [Corrosion] | PITT | 0:06 | 9.27 | 20 | 20 | 21 | Ext | 0.831 | 112.557
| 3414.043 | 4660 | 1.081 | 12.097 | Metal loss | Corrosion CLUSTER | GENE | 0:06 | 9.27 | 36 | 57 | 21 | Ext | 0.846 | 110.498
| 3414.044 | 4660 | 1.082 | 12.097 | Metal loss | [Corrosion] | PITT | 0:36 | 9.27 | 20 | 20 | 19 | Ext | 0.830 | 112.697
| 3414.06 | 4660 | 1.098 | 12.097 | External Metal |  |  | 11:58 | 9.27
| 3414.399 | 4660 | 1.437 | 12.097 | Metal loss | Corrosion | PITT | 11:36 | 9.27 | 20 | 22 | 18 | Ext | 0.829 | 112.765
| 3415.28 | 4660 | 2.318 | 12.097 | Metal loss | Corrosion | PITT | 11:34 | 9.27 | 20 | 22 | 14 | Ext | 0.827 | 113.029
| 3415.33 | 4660 | 2.368 | 12.097 | Metal loss | Corrosion | PITT | 2:12 | 9.27 | 20 | 20 | 12 | Ext | 0.826 | 113.156
| 3415.501 | 4660 | 2.539 | 12.097 | Metal loss | Corrosion | PITT | 10:12 | 9.27 | 20 | 22 | 12 | Ext | 0.826 | 113.156
| 3415.609 | 4660 | 2.647 | 12.097 | Metal loss | [Corrosion] | PITT | 1:12 | 9.27 | 20 | 22 | 13 | Ext | 0.827 | 113.093
| 3415.609 | 4660 | 2.647 | 12.097 | Metal loss | Corrosion CLUSTER | CIGR | 1:12 | 9.27 | 21 | 43 | 13 | Ext | 0.827 | 113.025
| 3415.609 | 4660 | 2.647 | 12.097 | Metal loss | [Corrosion] | PITT | 1:28 | 9.27 | 20 | 20 | 13 | Ext | 0.827 | 113.093
| 3415.902 | 4660 | 2.94 | 12.097 | Metal loss | Corrosion | PITT | 2:12 | 9.27 | 20 | 22 | 14 | Ext | 0.827 | 113.029
| 3415.955 | 4660 | 2.993 | 12.097 | Metal loss | Corrosion | PITT | 9:34 | 9.27 | 20 | 22 | 13 | Ext | 0.827 | 113.093
| 3416.131 | 4660 | 3.169 | 12.097 | Metal loss | Corrosion | PITT | 1:12 | 9.27 | 20 | 29 | 14 | Ext | 0.827 | 113.029
| 3416.313 | 4660 | 3.351 | 12.097 | Metal loss | [Corrosion] | PITT | 1:34 | 9.27 | 20 | 36 | 13 | Ext | 0.827 | 113.093
| 3416.345 | 4660 | 3.383 | 12.097 | Metal loss | [Corrosion] | PITT | 2:12 | 9.27 | 20 | 22 | 14 | Ext | 0.827 | 113.029
| 3416.345 | 4660 | 3.383 | 12.097 | Metal loss | Corrosion CLUSTER | GENE | 2:12 | 9.27 | 47 | 72 | 14 | Ext | 0.844 | 110.785
| 3416.425 | 4660 | 3.463 | 12.097 | Metal loss | Corrosion | PITT | 10:12 | 9.27 | 20 | 20 | 15 | Ext | 0.828 | 112.964
| 3416.938 | 4660 | 3.976 | 12.097 | Metal loss | [Corrosion] | PITT | 5:20 | 9.27 | 20 | 20 | 16 | Ext | 0.828 | 112.899
| 3416.938 | 4660 | 3.976 | 12.097 | Metal loss | [Corrosion] | PITT | 5:34 | 9.27 | 20 | 20 | 17 | Ext | 0.829 | 112.833
| 3416.938 | 4660 | 3.976 | 12.097 | Metal loss | Corrosion CLUSTER | PITT | 5:34 | 9.27 | 22 | 43 | 17 | Ext | 0.830 | 112.647
| 3417.098 | 4660 | 4.136 | 12.097 | Metal loss | [Corrosion] | PITT | 5:56 | 9.27 | 29 | 29 | 23 | Ext | 0.841 | 111.166
| 3417.098 | 4660 | 4.136 | 12.097 | Metal loss | Corrosion CLUSTER | GENE | 5:56 | 9.27 | 47 | 65 | 23 | Ext | 0.861 | 108.566
| 3417.105 | 4660 | 4.143 | 12.097 | Metal loss | [Corrosion] | PITT | 5:26 | 9.27 | 20 | 22 | 20 | Ext | 0.830 | 112.628
| 3417.113 | 4660 | 4.151 | 12.097 | Metal loss | [Corrosion] | PITT | 5:12 | 9.27 | 20 | 20 | 18 | Ext | 0.829 | 112.765
| 3417.223 | 4660 | 4.261 | 12.097 | Metal loss | Corrosion | PITT | 6:12 | 9.27 | 21 | 20 | 16 | Ext | 0.829 | 112.813
| 3418.108 | 4660 | 5.146 | 12.097 | Metal loss | Corrosion | PITT | 2:12 | 9.27 | 20 | 20 | 14 | Ext | 0.827 | 113.029
| 3418.369 | 4660 | 5.407 | 12.097 | Metal loss | Corrosion | PITT | 2:12 | 9.27 | 20 | 22 | 14 | Ext | 0.827 | 113.029
| 3418.437 | 4660 | 5.475 | 12.097 | Metal loss | Corrosion | PITT | 1:28 | 9.27 | 20 | 22 | 13 | Ext | 0.827 | 113.093
| 3418.487 | 4660 | 5.525 | 12.097 | Metal loss | [Corrosion] | PITT | 5:12 | 9.27 | 20 | 22 | 14 | Ext | 0.827 | 113.029
| 3418.487 | 4660 | 5.525 | 12.097 | Metal loss | Corrosion CLUSTER | PITT | 5:12 | 9.27 | 26 | 36 | 14 | Ext | 0.831 | 112.560
| 3418.487 | 4660 | 5.525 | 12.097 | Metal loss | [Corrosion] | PITT | 5:28 | 9.27 | 20 | 20 | 13 | Ext | 0.827 | 113.093
| 3418.572 | 4660 | 5.61 | 12.097 | Metal loss | Corrosion | PITT | 6:12 | 9.27 | 20 | 20 | 14 | Ext | 0.827 | 113.029
| 3418.69 | 4660 | 5.728 | 12.097 | Metal loss | Corrosion | PITT | 2:12 | 9.27 | 20 | 22 | 12 | Ext | 0.826 | 113.156
| 3418.912 | 4660 | 5.95 | 12.097 | Metal loss | Corrosion | PITT | 2:14 | 9.27 | 20 | 20 | 14 | Ext | 0.827 | 113.029
| 3418.989 | 4660 | 6.027 | 12.097 | Metal loss | Corrosion | PITT | 2:36 | 9.27 | 20 | 36 | 14 | Ext | 0.827 | 113.029
| 3419.035 | 4660 | 6.073 | 12.097 | Metal loss | Corrosion | PITT | 2:14 | 9.27 | 20 | 22 | 15 | Ext | 0.828 | 112.964
| 3419.145 | 4660 | 6.183 | 12.097 | Metal loss | Corrosion | PITT | 5:14 | 9.27 | 20 | 20 | 13 | Ext | 0.827 | 113.093
| 3419.286 | 4660 | 6.324 | 12.097 | Metal loss | Corrosion | PITT | 2:14 | 9.27 | 20 | 20 | 14 | Ext | 0.827 | 113.029
| 3419.562 | 4660 | 6.6 | 12.097 | Metal loss | Corrosion | PITT | 5:22 | 9.27 | 20 | 22 | 13 | Ext | 0.827 | 113.093
| 3419.982 | 4660 | 7.02 | 12.097 | Metal loss | [Corrosion] | PITT | 5:58 | 9.27 | 20 | 20 | 14 | Ext | 0.827 | 113.029
| 3419.987 | 4660 | 7.025 | 12.097 | Metal loss | [Corrosion] | PITT | 5:36 | 9.27 | 20 | 36 | 15 | Ext | 0.828 | 112.964
| 3419.987 | 4660 | 7.025 | 12.097 | Metal loss | Corrosion CLUSTER | CIGR | 5:36 | 9.27 | 23 | 57 | 15 | Ext | 0.829 | 112.719
| 3420.259 | 4660 | 7.297 | 12.097 | Metal loss | Corrosion | PITT | 2:14 | 9.27 | 20 | 22 | 14 | Ext | 0.827 | 113.029
| 3420.603 | 4660 | 7.641 | 12.097 | Metal loss | Corrosion | PITT | 2:14 | 9.27 | 20 | 22 | 12 | Ext | 0.826 | 113.156
| 3420.877 | 4660 | 7.915 | 12.097 | Metal loss | Corrosion | PITT | 1:14 | 9.27 | 20 | 22 | 14 | Ext | 0.827 | 113.029
| 3421.026 | 4660 | 8.064 | 12.097 | Metal loss | Corrosion | PITT | 1:14 | 9.27 | 20 | 29 | 14 | Ext | 0.827 | 113.029
| 3421.062 | 4660 | 8.1 | 12.097 | Metal loss | [Corrosion] | PITT | 2:36 | 9.27 | 20 | 20 | 13 | Ext | 0.827 | 113.093
| 3421.063 | 4660 | 8.101 | 12.097 | Metal loss | [Corrosion] | PITT | 2:22 | 9.27 | 20 | 22 | 13 | Ext | 0.827 | 113.093
| 3421.063 | 4660 | 8.101 | 12.097 | Metal loss | Corrosion CLUSTER | CIGR | 2:22 | 9.27 | 21 | 43 | 13 | Ext | 0.827 | 113.025
| 3421.28 | 4660 | 8.318 | 12.097 | Metal loss | Corrosion | PITT | 8:00 | 9.27 | 20 | 20 | 14 | Ext | 0.827 | 113.029
| 3421.78 | 4660 | 8.818 | 12.097 | Metal loss | Corrosion | PITT | 5:22 | 9.27 | 20 | 22 | 13 | Ext | 0.827 | 113.093
| 3421.995 | 4660 | 9.033 | 12.097 | Metal loss | Corrosion | PITT | 5:30 | 9.27 | 20 | 22 | 14 | Ext | 0.827 | 113.029
| 3422.204 | 4660 | 9.242 | 12.097 | Metal loss | Corrosion | PITT | 5:30 | 9.27 | 20 | 22 | 17 | Ext | 0.829 | 112.833
| 3422.293 | 4660 | 9.331 | 12.097 | Metal loss | Corrosion | PITT | 10:14 | 9.27 | 20 | 22 | 15 | Ext | 0.828 | 112.964
| 3422.322 | 4660 | 9.36 | 12.097 | Metal loss | Corrosion | PITT | 11:14 | 9.27 | 20 | 22 | 14 | Ext | 0.827 | 113.029
| 3422.386 | 4660 | 9.424 | 12.097 | Metal loss | Corrosion | PITT | 5:14 | 9.27 | 20 | 29 | 16 | Ext | 0.828 | 112.899
| 3422.746 | 4660 | 9.784 | 12.097 | Metal loss | Corrosion | PITT | 2:14 | 9.27 | 20 | 20 | 15 | Ext | 0.828 | 112.964
| 3422.801 | 4660 | 9.839 | 12.097 | Metal loss | Corrosion | PITT | 5:14 | 9.27 | 20 | 20 | 12 | Ext | 0.826 | 113.156
| 3422.976 | 4660 | 10.014 | 12.097 | Metal loss | [Corrosion] | PITT | 6:06 | 9.27 | 20 | 22 | 15 | Ext | 0.828 | 112.964
| 3422.976 | 4660 | 10.014 | 12.097 | Metal loss | Corrosion CLUSTER | GENE | 6:06 | 9.27 | 48 | 65 | 15 | Ext | 0.846 | 110.463
| 3423.002 | 4660 | 10.04 | 12.097 | Metal loss | [Corrosion] | PITT | 5:14 | 9.27 | 20 | 20 | 14 | Ext | 0.827 | 113.029
| 3423.002 | 4660 | 10.04 | 12.097 | Metal loss | [Corrosion] | PITT | 5:30 | 9.27 | 20 | 20 | 14 | Ext | 0.827 | 113.029
| 3423.132 | 4660 | 10.17 | 12.097 | Metal loss | Corrosion | PITT | 2:14 | 9.27 | 20 | 20 | 12 | Ext | 0.826 | 113.156
| 3423.229 | 4660 | 10.267 | 12.097 | Metal loss | Corrosion | PITT | 5:22 | 9.27 | 20 | 20 | 13 | Ext | 0.827 | 113.093
| 3423.327 | 4660 | 10.365 | 12.097 | Metal loss | Corrosion | PITT | 1:14 | 9.27 | 20 | 22 | 13 | Ext | 0.827 | 113.093
| 3423.381 | 4660 | 10.419 | 12.097 | Metal loss | Corrosion | PITT | 5:14 | 9.27 | 20 | 20 | 14 | Ext | 0.827 | 113.029
| 3423.524 | 4660 | 10.562 | 12.097 | Metal loss | Corrosion | PITT | 5:36 | 9.27 | 20 | 29 | 14 | Ext | 0.827 | 113.029
| 3423.683 | 4660 | 10.721 | 12.097 | Metal loss | [Corrosion] | PITT | 5:14 | 9.27 | 20 | 20 | 13 | Ext | 0.827 | 113.093
| 3423.685 | 4660 | 10.723 | 12.097 | Metal loss | [Corrosion] | PITT | 5:30 | 9.27 | 20 | 29 | 14 | Ext | 0.827 | 113.029
| 3423.685 | 4660 | 10.723 | 12.097 | Metal loss | Corrosion CLUSTER | PITT | 5:30 | 9.27 | 24 | 36 | 14 | Ext | 0.829 | 112.722
| 3423.904 | 4660 | 10.942 | 12.097 | Metal loss | Corrosion | PITT | 6:08 | 9.27 | 20 | 22 | 15 | Ext | 0.828 | 112.964
| 3424.144 | 4660 | 11.182 | 12.097 | Metal loss | Corrosion | PITT | 8:14 | 9.27 | 20 | 20 | 13 | Ext | 0.827 | 113.093
| 3424.25 | 4660 | 11.288 | 12.097 | Metal loss | Corrosion | PITT | 6:16 | 9.27 | 20 | 22 | 12 | Ext | 0.826 | 113.156
| 3424.422 | 4660 | 11.46 | 12.097 | Metal loss | Corrosion | PITT | 6:16 | 9.27 | 20 | 20 | 15 | Ext | 0.828 | 112.964
| 3424.543 | 4660 | 11.581 | 12.097 | Metal loss | Corrosion | PITT | 5:16 | 9.27 | 21 | 36 | 17 | Ext | 0.829 | 112.741
| 3424.598 | 4660 | 11.636 | 12.097 | Metal loss | Corrosion | PITT | 5:16 | 9.27 | 23 | 20 | 18 | Ext | 0.831 | 112.465
| 3424.672 | 4660 | 11.71 | 12.097 | Metal loss | [Corrosion] | PITT | 6:08 | 9.27 | 23 | 36 | 14 | Ext | 0.829 | 112.801
| 3424.692 | 4660 | 11.73 | 12.097 | Metal loss | [Corrosion] | PITT | 5:22 | 9.27 | 20 | 22 | 17 | Ext | 0.829 | 112.833
| 3424.692 | 4660 | 11.73 | 12.097 | Metal loss | Corrosion CLUSTER | GENE | 5:22 | 9.27 | 43 | 57 | 17 | Ext | 0.846 | 110.470
| 3424.695 | 4660 | 11.733 | 12.097 | Metal loss | [Corrosion] | PITT | 7:30 | 9.27 | 20 | 22 | 13 | Ext | 0.827 | 113.093
| 3424.712 | 4660 | 11.75 | 12.097 | Metal loss | [Corrosion] | PITT | 7:00 | 9.27 | 20 | 22 | 13 | Ext | 0.827 | 113.093
| 3424.723 | 4660 | 11.761 | 12.097 | Metal loss | [Corrosion] | PITT | 6:22 | 9.27 | 20 | 22 | 14 | Ext | 0.827 | 113.029
| 3424.723 | 4660 | 11.761 | 12.097 | Metal loss | Corrosion CLUSTER | GENE | 6:22 | 9.27 | 44 | 93 | 14 | Ext | 0.842 | 111.029
| 3424.738 | 4660 | 11.776 | 12.097 | Metal loss | Corrosion | PITT | 5:08 | 9.27 | 20 | 29 | 15 | Ext | 0.828 | 112.964
| 3424.847 | 4660 | 11.885 | 12.097 | Metal loss | Corrosion | PITT | 8:16 | 9.27 | 20 | 20 | 13 | Ext | 0.827 | 113.093
| 3424.962 | 4660 | 12 | 12.097 | Metal loss | Corrosion | PITT | 5:30 | 9.27 | 31 | 27 | 24 | Ext | 0.844 | 110.722
| 3425.059 | 4670 | 0 | 1.28 | Weld | Seamless Pipe |  | N/A | 9.27
| 3425.247 | 4670 | 0.188 | 1.28 | Metal loss | Corrosion | PITT | 0:30 | 9.27 | 20 | 22 | 16 | Ext | 0.828 | 112.899
| 3425.261 | 4670 | 0.202 | 1.28 | Metal loss | Corrosion | PITT | 1:16 | 9.27 | 20 | 20 | 13 | Ext | 0.827 | 113.093
| 3425.292 | 4670 | 0.233 | 1.28 | Metal loss | Corrosion | PITT | 0:16 | 9.27 | 20 | 22 | 11 | Ext | 0.826 | 113.218
| 3425.367 | 4670 | 0.308 | 1.28 | Metal loss | [Corrosion] | PITT | 0:16 | 9.27 | 20 | 20 | 13 | Ext | 0.827 | 113.093
| 3425.367 | 4670 | 0.308 | 1.28 | Metal loss | Corrosion CLUSTER | PITT | 0:16 | 9.27 | 22 | 36 | 13 | Ext | 0.828 | 112.954
| 3425.367 | 4670 | 0.308 | 1.28 | Metal loss | [Corrosion] | PITT | 0:30 | 9.27 | 20 | 20 | 12 | Ext | 0.826 | 113.156
| 3425.435 | 4670 | 0.376 | 1.28 | Metal loss | [Corrosion] | PITT | 0:16 | 9.27 | 20 | 20 | 14 | Ext | 0.827 | 113.029
| 3425.435 | 4670 | 0.376 | 1.28 | Metal loss | Corrosion CLUSTER | GENE | 0:16 | 9.27 | 66 | 93 | 14 | Ext | 0.854 | 109.421
| 3425.436 | 4670 | 0.377 | 1.28 | Metal loss | [Corrosion] | PITT | 0:38 | 9.27 | 20 | 20 | 13 | Ext | 0.827 | 113.093
| 3425.459 | 4670 | 0.4 | 1.28 | Metal loss | [Corrosion] | PITT | 1:38 | 9.27 | 20 | 22 | 13 | Ext | 0.827 | 113.093
| 3425.48 | 4670 | 0.421 | 1.28 | Metal loss | [Corrosion] | PITT | 1:32 | 9.27 | 20 | 20 | 14 | Ext | 0.827 | 113.029
| 3425.481 | 4670 | 0.422 | 1.28 | Metal loss | [Corrosion] | PITT | 1:16 | 9.27 | 20 | 29 | 14 | Ext | 0.827 | 113.029
| 3425.574 | 4670 | 0.515 | 1.28 | Metal loss | Corrosion | PITT | 8:16 | 9.27 | 20 | 20 | 17 | Ext | 0.829 | 112.833
| 3425.58 | 4670 | 0.521 | 1.28 | Metal loss | Corrosion | PITT | 4:16 | 9.27 | 20 | 22 | 14 | Ext | 0.827 | 113.029
| 3425.617 | 4670 | 0.558 | 1.28 | Metal loss | Corrosion | PITT | 8:16 | 9.27 | 20 | 22 | 18 | Ext | 0.829 | 112.765
| 3425.617 | 4670 | 0.558 | 1.28 | Metal loss | Corrosion | PITT | 0:32 | 9.27 | 20 | 29 | 14 | Ext | 0.827 | 113.029
| 3425.662 | 4670 | 0.603 | 1.28 | Metal loss | Corrosion | PITT | 2:16 | 9.27 | 20 | 22 | 14 | Ext | 0.827 | 113.029
| 3425.753 | 4670 | 0.694 | 1.28 | Metal loss | Corrosion | PITT | 0:16 | 9.27 | 20 | 20 | 12 | Ext | 0.826 | 113.156
| 3425.798 | 4670 | 0.739 | 1.28 | Metal loss | Corrosion | PITT | 4:16 | 9.27 | 20 | 22 | 13 | Ext | 0.827 | 113.093
| 3425.829 | 4670 | 0.77 | 1.28 | Metal loss | Corrosion | PITT | 11:16 | 9.27 | 20 | 22 | 16 | Ext | 0.828 | 112.899
| 3425.856 | 4670 | 0.797 | 1.28 | Metal loss | Corrosion | PITT | 3:16 | 9.27 | 20 | 22 | 15 | Ext | 0.828 | 112.964
| 3425.926 | 4670 | 0.867 | 1.28 | Metal loss | [Corrosion] | PITT | 11:16 | 9.27 | 20 | 22 | 17 | Ext | 0.829 | 112.833
| 3425.926 | 4670 | 0.867 | 1.28 | Metal loss | Corrosion CLUSTER | CIGR | 11:16 | 9.27 | 24 | 50 | 17 | Ext | 0.831 | 112.453
| 3425.927 | 4670 | 0.868 | 1.28 | Metal loss | [Corrosion] | PITT | 11:38 | 9.27 | 20 | 20 | 15 | Ext | 0.828 | 112.964
| 3426.012 | 4670 | 0.953 | 1.28 | Metal loss | Corrosion | PITT | 11:16 | 9.27 | 20 | 22 | 12 | Ext | 0.826 | 113.156
| 3426.197 | 4670 | 1.138 | 1.28 | Metal loss | Corrosion | PITT | 11:16 | 9.27 | 20 | 22 | 19 | Ext | 0.830 | 112.697
| 3426.218 | 4670 | 1.159 | 1.28 | Metal loss | Corrosion | PITT | 3:16 | 9.27 | 20 | 20 | 18 | Ext | 0.829 | 112.765
| 3426.268 | 4670 | 1.209 | 1.28 | Metal loss | [Corrosion] | PITT | 6:38 | 9.27 | 20 | 22 | 18 | Ext | 0.829 | 112.765
| 3426.296 | 4670 | 1.237 | 1.28 | Metal loss | [Corrosion] | PITT | 6:46 | 9.27 | 20 | 20 | 22 | Ext | 0.831 | 112.486
| 3426.296 | 4670 | 1.237 | 1.28 | Metal loss | Corrosion CLUSTER | GENE | 6:46 | 9.27 | 47 | 36 | 22 | Ext | 0.859 | 108.823
| 3426.339 | 4680 | 0 | 6.472 | Weld | Seamless Pipe |  | N/A | 9.27
| 3426.838 | 4680 | 0.499 | 6.472 | Metal loss | Corrosion | PITT | 10:38 | 9.27 | 20 | 22 | 15 | Ext | 0.828 | 112.964
| 3426.941 | 4680 | 0.602 | 6.472 | Metal loss | [Corrosion] | PITT | 10:38 | 9.27 | 20 | 22 | 15 | Ext | 0.828 | 112.964
| 3426.951 | 4680 | 0.612 | 6.472 | Metal loss | [Corrosion] | PITT | 10:38 | 9.27 | 20 | 20 | 16 | Ext | 0.828 | 112.899
| 3426.951 | 4680 | 0.612 | 6.472 | Metal loss | Corrosion CLUSTER | PITT | 10:38 | 9.27 | 33 | 29 | 16 | Ext | 0.837 | 111.670
| 3427.043 | 4680 | 0.704 | 6.472 | Metal loss | Corrosion | PITT | 11:38 | 9.27 | 20 | 22 | 12 | Ext | 0.826 | 113.156
| 3427.053 | 4680 | 0.714 | 6.472 | Metal loss | Corrosion | PITT | 2:16 | 9.27 | 20 | 22 | 14 | Ext | 0.827 | 113.029
| 3427.426 | 4680 | 1.087 | 6.472 | Metal loss | [Corrosion] | PITT | 1:32 | 9.27 | 20 | 20 | 13 | Ext | 0.827 | 113.093
| 3427.433 | 4680 | 1.094 | 6.472 | Metal loss | [Corrosion] | PITT | 2:16 | 9.27 | 20 | 22 | 14 | Ext | 0.827 | 113.029
| 3427.433 | 4680 | 1.094 | 6.472 | Metal loss | Corrosion CLUSTER | CIGR | 2:16 | 9.27 | 24 | 57 | 14 | Ext | 0.829 | 112.722
| 3427.465 | 4680 | 1.126 | 6.472 | Metal loss | Corrosion | PITT | 10:38 | 9.27 | 20 | 22 | 12 | Ext | 0.826 | 113.156
| 3427.707 | 4680 | 1.368 | 6.472 | Metal loss | Corrosion | PITT | 9:46 | 9.27 | 20 | 20 | 12 | Ext | 0.826 | 113.156
| 3427.744 | 4680 | 1.405 | 6.472 | Metal loss | Corrosion | PITT | 2:16 | 9.27 | 20 | 22 | 13 | Ext | 0.827 | 113.093
| 3427.777 | 4680 | 1.438 | 6.472 | Metal loss | Corrosion | PITT | 10:16 | 9.27 | 20 | 20 | 12 | Ext | 0.826 | 113.156
| 3427.84 | 4680 | 1.501 | 6.472 | Metal loss | Corrosion | PITT | 1:16 | 9.27 | 20 | 20 | 17 | Ext | 0.829 | 112.833
| 3429.147 | 4680 | 2.808 | 6.472 | Metal loss | Corrosion | PITT | 5:14 | 9.27 | 20 | 22 | 12 | Ext | 0.826 | 113.156
| 3429.642 | 4680 | 3.303 | 6.472 | Metal loss | [Corrosion] | PITT | 6:14 | 9.27 | 20 | 20 | 12 | Ext | 0.826 | 113.156
| 3429.644 | 4680 | 3.305 | 6.472 | Metal loss | [Corrosion] | PITT | 6:44 | 9.27 | 20 | 20 | 13 | Ext | 0.827 | 113.093
| 3429.644 | 4680 | 3.305 | 6.472 | Metal loss | Corrosion CLUSTER | CIGR | 6:44 | 9.27 | 20 | 50 | 13 | Ext | 0.827 | 113.093
| 3432.811 | 4690 | 0 | 4.864 | Weld | Seamless Pipe |  | N/A | 9.27
| 3435.335 | 4690 | 2.524 | 4.864 | Metal loss | Corrosion | PITT | 5:10 | 9.27 | 20 | 22 | 13 | Ext | 0.827 | 113.093
| 3437.025 | 4690 | 4.214 | 4.864 | Object | Support |  | 0:14 | 9.27
| 3437.675 | 4700 | 0 | 11.887 | Weld | Seamless Pipe |  | N/A | 9.27
| 3438.694 | 4700 | 1.019 | 11.887 | Metal loss | Corrosion | PITT | 1:26 | 9.27 | 20 | 20 | 13 | Ext | 0.827 | 113.093
| 3438.939 | 4700 | 1.264 | 11.887 | Metal loss | Corrosion | PITT | 1:02 | 9.27 | 20 | 20 | 13 | Ext | 0.827 | 113.093
| 3439.339 | 4700 | 1.664 | 11.887 | Offtake | Tap |  | 12:00 | 9.27
| 3439.999 | 4700 | 2.324 | 11.887 | Metal loss | Corrosion | PITT | 0:16 | 9.27 | 20 | 22 | 11 | Ext | 0.826 | 113.218
| 3440.84 | 4700 | 3.165 | 11.887 | Metal loss | Corrosion | PITT | 6:02 | 9.27 | 20 | 22 | 13 | Ext | 0.827 | 113.093
| 3441.34 | 4700 | 3.665 | 11.887 | Metal loss | Corrosion | PITT | 6:02 | 9.27 | 20 | 22 | 13 | Ext | 0.827 | 113.093
| 3441.416 | 4700 | 3.741 | 11.887 | Metal loss | Corrosion | PITT | 1:24 | 9.27 | 20 | 22 | 13 | Ext | 0.827 | 113.093
| 3441.708 | 4700 | 4.033 | 11.887 | Metal loss | [Corrosion] | PITT | 1:24 | 9.27 | 20 | 20 | 13 | Ext | 0.827 | 113.093
| 3441.708 | 4700 | 4.033 | 11.887 | Metal loss | Corrosion CLUSTER | CIGR | 1:24 | 9.27 | 20 | 43 | 13 | Ext | 0.827 | 113.093
| 3441.709 | 4700 | 4.034 | 11.887 | Metal loss | [Corrosion] | PITT | 1:08 | 9.27 | 20 | 22 | 12 | Ext | 0.826 | 113.156
| 3441.835 | 4700 | 4.16 | 11.887 | Metal loss | Corrosion | PITT | 1:24 | 9.27 | 20 | 36 | 13 | Ext | 0.827 | 113.093
| 3441.953 | 4700 | 4.278 | 11.887 | Metal loss | Corrosion | PITT | 1:02 | 9.27 | 20 | 20 | 13 | Ext | 0.827 | 113.093
| 3442.07 | 4700 | 4.395 | 11.887 | Metal loss | Corrosion | PITT | 2:02 | 9.27 | 20 | 29 | 13 | Ext | 0.827 | 113.093
| 3442.241 | 4700 | 4.566 | 11.887 | Metal loss | [Corrosion] | PITT | 1:24 | 9.27 | 20 | 22 | 13 | Ext | 0.827 | 113.093
| 3442.278 | 4700 | 4.603 | 11.887 | Metal loss | [Corrosion] | PITT | 1:24 | 9.27 | 20 | 36 | 14 | Ext | 0.827 | 113.029
| 3442.278 | 4700 | 4.603 | 11.887 | Metal loss | Corrosion CLUSTER | GENE | 1:24 | 9.27 | 59 | 36 | 14 | Ext | 0.851 | 109.884
| 3442.52 | 4700 | 4.845 | 11.887 | Metal loss | [Corrosion] | PITT | 5:54 | 9.27 | 20 | 22 | 12 | Ext | 0.826 | 113.156
| 3442.528 | 4700 | 4.853 | 11.887 | Metal loss | [Corrosion] | PITT | 5:02 | 9.27 | 20 | 20 | 13 | Ext | 0.827 | 113.093
| 3442.528 | 4700 | 4.853 | 11.887 | Metal loss | Corrosion CLUSTER | CIGR | 5:02 | 9.27 | 25 | 65 | 13 | Ext | 0.829 | 112.735
| 3443.126 | 4700 | 5.451 | 11.887 | Metal loss | Corrosion | PITT | 1:24 | 9.27 | 20 | 22 | 15 | Ext | 0.828 | 112.964
| 3443.216 | 4700 | 5.541 | 11.887 | Metal loss | Corrosion | PITT | 2:02 | 9.27 | 20 | 20 | 13 | Ext | 0.827 | 113.093
| 3443.398 | 4700 | 5.723 | 11.887 | Metal loss | [Corrosion] | PITT | 1:24 | 9.27 | 20 | 29 | 11 | Ext | 0.826 | 113.218
| 3443.399 | 4700 | 5.724 | 11.887 | Metal loss | [Corrosion] | PITT | 1:08 | 9.27 | 20 | 20 | 12 | Ext | 0.826 | 113.156
| 3443.399 | 4700 | 5.724 | 11.887 | Metal loss | Corrosion CLUSTER | PITT | 1:08 | 9.27 | 26 | 43 | 12 | Ext | 0.829 | 112.758
| 3443.506 | 4700 | 5.831 | 11.887 | Metal loss | Corrosion | PITT | 1:08 | 9.27 | 20 | 22 | 12 | Ext | 0.826 | 113.156
| 3443.681 | 4700 | 6.006 | 11.887 | Metal loss | Corrosion | PITT | 1:16 | 9.27 | 20 | 22 | 13 | Ext | 0.827 | 113.093
| 3443.74 | 4700 | 6.065 | 11.887 | Metal loss | Corrosion | PITT | 1:08 | 9.27 | 20 | 22 | 12 | Ext | 0.826 | 113.156
| 3443.81 | 4700 | 6.135 | 11.887 | Metal loss | Corrosion | PITT | 1:16 | 9.27 | 20 | 22 | 13 | Ext | 0.827 | 113.093
| 3443.89 | 4700 | 6.215 | 11.887 | Metal loss | Corrosion | PITT | 1:24 | 9.27 | 20 | 20 | 14 | Ext | 0.827 | 113.029
| 3443.931 | 4700 | 6.256 | 11.887 | Metal loss | Corrosion | PITT | 1:24 | 9.27 | 20 | 22 | 14 | Ext | 0.827 | 113.029
| 3443.999 | 4700 | 6.324 | 11.887 | Metal loss | [Corrosion] | PITT | 2:00 | 9.27 | 20 | 20 | 12 | Ext | 0.826 | 113.156
| 3444.041 | 4700 | 6.366 | 11.887 | Metal loss | [Corrosion] | PITT | 1:16 | 9.27 | 20 | 22 | 14 | Ext | 0.827 | 113.029
| 3444.041 | 4700 | 6.366 | 11.887 | Metal loss | Corrosion CLUSTER | GENE | 1:16 | 9.27 | 60 | 65 | 14 | Ext | 0.851 | 109.815
| 3444.146 | 4700 | 6.471 | 11.887 | Metal loss | [Corrosion] | PITT | 1:24 | 9.27 | 20 | 20 | 14 | Ext | 0.827 | 113.029
| 3444.158 | 4700 | 6.483 | 11.887 | Metal loss | [Corrosion] | PITT | 1:24 | 9.27 | 20 | 22 | 16 | Ext | 0.828 | 112.899
| 3444.158 | 4700 | 6.483 | 11.887 | Metal loss | Corrosion CLUSTER | PITT | 1:24 | 9.27 | 32 | 22 | 16 | Ext | 0.837 | 111.770
| 3444.451 | 4700 | 6.776 | 11.887 | Metal loss | [Corrosion] | PITT | 1:30 | 9.27 | 20 | 22 | 13 | Ext | 0.827 | 113.093
| 3444.453 | 4700 | 6.778 | 11.887 | Metal loss | [Corrosion] | PITT | 2:00 | 9.27 | 20 | 22 | 14 | Ext | 0.827 | 113.029
| 3444.453 | 4700 | 6.778 | 11.887 | Metal loss | Corrosion CLUSTER | PITT | 2:00 | 9.27 | 23 | 43 | 14 | Ext | 0.829 | 112.801
| 3444.74 | 4700 | 7.065 | 11.887 | Metal loss | Corrosion | PITT | 2:00 | 9.27 | 20 | 20 | 13 | Ext | 0.827 | 113.093
| 3444.872 | 4700 | 7.197 | 11.887 | Metal loss | [Corrosion] | PITT | 1:24 | 9.27 | 20 | 20 | 15 | Ext | 0.828 | 112.964
| 3444.872 | 4700 | 7.197 | 11.887 | Metal loss | Corrosion CLUSTER | PITT | 1:24 | 9.27 | 23 | 36 | 15 | Ext | 0.829 | 112.719
| 3444.876 | 4700 | 7.201 | 11.887 | Metal loss | [Corrosion] | PITT | 1:16 | 9.27 | 20 | 20 | 14 | Ext | 0.827 | 113.029
| 3444.968 | 4700 | 7.293 | 11.887 | Metal loss | Corrosion | PITT | 2:00 | 9.27 | 20 | 20 | 16 | Ext | 0.828 | 112.899
| 3445.325 | 4700 | 7.65 | 11.887 | Metal loss | [Corrosion] | PITT | 1:00 | 9.27 | 20 | 29 | 15 | Ext | 0.828 | 112.964
| 3445.364 | 4700 | 7.689 | 11.887 | Metal loss | [Corrosion] | PITT | 1:22 | 9.27 | 20 | 36 | 16 | Ext | 0.828 | 112.899
| 3445.364 | 4700 | 7.689 | 11.887 | Metal loss | Corrosion CLUSTER | GENE | 1:22 | 9.27 | 59 | 36 | 16 | Ext | 0.856 | 109.275
| 3445.473 | 4700 | 7.798 | 11.887 | Metal loss | Corrosion | PITT | 1:00 | 9.27 | 20 | 20 | 14 | Ext | 0.827 | 113.029
| 3445.945 | 4700 | 8.27 | 11.887 | Metal loss | Corrosion | PITT | 5:00 | 9.27 | 20 | 20 | 12 | Ext | 0.826 | 113.156
| 3445.965 | 4700 | 8.29 | 11.887 | Metal loss | Corrosion | PITT | 1:14 | 9.27 | 20 | 29 | 13 | Ext | 0.827 | 113.093
| 3446.202 | 4700 | 8.527 | 11.887 | Metal loss | [Corrosion] | PITT | 1:00 | 9.27 | 20 | 29 | 12 | Ext | 0.826 | 113.156
| 3446.203 | 4700 | 8.528 | 11.887 | Metal loss | [Corrosion] | PITT | 1:30 | 9.27 | 20 | 20 | 13 | Ext | 0.827 | 113.093
| 3446.203 | 4700 | 8.528 | 11.887 | Metal loss | Corrosion CLUSTER | CIGR | 1:30 | 9.27 | 20 | 57 | 13 | Ext | 0.827 | 113.093
| 3446.325 | 4700 | 8.65 | 11.887 | Metal loss | Corrosion | PITT | 1:22 | 9.27 | 20 | 20 | 14 | Ext | 0.827 | 113.029
| 3446.736 | 4700 | 9.061 | 11.887 | Metal loss | Corrosion | PITT | 5:00 | 9.27 | 20 | 29 | 13 | Ext | 0.827 | 113.093
| 3446.862 | 4700 | 9.187 | 11.887 | Metal loss | Corrosion | PITT | 6:00 | 9.27 | 20 | 29 | 13 | Ext | 0.827 | 113.093
| 3449.562 | 4710 | 0 | 12.219 | Weld | Seamless Pipe |  | N/A | 9.27
| 3452.725 | 4710 | 3.163 | 12.219 | Metal loss | Corrosion | PITT | 5:58 | 9.27 | 20 | 20 | 13 | Ext | 0.827 | 113.093
| 3461.781 | 4720 | 0 | 12.354 | Weld | Seamless Pipe |  | N/A | 9.27
| 3462.053 | 4720 | 0.272 | 12.354 | Metal loss | Corrosion | PITT | 3:04 | 9.27 | 20 | 20 | 13 | Ext | 0.827 | 113.093
| 3473.799 | 4720 | 12.018 | 12.354 | Metal loss | Corrosion | PITT | 4:08 | 9.27 | 20 | 20 | 15 | Ext | 0.828 | 112.964
| 3473.843 | 4720 | 12.062 | 12.354 | Metal loss | Corrosion | PITT | 3:08 | 9.27 | 20 | 22 | 15 | Ext | 0.828 | 112.964
| 3474.135 | 4730 | 0 | 12.176 | Weld | Seamless Pipe |  | N/A | 9.27
| 3474.379 | 4730 | 0.244 | 12.176 | Metal loss | Corrosion | PITT | 10:30 | 9.27 | 20 | 22 | 17 | Ext | 0.829 | 112.833
| 3474.472 | 4730 | 0.337 | 12.176 | Metal loss | Corrosion | PITT | 8:30 | 9.27 | 20 | 22 | 14 | Ext | 0.827 | 113.029
| 3474.536 | 4730 | 0.401 | 12.176 | Metal loss | Corrosion | PITT | 9:08 | 9.27 | 20 | 22 | 12 | Ext | 0.826 | 113.156
| 3474.974 | 4730 | 0.839 | 12.176 | Metal loss | [Corrosion] | PITT | 9:30 | 9.27 | 20 | 22 | 13 | Ext | 0.827 | 113.093
| 3474.985 | 4730 | 0.85 | 12.176 | Metal loss | [Corrosion] | PITT | 9:30 | 9.27 | 20 | 22 | 16 | Ext | 0.828 | 112.899
| 3474.985 | 4730 | 0.85 | 12.176 | Metal loss | Corrosion CLUSTER | GENE | 9:30 | 9.27 | 43 | 36 | 16 | Ext | 0.845 | 110.687
| 3474.999 | 4730 | 0.864 | 12.176 | Metal loss | [Corrosion] | PITT | 9:46 | 9.27 | 20 | 22 | 12 | Ext | 0.826 | 113.156
| 3484.518 | 4730 | 10.383 | 12.176 | Metal loss | Corrosion | PITT | 0:10 | 9.27 | 20 | 29 | 13 | Ext | 0.827 | 113.093
| 3484.767 | 4730 | 10.632 | 12.176 | Metal loss | Corrosion | PITT | 11:02 | 9.27 | 20 | 22 | 13 | Ext | 0.827 | 113.093
| 3484.91 | 4730 | 10.775 | 12.176 | Metal loss | Corrosion | PITT | 4:02 | 9.27 | 20 | 22 | 12 | Ext | 0.826 | 113.156
| 3486.311 | 4740 | 0 | 12.029 | Weld | Seamless Pipe |  | N/A | 9.27
| 3486.44 | 4740 | 0.129 | 12.029 | Metal loss | Corrosion | PITT | 0:16 | 9.27 | 20 | 29 | 14 | Ext | 0.827 | 113.029
| 3486.561 | 4740 | 0.25 | 12.029 | Metal loss | [Corrosion] | PITT | 11:08 | 9.27 | 20 | 22 | 15 | Ext | 0.828 | 112.964
| 3486.566 | 4740 | 0.255 | 12.029 | Metal loss | [Corrosion] | PITT | 11:00 | 9.27 | 20 | 22 | 16 | Ext | 0.828 | 112.899
| 3486.566 | 4740 | 0.255 | 12.029 | Metal loss | Corrosion CLUSTER | PITT | 11:00 | 9.27 | 25 | 29 | 16 | Ext | 0.831 | 112.451
| 3486.578 | 4740 | 0.267 | 12.029 | Metal loss | Corrosion | PITT | 0:22 | 9.27 | 20 | 22 | 13 | Ext | 0.827 | 113.093
| 3486.594 | 4740 | 0.283 | 12.029 | Metal loss | Corrosion | PITT | 1:22 | 9.27 | 20 | 22 | 14 | Ext | 0.827 | 113.029
| 3486.601 | 4740 | 0.29 | 12.029 | Metal loss | Corrosion | PITT | 3:00 | 9.27 | 20 | 22 | 13 | Ext | 0.827 | 113.093
| 3486.604 | 4740 | 0.293 | 12.029 | Metal loss | Corrosion | PITT | 11:00 | 9.27 | 20 | 29 | 15 | Ext | 0.828 | 112.964
| 3486.832 | 4740 | 0.521 | 12.029 | Metal loss | [Corrosion] | PITT | 1:00 | 9.27 | 20 | 20 | 13 | Ext | 0.827 | 113.093
| 3486.832 | 4740 | 0.521 | 12.029 | Metal loss | [Corrosion] | PITT | 1:16 | 9.27 | 20 | 22 | 14 | Ext | 0.827 | 113.029
| 3486.832 | 4740 | 0.521 | 12.029 | Metal loss | Corrosion CLUSTER | PITT | 1:16 | 9.27 | 21 | 29 | 14 | Ext | 0.828 | 112.955
| 3486.876 | 4740 | 0.565 | 12.029 | Metal loss | [Corrosion] | PITT | 1:00 | 9.27 | 20 | 20 | 13 | Ext | 0.827 | 113.093
| 3486.876 | 4740 | 0.565 | 12.029 | Metal loss | Corrosion CLUSTER | PITT | 1:00 | 9.27 | 22 | 43 | 13 | Ext | 0.828 | 112.954
| 3486.876 | 4740 | 0.565 | 12.029 | Metal loss | [Corrosion] | PITT | 1:30 | 9.27 | 20 | 20 | 13 | Ext | 0.827 | 113.093
| 3492.613 | 4740 | 6.302 | 12.029 | Metal loss | Corrosion | GENE | 5:46 | 9.27 | 89 | 78 | 17 | Ext | 0.875 | 106.916
| 3498.34 | 4750 | 0 | 12.254 | Weld | Seamless Pipe |  | N/A | 9.27
| 3498.46 | 4750 | 0.12 | 12.254 | Metal loss | Corrosion | PITT | 10:22 | 9.27 | 20 | 20 | 13 | Ext | 0.827 | 113.093
| 3498.528 | 4750 | 0.188 | 12.254 | Metal loss | Corrosion | PITT | 4:22 | 9.27 | 20 | 22 | 13 | Ext | 0.827 | 113.093
| 3498.558 | 4750 | 0.218 | 12.254 | Metal loss | Corrosion | PITT | 9:00 | 9.27 | 20 | 20 | 13 | Ext | 0.827 | 113.093
| 3498.586 | 4750 | 0.246 | 12.254 | Metal loss | Corrosion | PITT | 4:22 | 9.27 | 20 | 22 | 15 | Ext | 0.828 | 112.964
| 3498.695 | 4750 | 0.355 | 12.254 | Metal loss | Corrosion | PITT | 6:00 | 9.27 | 20 | 20 | 12 | Ext | 0.826 | 113.156
| 3499.056 | 4750 | 0.716 | 12.254 | Metal loss | [Corrosion] | PITT | 10:52 | 9.27 | 20 | 29 | 13 | Ext | 0.827 | 113.093
| 3499.056 | 4750 | 0.716 | 12.254 | Metal loss | Corrosion CLUSTER | CIGR | 10:52 | 9.27 | 20 | 50 | 13 | Ext | 0.827 | 113.093
| 3499.059 | 4750 | 0.719 | 12.254 | Metal loss | [Corrosion] | PITT | 10:22 | 9.27 | 20 | 20 | 13 | Ext | 0.827 | 113.093
| 3499.337 | 4750 | 0.997 | 12.254 | Metal loss | Corrosion | PITT | 9:22 | 9.27 | 20 | 22 | 13 | Ext | 0.827 | 113.093
| 3499.439 | 4750 | 1.099 | 12.254 | Metal loss | Corrosion | PITT | 9:22 | 9.27 | 20 | 22 | 13 | Ext | 0.827 | 113.093
| 3499.576 | 4750 | 1.236 | 12.254 | Metal loss | [Corrosion] | PITT | 9:00 | 9.27 | 20 | 22 | 12 | Ext | 0.826 | 113.156
| 3499.576 | 4750 | 1.236 | 12.254 | Metal loss | [Corrosion] | PITT | 9:14 | 9.27 | 20 | 20 | 13 | Ext | 0.827 | 113.093
| 3499.576 | 4750 | 1.236 | 12.254 | Metal loss | Corrosion CLUSTER | PITT | 9:14 | 9.27 | 22 | 36 | 13 | Ext | 0.828 | 112.954
| 3499.669 | 4750 | 1.329 | 12.254 | Metal loss | Corrosion | PITT | 9:00 | 9.27 | 20 | 22 | 13 | Ext | 0.827 | 113.093
| 3499.722 | 4750 | 1.382 | 12.254 | Metal loss | Corrosion | PITT | 1:44 | 9.27 | 20 | 22 | 13 | Ext | 0.827 | 113.093
| 3501.043 | 4750 | 2.703 | 12.254 | Offtake | Tap |  | 12:00 | 9.27
| 3507.302 | 4750 | 8.962 | 12.254 | Metal loss | Corrosion | PITT | 5:54 | 9.27 | 20 | 20 | 11 | Ext | 0.826 | 113.218
| 3507.365 | 4750 | 9.025 | 12.254 | Metal loss | Corrosion | PITT | 2:02 | 9.27 | 20 | 20 | 13 | Ext | 0.827 | 113.093
| 3507.473 | 4750 | 9.133 | 12.254 | Metal loss | Corrosion | PITT | 10:54 | 9.27 | 20 | 22 | 14 | Ext | 0.827 | 113.029
| 3507.696 | 4750 | 9.356 | 12.254 | Metal loss | Corrosion | PITT | 10:54 | 9.27 | 20 | 22 | 12 | Ext | 0.826 | 113.156
| 3508.343 | 4750 | 10.003 | 12.254 | Metal loss | Corrosion | PITT | 5:54 | 9.27 | 20 | 22 | 13 | Ext | 0.827 | 113.093
| 3508.937 | 4750 | 10.597 | 12.254 | Metal loss | [Corrosion] | PITT | 10:52 | 9.27 | 20 | 22 | 15 | Ext | 0.828 | 112.964
| 3508.937 | 4750 | 10.597 | 12.254 | Metal loss | Corrosion CLUSTER | CIGR | 10:52 | 9.27 | 22 | 50 | 15 | Ext | 0.829 | 112.803
| 3508.943 | 4750 | 10.603 | 12.254 | Metal loss | [Corrosion] | PITT | 11:16 | 9.27 | 20 | 20 | 13 | Ext | 0.827 | 113.093
| 3510.073 | 4750 | 11.733 | 12.254 | Metal loss | Corrosion | PITT | 10:52 | 9.27 | 20 | 22 | 14 | Ext | 0.827 | 113.029
| 3510.118 | 4750 | 11.778 | 12.254 | Metal loss | Corrosion | PITT | 0:14 | 9.27 | 20 | 20 | 13 | Ext | 0.827 | 113.093
| 3510.14 | 4750 | 11.8 | 12.254 | Metal loss | [Corrosion] | PITT | 10:52 | 9.27 | 20 | 29 | 13 | Ext | 0.827 | 113.093
| 3510.167 | 4750 | 11.827 | 12.254 | Metal loss | [Corrosion] | PITT | 5:52 | 9.27 | 20 | 22 | 14 | Ext | 0.827 | 113.029
| 3510.178 | 4750 | 11.838 | 12.254 | Metal loss | [Corrosion] | PITT | 10:52 | 9.27 | 20 | 22 | 13 | Ext | 0.827 | 113.093
| 3510.178 | 4750 | 11.838 | 12.254 | Metal loss | Corrosion CLUSTER | GENE | 10:52 | 9.27 | 94 | 36 | 13 | Ext | 0.862 | 108.422
| 3510.183 | 4750 | 11.843 | 12.254 | Metal loss | [Corrosion] | PITT | 5:30 | 9.27 | 20 | 20 | 14 | Ext | 0.827 | 113.029
| 3510.184 | 4750 | 11.844 | 12.254 | Metal loss | [Corrosion] | PITT | 5:44 | 9.27 | 20 | 22 | 15 | Ext | 0.828 | 112.964
| 3510.184 | 4750 | 11.844 | 12.254 | Metal loss | Corrosion CLUSTER | GENE | 5:44 | 9.27 | 41 | 36 | 15 | Ext | 0.842 | 111.081
| 3510.215 | 4750 | 11.875 | 12.254 | Metal loss | [Corrosion] | PITT | 10:52 | 9.27 | 20 | 20 | 13 | Ext | 0.827 | 113.093
| 3510.594 | 4760 | 0 | 12.229 | Weld | Seamless Pipe |  | N/A | 9.27
| 3510.682 | 4760 | 0.088 | 12.229 | Metal loss | Corrosion | PITT | 5:44 | 9.27 | 20 | 22 | 12 | Ext | 0.826 | 113.156
| 3510.978 | 4760 | 0.384 | 12.229 | Metal loss | Corrosion | PITT | 5:30 | 9.27 | 20 | 22 | 13 | Ext | 0.827 | 113.093
| 3511.151 | 4760 | 0.557 | 12.229 | Metal loss | [Corrosion] | PITT | 8:38 | 9.27 | 20 | 20 | 14 | Ext | 0.827 | 113.029
| 3511.151 | 4760 | 0.557 | 12.229 | Metal loss | [Corrosion] | PITT | 8:52 | 9.27 | 20 | 22 | 15 | Ext | 0.828 | 112.964
| 3511.151 | 4760 | 0.557 | 12.229 | Metal loss | Corrosion CLUSTER | PITT | 8:52 | 9.27 | 23 | 29 | 15 | Ext | 0.829 | 112.719
| 3511.865 | 4760 | 1.271 | 12.229 | Metal loss | Corrosion | PITT | 4:52 | 9.27 | 20 | 22 | 17 | Ext | 0.829 | 112.833
| 3521.558 | 4760 | 10.964 | 12.229 | Metal loss | Corrosion | PITT | 7:54 | 9.27 | 20 | 20 | 14 | Ext | 0.827 | 113.029
| 3521.86 | 4760 | 11.266 | 12.229 | Metal loss | Corrosion | PITT | 8:18 | 9.27 | 20 | 22 | 13 | Ext | 0.827 | 113.093
| 3522.078 | 4760 | 11.484 | 12.229 | Metal loss | Corrosion | PITT | 7:18 | 9.27 | 20 | 22 | 12 | Ext | 0.826 | 113.156
| 3522.133 | 4760 | 11.539 | 12.229 | Metal loss | Corrosion | PITT | 7:18 | 9.27 | 20 | 20 | 13 | Ext | 0.827 | 113.093
| 3522.208 | 4760 | 11.614 | 12.229 | Metal loss | Corrosion | PITT | 7:18 | 9.27 | 20 | 20 | 14 | Ext | 0.827 | 113.029
| 3522.262 | 4760 | 11.668 | 12.229 | Metal loss | Corrosion | PITT | 7:54 | 9.27 | 20 | 22 | 16 | Ext | 0.828 | 112.899
| 3522.37 | 4760 | 11.776 | 12.229 | Metal loss | Corrosion | PITT | 7:16 | 9.27 | 20 | 22 | 16 | Ext | 0.828 | 112.899
| 3522.42 | 4760 | 11.826 | 12.229 | Metal loss | [Corrosion] | PITT | 7:54 | 9.27 | 20 | 20 | 15 | Ext | 0.828 | 112.964
| 3522.42 | 4760 | 11.826 | 12.229 | Metal loss | Corrosion CLUSTER | PITT | 7:54 | 9.27 | 22 | 43 | 15 | Ext | 0.829 | 112.803
| 3522.421 | 4760 | 11.827 | 12.229 | Metal loss | [Corrosion] | PITT | 8:18 | 9.27 | 20 | 20 | 13 | Ext | 0.827 | 113.093
| 3522.509 | 4760 | 11.915 | 12.229 | Metal loss | Corrosion | PITT | 7:18 | 9.27 | 20 | 20 | 18 | Ext | 0.829 | 112.765
| 3522.521 | 4760 | 11.927 | 12.229 | Metal loss | Corrosion | PITT | 5:54 | 9.27 | 20 | 20 | 14 | Ext | 0.827 | 113.029
| 3522.542 | 4760 | 11.948 | 12.229 | Metal loss | Corrosion | PITT | 9:54 | 9.27 | 20 | 22 | 13 | Ext | 0.827 | 113.093
| 3522.823 | 4770 | 0 | 12.21 | Weld | Seamless Pipe |  | N/A | 9.27
| 3523.087 | 4770 | 0.264 | 12.21 | Metal loss | Corrosion | CIGR | 0:16 | 9.27 | 20 | 43 | 16 | Ext | 0.828 | 112.899
| 3523.49 | 4770 | 0.667 | 12.21 | Metal loss | Corrosion | PITT | 5:16 | 9.27 | 20 | 22 | 15 | Ext | 0.828 | 112.964
| 3523.788 | 4770 | 0.965 | 12.21 | Metal loss | Corrosion | PITT | 5:54 | 9.27 | 20 | 22 | 15 | Ext | 0.828 | 112.964
| 3535.033 | 4780 | 0 | 12.249 | Weld | Seamless Pipe |  | N/A | 9.27
| 3536.227 | 4780 | 1.194 | 12.249 | Metal loss | [Corrosion] | PITT | 11:24 | 9.27 | 26 | 20 | 17 | Ext | 0.833 | 112.252
| 3536.229 | 4780 | 1.196 | 12.249 | Metal loss | [Corrosion] | GENE | 10:48 | 9.27 | 31 | 36 | 21 | Ext | 0.841 | 111.166
| 3536.229 | 4780 | 1.196 | 12.249 | Metal loss | Corrosion CLUSTER | GENE | 10:48 | 9.27 | 31 | 65 | 21 | Ext | 0.841 | 111.166
| 3539.311 | 4780 | 4.278 | 12.249 | Metal loss | Corrosion | PITT | 10:56 | 9.27 | 20 | 20 | 13 | Ext | 0.827 | 113.093
| 3539.626 | 4780 | 4.593 | 12.249 | Metal loss | Corrosion | PITT | 10:56 | 9.27 | 20 | 22 | 13 | Ext | 0.827 | 113.093
| 3541.741 | 4780 | 6.708 | 12.249 | Metal loss | Corrosion | PITT | 11:18 | 9.27 | 20 | 22 | 13 | Ext | 0.827 | 113.093
| 3541.804 | 4780 | 6.771 | 12.249 | Metal loss | Corrosion | PITT | 11:18 | 9.27 | 20 | 36 | 13 | Ext | 0.827 | 113.093
| 3542.029 | 4780 | 6.996 | 12.249 | Metal loss | Corrosion | PITT | 11:18 | 9.27 | 20 | 22 | 14 | Ext | 0.827 | 113.029
| 3546.449 | 4780 | 11.416 | 12.249 | Metal loss | Corrosion | PITT | 5:54 | 9.27 | 20 | 29 | 14 | Ext | 0.827 | 113.029
| 3547.282 | 4790 | 0 | 12.151 | Weld | Seamless Pipe |  | N/A | 9.27
| 3550.16 | 4790 | 2.878 | 12.151 | Metal loss | Corrosion | PITT | 2:14 | 9.27 | 20 | 22 | 13 | Ext | 0.827 | 113.093
| 3552.698 | 4790 | 5.416 | 12.151 | Metal loss | Corrosion | PITT | 5:50 | 9.27 | 20 | 22 | 14 | Ext | 0.827 | 113.029
| 3554.428 | 4790 | 7.146 | 12.151 | Metal loss | Corrosion | PITT | 2:58 | 9.27 | 20 | 29 | 17 | Ext | 0.829 | 112.833
| 3554.957 | 4790 | 7.675 | 12.151 | Metal loss | Corrosion | PITT | 10:50 | 9.27 | 20 | 22 | 12 | Ext | 0.826 | 113.156
| 3555.162 | 4790 | 7.88 | 12.151 | Metal loss | Corrosion | PITT | 10:50 | 9.27 | 20 | 20 | 11 | Ext | 0.826 | 113.218
| 3559.433 | 4800 | 0 | 12.316 | Weld | Seamless Pipe |  | N/A | 9.27
| 3560.349 | 4800 | 0.916 | 12.316 | Metal loss | Corrosion | PITT | 5:48 | 9.27 | 20 | 22 | 14 | Ext | 0.827 | 113.029
| 3570.628 | 4800 | 11.195 | 12.316 | Metal loss | Corrosion | PITT | 8:08 | 9.27 | 20 | 20 | 13 | Ext | 0.827 | 113.093
| 3570.697 | 4800 | 11.264 | 12.316 | Metal loss | Corrosion | PITT | 8:46 | 9.27 | 20 | 20 | 12 | Ext | 0.826 | 113.156
| 3570.801 | 4800 | 11.368 | 12.316 | Metal loss | [Corrosion] | PITT | 8:46 | 9.27 | 20 | 20 | 12 | Ext | 0.826 | 113.156
| 3570.809 | 4800 | 11.376 | 12.316 | Metal loss | [Corrosion] | PITT | 8:08 | 9.27 | 20 | 36 | 14 | Ext | 0.827 | 113.029
| 3570.809 | 4800 | 11.376 | 12.316 | Metal loss | Corrosion CLUSTER | CIGR | 8:08 | 9.27 | 23 | 65 | 14 | Ext | 0.829 | 112.801
| 3570.905 | 4800 | 11.472 | 12.316 | Metal loss | Corrosion | PITT | 8:32 | 9.27 | 20 | 22 | 11 | Ext | 0.826 | 113.218
| 3571.082 | 4800 | 11.649 | 12.316 | Metal loss | Corrosion | PITT | 8:08 | 9.27 | 20 | 22 | 13 | Ext | 0.827 | 113.093
| 3571.184 | 4800 | 11.751 | 12.316 | Metal loss | Corrosion | PITT | 9:08 | 9.27 | 20 | 22 | 13 | Ext | 0.827 | 113.093
| 3571.186 | 4800 | 11.753 | 12.316 | Metal loss | Corrosion | PITT | 8:08 | 9.27 | 20 | 20 | 11 | Ext | 0.826 | 113.218
| 3571.435 | 4800 | 12.002 | 12.316 | Metal loss | Corrosion | PITT | 8:08 | 9.27 | 20 | 22 | 14 | Ext | 0.827 | 113.029
| 3571.749 | 4810 | 0 | 12.566 | Weld | Seamless Pipe |  | N/A | 9.27
| 3571.935 | 4810 | 0.186 | 12.566 | Metal loss | Corrosion | PITT | 3:46 | 9.27 | 20 | 20 | 14 | Ext | 0.827 | 113.029
| 3572.009 | 4810 | 0.26 | 12.566 | Metal loss | Corrosion | PITT | 9:46 | 9.27 | 20 | 22 | 12 | Ext | 0.826 | 113.156
| 3572.483 | 4810 | 0.734 | 12.566 | Metal loss | Corrosion | PITT | 6:38 | 9.27 | 20 | 29 | 13 | Ext | 0.827 | 113.093
| 3577.706 | 4810 | 5.957 | 12.566 | Metal loss | Corrosion | PITT | 5:44 | 9.27 | 20 | 22 | 13 | Ext | 0.827 | 113.093
| 3583.66 | 4810 | 11.911 | 12.566 | Metal loss | Corrosion | PITT | 7:00 | 9.27 | 20 | 22 | 15 | Ext | 0.828 | 112.964
| 3584.315 | 4820 | 0 | 12.565 | Weld | Seamless Pipe |  | N/A | 9.27
| 3584.37 | 4820 | 0.055 | 12.565 | Metal loss | [Corrosion] | PITT | 5:52 | 9.27 | 20 | 20 | 13 | Ext | 0.827 | 113.093
| 3584.37 | 4820 | 0.055 | 12.565 | Metal loss | [Corrosion] | PITT | 10:44 | 9.27 | 22 | 36 | 18 | Ext | 0.831 | 112.567
| 3584.37 | 4820 | 0.055 | 12.565 | Metal loss | Corrosion CLUSTER | GENE | 10:44 | 9.27 | 43 | 93 | 18 | Ext | 0.848 | 110.251
| 3584.371 | 4820 | 0.056 | 12.565 | Metal loss | [Corrosion] | PITT | 5:36 | 9.27 | 20 | 20 | 15 | Ext | 0.828 | 112.964
| 3584.371 | 4820 | 0.056 | 12.565 | Metal loss | Corrosion CLUSTER | CIGR | 5:36 | 9.27 | 21 | 43 | 15 | Ext | 0.828 | 112.885
| 3584.378 | 4820 | 0.063 | 12.565 | Metal loss | Corrosion | CIGR | 8:06 | 9.27 | 20 | 43 | 13 | Ext | 0.827 | 113.093
| 3584.378 | 4820 | 0.063 | 12.565 | Metal loss | [Corrosion] | PITT | 11:44 | 9.27 | 20 | 29 | 15 | Ext | 0.828 | 112.964
| 3584.381 | 4820 | 0.066 | 12.565 | Metal loss | Corrosion | PITT | 9:36 | 9.27 | 20 | 22 | 14 | Ext | 0.827 | 113.029
| 3584.384 | 4820 | 0.069 | 12.565 | Metal loss | [Corrosion] | PITT | 11:52 | 9.27 | 20 | 29 | 16 | Ext | 0.828 | 112.899
| 3584.415 | 4820 | 0.1 | 12.565 | Metal loss | Corrosion | PITT | 11:00 | 9.27 | 20 | 22 | 13 | Ext | 0.827 | 113.093
| 3584.449 | 4820 | 0.134 | 12.565 | Metal loss | [Corrosion] | PITT | 7:44 | 9.27 | 20 | 22 | 16 | Ext | 0.828 | 112.899
| 3584.449 | 4820 | 0.134 | 12.565 | Metal loss | Corrosion CLUSTER | GENE | 7:44 | 9.27 | 59 | 57 | 16 | Ext | 0.856 | 109.275
| 3584.487 | 4820 | 0.172 | 12.565 | Metal loss | [Corrosion] | PITT | 7:44 | 9.27 | 20 | 20 | 14 | Ext | 0.827 | 113.029
| 3584.488 | 4820 | 0.173 | 12.565 | Metal loss | [Corrosion] | PITT | 8:00 | 9.27 | 20 | 20 | 15 | Ext | 0.828 | 112.964
| 3584.491 | 4820 | 0.176 | 12.565 | Metal loss | [Corrosion] | PITT | 8:14 | 9.27 | 20 | 29 | 14 | Ext | 0.827 | 113.029
| 3584.5 | 4820 | 0.185 | 12.565 | Metal loss | [Corrosion] | PITT | 10:14 | 9.27 | 20 | 20 | 14 | Ext | 0.827 | 113.029
| 3584.501 | 4820 | 0.186 | 12.565 | Metal loss | [Corrosion] | PITT | 9:44 | 9.27 | 20 | 29 | 15 | Ext | 0.828 | 112.964
| 3584.501 | 4820 | 0.186 | 12.565 | Metal loss | Corrosion CLUSTER | CIGR | 9:44 | 9.27 | 20 | 65 | 15 | Ext | 0.828 | 112.964
| 3584.529 | 4820 | 0.214 | 12.565 | Metal loss | Corrosion | PITT | 8:06 | 9.27 | 20 | 22 | 16 | Ext | 0.828 | 112.899
| 3584.549 | 4820 | 0.234 | 12.565 | Metal loss | [Corrosion] | PITT | 9:44 | 9.27 | 20 | 22 | 14 | Ext | 0.827 | 113.029
| 3584.549 | 4820 | 0.234 | 12.565 | Metal loss | Corrosion CLUSTER | CIGR | 9:44 | 9.27 | 26 | 72 | 14 | Ext | 0.831 | 112.560
| 3584.554 | 4820 | 0.239 | 12.565 | Metal loss | [Corrosion] | PITT | 8:52 | 9.27 | 20 | 29 | 13 | Ext | 0.827 | 113.093
| 3584.679 | 4820 | 0.364 | 12.565 | Metal loss | Corrosion | PITT | 9:36 | 9.27 | 20 | 29 | 14 | Ext | 0.827 | 113.029
| 3584.694 | 4820 | 0.379 | 12.565 | Metal loss | Corrosion | PITT | 7:44 | 9.27 | 20 | 22 | 14 | Ext | 0.827 | 113.029
| 3585.103 | 4820 | 0.788 | 12.565 | Metal loss | Corrosion | PITT | 8:44 | 9.27 | 20 | 20 | 15 | Ext | 0.828 | 112.964
| 3585.129 | 4820 | 0.814 | 12.565 | Metal loss | Corrosion | PITT | 5:44 | 9.27 | 20 | 22 | 13 | Ext | 0.827 | 113.093
| 3585.23 | 4820 | 0.915 | 12.565 | Metal loss | Corrosion | PITT | 8:50 | 9.27 | 20 | 22 | 14 | Ext | 0.827 | 113.029
| 3585.352 | 4820 | 1.037 | 12.565 | Metal loss | [Corrosion] | PITT | 7:50 | 9.27 | 20 | 20 | 15 | Ext | 0.828 | 112.964
| 3585.353 | 4820 | 1.038 | 12.565 | Metal loss | [Corrosion] | PITT | 8:06 | 9.27 | 20 | 20 | 16 | Ext | 0.828 | 112.899
| 3585.353 | 4820 | 1.038 | 12.565 | Metal loss | Corrosion CLUSTER | PITT | 8:06 | 9.27 | 25 | 36 | 16 | Ext | 0.831 | 112.451
| 3585.576 | 4820 | 1.261 | 12.565 | Metal loss | Corrosion | PITT | 9:58 | 9.27 | 20 | 29 | 15 | Ext | 0.828 | 112.964
| 3585.801 | 4820 | 1.486 | 12.565 | Metal loss | Corrosion | PITT | 9:42 | 9.27 | 20 | 29 | 15 | Ext | 0.828 | 112.964
| 3585.962 | 4820 | 1.647 | 12.565 | Metal loss | Corrosion | PITT | 9:04 | 9.27 | 20 | 20 | 12 | Ext | 0.826 | 113.156
| 3588.465 | 4820 | 4.15 | 12.565 | Metal loss | [Corrosion] | PITT | 5:38 | 9.27 | 20 | 34 | 20 | Ext | 0.830 | 112.628
| 3588.465 | 4820 | 4.15 | 12.565 | Metal loss | Corrosion CLUSTER | PITT | 5:38 | 9.27 | 24 | 43 | 20 | Ext | 0.834 | 112.173
| 3588.469 | 4820 | 4.154 | 12.565 | Metal loss | [Corrosion] | PITT | 5:54 | 9.27 | 20 | 21 | 19 | Ext | 0.830 | 112.697
| 3589.121 | 4820 | 4.806 | 12.565 | Object | Support |  | 0:14 | 9.27
| 3590.004 | 4820 | 5.689 | 12.565 | Repair Shell | Start |  | N/A | 9.27
| 3590.304 | 4820 | 5.989 | 12.565 | Repair Shell | End |  | N/A | 9.27
| 3591.832 | 4820 | 7.517 | 12.565 | Metal loss | [Corrosion] | PITT | 5:36 | 9.27 | 20 | 22 | 13 | Ext | 0.827 | 113.093
| 3591.832 | 4820 | 7.517 | 12.565 | Metal loss | Corrosion CLUSTER | PITT | 5:36 | 9.27 | 22 | 43 | 13 | Ext | 0.828 | 112.954
| 3591.832 | 4820 | 7.517 | 12.565 | Metal loss | [Corrosion] | PITT | 5:52 | 9.27 | 20 | 20 | 13 | Ext | 0.827 | 113.093
| 3592.032 | 4820 | 7.717 | 12.565 | Metal loss | Corrosion | PITT | 5:36 | 9.27 | 20 | 20 | 13 | Ext | 0.827 | 113.093
| 3592.992 | 4820 | 8.677 | 12.565 | Metal loss | Corrosion | PITT | 5:36 | 9.27 | 20 | 22 | 13 | Ext | 0.827 | 113.093
| 3593.195 | 4820 | 8.88 | 12.565 | Metal loss | Corrosion | PITT | 5:38 | 9.27 | 20 | 22 | 13 | Ext | 0.827 | 113.093
| 3595.554 | 4820 | 11.239 | 12.565 | Metal loss | Corrosion | PITT | 10:38 | 9.27 | 20 | 20 | 13 | Ext | 0.827 | 113.093
| 3595.62 | 4820 | 11.305 | 12.565 | Metal loss | [Corrosion] | PITT | 10:38 | 9.27 | 20 | 22 | 14 | Ext | 0.827 | 113.029
| 3595.63 | 4820 | 11.315 | 12.565 | Metal loss | [Corrosion] | PITT | 9:52 | 9.27 | 20 | 22 | 14 | Ext | 0.827 | 113.029
| 3595.63 | 4820 | 11.315 | 12.565 | Metal loss | Corrosion CLUSTER | GENE | 9:52 | 9.27 | 34 | 72 | 14 | Ext | 0.836 | 111.880
| 3595.633 | 4820 | 11.318 | 12.565 | Metal loss | [Corrosion] | PITT | 9:38 | 9.27 | 20 | 20 | 14 | Ext | 0.827 | 113.029
| 3596.484 | 4820 | 12.169 | 12.565 | Metal loss | Corrosion | PITT | 7:52 | 9.27 | 20 | 22 | 13 | Ext | 0.827 | 113.093
| 3596.88 | 4830 | 0 | 12.145 | Weld | Seamless Pipe |  | N/A | 9.27
| 3597.556 | 4830 | 0.676 | 12.145 | Metal loss | Corrosion | PITT | 5:50 | 9.27 | 20 | 20 | 13 | Ext | 0.827 | 113.093
| 3597.812 | 4830 | 0.932 | 12.145 | Metal loss | [Corrosion] | PITT | 6:04 | 9.27 | 20 | 20 | 13 | Ext | 0.827 | 113.093
| 3597.815 | 4830 | 0.935 | 12.145 | Metal loss | [Corrosion] | PITT | 5:34 | 9.27 | 20 | 29 | 15 | Ext | 0.828 | 112.964
| 3597.815 | 4830 | 0.935 | 12.145 | Metal loss | Corrosion CLUSTER | CIGR | 5:34 | 9.27 | 24 | 57 | 15 | Ext | 0.830 | 112.634
| 3599.072 | 4830 | 2.192 | 12.145 | Object | Support |  | 5:56 | 9.27
| 3600.194 | 4830 | 3.314 | 12.145 | Metal loss | Corrosion | PITT | 5:32 | 9.27 | 20 | 20 | 14 | Ext | 0.827 | 113.029
| 3600.266 | 4830 | 3.386 | 12.145 | Metal loss | Corrosion | PITT | 5:32 | 9.27 | 20 | 22 | 13 | Ext | 0.827 | 113.093
| 3600.536 | 4830 | 3.656 | 12.145 | Metal loss | Corrosion | PITT | 5:32 | 9.27 | 20 | 22 | 13 | Ext | 0.827 | 113.093
| 3600.609 | 4830 | 3.729 | 12.145 | Metal loss | Corrosion | PITT | 4:32 | 9.27 | 20 | 22 | 14 | Ext | 0.827 | 113.029
| 3600.671 | 4830 | 3.791 | 12.145 | Metal loss | Corrosion | PITT | 5:32 | 9.27 | 20 | 22 | 14 | Ext | 0.827 | 113.029
| 3601.618 | 4830 | 4.738 | 12.145 | Metal loss | Corrosion | PITT | 5:32 | 9.27 | 20 | 20 | 15 | Ext | 0.828 | 112.964
| 3602.032 | 4830 | 5.152 | 12.145 | Metal loss | Corrosion | PITT | 5:32 | 9.27 | 20 | 20 | 14 | Ext | 0.827 | 113.029
| 3602.099 | 4830 | 5.219 | 12.145 | Metal loss | Corrosion | PITT | 5:32 | 9.27 | 20 | 22 | 14 | Ext | 0.827 | 113.029
| 3602.792 | 4830 | 5.912 | 12.145 | Metal loss | Corrosion | PITT | 4:32 | 9.27 | 20 | 20 | 14 | Ext | 0.827 | 113.029
| 3602.797 | 4830 | 5.917 | 12.145 | Metal loss | Corrosion | PITT | 5:32 | 9.27 | 20 | 20 | 12 | Ext | 0.826 | 113.156
| 3602.909 | 4830 | 6.029 | 12.145 | Metal loss | Corrosion | PITT | 6:26 | 9.27 | 20 | 22 | 13 | Ext | 0.827 | 113.093
| 3602.925 | 4830 | 6.045 | 12.145 | Metal loss | [Corrosion] | PITT | 3:02 | 9.27 | 20 | 22 | 16 | Ext | 0.828 | 112.899
| 3602.925 | 4830 | 6.045 | 12.145 | Metal loss | Corrosion CLUSTER | PITT | 3:02 | 9.27 | 24 | 43 | 16 | Ext | 0.831 | 112.544
| 3602.928 | 4830 | 6.048 | 12.145 | Metal loss | [Corrosion] | PITT | 3:18 | 9.27 | 20 | 22 | 16 | Ext | 0.828 | 112.899
| 3603.271 | 4830 | 6.391 | 12.145 | Metal loss | [Corrosion] | PITT | 4:34 | 9.27 | 20 | 20 | 15 | Ext | 0.828 | 112.964
| 3603.271 | 4830 | 6.391 | 12.145 | Metal loss | Corrosion CLUSTER | PITT | 4:34 | 9.27 | 22 | 36 | 15 | Ext | 0.829 | 112.803
| 3603.271 | 4830 | 6.391 | 12.145 | Metal loss | [Corrosion] | PITT | 4:48 | 9.27 | 20 | 20 | 15 | Ext | 0.828 | 112.964
| 3603.289 | 4830 | 6.409 | 12.145 | Metal loss | Corrosion | PITT | 3:34 | 9.27 | 20 | 22 | 13 | Ext | 0.827 | 113.093
| 3603.325 | 4830 | 6.445 | 12.145 | Metal loss | Corrosion | PITT | 5:34 | 9.27 | 20 | 22 | 14 | Ext | 0.827 | 113.029
| 3603.748 | 4830 | 6.868 | 12.145 | Object | Support |  | 5:10 | 9.27
| 3604.301 | 4830 | 7.421 | 12.145 | Metal loss | [Corrosion] | PITT | 5:34 | 9.27 | 20 | 20 | 13 | Ext | 0.827 | 113.093
| 3604.301 | 4830 | 7.421 | 12.145 | Metal loss | Corrosion CLUSTER | PITT | 5:34 | 9.27 | 22 | 43 | 13 | Ext | 0.828 | 112.954
| 3604.301 | 4830 | 7.421 | 12.145 | Metal loss | [Corrosion] | PITT | 5:48 | 9.27 | 20 | 20 | 13 | Ext | 0.827 | 113.093
| 3604.404 | 4830 | 7.524 | 12.145 | Metal loss | Corrosion | PITT | 4:34 | 9.27 | 20 | 22 | 13 | Ext | 0.827 | 113.093
| 3604.462 | 4830 | 7.582 | 12.145 | Metal loss | Corrosion | PITT | 5:34 | 9.27 | 20 | 22 | 13 | Ext | 0.827 | 113.093
| 3604.537 | 4830 | 7.657 | 12.145 | Metal loss | Corrosion | PITT | 5:34 | 9.27 | 20 | 22 | 15 | Ext | 0.828 | 112.964
| 3604.607 | 4830 | 7.727 | 12.145 | Metal loss | Corrosion | PITT | 5:34 | 9.27 | 20 | 29 | 17 | Ext | 0.829 | 112.833
| 3604.677 | 4830 | 7.797 | 12.145 | Metal loss | Corrosion | PITT | 5:34 | 9.27 | 20 | 22 | 15 | Ext | 0.828 | 112.964
| 3604.804 | 4830 | 7.924 | 12.145 | Metal loss | [Corrosion] | PITT | 6:04 | 9.27 | 20 | 22 | 14 | Ext | 0.827 | 113.029
| 3604.804 | 4830 | 7.924 | 12.145 | Metal loss | Corrosion CLUSTER | GENE | 6:04 | 9.27 | 58 | 43 | 14 | Ext | 0.850 | 109.954
| 3604.839 | 4830 | 7.959 | 12.145 | Metal loss | [Corrosion] | PITT | 5:42 | 9.27 | 20 | 29 | 13 | Ext | 0.827 | 113.093
| 3605.42 | 4830 | 8.54 | 12.145 | Metal loss | Corrosion | PITT | 2:34 | 9.27 | 20 | 22 | 14 | Ext | 0.827 | 113.029
| 3605.617 | 4830 | 8.737 | 12.145 | Metal loss | Corrosion | PITT | 4:50 | 9.27 | 20 | 36 | 15 | Ext | 0.828 | 112.964
| 3605.691 | 4830 | 8.811 | 12.145 | Metal loss | [Corrosion] | PITT | 4:50 | 9.27 | 20 | 20 | 16 | Ext | 0.828 | 112.899
| 3605.692 | 4830 | 8.812 | 12.145 | Metal loss | [Corrosion] | PITT | 4:34 | 9.27 | 20 | 22 | 16 | Ext | 0.828 | 112.899
| 3605.692 | 4830 | 8.812 | 12.145 | Metal loss | Corrosion CLUSTER | PITT | 4:34 | 9.27 | 24 | 43 | 16 | Ext | 0.831 | 112.544
| 3605.75 | 4830 | 8.87 | 12.145 | Metal loss | [Corrosion] | PITT | 5:34 | 9.27 | 20 | 22 | 15 | Ext | 0.828 | 112.964
| 3605.75 | 4830 | 8.87 | 12.145 | Metal loss | Corrosion CLUSTER | GENE | 5:34 | 9.27 | 33 | 65 | 15 | Ext | 0.836 | 111.819
| 3605.764 | 4830 | 8.884 | 12.145 | Metal loss | [Corrosion] | PITT | 4:34 | 9.27 | 20 | 20 | 14 | Ext | 0.827 | 113.029
| 3606.304 | 4830 | 9.424 | 12.145 | Metal loss | [Corrosion] | PITT | 5:42 | 9.27 | 20 | 20 | 12 | Ext | 0.826 | 113.156
| 3606.305 | 4830 | 9.425 | 12.145 | Metal loss | [Corrosion] | PITT | 5:26 | 9.27 | 20 | 20 | 13 | Ext | 0.827 | 113.093
| 3606.305 | 4830 | 9.425 | 12.145 | Metal loss | Corrosion CLUSTER | CIGR | 5:26 | 9.27 | 21 | 43 | 13 | Ext | 0.827 | 113.025
| 3606.367 | 4830 | 9.487 | 12.145 | Metal loss | [Corrosion] | PITT | 4:50 | 9.27 | 20 | 20 | 13 | Ext | 0.827 | 113.093
| 3606.368 | 4830 | 9.488 | 12.145 | Metal loss | [Corrosion] | PITT | 4:34 | 9.27 | 20 | 20 | 14 | Ext | 0.827 | 113.029
| 3606.368 | 4830 | 9.488 | 12.145 | Metal loss | Corrosion CLUSTER | PITT | 4:34 | 9.27 | 22 | 43 | 14 | Ext | 0.828 | 112.879
| 3606.569 | 4830 | 9.689 | 12.145 | Metal loss | Corrosion | PITT | 3:50 | 9.27 | 20 | 22 | 13 | Ext | 0.827 | 113.093
| 3606.623 | 4830 | 9.743 | 12.145 | Metal loss | Corrosion | PITT | 6:56 | 9.27 | 20 | 22 | 14 | Ext | 0.827 | 113.029
| 3606.635 | 4830 | 9.755 | 12.145 | Metal loss | [Corrosion] | PITT | 4:34 | 9.27 | 20 | 29 | 15 | Ext | 0.828 | 112.964
| 3606.635 | 4830 | 9.755 | 12.145 | Metal loss | Corrosion CLUSTER | GENE | 4:34 | 9.27 | 30 | 65 | 15 | Ext | 0.834 | 112.097
| 3606.646 | 4830 | 9.766 | 12.145 | Metal loss | [Corrosion] | PITT | 3:50 | 9.27 | 20 | 20 | 13 | Ext | 0.827 | 113.093
| 3606.778 | 4830 | 9.898 | 12.145 | Metal loss | Corrosion | PITT | 5:34 | 9.27 | 20 | 20 | 15 | Ext | 0.828 | 112.964
| 3608.253 | 4830 | 11.373 | 12.145 | Metal loss | Corrosion | PITT | 10:36 | 9.27 | 20 | 22 | 15 | Ext | 0.828 | 112.964
| 3608.289 | 4830 | 11.409 | 12.145 | Metal loss | Corrosion | PITT | 5:50 | 9.27 | 20 | 29 | 16 | Ext | 0.828 | 112.899
| 3608.33 | 4830 | 11.45 | 12.145 | Metal loss | Corrosion | PITT | 4:36 | 9.27 | 20 | 20 | 14 | Ext | 0.827 | 113.029
| 3608.383 | 4830 | 11.503 | 12.145 | Metal loss | Corrosion | PITT | 5:36 | 9.27 | 20 | 22 | 12 | Ext | 0.826 | 113.156
| 3608.396 | 4830 | 11.516 | 12.145 | Metal loss | Corrosion | PITT | 10:36 | 9.27 | 20 | 22 | 14 | Ext | 0.827 | 113.029
| 3608.498 | 4830 | 11.618 | 12.145 | Metal loss | Corrosion | PITT | 5:36 | 9.27 | 20 | 29 | 14 | Ext | 0.827 | 113.029
| 3608.562 | 4830 | 11.682 | 12.145 | Metal loss | Corrosion | PITT | 6:58 | 9.27 | 20 | 20 | 13 | Ext | 0.827 | 113.093
| 3608.578 | 4830 | 11.698 | 12.145 | Metal loss | [Corrosion] | PITT | 5:14 | 9.27 | 20 | 20 | 13 | Ext | 0.827 | 113.093
| 3608.579 | 4830 | 11.699 | 12.145 | Metal loss | [Corrosion] | PITT | 4:50 | 9.27 | 20 | 20 | 13 | Ext | 0.827 | 113.093
| 3608.579 | 4830 | 11.699 | 12.145 | Metal loss | Corrosion CLUSTER | CIGR | 4:50 | 9.27 | 22 | 65 | 13 | Ext | 0.828 | 112.954
| 3608.581 | 4830 | 11.701 | 12.145 | Metal loss | [Corrosion] | PITT | 4:36 | 9.27 | 20 | 22 | 13 | Ext | 0.827 | 113.093
| 3608.714 | 4830 | 11.834 | 12.145 | Metal loss | [Corrosion] | PITT | 4:36 | 9.27 | 20 | 22 | 13 | Ext | 0.827 | 113.093
| 3608.751 | 4830 | 11.871 | 12.145 | Metal loss | [Corrosion] | PITT | 4:36 | 9.27 | 20 | 20 | 14 | Ext | 0.827 | 113.029
| 3608.751 | 4830 | 11.871 | 12.145 | Metal loss | Corrosion CLUSTER | AXGR | 4:36 | 9.27 | 59 | 29 | 14 | Ext | 0.851 | 109.884
| 3609.025 | 4840 | 0 | 12.251 | Weld | Seamless Pipe |  | N/A | 9.27
| 3615.672 | 4840 | 6.647 | 12.251 | Metal loss | [Corrosion] | PITT | 5:46 | 9.27 | 20 | 20 | 18 | Ext | 0.829 | 112.765
| 3615.672 | 4840 | 6.647 | 12.251 | Metal loss | [Corrosion] | PITT | 6:08 | 9.27 | 20 | 20 | 20 | Ext | 0.830 | 112.628
| 3615.675 | 4840 | 6.65 | 12.251 | Metal loss | [Corrosion] | PITT | 6:38 | 9.27 | 20 | 20 | 21 | Ext | 0.831 | 112.557
| 3615.675 | 4840 | 6.65 | 12.251 | Metal loss | Corrosion CLUSTER | CIGR | 6:38 | 9.27 | 29 | 79 | 21 | Ext | 0.839 | 111.432
| 3621.276 | 4850 | 0 | 12.068 | Weld | Seamless Pipe |  | N/A | 9.27
| 3621.815 | 4850 | 0.539 | 12.068 | Metal loss | Corrosion | PITT | 3:02 | 9.27 | 20 | 36 | 14 | Ext | 0.827 | 113.029
| 3621.836 | 4850 | 0.56 | 12.068 | Metal loss | Corrosion | PITT | 5:40 | 9.27 | 20 | 20 | 12 | Ext | 0.826 | 113.156
| 3621.881 | 4850 | 0.605 | 12.068 | Metal loss | Corrosion | PITT | 3:02 | 9.27 | 20 | 29 | 14 | Ext | 0.827 | 113.029
| 3621.972 | 4850 | 0.696 | 12.068 | Metal loss | [Corrosion] | PITT | 3:02 | 9.27 | 20 | 36 | 13 | Ext | 0.827 | 113.093
| 3622.007 | 4850 | 0.731 | 12.068 | Metal loss | [Corrosion] | PITT | 2:54 | 9.27 | 20 | 29 | 14 | Ext | 0.827 | 113.029
| 3622.007 | 4850 | 0.731 | 12.068 | Metal loss | Corrosion CLUSTER | GENE | 2:54 | 9.27 | 54 | 36 | 14 | Ext | 0.848 | 110.243
| 3622.163 | 4850 | 0.887 | 12.068 | Metal loss | Corrosion | PITT | 3:02 | 9.27 | 20 | 22 | 13 | Ext | 0.827 | 113.093
| 3622.173 | 4850 | 0.897 | 12.068 | Metal loss | Corrosion | PITT | 5:40 | 9.27 | 20 | 20 | 16 | Ext | 0.828 | 112.899
| 3622.266 | 4850 | 0.99 | 12.068 | Metal loss | Corrosion | PITT | 3:02 | 9.27 | 20 | 29 | 13 | Ext | 0.827 | 113.093
| 3622.316 | 4850 | 1.04 | 12.068 | Metal loss | Corrosion | PITT | 2:40 | 9.27 | 20 | 22 | 13 | Ext | 0.827 | 113.093
| 3622.755 | 4850 | 1.479 | 12.068 | Metal loss | Corrosion | PITT | 2:40 | 9.27 | 20 | 20 | 11 | Ext | 0.826 | 113.218
| 3623.265 | 4850 | 1.989 | 12.068 | Metal loss | Corrosion | PITT | 5:40 | 9.27 | 20 | 20 | 19 | Ext | 0.830 | 112.697
| 3623.896 | 4850 | 2.62 | 12.068 | Metal loss | [Corrosion] | PITT | 6:18 | 9.27 | 21 | 21 | 18 | Ext | 0.830 | 112.668
| 3623.896 | 4850 | 2.62 | 12.068 | Metal loss | Corrosion CLUSTER | PITT | 6:18 | 9.27 | 26 | 36 | 18 | Ext | 0.834 | 112.147
| 3623.898 | 4850 | 2.622 | 12.068 | Metal loss | [Corrosion] | PITT | 6:02 | 9.27 | 20 | 20 | 17 | Ext | 0.829 | 112.833
| 3625.441 | 4850 | 4.165 | 12.068 | Metal loss | Corrosion | PITT | 4:48 | 9.27 | 20 | 20 | 13 | Ext | 0.827 | 113.093
| 3625.694 | 4850 | 4.418 | 12.068 | Metal loss | Corrosion | PITT | 4:40 | 9.27 | 20 | 29 | 11 | Ext | 0.826 | 113.218
| 3631.967 | 4850 | 10.691 | 12.068 | Metal loss | [Corrosion] | PITT | 3:04 | 9.27 | 20 | 20 | 12 | Ext | 0.826 | 113.156
| 3631.983 | 4850 | 10.707 | 12.068 | Metal loss | [Corrosion] | PITT | 3:40 | 9.27 | 20 | 36 | 17 | Ext | 0.829 | 112.833
| 3631.983 | 4850 | 10.707 | 12.068 | Metal loss | Corrosion CLUSTER | GENE | 3:40 | 9.27 | 51 | 72 | 17 | Ext | 0.852 | 109.683
| 3632.001 | 4850 | 10.725 | 12.068 | Metal loss | [Corrosion] | CIGR | 4:04 | 9.27 | 20 | 43 | 13 | Ext | 0.827 | 113.093
| 3632.082 | 4850 | 10.806 | 12.068 | Metal loss | [Corrosion] | PITT | 3:40 | 9.27 | 20 | 29 | 15 | Ext | 0.828 | 112.964
| 3632.082 | 4850 | 10.806 | 12.068 | Metal loss | Corrosion CLUSTER | GENE | 3:40 | 9.27 | 35 | 43 | 15 | Ext | 0.838 | 111.633
| 3632.098 | 4850 | 10.822 | 12.068 | Metal loss | [Corrosion] | PITT | 3:40 | 9.27 | 20 | 36 | 14 | Ext | 0.827 | 113.029
| 3632.134 | 4850 | 10.858 | 12.068 | Metal loss | Corrosion | PITT | 2:04 | 9.27 | 20 | 22 | 13 | Ext | 0.827 | 113.093
| 3632.186 | 4850 | 10.91 | 12.068 | Metal loss | Corrosion | PITT | 2:04 | 9.27 | 20 | 22 | 12 | Ext | 0.826 | 113.156
| 3632.229 | 4850 | 10.953 | 12.068 | Metal loss | Corrosion | PITT | 3:04 | 9.27 | 20 | 20 | 14 | Ext | 0.827 | 113.029
| 3632.236 | 4850 | 10.96 | 12.068 | Metal loss | Corrosion | GENE | 5:04 | 9.27 | 34 | 34 | 27 | Ext | 0.852 | 109.729
| 3632.295 | 4850 | 11.019 | 12.068 | Metal loss | Corrosion | PITT | 3:40 | 9.27 | 20 | 29 | 13 | Ext | 0.827 | 113.093
| 3632.298 | 4850 | 11.022 | 12.068 | Metal loss | Corrosion | PITT | 2:04 | 9.27 | 20 | 29 | 16 | Ext | 0.828 | 112.899
| 3632.357 | 4850 | 11.081 | 12.068 | Metal loss | [Corrosion] | CIGR | 3:40 | 9.27 | 20 | 43 | 13 | Ext | 0.827 | 113.093
| 3632.392 | 4850 | 11.116 | 12.068 | Metal loss | [Corrosion] | PITT | 3:04 | 9.27 | 20 | 29 | 17 | Ext | 0.829 | 112.833
| 3632.401 | 4850 | 11.125 | 12.068 | Metal loss | [Corrosion] | GENE | 5:04 | 9.27 | 32 | 34 | 23 | Ext | 0.844 | 110.725
| 3632.401 | 4850 | 11.125 | 12.068 | Metal loss | Corrosion CLUSTER | GENE | 5:04 | 9.27 | 64 | 143 | 23 | Ext | 0.878 | 106.494
| 3632.425 | 4850 | 11.149 | 12.068 | Metal loss | [Corrosion] | PITT | 1:40 | 9.27 | 20 | 29 | 15 | Ext | 0.828 | 112.964
| 3632.425 | 4850 | 11.149 | 12.068 | Metal loss | Corrosion CLUSTER | GENE | 1:40 | 9.27 | 35 | 50 | 15 | Ext | 0.838 | 111.633
| 3632.436 | 4850 | 11.16 | 12.068 | Metal loss | [Corrosion] | PITT | 1:18 | 9.27 | 20 | 20 | 14 | Ext | 0.827 | 113.029
| 3632.436 | 4850 | 11.16 | 12.068 | Metal loss | [Corrosion] | PITT | 1:34 | 9.27 | 20 | 22 | 14 | Ext | 0.827 | 113.029
| 3632.485 | 4850 | 11.209 | 12.068 | Metal loss | [Corrosion] | PITT | 3:04 | 9.27 | 20 | 29 | 16 | Ext | 0.828 | 112.899
| 3632.485 | 4850 | 11.209 | 12.068 | Metal loss | Corrosion CLUSTER | GENE | 3:04 | 9.27 | 83 | 129 | 16 | Ext | 0.868 | 107.665
| 3632.493 | 4850 | 11.217 | 12.068 | Metal loss | [Corrosion] | PITT | 2:10 | 9.27 | 20 | 22 | 13 | Ext | 0.827 | 113.093
| 3632.511 | 4850 | 11.235 | 12.068 | Metal loss | [Corrosion] | PITT | 3:40 | 9.27 | 20 | 20 | 14 | Ext | 0.827 | 113.029
| 3632.535 | 4850 | 11.259 | 12.068 | Metal loss | [Corrosion] | PITT | 1:56 | 9.27 | 20 | 29 | 14 | Ext | 0.827 | 113.029
| 3632.543 | 4850 | 11.267 | 12.068 | Metal loss | [Corrosion] | PITT | 3:18 | 9.27 | 20 | 29 | 11 | Ext | 0.826 | 113.218
| 3632.549 | 4850 | 11.273 | 12.068 | Metal loss | [Corrosion] | PITT | 2:40 | 9.27 | 20 | 22 | 15 | Ext | 0.828 | 112.964
| 3632.608 | 4850 | 11.332 | 12.068 | Metal loss | Corrosion | PITT | 3:04 | 9.27 | 20 | 27 | 17 | Ext | 0.829 | 112.833
| 3632.657 | 4850 | 11.381 | 12.068 | Metal loss | Corrosion | PITT | 3:04 | 9.27 | 20 | 21 | 18 | Ext | 0.829 | 112.765
| 3632.668 | 4850 | 11.392 | 12.068 | Metal loss | Corrosion | PITT | 4:04 | 9.27 | 20 | 21 | 18 | Ext | 0.829 | 112.765
| 3632.702 | 4850 | 11.426 | 12.068 | Metal loss | [Corrosion] | PITT | 1:04 | 9.27 | 20 | 22 | 16 | Ext | 0.828 | 112.899
| 3632.702 | 4850 | 11.426 | 12.068 | Metal loss | Corrosion CLUSTER | GENE | 1:04 | 9.27 | 40 | 43 | 16 | Ext | 0.843 | 110.977
| 3632.702 | 4850 | 11.426 | 12.068 | Metal loss | [Corrosion] | PITT | 1:18 | 9.27 | 20 | 20 | 15 | Ext | 0.828 | 112.964
| 3632.718 | 4850 | 11.442 | 12.068 | Metal loss | [Corrosion] | PITT | 1:04 | 9.27 | 20 | 20 | 13 | Ext | 0.827 | 113.093
| 3632.737 | 4850 | 11.461 | 12.068 | Metal loss | Corrosion | PITT | 4:04 | 9.27 | 20 | 21 | 18 | Ext | 0.829 | 112.765
| 3632.783 | 4850 | 11.507 | 12.068 | Metal loss | Corrosion | PITT | 1:04 | 9.27 | 20 | 22 | 15 | Ext | 0.828 | 112.964
| 3632.864 | 4850 | 11.588 | 12.068 | Metal loss | Corrosion | PITT | 1:04 | 9.27 | 20 | 20 | 12 | Ext | 0.826 | 113.156
| 3633.079 | 4850 | 11.803 | 12.068 | Metal loss | Corrosion | PITT | 3:40 | 9.27 | 24 | 20 | 20 | Ext | 0.834 | 112.173
| 3633.171 | 4850 | 11.895 | 12.068 | Metal loss | [Corrosion] | PITT | 1:02 | 9.27 | 20 | 22 | 13 | Ext | 0.827 | 113.093
| 3633.171 | 4850 | 11.895 | 12.068 | Metal loss | [Corrosion] | PITT | 1:18 | 9.27 | 20 | 20 | 13 | Ext | 0.827 | 113.093
| 3633.173 | 4850 | 11.897 | 12.068 | Metal loss | [Corrosion] | PITT | 3:02 | 9.27 | 20 | 22 | 16 | Ext | 0.828 | 112.899
| 3633.178 | 4850 | 11.902 | 12.068 | Metal loss | [Corrosion] | PITT | 2:18 | 9.27 | 20 | 22 | 13 | Ext | 0.827 | 113.093
| 3633.184 | 4850 | 11.908 | 12.068 | Metal loss | [Corrosion] | PITT | 0:40 | 9.27 | 20 | 22 | 16 | Ext | 0.828 | 112.899
| 3633.184 | 4850 | 11.908 | 12.068 | Metal loss | Corrosion CLUSTER | GENE | 0:40 | 9.27 | 31 | 65 | 16 | Ext | 0.836 | 111.869
| 3633.21 | 4850 | 11.934 | 12.068 | Metal loss | [Corrosion] | PITT | 3:02 | 9.27 | 20 | 22 | 17 | Ext | 0.829 | 112.833
| 3633.21 | 4850 | 11.934 | 12.068 | Metal loss | Corrosion CLUSTER | GENE | 3:02 | 9.27 | 88 | 65 | 17 | Ext | 0.874 | 106.971
| 3633.239 | 4850 | 11.963 | 12.068 | Metal loss | Corrosion | PITT | 4:02 | 9.27 | 20 | 22 | 15 | Ext | 0.828 | 112.964
| 3633.24 | 4850 | 11.964 | 12.068 | Metal loss | [Corrosion] | PITT | 3:02 | 9.27 | 20 | 29 | 16 | Ext | 0.828 | 112.899
| 3633.344 | 4860 | 0 | 8.131 | Weld | Seamless Pipe |  | N/A | 9.27
| 3633.769 | 4860 | 0.425 | 8.131 | Metal loss | Corrosion | PITT | 10:40 | 9.27 | 20 | 20 | 13 | Ext | 0.827 | 113.093
| 3633.893 | 4860 | 0.549 | 8.131 | Metal loss | Corrosion | PITT | 10:40 | 9.27 | 20 | 22 | 12 | Ext | 0.826 | 113.156
| 3634.441 | 4860 | 1.097 | 8.131 | Metal loss | Corrosion | PITT | 9:40 | 9.27 | 20 | 22 | 12 | Ext | 0.826 | 113.156
| 3635.83 | 4860 | 2.486 | 8.131 | Metal loss | Corrosion | PITT | 1:42 | 9.27 | 20 | 22 | 12 | Ext | 0.826 | 113.156
| 3636.014 | 4860 | 2.67 | 8.131 | Metal loss | [Corrosion] | PITT | 1:44 | 9.27 | 20 | 20 | 13 | Ext | 0.827 | 113.093
| 3636.014 | 4860 | 2.67 | 8.131 | Metal loss | Corrosion CLUSTER | AXGR | 1:44 | 9.27 | 50 | 22 | 13 | Ext | 0.844 | 110.799
| 3636.042 | 4860 | 2.698 | 8.131 | Metal loss | [Corrosion] | PITT | 1:44 | 9.27 | 20 | 20 | 12 | Ext | 0.826 | 113.156
| 3641.281 | 4860 | 7.937 | 8.131 | Metal loss | [Corrosion] | PITT | 6:08 | 9.27 | 20 | 22 | 22 | Ext | 0.831 | 112.486
| 3641.29 | 4860 | 7.946 | 8.131 | Metal loss | [Corrosion] | GENE | 6:08 | 9.27 | 48 | 36 | 25 | Ext | 0.867 | 107.895
| 3641.29 | 4860 | 7.946 | 8.131 | Metal loss | Corrosion CLUSTER | GENE | 6:08 | 9.27 | 58 | 43 | 25 | Ext | 0.878 | 106.517
| 3641.3 | 4860 | 7.956 | 8.131 | Metal loss | [Corrosion] | PITT | 5:52 | 9.27 | 22 | 20 | 22 | Ext | 0.833 | 112.238
| 3641.378 | 4860 | 8.034 | 8.131 | Metal loss | Corrosion | PITT | 5:46 | 9.27 | 20 | 22 | 17 | Ext | 0.829 | 112.833
| 3641.475 | 4870 | 0 | 2.147 | Weld | Seamless Pipe |  | N/A | 9.27
| 3642.578 | 4870 | 1.103 | 2.147 | Bend |  |  | 9:00 | 9.27
| 3643.622 | 4880 | 0 | 12.242 | Weld | Seamless Pipe |  | N/A | 9.27
| 3654.054 | 4880 | 10.432 | 12.242 | Metal loss | Corrosion | PITT | 8:50 | 9.27 | 20 | 29 | 14 | Ext | 0.827 | 113.029
| 3654.298 | 4880 | 10.676 | 12.242 | Metal loss | Corrosion | PITT | 9:12 | 9.27 | 21 | 21 | 17 | Ext | 0.829 | 112.741
| 3654.464 | 4880 | 10.842 | 12.242 | Metal loss | [Corrosion] | PITT | 8:58 | 9.27 | 20 | 22 | 16 | Ext | 0.828 | 112.899
| 3654.464 | 4880 | 10.842 | 12.242 | Metal loss | Corrosion CLUSTER | GENE | 8:58 | 9.27 | 37 | 65 | 16 | Ext | 0.840 | 111.273
| 3654.485 | 4880 | 10.863 | 12.242 | Metal loss | [Corrosion] | PITT | 8:12 | 9.27 | 20 | 22 | 12 | Ext | 0.826 | 113.156
| 3654.534 | 4880 | 10.912 | 12.242 | Metal loss | Corrosion | PITT | 8:50 | 9.27 | 21 | 21 | 17 | Ext | 0.829 | 112.741
| 3654.549 | 4880 | 10.927 | 12.242 | Metal loss | Corrosion | PITT | 9:50 | 9.27 | 20 | 22 | 14 | Ext | 0.827 | 113.029
| 3654.69 | 4880 | 11.068 | 12.242 | Metal loss | Corrosion | PITT | 9:12 | 9.27 | 21 | 27 | 19 | Ext | 0.830 | 112.593
| 3654.759 | 4880 | 11.137 | 12.242 | Metal loss | Corrosion | PITT | 8:50 | 9.27 | 22 | 20 | 17 | Ext | 0.830 | 112.647
| 3654.829 | 4880 | 11.207 | 12.242 | Metal loss | Corrosion | PITT | 8:04 | 9.27 | 20 | 29 | 11 | Ext | 0.826 | 113.218
| 3654.893 | 4880 | 11.271 | 12.242 | Metal loss | [Corrosion] | PITT | 9:12 | 9.27 | 20 | 20 | 15 | Ext | 0.828 | 112.964
| 3654.893 | 4880 | 11.271 | 12.242 | Metal loss | Corrosion CLUSTER | AXGR | 9:12 | 9.27 | 54 | 22 | 15 | Ext | 0.850 | 109.967
| 3654.928 | 4880 | 11.306 | 12.242 | Metal loss | [Corrosion] | PITT | 9:12 | 9.27 | 20 | 22 | 13 | Ext | 0.827 | 113.093
| 3655.088 | 4880 | 11.466 | 12.242 | Metal loss | Corrosion | PITT | 9:42 | 9.27 | 20 | 29 | 11 | Ext | 0.826 | 113.218
| 3655.092 | 4880 | 11.47 | 12.242 | Metal loss | Corrosion | PITT | 8:12 | 9.27 | 20 | 22 | 16 | Ext | 0.828 | 112.899
| 3655.17 | 4880 | 11.548 | 12.242 | Metal loss | [Corrosion] | CIGR | 9:12 | 9.27 | 20 | 50 | 13 | Ext | 0.827 | 113.093
| 3655.181 | 4880 | 11.559 | 12.242 | Metal loss | [Corrosion] | PITT | 9:48 | 9.27 | 20 | 22 | 13 | Ext | 0.827 | 113.093
| 3655.2 | 4880 | 11.578 | 12.242 | Metal loss | [Corrosion] | PITT | 8:12 | 9.27 | 20 | 20 | 14 | Ext | 0.827 | 113.029
| 3655.2 | 4880 | 11.578 | 12.242 | Metal loss | Corrosion CLUSTER | GENE | 8:12 | 9.27 | 53 | 115 | 14 | Ext | 0.848 | 110.318
| 3655.226 | 4880 | 11.604 | 12.242 | Metal loss | Corrosion | PITT | 9:48 | 9.27 | 20 | 20 | 13 | Ext | 0.827 | 113.093
| 3655.286 | 4880 | 11.664 | 12.242 | Metal loss | Corrosion | PITT | 8:12 | 9.27 | 20 | 20 | 14 | Ext | 0.827 | 113.029
| 3655.315 | 4880 | 11.693 | 12.242 | Metal loss | Corrosion | PITT | 9:48 | 9.27 | 20 | 22 | 14 | Ext | 0.827 | 113.029
| 3655.434 | 4880 | 11.812 | 12.242 | Metal loss | [Corrosion] | PITT | 8:12 | 9.27 | 20 | 29 | 14 | Ext | 0.827 | 113.029
| 3655.434 | 4880 | 11.812 | 12.242 | Metal loss | Corrosion CLUSTER | GENE | 8:12 | 9.27 | 49 | 57 | 14 | Ext | 0.845 | 110.626
| 3655.435 | 4880 | 11.813 | 12.242 | Metal loss | [Corrosion] | PITT | 8:34 | 9.27 | 20 | 20 | 13 | Ext | 0.827 | 113.093
| 3655.464 | 4880 | 11.842 | 12.242 | Metal loss | [Corrosion] | PITT | 8:12 | 9.27 | 20 | 20 | 13 | Ext | 0.827 | 113.093
| 3655.506 | 4880 | 11.884 | 12.242 | Metal loss | [Corrosion] | PITT | 8:48 | 9.27 | 20 | 20 | 15 | Ext | 0.828 | 112.964
| 3655.506 | 4880 | 11.884 | 12.242 | Metal loss | Corrosion CLUSTER | PITT | 8:48 | 9.27 | 55 | 29 | 15 | Ext | 0.851 | 109.888
| 3655.515 | 4880 | 11.893 | 12.242 | Metal loss | Corrosion | PITT | 7:48 | 9.27 | 20 | 20 | 15 | Ext | 0.828 | 112.964
| 3655.543 | 4880 | 11.921 | 12.242 | Metal loss | [Corrosion] | PITT | 8:56 | 9.27 | 20 | 22 | 15 | Ext | 0.828 | 112.964
| 3655.562 | 4880 | 11.94 | 12.242 | Metal loss | Corrosion | PITT | 7:48 | 9.27 | 20 | 20 | 12 | Ext | 0.826 | 113.156
| 3655.571 | 4880 | 11.949 | 12.242 | Metal loss | Corrosion | PITT | 10:48 | 9.27 | 20 | 29 | 12 | Ext | 0.826 | 113.156
| 3655.645 | 4880 | 12.023 | 12.242 | Metal loss | [Corrosion] | PITT | 7:48 | 9.27 | 27 | 21 | 20 | Ext | 0.836 | 111.810
| 3655.648 | 4880 | 12.026 | 12.242 | Metal loss | [Corrosion] | PITT | 8:12 | 9.27 | 20 | 20 | 21 | Ext | 0.831 | 112.557
| 3655.648 | 4880 | 12.026 | 12.242 | Metal loss | Corrosion CLUSTER | GENE | 8:12 | 9.27 | 32 | 43 | 21 | Ext | 0.842 | 111.033
| 3655.772 | 4880 | 12.15 | 12.242 | Metal loss | Corrosion | PITT | 7:48 | 9.27 | 28 | 20 | 18 | Ext | 0.835 | 111.928
| 3655.864 | 4890 | 0 | 4.713 | Weld | Seamless Pipe |  | N/A | 9.27
| 3658.406 | 4890 | 2.542 | 4.713 | Metal loss | Corrosion | PITT | 9:48 | 9.27 | 20 | 20 | 12 | Ext | 0.826 | 113.156
| 3658.484 | 4890 | 2.62 | 4.713 | Metal loss | Corrosion | PITT | 9:48 | 9.27 | 20 | 22 | 13 | Ext | 0.827 | 113.093
| 3659.718 | 4890 | 3.854 | 4.713 | Metal loss | Corrosion | PITT | 6:10 | 9.27 | 20 | 29 | 15 | Ext | 0.828 | 112.964
| 3659.767 | 4890 | 3.903 | 4.713 | Metal loss | Corrosion | PITT | 10:48 | 9.27 | 20 | 22 | 14 | Ext | 0.827 | 113.029
| 3659.822 | 4890 | 3.958 | 4.713 | Metal loss | Corrosion | PITT | 5:54 | 9.27 | 20 | 20 | 11 | Ext | 0.826 | 113.218
| 3659.917 | 4890 | 4.053 | 4.713 | Metal loss | [Corrosion] | PITT | 3:48 | 9.27 | 20 | 22 | 13 | Ext | 0.827 | 113.093
| 3659.931 | 4890 | 4.067 | 4.713 | Metal loss | Corrosion | PITT | 6:24 | 9.27 | 20 | 22 | 14 | Ext | 0.827 | 113.029
| 3659.933 | 4890 | 4.069 | 4.713 | Metal loss | [Corrosion] | PITT | 2:54 | 9.27 | 20 | 20 | 14 | Ext | 0.827 | 113.029
| 3659.933 | 4890 | 4.069 | 4.713 | Metal loss | Corrosion CLUSTER | GENE | 2:54 | 9.27 | 39 | 72 | 14 | Ext | 0.839 | 111.450
| 3659.933 | 4890 | 4.069 | 4.713 | Metal loss | [Corrosion] | PITT | 3:10 | 9.27 | 20 | 22 | 14 | Ext | 0.827 | 113.029
| 3660.014 | 4890 | 4.15 | 4.713 | Metal loss | Corrosion | PITT | 9:10 | 9.27 | 20 | 22 | 13 | Ext | 0.827 | 113.093
| 3660.024 | 4890 | 4.16 | 4.713 | Metal loss | Corrosion | PITT | 3:48 | 9.27 | 21 | 20 | 15 | Ext | 0.828 | 112.885
| 3660.195 | 4890 | 4.331 | 4.713 | Metal loss | Corrosion | PITT | 4:10 | 9.27 | 20 | 22 | 12 | Ext | 0.826 | 113.156
| 3660.208 | 4890 | 4.344 | 4.713 | Metal loss | Corrosion | PITT | 11:10 | 9.27 | 20 | 20 | 13 | Ext | 0.827 | 113.093
| 3660.297 | 4890 | 4.433 | 4.713 | Metal loss | [Corrosion] | PITT | 11:02 | 9.27 | 20 | 22 | 15 | Ext | 0.828 | 112.964
| 3660.297 | 4890 | 4.433 | 4.713 | Metal loss | Corrosion CLUSTER | GENE | 11:02 | 9.27 | 45 | 65 | 15 | Ext | 0.844 | 110.723
| 3660.323 | 4890 | 4.459 | 4.713 | Metal loss | [Corrosion] | PITT | 10:10 | 9.27 | 20 | 20 | 12 | Ext | 0.826 | 113.156
| 3660.354 | 4890 | 4.49 | 4.713 | Metal loss | Corrosion | PITT | 3:54 | 9.27 | 20 | 29 | 15 | Ext | 0.828 | 112.964
| 3660.368 | 4890 | 4.504 | 4.713 | Metal loss | [Corrosion] | PITT | 10:10 | 9.27 | 20 | 29 | 12 | Ext | 0.826 | 113.156
| 3660.377 | 4890 | 4.513 | 4.713 | Metal loss | [Corrosion] | PITT | 11:02 | 9.27 | 20 | 22 | 15 | Ext | 0.828 | 112.964
| 3660.377 | 4890 | 4.513 | 4.713 | Metal loss | Corrosion CLUSTER | CIGR | 11:02 | 9.27 | 25 | 72 | 15 | Ext | 0.831 | 112.547
| 3660.577 | 4900 | 0 | 2.143 | Weld | Seamless Pipe |  | N/A | 9.27
| 3661.545 | 4900 | 0.968 | 2.143 | Bend |  |  | 3:00 | 9.27
| 3662.72 | 4910 | 0 | 1.756 | Weld | Seamless Pipe |  | N/A | 9.27
| 3663.409 | 4910 | 0.689 | 1.756 | Metal loss | Corrosion | PITT | 7:16 | 9.27 | 20 | 20 | 15 | Ext | 0.828 | 112.964
| 3664.476 | 4920 | 0 | 2.805 | Weld | Seamless Pipe |  | N/A | 9.27
| 3664.656 | 4920 | 0.18 | 2.805 | Metal loss | Corrosion | PITT | 5:46 | 9.27 | 20 | 20 | 11 | Ext | 0.826 | 113.218
| 3664.895 | 4920 | 0.419 | 2.805 | Metal loss | Corrosion | PITT | 5:46 | 9.27 | 20 | 20 | 17 | Ext | 0.829 | 112.833
| 3665.035 | 4920 | 0.559 | 2.805 | Metal loss | Corrosion | PITT | 5:46 | 9.27 | 20 | 20 | 16 | Ext | 0.828 | 112.899
| 3665.281 | 4920 | 0.805 | 2.805 | Object | Support |  | 6:24 | 9.27
| 3666.626 | 4920 | 2.15 | 2.805 | External Metal |  |  | 4:24 | 9.27
| 3666.894 | 4920 | 2.418 | 2.805 | Metal loss | [Corrosion] | PITT | 7:00 | 9.27 | 20 | 20 | 12 | Ext | 0.826 | 113.156
| 3666.898 | 4920 | 2.422 | 2.805 | Metal loss | [Corrosion] | PITT | 6:46 | 9.27 | 20 | 22 | 15 | Ext | 0.828 | 112.964
| 3666.913 | 4920 | 2.437 | 2.805 | Metal loss | [Corrosion] | PITT | 6:54 | 9.27 | 20 | 36 | 17 | Ext | 0.829 | 112.833
| 3666.913 | 4920 | 2.437 | 2.805 | Metal loss | Corrosion CLUSTER | GENE | 6:54 | 9.27 | 63 | 86 | 17 | Ext | 0.861 | 108.637
| 3666.941 | 4920 | 2.465 | 2.805 | Metal loss | [Corrosion] | PITT | 5:54 | 9.27 | 20 | 29 | 14 | Ext | 0.827 | 113.029
| 3667.05 | 4920 | 2.574 | 2.805 | Metal loss | Corrosion | PITT | 5:54 | 9.27 | 20 | 20 | 11 | Ext | 0.826 | 113.218
| 3667.051 | 4920 | 2.575 | 2.805 | Metal loss | Corrosion | PITT | 6:54 | 9.27 | 20 | 20 | 18 | Ext | 0.829 | 112.765
| 3667.064 | 4920 | 2.588 | 2.805 | Metal loss | Corrosion | PITT | 7:52 | 9.27 | 20 | 20 | 12 | Ext | 0.826 | 113.156
| 3667.131 | 4920 | 2.655 | 2.805 | Metal loss | Corrosion | PITT | 5:52 | 9.27 | 20 | 22 | 17 | Ext | 0.829 | 112.833
| 3667.281 | 4930 | 0 | 3.403 | Weld | Seamless Pipe |  | N/A | 9.27
| 3669.772 | 4930 | 2.491 | 3.403 | Object | Support |  | 10:00 | 9.27
| 3670.684 | 4940 | 0 | 2.469 | Weld | Seamless Pipe |  | N/A | 9.27
| 3670.944 | 4940 | 0.26 | 2.469 | Object | Support |  | 6:22 | 9.27
| 3671.709 | 4940 | 1.025 | 2.469 | Metal loss | Corrosion | PITT | 6:10 | 9.27 | 33 | 22 | 21 | Ext | 0.843 | 110.899
| 3672.247 | 4940 | 1.563 | 2.469 | Metal loss | [Corrosion] | PITT | 6:34 | 9.27 | 22 | 20 | 18 | Ext | 0.831 | 112.567
| 3672.249 | 4940 | 1.565 | 2.469 | Metal loss | [Corrosion] | PITT | 6:04 | 9.27 | 20 | 20 | 19 | Ext | 0.830 | 112.697
| 3672.249 | 4940 | 1.565 | 2.469 | Metal loss | Corrosion CLUSTER | CIGR | 6:04 | 9.27 | 23 | 57 | 19 | Ext | 0.832 | 112.378
| 3673.153 | 4950 | 0 | 0.979 | Weld | Seamless Pipe |  | N/A | 9.27
| 3673.609 | 4950 | 0.456 | 0.979 | Repair Shell | Start |  | N/A | 9.27
| 3673.945 | 4950 | 0.792 | 0.979 | Repair Shell | End |  | N/A | 9.27
| 3674.132 | 4960 | 0 | 0.104 | Weld | Seamless Pipe |  | N/A | 9.27
| 3674.236 | 4970 | 0 | 0.3 | Weld | Seamless Pipe |  | N/A | 9.27
| 3674.356 | 4970 | 0.12 | 0.3 | Offtake | Tap |  | 12:00 | 9.27
| 3674.536 | 4980 | 0 | 0.926 | Weld | Seamless Pipe |  | N/A | 9.27
| 3674.947 | 4980 | 0.411 | 0.926 | Offtake | Tap |  | 12:00 | 9.27
| 3675.462 | 4990 | 0 | 9.392 | Weld | Seamless Pipe |  | N/A | 9.27
| 3675.52 | 4990 | 0.058 | 9.392 | Metal loss | Corrosion | PITT | 9:36 | 9.27 | 20 | 21 | 21 | Ext | 0.831 | 112.557
| 3675.772 | 4990 | 0.31 | 9.392 | Metal loss | Corrosion | PITT | 8:12 | 9.27 | 20 | 27 | 17 | Ext | 0.829 | 112.833
| 3675.786 | 4990 | 0.324 | 9.392 | Metal loss | [Corrosion] | PITT | 6:36 | 9.27 | 20 | 27 | 15 | Ext | 0.828 | 112.964
| 3675.798 | 4990 | 0.336 | 9.392 | Metal loss | [Corrosion] | PITT | 6:12 | 9.27 | 21 | 21 | 19 | Ext | 0.830 | 112.593
| 3675.799 | 4990 | 0.337 | 9.392 | Metal loss | [Corrosion] | PITT | 6:50 | 9.27 | 20 | 21 | 19 | Ext | 0.830 | 112.697
| 3675.801 | 4990 | 0.339 | 9.392 | Metal loss | [Corrosion] | PITT | 7:12 | 9.27 | 20 | 34 | 20 | Ext | 0.830 | 112.628
| 3675.801 | 4990 | 0.339 | 9.392 | Metal loss | Corrosion CLUSTER | GENE | 7:12 | 9.27 | 33 | 86 | 20 | Ext | 0.842 | 111.057
| 3675.829 | 4990 | 0.367 | 9.392 | Metal loss | Corrosion | PITT | 9:12 | 9.27 | 20 | 20 | 15 | Ext | 0.828 | 112.964
| 3675.869 | 4990 | 0.407 | 9.392 | Metal loss | Corrosion | PITT | 8:14 | 9.27 | 23 | 20 | 21 | Ext | 0.833 | 112.201
| 3675.942 | 4990 | 0.48 | 9.392 | Metal loss | Corrosion | PITT | 9:14 | 9.27 | 20 | 20 | 19 | Ext | 0.830 | 112.697
| 3676.002 | 4990 | 0.54 | 9.392 | Metal loss | Corrosion | PITT | 7:14 | 9.27 | 20 | 21 | 16 | Ext | 0.828 | 112.899
| 3676.096 | 4990 | 0.634 | 9.392 | Metal loss | Corrosion | PITT | 7:44 | 9.27 | 20 | 21 | 18 | Ext | 0.829 | 112.765
| 3676.269 | 4990 | 0.807 | 9.392 | Metal loss | [Corrosion] | PITT | 8:36 | 9.27 | 22 | 21 | 19 | Ext | 0.831 | 112.487
| 3676.269 | 4990 | 0.807 | 9.392 | Metal loss | Corrosion CLUSTER | GENE | 8:36 | 9.27 | 40 | 57 | 19 | Ext | 0.847 | 110.379
| 3676.285 | 4990 | 0.823 | 9.392 | Metal loss | [Corrosion] | PITT | 9:14 | 9.27 | 20 | 21 | 16 | Ext | 0.828 | 112.899
| 3677.264 | 4990 | 1.802 | 9.392 | Metal loss | [Corrosion] | PITT | 9:14 | 9.27 | 25 | 20 | 17 | Ext | 0.832 | 112.353
| 3677.296 | 4990 | 1.834 | 9.392 | Metal loss | [Corrosion] | PITT | 8:36 | 9.27 | 30 | 27 | 18 | Ext | 0.837 | 111.706
| 3677.296 | 4990 | 1.834 | 9.392 | Metal loss | Corrosion CLUSTER | GENE | 8:36 | 9.27 | 62 | 72 | 18 | Ext | 0.863 | 108.391
| 3677.483 | 4990 | 2.021 | 9.392 | Metal loss | [Corrosion] | PITT | 8:36 | 9.27 | 25 | 21 | 17 | Ext | 0.832 | 112.353
| 3677.515 | 4990 | 2.053 | 9.392 | Metal loss | [Corrosion] | PITT | 8:14 | 9.27 | 32 | 20 | 19 | Ext | 0.840 | 111.333
| 3677.515 | 4990 | 2.053 | 9.392 | Metal loss | Corrosion CLUSTER | GENE | 8:14 | 9.27 | 58 | 43 | 19 | Ext | 0.862 | 108.437
| 3678.063 | 4990 | 2.601 | 9.392 | Metal loss | Corrosion | PITT | 8:14 | 9.27 | 20 | 20 | 18 | Ext | 0.829 | 112.765
| 3684.854 | 5000 | 0 | 2.231 | Weld | Seamless Pipe |  | N/A | 9.27
| 3685.962 | 5000 | 1.108 | 2.231 | Bend |  |  | 3:00 | 9.27
| 3687.085 | 5010 | 0 | 3.891 | Weld | Seamless Pipe |  | N/A | 9.27
| 3687.324 | 5010 | 0.239 | 3.891 | Metal loss | [Corrosion] | PITT | 5:58 | 9.27 | 20 | 36 | 12 | Ext | 0.826 | 113.156
| 3687.356 | 5010 | 0.271 | 3.891 | Metal loss | [Corrosion] | PITT | 5:36 | 9.27 | 20 | 22 | 15 | Ext | 0.828 | 112.964
| 3687.356 | 5010 | 0.271 | 3.891 | Metal loss | Corrosion CLUSTER | GENE | 5:36 | 9.27 | 47 | 57 | 15 | Ext | 0.846 | 110.549
| 3687.562 | 5010 | 0.477 | 3.891 | Metal loss | Corrosion | PITT | 0:38 | 9.27 | 20 | 29 | 13 | Ext | 0.827 | 113.093
| 3687.874 | 5010 | 0.789 | 3.891 | Metal loss | Corrosion | PITT | 3:02 | 9.27 | 20 | 22 | 15 | Ext | 0.828 | 112.964
| 3687.981 | 5010 | 0.896 | 3.891 | Metal loss | [Corrosion] | PITT | 2:18 | 9.27 | 20 | 20 | 14 | Ext | 0.827 | 113.029
| 3687.989 | 5010 | 0.904 | 3.891 | Metal loss | [Corrosion] | PITT | 3:02 | 9.27 | 20 | 22 | 17 | Ext | 0.829 | 112.833
| 3687.989 | 5010 | 0.904 | 3.891 | Metal loss | Corrosion CLUSTER | CIGR | 3:02 | 9.27 | 22 | 65 | 17 | Ext | 0.830 | 112.647
| 3688.129 | 5010 | 1.044 | 3.891 | Metal loss | [Corrosion] | PITT | 2:40 | 9.27 | 20 | 29 | 13 | Ext | 0.827 | 113.093
| 3688.132 | 5010 | 1.047 | 3.891 | Metal loss | [Corrosion] | PITT | 3:10 | 9.27 | 20 | 20 | 14 | Ext | 0.827 | 113.029
| 3688.132 | 5010 | 1.047 | 3.891 | Metal loss | Corrosion CLUSTER | CIGR | 3:10 | 9.27 | 23 | 50 | 14 | Ext | 0.829 | 112.801
| 3688.179 | 5010 | 1.094 | 3.891 | Metal loss | Corrosion | PITT | 3:04 | 9.27 | 20 | 36 | 14 | Ext | 0.827 | 113.029
| 3689.216 | 5010 | 2.131 | 3.891 | Metal loss | Corrosion | PITT | 6:08 | 9.27 | 20 | 22 | 12 | Ext | 0.826 | 113.156
| 3689.24 | 5010 | 2.155 | 3.891 | Metal loss | Corrosion | PITT | 7:08 | 9.27 | 20 | 29 | 15 | Ext | 0.828 | 112.964
| 3690.976 | 5020 | 0 | 12.788 | Weld | Seamless Pipe |  | N/A | 9.27
| 3691.45 | 5020 | 0.474 | 12.788 | Metal loss | Corrosion | PITT | 3:52 | 9.27 | 20 | 20 | 13 | Ext | 0.827 | 113.093
| 3691.533 | 5020 | 0.557 | 12.788 | Metal loss | Corrosion | PITT | 8:52 | 9.27 | 20 | 20 | 13 | Ext | 0.827 | 113.093
| 3691.699 | 5020 | 0.723 | 12.788 | Metal loss | [Corrosion] | PITT | 2:14 | 9.27 | 20 | 22 | 13 | Ext | 0.827 | 113.093
| 3691.707 | 5020 | 0.731 | 12.788 | Metal loss | [Corrosion] | PITT | 2:52 | 9.27 | 20 | 20 | 14 | Ext | 0.827 | 113.029
| 3691.707 | 5020 | 0.731 | 12.788 | Metal loss | Corrosion CLUSTER | CIGR | 2:52 | 9.27 | 25 | 57 | 14 | Ext | 0.830 | 112.642
| 3691.727 | 5020 | 0.751 | 12.788 | Metal loss | Corrosion | PITT | 3:52 | 9.27 | 20 | 22 | 16 | Ext | 0.828 | 112.899
| 3698.021 | 5020 | 7.045 | 12.788 | Metal loss | [Corrosion] | PITT | 6:42 | 9.27 | 20 | 20 | 14 | Ext | 0.827 | 113.029
| 3698.044 | 5020 | 7.068 | 12.788 | Metal loss | [Corrosion] | PITT | 6:42 | 9.27 | 20 | 22 | 17 | Ext | 0.829 | 112.833
| 3698.044 | 5020 | 7.068 | 12.788 | Metal loss | Corrosion CLUSTER | PITT | 6:42 | 9.27 | 43 | 22 | 17 | Ext | 0.846 | 110.470
| 3702.683 | 5020 | 11.707 | 12.788 | Metal loss | Corrosion | PITT | 3:46 | 9.27 | 20 | 22 | 11 | Ext | 0.826 | 113.218
| 3702.752 | 5020 | 11.776 | 12.788 | Metal loss | [Corrosion] | PITT | 3:38 | 9.27 | 20 | 22 | 15 | Ext | 0.828 | 112.964
| 3702.752 | 5020 | 11.776 | 12.788 | Metal loss | Corrosion CLUSTER | GENE | 3:38 | 9.27 | 54 | 36 | 15 | Ext | 0.850 | 109.967
| 3702.785 | 5020 | 11.809 | 12.788 | Metal loss | [Corrosion] | PITT | 4:00 | 9.27 | 20 | 22 | 13 | Ext | 0.827 | 113.093
| 3702.832 | 5020 | 11.856 | 12.788 | Metal loss | [Corrosion] | PITT | 3:46 | 9.27 | 20 | 20 | 14 | Ext | 0.827 | 113.029
| 3702.837 | 5020 | 11.861 | 12.788 | Metal loss | [Corrosion] | CIGR | 3:00 | 9.27 | 20 | 65 | 15 | Ext | 0.828 | 112.964
| 3702.837 | 5020 | 11.861 | 12.788 | Metal loss | Corrosion CLUSTER | CIGR | 3:00 | 9.27 | 24 | 93 | 15 | Ext | 0.830 | 112.634
| 3702.963 | 5020 | 11.987 | 12.788 | Metal loss | [Corrosion] | PITT | 4:38 | 9.27 | 20 | 22 | 12 | Ext | 0.826 | 113.156
| 3702.963 | 5020 | 11.987 | 12.788 | Metal loss | Corrosion CLUSTER | PITT | 4:38 | 9.27 | 22 | 43 | 12 | Ext | 0.827 | 113.029
| 3702.964 | 5020 | 11.988 | 12.788 | Metal loss | [Corrosion] | PITT | 4:52 | 9.27 | 20 | 20 | 12 | Ext | 0.826 | 113.156
| 3702.974 | 5020 | 11.998 | 12.788 | Metal loss | Corrosion | PITT | 3:38 | 9.27 | 20 | 20 | 13 | Ext | 0.827 | 113.093
| 3703.218 | 5020 | 12.242 | 12.788 | Metal loss | Corrosion | PITT | 2:08 | 9.27 | 20 | 29 | 12 | Ext | 0.826 | 113.156
| 3703.537 | 5020 | 12.561 | 12.788 | Metal loss | Corrosion | PITT | 0:38 | 9.27 | 20 | 20 | 13 | Ext | 0.827 | 113.093
| 3703.582 | 5020 | 12.606 | 12.788 | Metal loss | Corrosion | PITT | 11:38 | 9.27 | 20 | 20 | 12 | Ext | 0.826 | 113.156
| 3703.635 | 5020 | 12.659 | 12.788 | Metal loss | Corrosion | PITT | 3:00 | 9.27 | 26 | 22 | 16 | Ext | 0.832 | 112.356
| 3703.764 | 5030 | 0 | 2.072 | Weld | Seamless Pipe |  | N/A | 9.27
| 3704.753 | 5030 | 0.989 | 2.072 | Bend |  |  | 9:00 | 9.27
| 3705.836 | 5040 | 0 | 5.756 | Weld | Seamless Pipe |  | N/A | 9.27
| 3706.976 | 5040 | 1.14 | 5.756 | Metal loss | Corrosion | PITT | 6:36 | 9.27 | 28 | 22 | 18 | Ext | 0.835 | 111.928
| 3707.672 | 5040 | 1.836 | 5.756 | Metal loss | [Corrosion] | PITT | 5:50 | 9.27 | 20 | 20 | 14 | Ext | 0.827 | 113.029
| 3707.672 | 5040 | 1.836 | 5.756 | Metal loss | Corrosion CLUSTER | CIGR | 5:50 | 9.27 | 20 | 43 | 14 | Ext | 0.827 | 113.029
| 3707.672 | 5040 | 1.836 | 5.756 | Metal loss | [Corrosion] | PITT | 6:06 | 9.27 | 20 | 20 | 14 | Ext | 0.827 | 113.029
| 3707.871 | 5040 | 2.035 | 5.756 | Metal loss | [Corrosion] | PITT | 6:50 | 9.27 | 20 | 22 | 13 | Ext | 0.827 | 113.093
| 3707.902 | 5040 | 2.066 | 5.756 | Metal loss | [Corrosion] | PITT | 6:50 | 9.27 | 20 | 22 | 13 | Ext | 0.827 | 113.093
| 3707.911 | 5040 | 2.075 | 5.756 | Metal loss | [Corrosion] | PITT | 6:12 | 9.27 | 20 | 22 | 14 | Ext | 0.827 | 113.029
| 3707.911 | 5040 | 2.075 | 5.756 | Metal loss | Corrosion CLUSTER | GENE | 6:12 | 9.27 | 58 | 57 | 14 | Ext | 0.850 | 109.954
| 3711.592 | 5050 | 0 | 11.899 | Weld | Seamless Pipe |  | N/A | 9.27
| 3711.754 | 5050 | 0.162 | 11.899 | Metal loss | [Corrosion] | PITT | 8:56 | 9.27 | 20 | 20 | 13 | Ext | 0.827 | 113.093
| 3711.754 | 5050 | 0.162 | 11.899 | Metal loss | [Corrosion] | PITT | 9:12 | 9.27 | 20 | 22 | 14 | Ext | 0.827 | 113.029
| 3711.754 | 5050 | 0.162 | 11.899 | Metal loss | Corrosion CLUSTER | PITT | 9:12 | 9.27 | 21 | 36 | 14 | Ext | 0.828 | 112.955
| 3711.882 | 5050 | 0.29 | 11.899 | Metal loss | Corrosion | PITT | 0:40 | 9.27 | 20 | 20 | 14 | Ext | 0.827 | 113.029
| 3712.89 | 5050 | 1.298 | 11.899 | Metal loss | Corrosion | PITT | 6:40 | 9.27 | 20 | 29 | 13 | Ext | 0.827 | 113.093
| 3723.491 | 5060 | 0 | 11.908 | Weld | Seamless Pipe |  | N/A | 9.27
| 3723.667 | 5060 | 0.176 | 11.908 | Metal loss | [Corrosion] | PITT | 10:24 | 9.27 | 20 | 20 | 14 | Ext | 0.827 | 113.029
| 3723.667 | 5060 | 0.176 | 11.908 | Metal loss | [Corrosion] | PITT | 10:46 | 9.27 | 20 | 20 | 15 | Ext | 0.828 | 112.964
| 3723.669 | 5060 | 0.178 | 11.908 | Metal loss | [Corrosion] | PITT | 10:08 | 9.27 | 20 | 20 | 14 | Ext | 0.827 | 113.029
| 3723.689 | 5060 | 0.198 | 11.908 | Metal loss | [Corrosion] | PITT | 10:38 | 9.27 | 20 | 29 | 16 | Ext | 0.828 | 112.899
| 3723.689 | 5060 | 0.198 | 11.908 | Metal loss | Corrosion CLUSTER | GENE | 10:38 | 9.27 | 42 | 65 | 16 | Ext | 0.844 | 110.783
| 3723.799 | 5060 | 0.308 | 11.908 | Metal loss | Corrosion | PITT | 2:24 | 9.27 | 20 | 22 | 12 | Ext | 0.826 | 113.156
| 3723.81 | 5060 | 0.319 | 11.908 | Metal loss | Corrosion | PITT | 11:24 | 9.27 | 20 | 22 | 14 | Ext | 0.827 | 113.029
| 3723.873 | 5060 | 0.382 | 11.908 | Metal loss | Corrosion | PITT | 11:24 | 9.27 | 20 | 29 | 12 | Ext | 0.826 | 113.156
| 3723.881 | 5060 | 0.39 | 11.908 | Metal loss | Corrosion | PITT | 4:38 | 9.27 | 20 | 29 | 17 | Ext | 0.829 | 112.833
| 3723.948 | 5060 | 0.457 | 11.908 | Metal loss | Corrosion | PITT | 4:46 | 9.27 | 20 | 22 | 14 | Ext | 0.827 | 113.029
| 3724.613 | 5060 | 1.122 | 11.908 | Metal loss | [Corrosion] | PITT | 10:44 | 9.27 | 20 | 36 | 14 | Ext | 0.827 | 113.029
| 3724.645 | 5060 | 1.154 | 11.908 | Metal loss | [Corrosion] | PITT | 10:36 | 9.27 | 20 | 29 | 16 | Ext | 0.828 | 112.899
| 3724.645 | 5060 | 1.154 | 11.908 | Metal loss | Corrosion CLUSTER | GENE | 10:36 | 9.27 | 52 | 36 | 16 | Ext | 0.851 | 109.860
| 3724.924 | 5060 | 1.433 | 11.908 | Metal loss | Corrosion | PITT | 10:22 | 9.27 | 20 | 36 | 13 | Ext | 0.827 | 113.093
| 3725.135 | 5060 | 1.644 | 11.908 | Metal loss | Corrosion | PITT | 1:20 | 9.27 | 20 | 29 | 12 | Ext | 0.826 | 113.156
| 3725.265 | 5060 | 1.774 | 11.908 | Metal loss | Corrosion | PITT | 0:58 | 9.27 | 20 | 20 | 12 | Ext | 0.826 | 113.156
| 3725.411 | 5060 | 1.92 | 11.908 | Metal loss | Corrosion | PITT | 0:44 | 9.27 | 20 | 22 | 13 | Ext | 0.827 | 113.093
| 3729.398 | 5060 | 5.907 | 11.908 | Metal loss | [Corrosion] | PITT | 5:26 | 9.27 | 20 | 20 | 14 | Ext | 0.827 | 113.029
| 3729.398 | 5060 | 5.907 | 11.908 | Metal loss | [Corrosion] | PITT | 5:40 | 9.27 | 20 | 20 | 15 | Ext | 0.828 | 112.964
| 3729.398 | 5060 | 5.907 | 11.908 | Metal loss | Corrosion CLUSTER | PITT | 5:40 | 9.27 | 24 | 36 | 15 | Ext | 0.830 | 112.634
| 3731.132 | 5060 | 7.641 | 11.908 | Metal loss | Corrosion | PITT | 8:10 | 9.27 | 20 | 22 | 19 | Ext | 0.830 | 112.697
| 3733.345 | 5060 | 9.854 | 11.908 | Metal loss | Corrosion | PITT | 11:36 | 9.27 | 20 | 22 | 14 | Ext | 0.827 | 113.029
| 3733.406 | 5060 | 9.915 | 11.908 | Metal loss | [Corrosion] | PITT | 5:14 | 9.27 | 20 | 20 | 12 | Ext | 0.826 | 113.156
| 3733.406 | 5060 | 9.915 | 11.908 | Metal loss | Corrosion CLUSTER | GENE | 5:14 | 9.27 | 40 | 43 | 12 | Ext | 0.837 | 111.743
| 3733.42 | 5060 | 9.929 | 11.908 | Metal loss | Corrosion | PITT | 11:22 | 9.27 | 20 | 36 | 13 | Ext | 0.827 | 113.093
| 3733.428 | 5060 | 9.937 | 11.908 | Metal loss | [Corrosion] | PITT | 5:36 | 9.27 | 20 | 22 | 11 | Ext | 0.826 | 113.218
| 3733.567 | 5060 | 10.076 | 11.908 | Metal loss | [Corrosion] | PITT | 11:36 | 9.27 | 20 | 29 | 13 | Ext | 0.827 | 113.093
| 3733.567 | 5060 | 10.076 | 11.908 | Metal loss | Corrosion CLUSTER | GENE | 11:36 | 9.27 | 45 | 36 | 13 | Ext | 0.841 | 111.169
| 3733.593 | 5060 | 10.102 | 11.908 | Metal loss | [Corrosion] | PITT | 11:14 | 9.27 | 20 | 20 | 12 | Ext | 0.826 | 113.156
| 3733.708 | 5060 | 10.217 | 11.908 | Metal loss | Corrosion | PITT | 11:14 | 9.27 | 20 | 29 | 12 | Ext | 0.826 | 113.156
| 3733.77 | 5060 | 10.279 | 11.908 | Metal loss | [Corrosion] | PITT | 11:36 | 9.27 | 20 | 20 | 11 | Ext | 0.826 | 113.218
| 3733.771 | 5060 | 10.28 | 11.908 | Metal loss | [Corrosion] | PITT | 11:14 | 9.27 | 20 | 22 | 11 | Ext | 0.826 | 113.218
| 3733.812 | 5060 | 10.321 | 11.908 | Metal loss | [Corrosion] | PITT | 10:36 | 9.27 | 20 | 29 | 14 | Ext | 0.827 | 113.029
| 3733.812 | 5060 | 10.321 | 11.908 | Metal loss | Corrosion CLUSTER | GENE | 10:36 | 9.27 | 55 | 93 | 14 | Ext | 0.849 | 110.170
| 3733.962 | 5060 | 10.471 | 11.908 | Metal loss | [Corrosion] | PITT | 11:28 | 9.27 | 20 | 29 | 12 | Ext | 0.826 | 113.156
| 3733.962 | 5060 | 10.471 | 11.908 | Metal loss | Corrosion CLUSTER | GENE | 11:28 | 9.27 | 78 | 36 | 12 | Ext | 0.854 | 109.495
| 3733.998 | 5060 | 10.507 | 11.908 | Metal loss | [Corrosion] | PITT | 11:14 | 9.27 | 20 | 20 | 10 | Ext | 0.825 | 113.279
| 3734.02 | 5060 | 10.529 | 11.908 | Metal loss | [Corrosion] | PITT | 11:14 | 9.27 | 20 | 29 | 11 | Ext | 0.826 | 113.218
| 3734.08 | 5060 | 10.589 | 11.908 | Metal loss | [Corrosion] | PITT | 11:36 | 9.27 | 20 | 20 | 12 | Ext | 0.826 | 113.156
| 3734.081 | 5060 | 10.59 | 11.908 | Metal loss | [Corrosion] | PITT | 11:12 | 9.27 | 20 | 22 | 13 | Ext | 0.827 | 113.093
| 3734.081 | 5060 | 10.59 | 11.908 | Metal loss | Corrosion CLUSTER | CIGR | 11:12 | 9.27 | 21 | 50 | 13 | Ext | 0.827 | 113.025
| 3734.139 | 5060 | 10.648 | 11.908 | Metal loss | Corrosion | PITT | 11:20 | 9.27 | 20 | 22 | 13 | Ext | 0.827 | 113.093
| 3734.198 | 5060 | 10.707 | 11.908 | Metal loss | Corrosion | PITT | 11:12 | 9.27 | 20 | 20 | 12 | Ext | 0.826 | 113.156
| 3734.258 | 5060 | 10.767 | 11.908 | Metal loss | Corrosion | PITT | 11:12 | 9.27 | 20 | 36 | 13 | Ext | 0.827 | 113.093
| 3734.258 | 5060 | 10.767 | 11.908 | Metal loss | Corrosion | PITT | 0:20 | 9.27 | 20 | 22 | 11 | Ext | 0.826 | 113.218
| 3734.45 | 5060 | 10.959 | 11.908 | Metal loss | [Corrosion] | PITT | 11:36 | 9.27 | 20 | 20 | 13 | Ext | 0.827 | 113.093
| 3734.463 | 5060 | 10.972 | 11.908 | Metal loss | [Corrosion] | PITT | 11:36 | 9.27 | 20 | 22 | 14 | Ext | 0.827 | 113.029
| 3734.463 | 5060 | 10.972 | 11.908 | Metal loss | Corrosion CLUSTER | PITT | 11:36 | 9.27 | 33 | 22 | 14 | Ext | 0.835 | 111.966
| 3734.506 | 5060 | 11.015 | 11.908 | Metal loss | Corrosion | PITT | 4:36 | 9.27 | 20 | 22 | 17 | Ext | 0.829 | 112.833
| 3734.587 | 5060 | 11.096 | 11.908 | Metal loss | Corrosion | PITT | 4:34 | 9.27 | 20 | 22 | 13 | Ext | 0.827 | 113.093
| 3734.646 | 5060 | 11.155 | 11.908 | Metal loss | Corrosion | PITT | 4:34 | 9.27 | 20 | 22 | 16 | Ext | 0.828 | 112.899
| 3734.715 | 5060 | 11.224 | 11.908 | Metal loss | [Corrosion] | PITT | 4:34 | 9.27 | 20 | 22 | 15 | Ext | 0.828 | 112.964
| 3734.715 | 5060 | 11.224 | 11.908 | Metal loss | Corrosion CLUSTER | CIGR | 4:34 | 9.27 | 20 | 43 | 15 | Ext | 0.828 | 112.964
| 3734.717 | 5060 | 11.226 | 11.908 | Metal loss | [Corrosion] | PITT | 4:12 | 9.27 | 20 | 22 | 14 | Ext | 0.827 | 113.029
| 3734.813 | 5060 | 11.322 | 11.908 | Metal loss | Corrosion | PITT | 4:34 | 9.27 | 20 | 22 | 13 | Ext | 0.827 | 113.093
| 3734.879 | 5060 | 11.388 | 11.908 | Metal loss | Corrosion | PITT | 4:34 | 9.27 | 20 | 22 | 15 | Ext | 0.828 | 112.964
| 3735.399 | 5070 | 0 | 8.756 | Weld | Seamless Pipe |  | N/A | 9.27
| 3735.626 | 5070 | 0.227 | 8.756 | Metal loss | [Corrosion] | PITT | 4:34 | 9.27 | 20 | 29 | 14 | Ext | 0.827 | 113.029
| 3735.639 | 5070 | 0.24 | 8.756 | Metal loss | [Corrosion] | PITT | 4:18 | 9.27 | 20 | 22 | 14 | Ext | 0.827 | 113.029
| 3735.639 | 5070 | 0.24 | 8.756 | Metal loss | Corrosion CLUSTER | GENE | 4:18 | 9.27 | 35 | 36 | 14 | Ext | 0.836 | 111.793
| 3735.682 | 5070 | 0.283 | 8.756 | Metal loss | [Corrosion] | PITT | 5:34 | 9.27 | 20 | 20 | 13 | Ext | 0.827 | 113.093
| 3735.694 | 5070 | 0.295 | 8.756 | Metal loss | [Corrosion] | PITT | 5:12 | 9.27 | 20 | 20 | 14 | Ext | 0.827 | 113.029
| 3735.694 | 5070 | 0.295 | 8.756 | Metal loss | Corrosion CLUSTER | GENE | 5:12 | 9.27 | 32 | 36 | 14 | Ext | 0.834 | 112.052
| 3736.005 | 5070 | 0.606 | 8.756 | Metal loss | Corrosion | PITT | 5:10 | 9.27 | 20 | 20 | 15 | Ext | 0.828 | 112.964
| 3743.588 | 5070 | 8.189 | 8.756 | Object | Support |  | 7:18 | 9.27
| 3744.155 | 5080 | 0 | 0.937 | Weld | Seamless Pipe |  | N/A | 12.7
| 3744.609 | 5080 | 0.454 | 0.937 | Valve |  |  | 12:00
| 3745.092 | 5090 | 0 | 11.918 | Weld | Seamless Pipe |  | N/A | 12.7
| 3749.089 | 5090 | 3.997 | 11.918 | Offtake | Tap |  | 12:00 | 12.7
| 3752.198 | 5090 | 7.106 | 11.918 | Object | Support |  | 6:54 | 12.7
| 3755.676 | 5090 | 10.584 | 11.918 | Metal loss | [Corrosion] | PITT | 0:32 | 12.7 | 20 | 29 | 15 | Ext | 0.826 | 113.184
| 3755.691 | 5090 | 10.599 | 11.918 | Metal loss | [Corrosion] | PITT | 10:54 | 12.7 | 20 | 22 | 14 | Ext | 0.826 | 113.232
| 3755.691 | 5090 | 10.599 | 11.918 | Metal loss | Corrosion CLUSTER | CIGR | 10:54 | 12.7 | 23 | 57 | 14 | Ext | 0.827 | 113.055
| 3755.694 | 5090 | 10.602 | 11.918 | Metal loss | [Corrosion] | PITT | 11:24 | 12.7 | 20 | 20 | 11 | Ext | 0.825 | 113.375
| 3755.696 | 5090 | 10.604 | 11.918 | Metal loss | [Corrosion] | PITT | 0:32 | 12.7 | 29 | 29 | 16 | Ext | 0.831 | 112.472
| 3755.696 | 5090 | 10.604 | 11.918 | Metal loss | Corrosion CLUSTER | GENE | 0:32 | 12.7 | 51 | 79 | 16 | Ext | 0.845 | 110.632
| 3755.707 | 5090 | 10.615 | 11.918 | Metal loss | [Corrosion] | PITT | 1:24 | 12.7 | 20 | 29 | 15 | Ext | 0.826 | 113.184
| 3755.774 | 5090 | 10.682 | 11.918 | Metal loss | Corrosion | PITT | 0:32 | 12.7 | 20 | 22 | 18 | Ext | 0.827 | 113.033
| 3755.885 | 5090 | 10.793 | 11.918 | Metal loss | [Corrosion] | PITT | 11:32 | 12.7 | 20 | 22 | 13 | Ext | 0.825 | 113.281
| 3755.891 | 5090 | 10.799 | 11.918 | Metal loss | [Corrosion] | PITT | 10:48 | 12.7 | 20 | 29 | 13 | Ext | 0.825 | 113.281
| 3755.891 | 5090 | 10.799 | 11.918 | Metal loss | Corrosion CLUSTER | CIGR | 10:48 | 12.7 | 25 | 57 | 13 | Ext | 0.827 | 113.000
| 3755.916 | 5090 | 10.824 | 11.918 | Metal loss | [Corrosion] | PITT | 0:40 | 12.7 | 20 | 29 | 18 | Ext | 0.827 | 113.033
| 3755.916 | 5090 | 10.824 | 11.918 | Metal loss | Corrosion CLUSTER | GENE | 0:40 | 12.7 | 40 | 36 | 18 | Ext | 0.841 | 111.235
| 3755.931 | 5090 | 10.839 | 11.918 | Metal loss | [Corrosion] | PITT | 0:32 | 12.7 | 20 | 36 | 14 | Ext | 0.826 | 113.232
| 3756.023 | 5090 | 10.931 | 11.918 | Metal loss | Corrosion | PITT | 0:32 | 12.7 | 20 | 20 | 17 | Ext | 0.827 | 113.084
| 3756.139 | 5090 | 11.047 | 11.918 | Metal loss | Corrosion | PITT | 10:56 | 12.7 | 20 | 22 | 12 | Ext | 0.825 | 113.328
| 3756.176 | 5090 | 11.084 | 11.918 | Metal loss | Corrosion | PITT | 1:56 | 12.7 | 20 | 22 | 13 | Ext | 0.825 | 113.281
| 3756.254 | 5090 | 11.162 | 11.918 | Metal loss | Corrosion | PITT | 10:56 | 12.7 | 20 | 20 | 15 | Ext | 0.826 | 113.184
| 3756.302 | 5090 | 11.21 | 11.918 | Metal loss | Corrosion | PITT | 11:32 | 12.7 | 20 | 29 | 12 | Ext | 0.825 | 113.328
| 3756.406 | 5090 | 11.314 | 11.918 | Metal loss | [Corrosion] | PITT | 0:34 | 12.7 | 20 | 20 | 12 | Ext | 0.825 | 113.328
| 3756.406 | 5090 | 11.314 | 11.918 | Metal loss | Corrosion CLUSTER | PITT | 0:34 | 12.7 | 25 | 43 | 12 | Ext | 0.827 | 113.070
| 3756.407 | 5090 | 11.315 | 11.918 | Metal loss | [Corrosion] | PITT | 0:56 | 12.7 | 20 | 20 | 11 | Ext | 0.825 | 113.375
| 3756.578 | 5090 | 11.486 | 11.918 | Metal loss | Corrosion | PITT | 1:34 | 12.7 | 20 | 22 | 12 | Ext | 0.825 | 113.328
| 3756.688 | 5090 | 11.596 | 11.918 | Metal loss | Corrosion | PITT | 11:56 | 12.7 | 20 | 22 | 12 | Ext | 0.825 | 113.328
| 3756.699 | 5090 | 11.607 | 11.918 | Metal loss | [Corrosion] | PITT | 10:56 | 12.7 | 20 | 29 | 14 | Ext | 0.826 | 113.232
| 3756.699 | 5090 | 11.607 | 11.918 | Metal loss | Corrosion CLUSTER | GENE | 10:56 | 12.7 | 59 | 79 | 14 | Ext | 0.846 | 110.516
| 3756.73 | 5090 | 11.638 | 11.918 | Metal loss | [Corrosion] | CIGR | 11:56 | 12.7 | 20 | 43 | 13 | Ext | 0.825 | 113.281
| 3757.01 | 5100 | 0 | 11.906 | Weld | Seamless Pipe |  | N/A | 12.7
| 3763.034 | 5100 | 6.024 | 11.906 | Metal loss | Corrosion | PITT | 11:20 | 12.7 | 20 | 20 | 12 | Ext | 0.825 | 113.328
| 3763.121 | 5100 | 6.111 | 11.906 | Metal loss | [Corrosion] | PITT | 9:58 | 12.7 | 20 | 29 | 15 | Ext | 0.826 | 113.184
| 3763.121 | 5100 | 6.111 | 11.906 | Metal loss | Corrosion CLUSTER | GENE | 9:58 | 12.7 | 46 | 100 | 15 | Ext | 0.841 | 111.236
| 3763.121 | 5100 | 6.111 | 11.906 | Metal loss | [Corrosion] | PITT | 10:50 | 12.7 | 20 | 29 | 12 | Ext | 0.825 | 113.328
| 3763.121 | 5100 | 6.111 | 11.906 | Metal loss | [Corrosion] | PITT | 11:20 | 12.7 | 20 | 20 | 12 | Ext | 0.825 | 113.328
| 3763.146 | 5100 | 6.136 | 11.906 | Metal loss | [Corrosion] | PITT | 10:58 | 12.7 | 20 | 20 | 13 | Ext | 0.825 | 113.281
| 3763.189 | 5100 | 6.179 | 11.906 | Metal loss | Corrosion | PITT | 0:04 | 12.7 | 20 | 29 | 15 | Ext | 0.826 | 113.184
| 3763.211 | 5100 | 6.201 | 11.906 | Metal loss | Corrosion | PITT | 9:58 | 12.7 | 20 | 20 | 11 | Ext | 0.825 | 113.375
| 3763.291 | 5100 | 6.281 | 11.906 | Metal loss | [Corrosion] | PITT | 9:58 | 12.7 | 20 | 29 | 13 | Ext | 0.825 | 113.281
| 3763.314 | 5100 | 6.304 | 11.906 | Metal loss | [Corrosion] | PITT | 9:58 | 12.7 | 20 | 20 | 12 | Ext | 0.825 | 113.328
| 3763.322 | 5100 | 6.312 | 11.906 | Metal loss | [Corrosion] | PITT | 10:58 | 12.7 | 20 | 22 | 14 | Ext | 0.826 | 113.232
| 3763.322 | 5100 | 6.312 | 11.906 | Metal loss | Corrosion CLUSTER | GENE | 10:58 | 12.7 | 52 | 72 | 14 | Ext | 0.842 | 110.994
| 3763.399 | 5100 | 6.389 | 11.906 | Metal loss | [Corrosion] | PITT | 9:44 | 12.7 | 20 | 20 | 16 | Ext | 0.826 | 113.134
| 3763.399 | 5100 | 6.389 | 11.906 | Metal loss | Corrosion CLUSTER | PITT | 9:44 | 12.7 | 28 | 36 | 16 | Ext | 0.831 | 112.551
| 3763.399 | 5100 | 6.389 | 11.906 | Metal loss | [Corrosion] | PITT | 9:58 | 12.7 | 20 | 22 | 15 | Ext | 0.826 | 113.184
| 3763.46 | 5100 | 6.45 | 11.906 | Metal loss | [Corrosion] | PITT | 9:58 | 12.7 | 20 | 36 | 13 | Ext | 0.825 | 113.281
| 3763.504 | 5100 | 6.494 | 11.906 | Metal loss | [Corrosion] | CIGR | 9:58 | 12.7 | 23 | 57 | 13 | Ext | 0.827 | 113.116
| 3763.512 | 5100 | 6.502 | 11.906 | Metal loss | [Corrosion] | PITT | 9:00 | 12.7 | 20 | 20 | 14 | Ext | 0.826 | 113.232
| 3763.512 | 5100 | 6.502 | 11.906 | Metal loss | Corrosion CLUSTER | GENE | 9:00 | 12.7 | 66 | 93 | 14 | Ext | 0.849 | 110.069
| 3763.592 | 5100 | 6.582 | 11.906 | Metal loss | Corrosion | PITT | 9:00 | 12.7 | 20 | 22 | 15 | Ext | 0.826 | 113.184
| 3768.791 | 5100 | 11.781 | 11.906 | External Metal |  |  | 7:58 | 12.7
| 3768.916 | 5110 | 0 | 11.9 | Weld | Seamless Pipe |  | N/A | 12.7
| 3776.205 | 5110 | 7.289 | 11.9 | Object | Support |  | 5:34 | 12.7
| 3780.816 | 5120 | 0 | 11.924 | Weld | Seamless Pipe |  | N/A | 12.7
| 3792.74 | 5130 | 0 | 11.959 | Weld | Seamless Pipe |  | N/A | 12.7
| 3792.851 | 5130 | 0.111 | 11.959 | Metal loss | Corrosion | PITT | 5:08 | 12.7 | 25 | 36 | 22 | Ext | 0.832 | 112.319
| 3792.907 | 5130 | 0.167 | 11.959 | Metal loss | Corrosion | PITT | 7:30 | 12.7 | 20 | 22 | 19 | Ext | 0.828 | 112.982
| 3793.04 | 5130 | 0.3 | 11.959 | Metal loss | Corrosion | PITT | 7:30 | 12.7 | 20 | 36 | 14 | Ext | 0.826 | 113.232
| 3793.1 | 5130 | 0.36 | 11.959 | Metal loss | Corrosion | PITT | 6:30 | 12.7 | 20 | 29 | 15 | Ext | 0.826 | 113.184
| 3793.252 | 5130 | 0.512 | 11.959 | Metal loss | [Corrosion] | PITT | 4:46 | 12.7 | 20 | 20 | 13 | Ext | 0.825 | 113.281
| 3793.254 | 5130 | 0.514 | 11.959 | Metal loss | [Corrosion] | PITT | 6:30 | 12.7 | 20 | 20 | 13 | Ext | 0.825 | 113.281
| 3793.257 | 5130 | 0.517 | 11.959 | Metal loss | [Corrosion] | PITT | 5:00 | 12.7 | 20 | 22 | 14 | Ext | 0.826 | 113.232
| 3793.257 | 5130 | 0.517 | 11.959 | Metal loss | Corrosion CLUSTER | CIGR | 5:00 | 12.7 | 27 | 129 | 14 | Ext | 0.829 | 112.796
| 3793.257 | 5130 | 0.517 | 11.959 | Metal loss | [Corrosion] | PITT | 5:16 | 12.7 | 20 | 20 | 13 | Ext | 0.825 | 113.281
| 3793.257 | 5130 | 0.517 | 11.959 | Metal loss | [Corrosion] | PITT | 5:52 | 12.7 | 20 | 20 | 14 | Ext | 0.826 | 113.232
| 3793.257 | 5130 | 0.517 | 11.959 | Metal loss | [Corrosion] | PITT | 6:08 | 12.7 | 20 | 22 | 13 | Ext | 0.825 | 113.281
| 3793.328 | 5130 | 0.588 | 11.959 | Metal loss | Corrosion | PITT | 5:08 | 12.7 | 20 | 20 | 14 | Ext | 0.826 | 113.232
| 3793.33 | 5130 | 0.59 | 11.959 | Metal loss | Corrosion | PITT | 8:30 | 12.7 | 20 | 22 | 14 | Ext | 0.826 | 113.232
| 3793.382 | 5130 | 0.642 | 11.959 | Metal loss | Corrosion | PITT | 9:22 | 12.7 | 20 | 22 | 13 | Ext | 0.825 | 113.281
| 3793.385 | 5130 | 0.645 | 11.959 | Metal loss | Corrosion | PITT | 7:30 | 12.7 | 20 | 36 | 19 | Ext | 0.828 | 112.982
| 3793.45 | 5130 | 0.71 | 11.959 | Metal loss | [Corrosion] | PITT | 4:08 | 12.7 | 20 | 22 | 13 | Ext | 0.825 | 113.281
| 3793.46 | 5130 | 0.72 | 11.959 | Metal loss | [Corrosion] | PITT | 4:30 | 12.7 | 20 | 29 | 14 | Ext | 0.826 | 113.232
| 3793.467 | 5130 | 0.727 | 11.959 | Metal loss | [Corrosion] | PITT | 4:08 | 12.7 | 20 | 22 | 15 | Ext | 0.826 | 113.184
| 3793.467 | 5130 | 0.727 | 11.959 | Metal loss | Corrosion CLUSTER | GENE | 4:08 | 12.7 | 35 | 50 | 15 | Ext | 0.834 | 112.106
| 3793.529 | 5130 | 0.789 | 11.959 | Metal loss | [Corrosion] | PITT | 5:52 | 12.7 | 20 | 20 | 13 | Ext | 0.825 | 113.281
| 3793.534 | 5130 | 0.794 | 11.959 | Metal loss | [Corrosion] | PITT | 6:08 | 12.7 | 20 | 22 | 14 | Ext | 0.826 | 113.232
| 3793.534 | 5130 | 0.794 | 11.959 | Metal loss | Corrosion CLUSTER | PITT | 6:08 | 12.7 | 25 | 36 | 14 | Ext | 0.828 | 112.928
| 3793.542 | 5130 | 0.802 | 11.959 | Metal loss | Corrosion | PITT | 7:30 | 12.7 | 20 | 29 | 13 | Ext | 0.825 | 113.281
| 3793.61 | 5130 | 0.87 | 11.959 | Metal loss | Corrosion | PITT | 6:08 | 12.7 | 20 | 22 | 14 | Ext | 0.826 | 113.232
| 3793.78 | 5130 | 1.04 | 11.959 | Metal loss | Corrosion | PITT | 7:30 | 12.7 | 20 | 36 | 18 | Ext | 0.827 | 113.033
| 3793.881 | 5130 | 1.141 | 11.959 | Metal loss | Corrosion | PITT | 5:22 | 12.7 | 20 | 36 | 17 | Ext | 0.827 | 113.084
| 3794.015 | 5130 | 1.275 | 11.959 | Metal loss | [Corrosion] | PITT | 5:08 | 12.7 | 20 | 20 | 14 | Ext | 0.826 | 113.232
| 3794.015 | 5130 | 1.275 | 11.959 | Metal loss | [Corrosion] | PITT | 5:30 | 12.7 | 21 | 22 | 14 | Ext | 0.826 | 113.175
| 3794.015 | 5130 | 1.275 | 11.959 | Metal loss | Corrosion CLUSTER | PITT | 5:30 | 12.7 | 23 | 29 | 14 | Ext | 0.827 | 113.055
| 3794.082 | 5130 | 1.342 | 11.959 | Metal loss | Corrosion | PITT | 6:16 | 12.7 | 20 | 29 | 13 | Ext | 0.825 | 113.281
| 3794.235 | 5130 | 1.495 | 11.959 | Metal loss | Corrosion | PITT | 7:30 | 12.7 | 20 | 36 | 13 | Ext | 0.825 | 113.281
| 3794.311 | 5130 | 1.571 | 11.959 | Metal loss | Corrosion | PITT | 4:08 | 12.7 | 20 | 22 | 12 | Ext | 0.825 | 113.328
| 3794.318 | 5130 | 1.578 | 11.959 | Metal loss | Corrosion | PITT | 7:30 | 12.7 | 20 | 36 | 18 | Ext | 0.827 | 113.033
| 3794.324 | 5130 | 1.584 | 11.959 | Metal loss | Corrosion | PITT | 6:16 | 12.7 | 20 | 22 | 12 | Ext | 0.825 | 113.328
| 3794.439 | 5130 | 1.699 | 11.959 | Metal loss | Corrosion | PITT | 7:30 | 12.7 | 20 | 36 | 15 | Ext | 0.826 | 113.184
| 3794.517 | 5130 | 1.777 | 11.959 | Metal loss | Corrosion | PITT | 7:30 | 12.7 | 20 | 22 | 12 | Ext | 0.825 | 113.328
| 3794.538 | 5130 | 1.798 | 11.959 | Metal loss | Corrosion | PITT | 6:30 | 12.7 | 21 | 36 | 16 | Ext | 0.827 | 113.068
| 3794.577 | 5130 | 1.837 | 11.959 | Metal loss | [Corrosion] | PITT | 8:46 | 12.7 | 20 | 20 | 12 | Ext | 0.825 | 113.328
| 3794.577 | 5130 | 1.837 | 11.959 | Metal loss | [Corrosion] | PITT | 9:08 | 12.7 | 20 | 22 | 14 | Ext | 0.826 | 113.232
| 3794.577 | 5130 | 1.837 | 11.959 | Metal loss | Corrosion CLUSTER | CIGR | 9:08 | 12.7 | 21 | 43 | 14 | Ext | 0.826 | 113.175
| 3794.582 | 5130 | 1.842 | 11.959 | Metal loss | Corrosion | PITT | 7:30 | 12.7 | 20 | 22 | 17 | Ext | 0.827 | 113.084
| 3794.627 | 5130 | 1.887 | 11.959 | Metal loss | Corrosion | PITT | 8:08 | 12.7 | 20 | 20 | 14 | Ext | 0.826 | 113.232
| 3794.689 | 5130 | 1.949 | 11.959 | Metal loss | Corrosion | PITT | 5:08 | 12.7 | 20 | 22 | 14 | Ext | 0.826 | 113.232
| 3794.697 | 5130 | 1.957 | 11.959 | Metal loss | Corrosion | PITT | 7:30 | 12.7 | 20 | 22 | 12 | Ext | 0.825 | 113.328
| 3794.766 | 5130 | 2.026 | 11.959 | Metal loss | [Corrosion] | PITT | 6:08 | 12.7 | 20 | 29 | 13 | Ext | 0.825 | 113.281
| 3794.766 | 5130 | 2.026 | 11.959 | Metal loss | Corrosion CLUSTER | CIGR | 6:08 | 12.7 | 20 | 43 | 13 | Ext | 0.825 | 113.281
| 3794.766 | 5130 | 2.026 | 11.959 | Metal loss | [Corrosion] | PITT | 6:30 | 12.7 | 20 | 20 | 13 | Ext | 0.825 | 113.281
| 3794.797 | 5130 | 2.057 | 11.959 | Metal loss | Corrosion | PITT | 7:30 | 12.7 | 20 | 29 | 16 | Ext | 0.826 | 113.134
| 3794.817 | 5130 | 2.077 | 11.959 | Metal loss | Corrosion | PITT | 6:08 | 12.7 | 20 | 22 | 15 | Ext | 0.826 | 113.184
| 3794.888 | 5130 | 2.148 | 11.959 | Metal loss | [Corrosion] | PITT | 7:30 | 12.7 | 20 | 36 | 14 | Ext | 0.826 | 113.232
| 3794.911 | 5130 | 2.171 | 11.959 | Metal loss | [Corrosion] | PITT | 8:08 | 12.7 | 24 | 36 | 17 | Ext | 0.829 | 112.787
| 3794.911 | 5130 | 2.171 | 11.959 | Metal loss | Corrosion CLUSTER | GENE | 8:08 | 12.7 | 45 | 79 | 17 | Ext | 0.843 | 110.943
| 3794.94 | 5130 | 2.2 | 11.959 | Metal loss | [Corrosion] | PITT | 5:22 | 12.7 | 20 | 36 | 14 | Ext | 0.826 | 113.232
| 3794.94 | 5130 | 2.2 | 11.959 | Metal loss | Corrosion CLUSTER | GENE | 5:22 | 12.7 | 62 | 79 | 14 | Ext | 0.848 | 110.320
| 3794.979 | 5130 | 2.239 | 11.959 | Metal loss | [Corrosion] | PITT | 5:38 | 12.7 | 20 | 22 | 10 | Ext | 0.824 | 113.421
| 3794.982 | 5130 | 2.242 | 11.959 | Metal loss | [Corrosion] | PITT | 6:08 | 12.7 | 20 | 29 | 11 | Ext | 0.825 | 113.375
| 3794.991 | 5130 | 2.251 | 11.959 | Metal loss | Corrosion | PITT | 7:22 | 12.7 | 20 | 29 | 15 | Ext | 0.826 | 113.184
| 3795.072 | 5130 | 2.332 | 11.959 | Metal loss | Corrosion | PITT | 9:08 | 12.7 | 20 | 22 | 12 | Ext | 0.825 | 113.328
| 3795.105 | 5130 | 2.365 | 11.959 | Metal loss | Corrosion | PITT | 7:30 | 12.7 | 20 | 29 | 14 | Ext | 0.826 | 113.232
| 3795.158 | 5130 | 2.418 | 11.959 | Metal loss | Corrosion | PITT | 8:38 | 12.7 | 20 | 22 | 14 | Ext | 0.826 | 113.232
| 3795.178 | 5130 | 2.438 | 11.959 | Metal loss | Corrosion | PITT | 7:30 | 12.7 | 20 | 36 | 14 | Ext | 0.826 | 113.232
| 3795.225 | 5130 | 2.485 | 11.959 | Metal loss | Corrosion | PITT | 8:08 | 12.7 | 20 | 22 | 16 | Ext | 0.826 | 113.134
| 3795.293 | 5130 | 2.553 | 11.959 | Metal loss | Corrosion | PITT | 9:30 | 12.7 | 20 | 36 | 13 | Ext | 0.825 | 113.281
| 3795.33 | 5130 | 2.59 | 11.959 | Metal loss | Corrosion | PITT | 7:30 | 12.7 | 20 | 22 | 12 | Ext | 0.825 | 113.328
| 3795.35 | 5130 | 2.61 | 11.959 | Metal loss | Corrosion | PITT | 5:08 | 12.7 | 20 | 29 | 13 | Ext | 0.825 | 113.281
| 3795.37 | 5130 | 2.63 | 11.959 | Metal loss | [Corrosion] | PITT | 7:30 | 12.7 | 20 | 22 | 16 | Ext | 0.826 | 113.134
| 3795.394 | 5130 | 2.654 | 11.959 | Metal loss | [Corrosion] | PITT | 8:08 | 12.7 | 34 | 22 | 18 | Ext | 0.836 | 111.812
| 3795.394 | 5130 | 2.654 | 11.959 | Metal loss | Corrosion CLUSTER | GENE | 8:08 | 12.7 | 36 | 65 | 18 | Ext | 0.838 | 111.621
| 3795.463 | 5130 | 2.723 | 11.959 | Metal loss | Corrosion | PITT | 5:08 | 12.7 | 20 | 22 | 13 | Ext | 0.825 | 113.281
| 3795.545 | 5130 | 2.805 | 11.959 | Metal loss | Corrosion | PITT | 8:08 | 12.7 | 36 | 22 | 12 | Ext | 0.832 | 112.418
| 3795.589 | 5130 | 2.849 | 11.959 | Metal loss | [Corrosion] | PITT | 7:30 | 12.7 | 20 | 22 | 16 | Ext | 0.826 | 113.134
| 3795.623 | 5130 | 2.883 | 11.959 | Metal loss | [Corrosion] | PITT | 8:08 | 12.7 | 20 | 22 | 21 | Ext | 0.828 | 112.877
| 3795.623 | 5130 | 2.883 | 11.959 | Metal loss | Corrosion CLUSTER | GENE | 8:08 | 12.7 | 52 | 57 | 21 | Ext | 0.855 | 109.399
| 3795.644 | 5130 | 2.904 | 11.959 | Metal loss | Corrosion | PITT | 5:08 | 12.7 | 20 | 20 | 15 | Ext | 0.826 | 113.184
| 3795.656 | 5130 | 2.916 | 11.959 | Metal loss | Corrosion | PITT | 6:22 | 12.7 | 20 | 20 | 11 | Ext | 0.825 | 113.375
| 3795.687 | 5130 | 2.947 | 11.959 | Metal loss | Corrosion | PITT | 7:46 | 12.7 | 20 | 36 | 15 | Ext | 0.826 | 113.184
| 3795.709 | 5130 | 2.969 | 11.959 | Metal loss | Corrosion | PITT | 5:08 | 12.7 | 20 | 20 | 15 | Ext | 0.826 | 113.184
| 3795.757 | 5130 | 3.017 | 11.959 | Metal loss | Corrosion | PITT | 5:08 | 12.7 | 20 | 22 | 19 | Ext | 0.828 | 112.982
| 3795.787 | 5130 | 3.047 | 11.959 | Metal loss | Corrosion | PITT | 8:08 | 12.7 | 20 | 36 | 15 | Ext | 0.826 | 113.184
| 3795.849 | 5130 | 3.109 | 11.959 | Metal loss | Corrosion | PITT | 9:08 | 12.7 | 20 | 20 | 15 | Ext | 0.826 | 113.184
| 3795.856 | 5130 | 3.116 | 11.959 | Metal loss | [Corrosion] | PITT | 7:00 | 12.7 | 20 | 22 | 12 | Ext | 0.825 | 113.328
| 3795.861 | 5130 | 3.121 | 11.959 | Metal loss | [Corrosion] | PITT | 6:08 | 12.7 | 20 | 20 | 15 | Ext | 0.826 | 113.184
| 3795.861 | 5130 | 3.121 | 11.959 | Metal loss | Corrosion CLUSTER | GENE | 6:08 | 12.7 | 73 | 143 | 15 | Ext | 0.855 | 109.336
| 3795.861 | 5130 | 3.121 | 11.959 | Metal loss | [Corrosion] | CIGR | 6:30 | 12.7 | 20 | 50 | 15 | Ext | 0.826 | 113.184
| 3795.867 | 5130 | 3.127 | 11.959 | Metal loss | [Corrosion] | PITT | 7:30 | 12.7 | 20 | 22 | 13 | Ext | 0.825 | 113.281
| 3795.879 | 5130 | 3.139 | 11.959 | Metal loss | [Corrosion] | PITT | 7:24 | 12.7 | 20 | 20 | 13 | Ext | 0.825 | 113.281
| 3795.88 | 5130 | 3.14 | 11.959 | Metal loss | [Corrosion] | PITT | 8:08 | 12.7 | 20 | 20 | 11 | Ext | 0.825 | 113.375
| 3795.907 | 5130 | 3.167 | 11.959 | Metal loss | [Corrosion] | PITT | 7:30 | 12.7 | 20 | 22 | 13 | Ext | 0.825 | 113.281
| 3795.916 | 5130 | 3.176 | 11.959 | Metal loss | [Corrosion] | PITT | 5:30 | 12.7 | 20 | 36 | 15 | Ext | 0.826 | 113.184
| 3795.93 | 5130 | 3.19 | 11.959 | Metal loss | [Corrosion] | PITT | 6:08 | 12.7 | 20 | 20 | 16 | Ext | 0.826 | 113.134
| 3795.93 | 5130 | 3.19 | 11.959 | Metal loss | Corrosion CLUSTER | GENE | 6:08 | 12.7 | 40 | 79 | 16 | Ext | 0.838 | 111.554
| 3795.992 | 5130 | 3.252 | 11.959 | Metal loss | Corrosion | PITT | 5:08 | 12.7 | 20 | 22 | 12 | Ext | 0.825 | 113.328
| 3796.011 | 5130 | 3.271 | 11.959 | Metal loss | [Corrosion] | PITT | 9:08 | 12.7 | 20 | 22 | 13 | Ext | 0.825 | 113.281
| 3796.011 | 5130 | 3.271 | 11.959 | Metal loss | Corrosion CLUSTER | PITT | 9:08 | 12.7 | 57 | 29 | 13 | Ext | 0.843 | 110.893
| 3796.021 | 5130 | 3.281 | 11.959 | Metal loss | Corrosion | PITT | 4:08 | 12.7 | 20 | 22 | 14 | Ext | 0.826 | 113.232
| 3796.046 | 5130 | 3.306 | 11.959 | Metal loss | [Corrosion] | CIGR | 8:00 | 12.7 | 20 | 65 | 22 | Ext | 0.829 | 112.823
| 3796.046 | 5130 | 3.306 | 11.959 | Metal loss | Corrosion CLUSTER | GENE | 8:00 | 12.7 | 48 | 129 | 22 | Ext | 0.853 | 109.621
| 3796.051 | 5130 | 3.311 | 11.959 | Metal loss | [Corrosion] | PITT | 9:08 | 12.7 | 20 | 20 | 10 | Ext | 0.824 | 113.421
| 3796.071 | 5130 | 3.331 | 11.959 | Metal loss | [Corrosion] | PITT | 6:08 | 12.7 | 20 | 22 | 15 | Ext | 0.826 | 113.184
| 3796.071 | 5130 | 3.331 | 11.959 | Metal loss | [Corrosion] | PITT | 6:38 | 12.7 | 20 | 20 | 14 | Ext | 0.826 | 113.232
| 3796.14 | 5130 | 3.4 | 11.959 | Metal loss | Corrosion | PITT | 7:30 | 12.7 | 20 | 22 | 16 | Ext | 0.826 | 113.134
| 3796.176 | 5130 | 3.436 | 11.959 | Metal loss | Corrosion | PITT | 5:08 | 12.7 | 20 | 20 | 13 | Ext | 0.825 | 113.281
| 3796.192 | 5130 | 3.452 | 11.959 | Metal loss | [Corrosion] | PITT | 7:00 | 12.7 | 20 | 22 | 13 | Ext | 0.825 | 113.281
| 3796.208 | 5130 | 3.468 | 11.959 | Metal loss | [Corrosion] | PITT | 7:24 | 12.7 | 20 | 20 | 14 | Ext | 0.826 | 113.232
| 3796.208 | 5130 | 3.468 | 11.959 | Metal loss | Corrosion CLUSTER | GENE | 7:24 | 12.7 | 37 | 43 | 14 | Ext | 0.834 | 112.086
| 3796.218 | 5130 | 3.478 | 11.959 | Metal loss | Corrosion | PITT | 4:08 | 12.7 | 20 | 22 | 11 | Ext | 0.825 | 113.375
| 3796.221 | 5130 | 3.481 | 11.959 | Metal loss | Corrosion | PITT | 8:16 | 12.7 | 20 | 36 | 14 | Ext | 0.826 | 113.232
| 3796.243 | 5130 | 3.503 | 11.959 | Metal loss | Corrosion | PITT | 9:24 | 12.7 | 20 | 22 | 12 | Ext | 0.825 | 113.328
| 3796.269 | 5130 | 3.529 | 11.959 | Metal loss | Corrosion | PITT | 8:08 | 12.7 | 20 | 22 | 14 | Ext | 0.826 | 113.232
| 3796.333 | 5130 | 3.593 | 11.959 | Metal loss | Corrosion | PITT | 8:08 | 12.7 | 20 | 22 | 15 | Ext | 0.826 | 113.184
| 3796.343 | 5130 | 3.603 | 11.959 | Metal loss | Corrosion | PITT | 6:08 | 12.7 | 22 | 22 | 14 | Ext | 0.827 | 113.116
| 3796.393 | 5130 | 3.653 | 11.959 | Metal loss | Corrosion | PITT | 7:30 | 12.7 | 20 | 22 | 11 | Ext | 0.825 | 113.375
| 3796.441 | 5130 | 3.701 | 11.959 | Metal loss | Corrosion | CIGR | 8:00 | 12.7 | 20 | 43 | 20 | Ext | 0.828 | 112.930
| 3796.461 | 5130 | 3.721 | 11.959 | Metal loss | Corrosion | PITT | 4:30 | 12.7 | 20 | 36 | 16 | Ext | 0.826 | 113.134
| 3796.476 | 5130 | 3.736 | 11.959 | Metal loss | Corrosion | PITT | 9:24 | 12.7 | 20 | 20 | 13 | Ext | 0.825 | 113.281
| 3796.487 | 5130 | 3.747 | 11.959 | Metal loss | [Corrosion] | PITT | 8:08 | 12.7 | 20 | 22 | 14 | Ext | 0.826 | 113.232
| 3796.513 | 5130 | 3.773 | 11.959 | Metal loss | [Corrosion] | PITT | 8:08 | 12.7 | 20 | 20 | 17 | Ext | 0.827 | 113.084
| 3796.513 | 5130 | 3.773 | 11.959 | Metal loss | Corrosion CLUSTER | PITT | 8:08 | 12.7 | 44 | 29 | 17 | Ext | 0.842 | 111.033
| 3796.523 | 5130 | 3.783 | 11.959 | Metal loss | Corrosion | PITT | 10:08 | 12.7 | 20 | 22 | 13 | Ext | 0.825 | 113.281
| 3796.572 | 5130 | 3.832 | 11.959 | Metal loss | [Corrosion] | PITT | 7:30 | 12.7 | 20 | 20 | 15 | Ext | 0.826 | 113.184
| 3796.572 | 5130 | 3.832 | 11.959 | Metal loss | Corrosion CLUSTER | GENE | 7:30 | 12.7 | 67 | 115 | 15 | Ext | 0.852 | 109.714
| 3796.603 | 5130 | 3.863 | 11.959 | Metal loss | Corrosion | PITT | 5:08 | 12.7 | 20 | 22 | 14 | Ext | 0.826 | 113.232
| 3796.611 | 5130 | 3.871 | 11.959 | Metal loss | [Corrosion] | CIGR | 8:08 | 12.7 | 21 | 43 | 12 | Ext | 0.825 | 113.279
| 3796.615 | 5130 | 3.875 | 11.959 | Metal loss | Corrosion | PITT | 7:08 | 12.7 | 20 | 22 | 14 | Ext | 0.826 | 113.232
| 3796.618 | 5130 | 3.878 | 11.959 | Metal loss | [Corrosion] | PITT | 9:08 | 12.7 | 20 | 20 | 13 | Ext | 0.825 | 113.281
| 3796.67 | 5130 | 3.93 | 11.959 | Metal loss | Corrosion | PITT | 9:08 | 12.7 | 20 | 22 | 15 | Ext | 0.826 | 113.184
| 3796.707 | 5130 | 3.967 | 11.959 | Metal loss | Corrosion | PITT | 5:00 | 12.7 | 20 | 36 | 13 | Ext | 0.825 | 113.281
| 3796.724 | 5130 | 3.984 | 11.959 | Metal loss | [Corrosion] | PITT | 8:08 | 12.7 | 20 | 29 | 22 | Ext | 0.829 | 112.823
| 3796.724 | 5130 | 3.984 | 11.959 | Metal loss | Corrosion CLUSTER | GENE | 8:08 | 12.7 | 47 | 79 | 22 | Ext | 0.852 | 109.739
| 3796.752 | 5130 | 4.012 | 11.959 | Metal loss | [Corrosion] | PITT | 7:30 | 12.7 | 20 | 36 | 16 | Ext | 0.826 | 113.134
| 3796.811 | 5130 | 4.071 | 11.959 | Metal loss | [Corrosion] | PITT | 8:08 | 12.7 | 20 | 22 | 11 | Ext | 0.825 | 113.375
| 3796.845 | 5130 | 4.105 | 11.959 | Metal loss | [Corrosion] | CIGR | 5:08 | 12.7 | 20 | 43 | 12 | Ext | 0.825 | 113.328
| 3796.853 | 5130 | 4.113 | 11.959 | Metal loss | [Corrosion] | PITT | 6:00 | 12.7 | 20 | 20 | 12 | Ext | 0.825 | 113.328
| 3796.857 | 5130 | 4.117 | 11.959 | Metal loss | [Corrosion] | PITT | 6:30 | 12.7 | 20 | 29 | 13 | Ext | 0.825 | 113.281
| 3796.857 | 5130 | 4.117 | 11.959 | Metal loss | Corrosion CLUSTER | GENE | 6:30 | 12.7 | 31 | 108 | 13 | Ext | 0.830 | 112.623
| 3796.86 | 5130 | 4.12 | 11.959 | Metal loss | [Corrosion] | PITT | 8:08 | 12.7 | 23 | 20 | 12 | Ext | 0.826 | 113.177
| 3796.86 | 5130 | 4.12 | 11.959 | Metal loss | Corrosion CLUSTER | PITT | 8:08 | 12.7 | 58 | 29 | 12 | Ext | 0.842 | 111.078
| 3796.902 | 5130 | 4.162 | 11.959 | Metal loss | Corrosion | PITT | 9:30 | 12.7 | 20 | 29 | 14 | Ext | 0.826 | 113.232
| 3797.008 | 5130 | 4.268 | 11.959 | Metal loss | Corrosion | PITT | 9:08 | 12.7 | 20 | 20 | 13 | Ext | 0.825 | 113.281
| 3797.009 | 5130 | 4.269 | 11.959 | Metal loss | Corrosion | CIGR | 7:30 | 12.7 | 20 | 43 | 16 | Ext | 0.826 | 113.134
| 3797.043 | 5130 | 4.303 | 11.959 | Metal loss | [Corrosion] | PITT | 8:08 | 12.7 | 20 | 20 | 10 | Ext | 0.824 | 113.421
| 3797.055 | 5130 | 4.315 | 11.959 | Metal loss | [Corrosion] | PITT | 7:30 | 12.7 | 20 | 29 | 19 | Ext | 0.828 | 112.982
| 3797.073 | 5130 | 4.333 | 11.959 | Metal loss | [Corrosion] | PITT | 7:30 | 12.7 | 20 | 22 | 16 | Ext | 0.826 | 113.134
| 3797.084 | 5130 | 4.344 | 11.959 | Metal loss | Corrosion | PITT | 5:08 | 12.7 | 20 | 22 | 12 | Ext | 0.825 | 113.328
| 3797.086 | 5130 | 4.346 | 11.959 | Metal loss | [Corrosion] | PITT | 8:08 | 12.7 | 20 | 20 | 19 | Ext | 0.828 | 112.982
| 3797.086 | 5130 | 4.346 | 11.959 | Metal loss | Corrosion CLUSTER | GENE | 8:08 | 12.7 | 61 | 79 | 19 | Ext | 0.858 | 109.028
| 3797.113 | 5130 | 4.373 | 11.959 | Metal loss | Corrosion | PITT | 9:08 | 12.7 | 20 | 20 | 12 | Ext | 0.825 | 113.328
| 3797.132 | 5130 | 4.392 | 11.959 | Metal loss | Corrosion | PITT | 8:08 | 12.7 | 20 | 20 | 22 | Ext | 0.829 | 112.823
| 3797.178 | 5130 | 4.438 | 11.959 | Metal loss | [Corrosion] | PITT | 9:08 | 12.7 | 20 | 20 | 14 | Ext | 0.826 | 113.232
| 3797.178 | 5130 | 4.438 | 11.959 | Metal loss | Corrosion CLUSTER | GENE | 9:08 | 12.7 | 35 | 50 | 14 | Ext | 0.833 | 112.232
| 3797.185 | 5130 | 4.445 | 11.959 | Metal loss | [Corrosion] | PITT | 9:38 | 12.7 | 20 | 20 | 13 | Ext | 0.825 | 113.281
| 3797.188 | 5130 | 4.448 | 11.959 | Metal loss | Corrosion | PITT | 5:08 | 12.7 | 20 | 29 | 12 | Ext | 0.825 | 113.328
| 3797.232 | 5130 | 4.492 | 11.959 | Metal loss | Corrosion | CIGR | 7:30 | 12.7 | 20 | 43 | 13 | Ext | 0.825 | 113.281
| 3797.279 | 5130 | 4.539 | 11.959 | Metal loss | Corrosion | PITT | 5:38 | 12.7 | 20 | 29 | 14 | Ext | 0.826 | 113.232
| 3797.281 | 5130 | 4.541 | 11.959 | Metal loss | Corrosion | PITT | 9:08 | 12.7 | 20 | 29 | 13 | Ext | 0.825 | 113.281
| 3797.357 | 5130 | 4.617 | 11.959 | Metal loss | Corrosion | PITT | 8:08 | 12.7 | 20 | 20 | 17 | Ext | 0.827 | 113.084
| 3797.361 | 5130 | 4.621 | 11.959 | Metal loss | Corrosion | PITT | 9:08 | 12.7 | 20 | 29 | 15 | Ext | 0.826 | 113.184
| 3797.45 | 5130 | 4.71 | 11.959 | Metal loss | [Corrosion] | CIGR | 7:32 | 12.7 | 20 | 79 | 12 | Ext | 0.825 | 113.328
| 3797.486 | 5130 | 4.746 | 11.959 | Metal loss | [Corrosion] | PITT | 8:02 | 12.7 | 30 | 22 | 21 | Ext | 0.836 | 111.870
| 3797.486 | 5130 | 4.746 | 11.959 | Metal loss | Corrosion CLUSTER | GENE | 8:02 | 12.7 | 89 | 86 | 21 | Ext | 0.881 | 106.117
| 3797.512 | 5130 | 4.772 | 11.959 | Metal loss | [Corrosion] | PITT | 8:08 | 12.7 | 20 | 36 | 15 | Ext | 0.826 | 113.184
| 3797.567 | 5130 | 4.827 | 11.959 | Metal loss | [Corrosion] | PITT | 7:54 | 12.7 | 20 | 22 | 17 | Ext | 0.827 | 113.084
| 3797.567 | 5130 | 4.827 | 11.959 | Metal loss | Corrosion CLUSTER | CIGR | 7:54 | 12.7 | 23 | 79 | 17 | Ext | 0.828 | 112.864
| 3797.567 | 5130 | 4.827 | 11.959 | Metal loss | [Corrosion] | PITT | 8:08 | 12.7 | 20 | 20 | 16 | Ext | 0.826 | 113.134
| 3797.571 | 5130 | 4.831 | 11.959 | Metal loss | [Corrosion] | PITT | 7:08 | 12.7 | 22 | 20 | 15 | Ext | 0.827 | 113.058
| 3797.633 | 5130 | 4.893 | 11.959 | Metal loss | Corrosion | PITT | 9:08 | 12.7 | 20 | 29 | 12 | Ext | 0.825 | 113.328
| 3797.772 | 5130 | 5.032 | 11.959 | Metal loss | [Corrosion] | PITT | 4:46 | 12.7 | 20 | 20 | 12 | Ext | 0.825 | 113.328
| 3797.777 | 5130 | 5.037 | 11.959 | Metal loss | [Corrosion] | PITT | 5:16 | 12.7 | 20 | 29 | 13 | Ext | 0.825 | 113.281
| 3797.777 | 5130 | 5.037 | 11.959 | Metal loss | Corrosion CLUSTER | PITT | 5:16 | 12.7 | 28 | 50 | 13 | Ext | 0.829 | 112.815
| 3797.785 | 5130 | 5.045 | 11.959 | Metal loss | Corrosion | PITT | 9:08 | 12.7 | 20 | 36 | 13 | Ext | 0.825 | 113.281
| 3797.787 | 5130 | 5.047 | 11.959 | Metal loss | Corrosion | PITT | 6:38 | 12.7 | 20 | 20 | 11 | Ext | 0.825 | 113.375
| 3797.834 | 5130 | 5.094 | 11.959 | Metal loss | Corrosion | PITT | 8:08 | 12.7 | 20 | 22 | 21 | Ext | 0.828 | 112.877
| 3797.925 | 5130 | 5.185 | 11.959 | Metal loss | Corrosion | PITT | 8:08 | 12.7 | 20 | 22 | 32 | Ext | 0.833 | 112.237
| 3797.986 | 5130 | 5.246 | 11.959 | Metal loss | Corrosion | PITT | 9:02 | 12.7 | 20 | 22 | 14 | Ext | 0.826 | 113.232
| 3797.996 | 5130 | 5.256 | 11.959 | Metal loss | Corrosion | PITT | 7:32 | 12.7 | 20 | 20 | 17 | Ext | 0.827 | 113.084
| 3798.059 | 5130 | 5.319 | 11.959 | Metal loss | Corrosion | PITT | 5:32 | 12.7 | 20 | 36 | 14 | Ext | 0.826 | 113.232
| 3798.074 | 5130 | 5.334 | 11.959 | Metal loss | [Corrosion] | PITT | 9:08 | 12.7 | 20 | 22 | 10 | Ext | 0.824 | 113.421
| 3798.107 | 5130 | 5.367 | 11.959 | Metal loss | [Corrosion] | PITT | 9:10 | 12.7 | 20 | 22 | 15 | Ext | 0.826 | 113.184
| 3798.107 | 5130 | 5.367 | 11.959 | Metal loss | Corrosion CLUSTER | AXGR | 9:10 | 12.7 | 56 | 22 | 15 | Ext | 0.846 | 110.476
| 3798.136 | 5130 | 5.396 | 11.959 | Metal loss | Corrosion | PITT | 8:10 | 12.7 | 20 | 22 | 13 | Ext | 0.825 | 113.281
| 3798.166 | 5130 | 5.426 | 11.959 | Metal loss | Corrosion | PITT | 9:10 | 12.7 | 20 | 20 | 14 | Ext | 0.826 | 113.232
| 3798.225 | 5130 | 5.485 | 11.959 | Metal loss | [Corrosion] | PITT | 5:02 | 12.7 | 20 | 20 | 16 | Ext | 0.826 | 113.134
| 3798.225 | 5130 | 5.485 | 11.959 | Metal loss | Corrosion CLUSTER | GENE | 5:02 | 12.7 | 41 | 43 | 16 | Ext | 0.839 | 111.468
| 3798.225 | 5130 | 5.485 | 11.959 | Metal loss | [Corrosion] | PITT | 5:32 | 12.7 | 23 | 22 | 15 | Ext | 0.827 | 112.992
| 3798.225 | 5130 | 5.485 | 11.959 | Metal loss | Corrosion | PITT | 8:02 | 12.7 | 23 | 29 | 19 | Ext | 0.829 | 112.732
| 3798.235 | 5130 | 5.495 | 11.959 | Metal loss | [Corrosion] | PITT | 5:10 | 12.7 | 20 | 22 | 14 | Ext | 0.826 | 113.232
| 3798.315 | 5130 | 5.575 | 11.959 | Metal loss | Corrosion | PITT | 9:10 | 12.7 | 20 | 20 | 17 | Ext | 0.827 | 113.084
| 3798.345 | 5130 | 5.605 | 11.959 | Metal loss | Corrosion | PITT | 5:10 | 12.7 | 20 | 20 | 13 | Ext | 0.825 | 113.281
| 3798.401 | 5130 | 5.661 | 11.959 | Metal loss | Corrosion | PITT | 9:10 | 12.7 | 20 | 22 | 12 | Ext | 0.825 | 113.328
| 3798.487 | 5130 | 5.747 | 11.959 | Metal loss | [Corrosion] | CIGR | 7:32 | 12.7 | 20 | 43 | 13 | Ext | 0.825 | 113.281
| 3798.487 | 5130 | 5.747 | 11.959 | Metal loss | Corrosion CLUSTER | CIGR | 7:32 | 12.7 | 23 | 72 | 13 | Ext | 0.827 | 113.116
| 3798.488 | 5130 | 5.748 | 11.959 | Metal loss | [Corrosion] | PITT | 6:46 | 12.7 | 20 | 22 | 13 | Ext | 0.825 | 113.281
| 3798.638 | 5130 | 5.898 | 11.959 | Metal loss | Corrosion | CIGR | 7:46 | 12.7 | 20 | 43 | 18 | Ext | 0.827 | 113.033
| 3798.642 | 5130 | 5.902 | 11.959 | Metal loss | [Corrosion] | PITT | 6:10 | 12.7 | 21 | 22 | 17 | Ext | 0.827 | 113.013
| 3798.642 | 5130 | 5.902 | 11.959 | Metal loss | Corrosion CLUSTER | PITT | 6:10 | 12.7 | 28 | 43 | 17 | Ext | 0.831 | 112.461
| 3798.642 | 5130 | 5.902 | 11.959 | Metal loss | [Corrosion] | PITT | 6:32 | 12.7 | 20 | 20 | 16 | Ext | 0.826 | 113.134
| 3798.7 | 5130 | 5.96 | 11.959 | Metal loss | Corrosion | PITT | 6:10 | 12.7 | 20 | 22 | 17 | Ext | 0.827 | 113.084
| 3798.703 | 5130 | 5.963 | 11.959 | Metal loss | [Corrosion] | PITT | 5:10 | 12.7 | 20 | 29 | 14 | Ext | 0.826 | 113.232
| 3798.703 | 5130 | 5.963 | 11.959 | Metal loss | Corrosion CLUSTER | CIGR | 5:10 | 12.7 | 21 | 43 | 14 | Ext | 0.826 | 113.175
| 3798.705 | 5130 | 5.965 | 11.959 | Metal loss | [Corrosion] | PITT | 4:46 | 12.7 | 20 | 20 | 13 | Ext | 0.825 | 113.281
| 3798.711 | 5130 | 5.971 | 11.959 | Metal loss | Corrosion | PITT | 7:32 | 12.7 | 20 | 22 | 23 | Ext | 0.829 | 112.768
| 3798.829 | 5130 | 6.089 | 11.959 | Metal loss | Corrosion | PITT | 8:10 | 12.7 | 20 | 22 | 12 | Ext | 0.825 | 113.328
| 3798.832 | 5130 | 6.092 | 11.959 | Metal loss | Corrosion | PITT | 9:10 | 12.7 | 20 | 20 | 12 | Ext | 0.825 | 113.328
| 3798.861 | 5130 | 6.121 | 11.959 | Metal loss | Corrosion | PITT | 6:10 | 12.7 | 20 | 36 | 21 | Ext | 0.828 | 112.877
| 3798.904 | 5130 | 6.164 | 11.959 | Metal loss | Corrosion | PITT | 7:10 | 12.7 | 20 | 20 | 16 | Ext | 0.826 | 113.134
| 3798.91 | 5130 | 6.17 | 11.959 | Metal loss | Corrosion | PITT | 8:10 | 12.7 | 20 | 22 | 18 | Ext | 0.827 | 113.033
| 3798.98 | 5130 | 6.24 | 11.959 | Metal loss | Corrosion | PITT | 9:10 | 12.7 | 20 | 29 | 14 | Ext | 0.826 | 113.232
| 3799.035 | 5130 | 6.295 | 11.959 | Metal loss | [Corrosion] | PITT | 6:02 | 12.7 | 20 | 20 | 14 | Ext | 0.826 | 113.232
| 3799.037 | 5130 | 6.297 | 11.959 | Metal loss | [Corrosion] | PITT | 6:18 | 12.7 | 20 | 29 | 14 | Ext | 0.826 | 113.232
| 3799.052 | 5130 | 6.312 | 11.959 | Metal loss | [Corrosion] | PITT | 5:02 | 12.7 | 20 | 22 | 15 | Ext | 0.826 | 113.184
| 3799.052 | 5130 | 6.312 | 11.959 | Metal loss | Corrosion CLUSTER | GENE | 5:02 | 12.7 | 41 | 100 | 15 | Ext | 0.838 | 111.631
| 3799.052 | 5130 | 6.312 | 11.959 | Metal loss | [Corrosion] | PITT | 5:18 | 12.7 | 20 | 20 | 13 | Ext | 0.825 | 113.281
| 3799.1 | 5130 | 6.36 | 11.959 | Metal loss | Corrosion | PITT | 8:10 | 12.7 | 20 | 20 | 30 | Ext | 0.832 | 112.362
| 3799.168 | 5130 | 6.428 | 11.959 | Metal loss | Corrosion | PITT | 5:32 | 12.7 | 20 | 29 | 13 | Ext | 0.825 | 113.281
| 3799.182 | 5130 | 6.442 | 11.959 | Metal loss | Corrosion | PITT | 7:32 | 12.7 | 22 | 22 | 15 | Ext | 0.827 | 113.058
| 3799.221 | 5130 | 6.481 | 11.959 | Metal loss | Corrosion | PITT | 5:32 | 12.7 | 20 | 36 | 12 | Ext | 0.825 | 113.328
| 3799.221 | 5130 | 6.481 | 11.959 | Metal loss | [Corrosion] | PITT | 9:10 | 12.7 | 20 | 20 | 13 | Ext | 0.825 | 113.281
| 3799.245 | 5130 | 6.505 | 11.959 | Metal loss | [Corrosion] | PITT | 9:32 | 12.7 | 20 | 29 | 13 | Ext | 0.825 | 113.281
| 3799.246 | 5130 | 6.506 | 11.959 | Metal loss | [Corrosion] | PITT | 9:54 | 12.7 | 20 | 20 | 14 | Ext | 0.826 | 113.232
| 3799.246 | 5130 | 6.506 | 11.959 | Metal loss | Corrosion CLUSTER | GENE | 9:54 | 12.7 | 47 | 72 | 14 | Ext | 0.840 | 111.351
| 3799.259 | 5130 | 6.519 | 11.959 | Metal loss | [Corrosion] | PITT | 7:24 | 12.7 | 20 | 20 | 14 | Ext | 0.826 | 113.232
| 3799.272 | 5130 | 6.532 | 11.959 | Metal loss | [Corrosion] | PITT | 7:54 | 12.7 | 20 | 22 | 16 | Ext | 0.826 | 113.134
| 3799.272 | 5130 | 6.532 | 11.959 | Metal loss | Corrosion CLUSTER | GENE | 7:54 | 12.7 | 30 | 50 | 16 | Ext | 0.832 | 112.391
| 3799.38 | 5130 | 6.64 | 11.959 | Metal loss | Corrosion | PITT | 6:10 | 12.7 | 23 | 29 | 16 | Ext | 0.828 | 112.928
| 3799.392 | 5130 | 6.652 | 11.959 | Metal loss | Corrosion | PITT | 8:32 | 12.7 | 20 | 29 | 19 | Ext | 0.828 | 112.982
| 3799.465 | 5130 | 6.725 | 11.959 | Metal loss | Corrosion | CIGR | 7:32 | 12.7 | 20 | 43 | 23 | Ext | 0.829 | 112.768
| 3799.479 | 5130 | 6.739 | 11.959 | Metal loss | Corrosion | PITT | 9:10 | 12.7 | 20 | 29 | 12 | Ext | 0.825 | 113.328
| 3799.508 | 5130 | 6.768 | 11.959 | Metal loss | Corrosion | PITT | 4:10 | 12.7 | 20 | 22 | 13 | Ext | 0.825 | 113.281
| 3799.534 | 5130 | 6.794 | 11.959 | Metal loss | [Corrosion] | PITT | 7:18 | 12.7 | 20 | 20 | 17 | Ext | 0.827 | 113.084
| 3799.534 | 5130 | 6.794 | 11.959 | Metal loss | Corrosion CLUSTER | GENE | 7:18 | 12.7 | 39 | 57 | 17 | Ext | 0.839 | 111.486
| 3799.545 | 5130 | 6.805 | 11.959 | Metal loss | [Corrosion] | PITT | 8:02 | 12.7 | 20 | 20 | 14 | Ext | 0.826 | 113.232
| 3799.644 | 5130 | 6.904 | 11.959 | Metal loss | [Corrosion] | PITT | 6:32 | 12.7 | 20 | 20 | 11 | Ext | 0.825 | 113.375
| 3799.665 | 5130 | 6.925 | 11.959 | Metal loss | Corrosion | PITT | 5:10 | 12.7 | 20 | 22 | 14 | Ext | 0.826 | 113.232
| 3799.686 | 5130 | 6.946 | 11.959 | Metal loss | [Corrosion] | PITT | 6:10 | 12.7 | 20 | 29 | 13 | Ext | 0.825 | 113.281
| 3799.686 | 5130 | 6.946 | 11.959 | Metal loss | Corrosion CLUSTER | GENE | 6:10 | 12.7 | 58 | 50 | 13 | Ext | 0.844 | 110.831
| 3799.698 | 5130 | 6.958 | 11.959 | Metal loss | Corrosion | PITT | 8:10 | 12.7 | 34 | 22 | 20 | Ext | 0.838 | 111.556
| 3799.74 | 5130 | 7 | 11.959 | Metal loss | Corrosion | PITT | 9:10 | 12.7 | 20 | 20 | 12 | Ext | 0.825 | 113.328
| 3799.758 | 5130 | 7.018 | 11.959 | Metal loss | Corrosion | PITT | 4:10 | 12.7 | 20 | 22 | 14 | Ext | 0.826 | 113.232
| 3799.848 | 5130 | 7.108 | 11.959 | Metal loss | [Corrosion] | PITT | 7:32 | 12.7 | 20 | 29 | 15 | Ext | 0.826 | 113.184
| 3799.848 | 5130 | 7.108 | 11.959 | Metal loss | Corrosion CLUSTER | GENE | 7:32 | 12.7 | 54 | 36 | 15 | Ext | 0.845 | 110.624
| 3799.882 | 5130 | 7.142 | 11.959 | Metal loss | Corrosion | PITT | 5:32 | 12.7 | 20 | 20 | 15 | Ext | 0.826 | 113.184
| 3799.883 | 5130 | 7.143 | 11.959 | Metal loss | [Corrosion] | PITT | 7:10 | 12.7 | 20 | 20 | 13 | Ext | 0.825 | 113.281
| 3799.892 | 5130 | 7.152 | 11.959 | Metal loss | Corrosion | PITT | 9:10 | 12.7 | 20 | 22 | 12 | Ext | 0.825 | 113.328
| 3799.901 | 5130 | 7.161 | 11.959 | Metal loss | Corrosion | PITT | 4:10 | 12.7 | 20 | 20 | 16 | Ext | 0.826 | 113.134
| 3799.968 | 5130 | 7.228 | 11.959 | Metal loss | Corrosion | PITT | 4:32 | 12.7 | 20 | 22 | 14 | Ext | 0.826 | 113.232
| 3799.984 | 5130 | 7.244 | 11.959 | Metal loss | [Corrosion] | PITT | 8:10 | 12.7 | 23 | 36 | 13 | Ext | 0.827 | 113.116
| 3799.999 | 5130 | 7.259 | 11.959 | Metal loss | [Corrosion] | PITT | 9:10 | 12.7 | 28 | 43 | 14 | Ext | 0.829 | 112.728
| 3799.999 | 5130 | 7.259 | 11.959 | Metal loss | Corrosion CLUSTER | GENE | 9:10 | 12.7 | 49 | 108 | 14 | Ext | 0.841 | 111.207
| 3800.059 | 5130 | 7.319 | 11.959 | Metal loss | Corrosion | PITT | 5:26 | 12.7 | 20 | 29 | 12 | Ext | 0.825 | 113.328
| 3800.093 | 5130 | 7.353 | 11.959 | Metal loss | Corrosion | PITT | 8:10 | 12.7 | 20 | 20 | 11 | Ext | 0.825 | 113.375
| 3800.119 | 5130 | 7.379 | 11.959 | Metal loss | [Corrosion] | PITT | 6:10 | 12.7 | 20 | 22 | 11 | Ext | 0.825 | 113.375
| 3800.119 | 5130 | 7.379 | 11.959 | Metal loss | Corrosion CLUSTER | PITT | 6:10 | 12.7 | 22 | 36 | 11 | Ext | 0.825 | 113.285
| 3800.119 | 5130 | 7.379 | 11.959 | Metal loss | [Corrosion] | PITT | 6:26 | 12.7 | 20 | 20 | 11 | Ext | 0.825 | 113.375
| 3800.19 | 5130 | 7.45 | 11.959 | Metal loss | Corrosion | PITT | 6:10 | 12.7 | 20 | 29 | 14 | Ext | 0.826 | 113.232
| 3800.216 | 5130 | 7.476 | 11.959 | Metal loss | Corrosion | PITT | 4:10 | 12.7 | 20 | 29 | 17 | Ext | 0.827 | 113.084
| 3800.232 | 5130 | 7.492 | 11.959 | Metal loss | Corrosion | PITT | 9:10 | 12.7 | 20 | 22 | 14 | Ext | 0.826 | 113.232
| 3800.243 | 5130 | 7.503 | 11.959 | Metal loss | [Corrosion] | PITT | 7:26 | 12.7 | 20 | 29 | 13 | Ext | 0.825 | 113.281
| 3800.25 | 5130 | 7.51 | 11.959 | Metal loss | [Corrosion] | PITT | 7:32 | 12.7 | 20 | 29 | 14 | Ext | 0.826 | 113.232
| 3800.25 | 5130 | 7.51 | 11.959 | Metal loss | Corrosion CLUSTER | PITT | 7:32 | 12.7 | 20 | 36 | 14 | Ext | 0.826 | 113.232
| 3800.315 | 5130 | 7.575 | 11.959 | Metal loss | Corrosion | PITT | 7:32 | 12.7 | 20 | 22 | 13 | Ext | 0.825 | 113.281
| 3800.341 | 5130 | 7.601 | 11.959 | Metal loss | Corrosion | PITT | 5:10 | 12.7 | 20 | 29 | 13 | Ext | 0.825 | 113.281
| 3800.369 | 5130 | 7.629 | 11.959 | Metal loss | Corrosion | PITT | 10:02 | 12.7 | 20 | 22 | 11 | Ext | 0.825 | 113.375
| 3800.444 | 5130 | 7.704 | 11.959 | Metal loss | [Corrosion] | PITT | 9:10 | 12.7 | 20 | 36 | 15 | Ext | 0.826 | 113.184
| 3800.477 | 5130 | 7.737 | 11.959 | Metal loss | [Corrosion] | PITT | 8:18 | 12.7 | 20 | 29 | 12 | Ext | 0.825 | 113.328
| 3800.48 | 5130 | 7.74 | 11.959 | Metal loss | [Corrosion] | CIGR | 7:18 | 12.7 | 20 | 43 | 13 | Ext | 0.825 | 113.281
| 3800.503 | 5130 | 7.763 | 11.959 | Metal loss | [Corrosion] | PITT | 9:10 | 12.7 | 20 | 22 | 16 | Ext | 0.826 | 113.134
| 3800.503 | 5130 | 7.763 | 11.959 | Metal loss | Corrosion CLUSTER | GENE | 9:10 | 12.7 | 83 | 143 | 16 | Ext | 0.863 | 108.403
| 3800.536 | 5130 | 7.796 | 11.959 | Metal loss | [Corrosion] | PITT | 6:48 | 12.7 | 20 | 20 | 14 | Ext | 0.826 | 113.232
| 3800.539 | 5130 | 7.799 | 11.959 | Metal loss | [Corrosion] | PITT | 6:10 | 12.7 | 20 | 36 | 15 | Ext | 0.826 | 113.184
| 3800.539 | 5130 | 7.799 | 11.959 | Metal loss | Corrosion CLUSTER | CIGR | 6:10 | 12.7 | 25 | 65 | 15 | Ext | 0.828 | 112.855
| 3800.597 | 5130 | 7.857 | 11.959 | Metal loss | [Corrosion] | PITT | 5:10 | 12.7 | 20 | 22 | 11 | Ext | 0.825 | 113.375
| 3800.598 | 5130 | 7.858 | 11.959 | Metal loss | [Corrosion] | PITT | 5:32 | 12.7 | 20 | 20 | 12 | Ext | 0.825 | 113.328
| 3800.598 | 5130 | 7.858 | 11.959 | Metal loss | Corrosion CLUSTER | PITT | 5:32 | 12.7 | 23 | 43 | 12 | Ext | 0.826 | 113.177
| 3800.609 | 5130 | 7.869 | 11.959 | Metal loss | Corrosion | PITT | 9:10 | 12.7 | 20 | 22 | 14 | Ext | 0.826 | 113.232
| 3800.67 | 5130 | 7.93 | 11.959 | Metal loss | Corrosion | PITT | 8:10 | 12.7 | 28 | 22 | 18 | Ext | 0.832 | 112.369
| 3800.695 | 5130 | 7.955 | 11.959 | Metal loss | Corrosion | PITT | 9:32 | 12.7 | 20 | 36 | 11 | Ext | 0.825 | 113.375
| 3800.821 | 5130 | 8.081 | 11.959 | Metal loss | Corrosion | PITT | 4:34 | 12.7 | 20 | 22 | 13 | Ext | 0.825 | 113.281
| 3800.83 | 5130 | 8.09 | 11.959 | Metal loss | Corrosion | CIGR | 8:10 | 12.7 | 24 | 50 | 14 | Ext | 0.827 | 112.992
| 3800.864 | 5130 | 8.124 | 11.959 | Metal loss | [Corrosion] | PITT | 6:10 | 12.7 | 20 | 20 | 15 | Ext | 0.826 | 113.184
| 3800.864 | 5130 | 8.124 | 11.959 | Metal loss | Corrosion CLUSTER | PITT | 6:10 | 12.7 | 25 | 36 | 15 | Ext | 0.828 | 112.855
| 3800.864 | 5130 | 8.124 | 11.959 | Metal loss | [Corrosion] | PITT | 6:26 | 12.7 | 20 | 20 | 14 | Ext | 0.826 | 113.232
| 3800.891 | 5130 | 8.151 | 11.959 | Metal loss | Corrosion | PITT | 5:10 | 12.7 | 20 | 20 | 14 | Ext | 0.826 | 113.232
| 3800.937 | 5130 | 8.197 | 11.959 | Metal loss | Corrosion | CIGR | 9:10 | 12.7 | 20 | 43 | 15 | Ext | 0.826 | 113.184
| 3801.02 | 5130 | 8.28 | 11.959 | Metal loss | Corrosion | PITT | 7:34 | 12.7 | 20 | 20 | 14 | Ext | 0.826 | 113.232
| 3801.023 | 5130 | 8.283 | 11.959 | Metal loss | Corrosion | PITT | 4:10 | 12.7 | 20 | 20 | 14 | Ext | 0.826 | 113.232
| 3801.025 | 5130 | 8.285 | 11.959 | Metal loss | Corrosion | PITT | 6:10 | 12.7 | 20 | 29 | 12 | Ext | 0.825 | 113.328
| 3801.08 | 5130 | 8.34 | 11.959 | Metal loss | Corrosion | PITT | 6:26 | 12.7 | 20 | 29 | 15 | Ext | 0.826 | 113.184
| 3801.111 | 5130 | 8.371 | 11.959 | Metal loss | Corrosion | CIGR | 8:10 | 12.7 | 20 | 72 | 17 | Ext | 0.827 | 113.084
| 3801.16 | 5130 | 8.42 | 11.959 | Metal loss | [Corrosion] | PITT | 10:04 | 12.7 | 20 | 20 | 12 | Ext | 0.825 | 113.328
| 3801.173 | 5130 | 8.433 | 11.959 | Metal loss | [Corrosion] | PITT | 9:18 | 12.7 | 20 | 29 | 11 | Ext | 0.825 | 113.375
| 3801.173 | 5130 | 8.433 | 11.959 | Metal loss | Corrosion | PITT | 4:10 | 12.7 | 20 | 20 | 13 | Ext | 0.825 | 113.281
| 3801.2 | 5130 | 8.46 | 11.959 | Metal loss | [Corrosion] | PITT | 9:10 | 12.7 | 20 | 29 | 15 | Ext | 0.826 | 113.184
| 3801.227 | 5130 | 8.487 | 11.959 | Metal loss | [Corrosion] | CIGR | 8:10 | 12.7 | 20 | 43 | 18 | Ext | 0.827 | 113.033
| 3801.227 | 5130 | 8.487 | 11.959 | Metal loss | Corrosion CLUSTER | GENE | 8:10 | 12.7 | 80 | 143 | 18 | Ext | 0.867 | 107.869
| 3801.256 | 5130 | 8.516 | 11.959 | Metal loss | Corrosion | PITT | 9:10 | 12.7 | 20 | 20 | 18 | Ext | 0.827 | 113.033
| 3801.264 | 5130 | 8.524 | 11.959 | Metal loss | [Corrosion] | PITT | 6:10 | 12.7 | 20 | 36 | 14 | Ext | 0.826 | 113.232
| 3801.264 | 5130 | 8.524 | 11.959 | Metal loss | Corrosion CLUSTER | GENE | 6:10 | 12.7 | 60 | 43 | 14 | Ext | 0.847 | 110.450
| 3801.296 | 5130 | 8.556 | 11.959 | Metal loss | Corrosion | PITT | 7:48 | 12.7 | 22 | 43 | 16 | Ext | 0.827 | 112.999
| 3801.296 | 5130 | 8.556 | 11.959 | Metal loss | [Corrosion] | CIGR | 4:34 | 12.7 | 20 | 43 | 13 | Ext | 0.825 | 113.281
| 3801.304 | 5130 | 8.564 | 11.959 | Metal loss | [Corrosion] | PITT | 6:34 | 12.7 | 20 | 29 | 12 | Ext | 0.825 | 113.328
| 3801.319 | 5130 | 8.579 | 11.959 | Metal loss | [Corrosion] | PITT | 4:10 | 12.7 | 20 | 20 | 13 | Ext | 0.825 | 113.281
| 3801.319 | 5130 | 8.579 | 11.959 | Metal loss | Corrosion CLUSTER | GENE | 4:10 | 12.7 | 46 | 50 | 13 | Ext | 0.838 | 111.610
| 3801.375 | 5130 | 8.635 | 11.959 | Metal loss | [Corrosion] | PITT | 9:10 | 12.7 | 20 | 29 | 13 | Ext | 0.825 | 113.281
| 3801.375 | 5130 | 8.635 | 11.959 | Metal loss | Corrosion CLUSTER | GENE | 9:10 | 12.7 | 36 | 65 | 13 | Ext | 0.833 | 112.289
| 3801.383 | 5130 | 8.643 | 11.959 | Metal loss | [Corrosion] | PITT | 8:34 | 12.7 | 20 | 20 | 12 | Ext | 0.825 | 113.328
| 3801.424 | 5130 | 8.684 | 11.959 | Metal loss | Corrosion | PITT | 7:34 | 12.7 | 20 | 20 | 18 | Ext | 0.827 | 113.033
| 3801.439 | 5130 | 8.699 | 11.959 | Metal loss | Corrosion | GENE | 6:34 | 12.7 | 30 | 36 | 18 | Ext | 0.833 | 112.187
| 3801.45 | 5130 | 8.71 | 11.959 | Metal loss | Corrosion | PITT | 8:34 | 12.7 | 20 | 22 | 15 | Ext | 0.826 | 113.184
| 3801.519 | 5130 | 8.779 | 11.959 | Metal loss | [Corrosion] | PITT | 5:40 | 12.7 | 20 | 22 | 13 | Ext | 0.825 | 113.281
| 3801.519 | 5130 | 8.779 | 11.959 | Metal loss | Corrosion CLUSTER | CIGR | 5:40 | 12.7 | 23 | 57 | 13 | Ext | 0.827 | 113.116
| 3801.519 | 5130 | 8.779 | 11.959 | Metal loss | [Corrosion] | PITT | 6:10 | 12.7 | 20 | 22 | 10 | Ext | 0.824 | 113.421
| 3801.592 | 5130 | 8.852 | 11.959 | Metal loss | Corrosion | PITT | 6:34 | 12.7 | 20 | 29 | 14 | Ext | 0.826 | 113.232
| 3801.613 | 5130 | 8.873 | 11.959 | Metal loss | Corrosion | PITT | 7:40 | 12.7 | 20 | 22 | 12 | Ext | 0.825 | 113.328
| 3801.619 | 5130 | 8.879 | 11.959 | Metal loss | Corrosion | PITT | 9:10 | 12.7 | 20 | 36 | 14 | Ext | 0.826 | 113.232
| 3801.693 | 5130 | 8.953 | 11.959 | Metal loss | [Corrosion] | PITT | 9:10 | 12.7 | 20 | 36 | 11 | Ext | 0.825 | 113.375
| 3801.723 | 5130 | 8.983 | 11.959 | Metal loss | [Corrosion] | PITT | 8:34 | 12.7 | 20 | 22 | 19 | Ext | 0.828 | 112.982
| 3801.723 | 5130 | 8.983 | 11.959 | Metal loss | Corrosion CLUSTER | GENE | 8:34 | 12.7 | 48 | 57 | 19 | Ext | 0.848 | 110.261
| 3801.749 | 5130 | 9.009 | 11.959 | Metal loss | Corrosion | PITT | 10:10 | 12.7 | 20 | 22 | 13 | Ext | 0.825 | 113.281
| 3801.801 | 5130 | 9.061 | 11.959 | Metal loss | Corrosion | PITT | 8:10 | 12.7 | 20 | 22 | 13 | Ext | 0.825 | 113.281
| 3801.812 | 5130 | 9.072 | 11.959 | Metal loss | Corrosion | PITT | 9:10 | 12.7 | 20 | 22 | 14 | Ext | 0.826 | 113.232
| 3801.887 | 5130 | 9.147 | 11.959 | Metal loss | [Corrosion] | PITT | 7:10 | 12.7 | 20 | 22 | 15 | Ext | 0.826 | 113.184
| 3801.897 | 5130 | 9.157 | 11.959 | Metal loss | [Corrosion] | CIGR | 8:10 | 12.7 | 20 | 57 | 15 | Ext | 0.826 | 113.184
| 3801.897 | 5130 | 9.157 | 11.959 | Metal loss | Corrosion CLUSTER | GENE | 8:10 | 12.7 | 34 | 79 | 15 | Ext | 0.833 | 112.184
| 3801.951 | 5130 | 9.211 | 11.959 | Metal loss | Corrosion | PITT | 9:10 | 12.7 | 20 | 22 | 13 | Ext | 0.825 | 113.281
| 3801.969 | 5130 | 9.229 | 11.959 | Metal loss | Corrosion | PITT | 5:10 | 12.7 | 20 | 20 | 14 | Ext | 0.826 | 113.232
| 3802.001 | 5130 | 9.261 | 11.959 | Metal loss | [Corrosion] | PITT | 9:34 | 12.7 | 20 | 22 | 11 | Ext | 0.825 | 113.375
| 3802.003 | 5130 | 9.263 | 11.959 | Metal loss | [Corrosion] | CIGR | 8:18 | 12.7 | 20 | 65 | 14 | Ext | 0.826 | 113.232
| 3802.003 | 5130 | 9.263 | 11.959 | Metal loss | Corrosion CLUSTER | GENE | 8:18 | 12.7 | 60 | 100 | 14 | Ext | 0.847 | 110.450
| 3802.041 | 5130 | 9.301 | 11.959 | Metal loss | [Corrosion] | PITT | 9:10 | 12.7 | 20 | 29 | 12 | Ext | 0.825 | 113.328
| 3802.046 | 5130 | 9.306 | 11.959 | Metal loss | Corrosion | PITT | 5:10 | 12.7 | 20 | 22 | 12 | Ext | 0.825 | 113.328
| 3802.109 | 5130 | 9.369 | 11.959 | Metal loss | Corrosion | PITT | 7:34 | 12.7 | 20 | 22 | 12 | Ext | 0.825 | 113.328
| 3802.167 | 5130 | 9.427 | 11.959 | Metal loss | Corrosion | PITT | 9:10 | 12.7 | 20 | 29 | 11 | Ext | 0.825 | 113.375
| 3802.172 | 5130 | 9.432 | 11.959 | Metal loss | [Corrosion] | CIGR | 7:10 | 12.7 | 22 | 50 | 17 | Ext | 0.828 | 112.939
| 3802.196 | 5130 | 9.456 | 11.959 | Metal loss | [Corrosion] | PITT | 6:34 | 12.7 | 20 | 20 | 17 | Ext | 0.827 | 113.084
| 3802.196 | 5130 | 9.456 | 11.959 | Metal loss | Corrosion CLUSTER | GENE | 6:34 | 12.7 | 56 | 108 | 17 | Ext | 0.850 | 109.986
| 3802.198 | 5130 | 9.458 | 11.959 | Metal loss | [Corrosion] | PITT | 6:10 | 12.7 | 26 | 22 | 16 | Ext | 0.830 | 112.706
| 3802.28 | 5130 | 9.54 | 11.959 | Metal loss | Corrosion | PITT | 9:10 | 12.7 | 20 | 22 | 14 | Ext | 0.826 | 113.232
| 3802.328 | 5130 | 9.588 | 11.959 | Metal loss | [Corrosion] | CIGR | 8:10 | 12.7 | 20 | 72 | 13 | Ext | 0.825 | 113.281
| 3802.339 | 5130 | 9.599 | 11.959 | Metal loss | Corrosion | PITT | 4:10 | 12.7 | 20 | 22 | 13 | Ext | 0.825 | 113.281
| 3802.365 | 5130 | 9.625 | 11.959 | Metal loss | [Corrosion] | PITT | 9:10 | 12.7 | 20 | 22 | 13 | Ext | 0.825 | 113.281
| 3802.397 | 5130 | 9.657 | 11.959 | Metal loss | [Corrosion] | PITT | 8:34 | 12.7 | 20 | 22 | 14 | Ext | 0.826 | 113.232
| 3802.397 | 5130 | 9.657 | 11.959 | Metal loss | Corrosion CLUSTER | GENE | 8:34 | 12.7 | 88 | 115 | 14 | Ext | 0.859 | 108.881
| 3802.459 | 5130 | 9.719 | 11.959 | Metal loss | Corrosion | PITT | 5:10 | 12.7 | 20 | 29 | 19 | Ext | 0.828 | 112.982
| 3802.466 | 5130 | 9.726 | 11.959 | Metal loss | [Corrosion] | PITT | 7:04 | 12.7 | 20 | 22 | 16 | Ext | 0.826 | 113.134
| 3802.466 | 5130 | 9.726 | 11.959 | Metal loss | Corrosion CLUSTER | GENE | 7:04 | 12.7 | 46 | 79 | 16 | Ext | 0.842 | 111.046
| 3802.494 | 5130 | 9.754 | 11.959 | Metal loss | [Corrosion] | PITT | 8:10 | 12.7 | 20 | 36 | 11 | Ext | 0.825 | 113.375
| 3802.542 | 5130 | 9.802 | 11.959 | Metal loss | [Corrosion] | PITT | 5:10 | 12.7 | 20 | 22 | 14 | Ext | 0.826 | 113.232
| 3802.561 | 5130 | 9.821 | 11.959 | Metal loss | Corrosion | PITT | 9:18 | 12.7 | 20 | 22 | 11 | Ext | 0.825 | 113.375
| 3802.563 | 5130 | 9.823 | 11.959 | Metal loss | [Corrosion] | PITT | 5:26 | 12.7 | 20 | 20 | 15 | Ext | 0.826 | 113.184
| 3802.563 | 5130 | 9.823 | 11.959 | Metal loss | Corrosion CLUSTER | GENE | 5:26 | 12.7 | 45 | 43 | 15 | Ext | 0.840 | 111.314
| 3802.565 | 5130 | 9.825 | 11.959 | Metal loss | [Corrosion] | PITT | 5:10 | 12.7 | 26 | 20 | 15 | Ext | 0.829 | 112.785
| 3802.609 | 5130 | 9.869 | 11.959 | Metal loss | [Corrosion] | PITT | 7:18 | 12.7 | 20 | 29 | 14 | Ext | 0.826 | 113.232
| 3802.609 | 5130 | 9.869 | 11.959 | Metal loss | Corrosion CLUSTER | GENE | 7:18 | 12.7 | 48 | 93 | 14 | Ext | 0.840 | 111.279
| 3802.637 | 5130 | 9.897 | 11.959 | Metal loss | [Corrosion] | CIGR | 8:04 | 12.7 | 20 | 50 | 12 | Ext | 0.825 | 113.328
| 3802.746 | 5130 | 10.006 | 11.959 | Metal loss | Corrosion | PITT | 9:10 | 12.7 | 20 | 29 | 15 | Ext | 0.826 | 113.184
| 3802.792 | 5130 | 10.052 | 11.959 | Metal loss | Corrosion | PITT | 8:10 | 12.7 | 20 | 22 | 15 | Ext | 0.826 | 113.184
| 3802.813 | 5130 | 10.073 | 11.959 | Metal loss | Corrosion | PITT | 4:10 | 12.7 | 20 | 20 | 13 | Ext | 0.825 | 113.281
| 3802.833 | 5130 | 10.093 | 11.959 | Metal loss | Corrosion | PITT | 6:34 | 12.7 | 20 | 36 | 17 | Ext | 0.827 | 113.084
| 3802.9 | 5130 | 10.16 | 11.959 | Metal loss | Corrosion | PITT | 6:40 | 12.7 | 20 | 36 | 15 | Ext | 0.826 | 113.184
| 3802.906 | 5130 | 10.166 | 11.959 | Metal loss | Corrosion | PITT | 5:34 | 12.7 | 20 | 22 | 17 | Ext | 0.827 | 113.084
| 3802.948 | 5130 | 10.208 | 11.959 | Metal loss | [Corrosion] | PITT | 6:34 | 12.7 | 20 | 22 | 15 | Ext | 0.826 | 113.184
| 3802.948 | 5130 | 10.208 | 11.959 | Metal loss | Corrosion CLUSTER | GENE | 6:34 | 12.7 | 34 | 50 | 15 | Ext | 0.833 | 112.184
| 3802.958 | 5130 | 10.218 | 11.959 | Metal loss | [Corrosion] | PITT | 5:56 | 12.7 | 20 | 20 | 14 | Ext | 0.826 | 113.232
| 3802.959 | 5130 | 10.219 | 11.959 | Metal loss | Corrosion | PITT | 4:10 | 12.7 | 20 | 20 | 14 | Ext | 0.826 | 113.232
| 3803.026 | 5130 | 10.286 | 11.959 | Metal loss | Corrosion | PITT | 4:10 | 12.7 | 20 | 22 | 14 | Ext | 0.826 | 113.232
| 3803.067 | 5130 | 10.327 | 11.959 | Metal loss | Corrosion | PITT | 9:10 | 12.7 | 21 | 20 | 11 | Ext | 0.825 | 113.330
| 3803.074 | 5130 | 10.334 | 11.959 | Metal loss | Corrosion | PITT | 7:34 | 12.7 | 20 | 36 | 12 | Ext | 0.825 | 113.328
| 3803.132 | 5130 | 10.392 | 11.959 | Metal loss | Corrosion | PITT | 6:34 | 12.7 | 20 | 22 | 11 | Ext | 0.825 | 113.375
| 3803.165 | 5130 | 10.425 | 11.959 | Metal loss | Corrosion | PITT | 5:10 | 12.7 | 23 | 22 | 14 | Ext | 0.827 | 113.055
| 3803.168 | 5130 | 10.428 | 11.959 | Metal loss | Corrosion | PITT | 4:10 | 12.7 | 20 | 20 | 16 | Ext | 0.826 | 113.134
| 3803.178 | 5130 | 10.438 | 11.959 | Metal loss | Corrosion | PITT | 6:34 | 12.7 | 20 | 29 | 13 | Ext | 0.825 | 113.281
| 3803.204 | 5130 | 10.464 | 11.959 | Metal loss | Corrosion | PITT | 9:10 | 12.7 | 20 | 22 | 16 | Ext | 0.826 | 113.134
| 3803.287 | 5130 | 10.547 | 11.959 | Metal loss | Corrosion | PITT | 6:48 | 12.7 | 20 | 20 | 14 | Ext | 0.826 | 113.232
| 3803.301 | 5130 | 10.561 | 11.959 | Metal loss | [Corrosion] | CIGR | 5:12 | 12.7 | 20 | 43 | 15 | Ext | 0.826 | 113.184
| 3803.313 | 5130 | 10.573 | 11.959 | Metal loss | [Corrosion] | PITT | 4:12 | 12.7 | 20 | 29 | 15 | Ext | 0.826 | 113.184
| 3803.313 | 5130 | 10.573 | 11.959 | Metal loss | Corrosion CLUSTER | GENE | 4:12 | 12.7 | 31 | 79 | 15 | Ext | 0.832 | 112.416
| 3803.352 | 5130 | 10.612 | 11.959 | Metal loss | [Corrosion] | PITT | 6:18 | 12.7 | 20 | 22 | 14 | Ext | 0.826 | 113.232
| 3803.352 | 5130 | 10.612 | 11.959 | Metal loss | [Corrosion] | PITT | 6:34 | 12.7 | 20 | 20 | 14 | Ext | 0.826 | 113.232
| 3803.352 | 5130 | 10.612 | 11.959 | Metal loss | Corrosion CLUSTER | GENE | 6:34 | 12.7 | 34 | 93 | 14 | Ext | 0.833 | 112.305
| 3803.36 | 5130 | 10.62 | 11.959 | Metal loss | [Corrosion] | PITT | 7:18 | 12.7 | 20 | 20 | 14 | Ext | 0.826 | 113.232
| 3803.36 | 5130 | 10.62 | 11.959 | Metal loss | [Corrosion] | PITT | 7:34 | 12.7 | 20 | 22 | 14 | Ext | 0.826 | 113.232
| 3803.366 | 5130 | 10.626 | 11.959 | Metal loss | Corrosion | PITT | 9:12 | 12.7 | 20 | 22 | 15 | Ext | 0.826 | 113.184
| 3803.423 | 5130 | 10.683 | 11.959 | Metal loss | [Corrosion] | PITT | 4:12 | 12.7 | 20 | 20 | 13 | Ext | 0.825 | 113.281
| 3803.424 | 5130 | 10.684 | 11.959 | Metal loss | [Corrosion] | PITT | 4:34 | 12.7 | 20 | 20 | 12 | Ext | 0.825 | 113.328
| 3803.435 | 5130 | 10.695 | 11.959 | Metal loss | Corrosion | PITT | 6:12 | 12.7 | 20 | 20 | 12 | Ext | 0.825 | 113.328
| 3803.441 | 5130 | 10.701 | 11.959 | Metal loss | [Corrosion] | PITT | 5:12 | 12.7 | 23 | 36 | 18 | Ext | 0.829 | 112.799
| 3803.441 | 5130 | 10.701 | 11.959 | Metal loss | Corrosion CLUSTER | GENE | 5:12 | 12.7 | 43 | 86 | 18 | Ext | 0.843 | 110.945
| 3803.45 | 5130 | 10.71 | 11.959 | Metal loss | Corrosion | PITT | 9:18 | 12.7 | 20 | 22 | 12 | Ext | 0.825 | 113.328
| 3803.483 | 5130 | 10.743 | 11.959 | Metal loss | Corrosion | PITT | 5:12 | 12.7 | 20 | 29 | 13 | Ext | 0.825 | 113.281
| 3803.491 | 5130 | 10.751 | 11.959 | Metal loss | Corrosion | PITT | 7:48 | 12.7 | 20 | 29 | 13 | Ext | 0.825 | 113.281
| 3803.518 | 5130 | 10.778 | 11.959 | Metal loss | Corrosion | PITT | 9:12 | 12.7 | 20 | 22 | 13 | Ext | 0.825 | 113.281
| 3803.604 | 5130 | 10.864 | 11.959 | Metal loss | Corrosion | PITT | 8:12 | 12.7 | 20 | 22 | 14 | Ext | 0.826 | 113.232
| 3803.605 | 5130 | 10.865 | 11.959 | Metal loss | Corrosion | PITT | 5:12 | 12.7 | 20 | 29 | 15 | Ext | 0.826 | 113.184
| 3803.653 | 5130 | 10.913 | 11.959 | Metal loss | [Corrosion] | PITT | 6:12 | 12.7 | 21 | 22 | 14 | Ext | 0.826 | 113.175
| 3803.653 | 5130 | 10.913 | 11.959 | Metal loss | Corrosion CLUSTER | PITT | 6:12 | 12.7 | 26 | 50 | 14 | Ext | 0.828 | 112.863
| 3803.656 | 5130 | 10.916 | 11.959 | Metal loss | [Corrosion] | PITT | 6:34 | 12.7 | 20 | 20 | 12 | Ext | 0.825 | 113.328
| 3803.741 | 5130 | 11.001 | 11.959 | Metal loss | Corrosion | PITT | 9:12 | 12.7 | 20 | 22 | 15 | Ext | 0.826 | 113.184
| 3803.746 | 5130 | 11.006 | 11.959 | Metal loss | Corrosion | PITT | 4:12 | 12.7 | 20 | 22 | 16 | Ext | 0.826 | 113.134
| 3803.782 | 5130 | 11.042 | 11.959 | Metal loss | [Corrosion] | PITT | 7:34 | 12.7 | 20 | 36 | 15 | Ext | 0.826 | 113.184
| 3803.802 | 5130 | 11.062 | 11.959 | Metal loss | [Corrosion] | PITT | 6:34 | 12.7 | 28 | 29 | 18 | Ext | 0.832 | 112.369
| 3803.802 | 5130 | 11.062 | 11.959 | Metal loss | Corrosion CLUSTER | GENE | 6:34 | 12.7 | 56 | 115 | 18 | Ext | 0.852 | 109.737
| 3803.819 | 5130 | 11.079 | 11.959 | Metal loss | [Corrosion] | PITT | 9:10 | 12.7 | 20 | 20 | 12 | Ext | 0.825 | 113.328
| 3803.821 | 5130 | 11.081 | 11.959 | Metal loss | [Corrosion] | PITT | 8:10 | 12.7 | 20 | 20 | 15 | Ext | 0.826 | 113.184
| 3803.854 | 5130 | 11.114 | 11.959 | Metal loss | [Corrosion] | PITT | 9:10 | 12.7 | 20 | 29 | 13 | Ext | 0.825 | 113.281
| 3803.854 | 5130 | 11.114 | 11.959 | Metal loss | Corrosion CLUSTER | PITT | 9:10 | 12.7 | 55 | 29 | 13 | Ext | 0.842 | 111.019
| 3803.871 | 5130 | 11.131 | 11.959 | Metal loss | [Corrosion] | PITT | 5:10 | 12.7 | 30 | 22 | 15 | Ext | 0.831 | 112.491
| 3803.901 | 5130 | 11.161 | 11.959 | Metal loss | [Corrosion] | PITT | 4:34 | 12.7 | 20 | 20 | 16 | Ext | 0.826 | 113.134
| 3803.901 | 5130 | 11.161 | 11.959 | Metal loss | Corrosion CLUSTER | GENE | 4:34 | 12.7 | 65 | 79 | 16 | Ext | 0.853 | 109.558
| 3803.903 | 5130 | 11.163 | 11.959 | Metal loss | [Corrosion] | PITT | 4:10 | 12.7 | 21 | 22 | 15 | Ext | 0.827 | 113.122
| 3803.963 | 5130 | 11.223 | 11.959 | Metal loss | Corrosion | PITT | 9:10 | 12.7 | 20 | 22 | 15 | Ext | 0.826 | 113.184
| 3803.982 | 5130 | 11.242 | 11.959 | Metal loss | Corrosion | PITT | 8:10 | 12.7 | 20 | 22 | 13 | Ext | 0.825 | 113.281
| 3804.063 | 5130 | 11.323 | 11.959 | Metal loss | [Corrosion] | PITT | 5:34 | 12.7 | 20 | 20 | 11 | Ext | 0.825 | 113.375
| 3804.104 | 5130 | 11.364 | 11.959 | Metal loss | [Corrosion] | PITT | 5:10 | 12.7 | 20 | 29 | 14 | Ext | 0.826 | 113.232
| 3804.104 | 5130 | 11.364 | 11.959 | Metal loss | Corrosion CLUSTER | GENE | 5:10 | 12.7 | 60 | 43 | 14 | Ext | 0.847 | 110.450
| 3804.129 | 5130 | 11.389 | 11.959 | Metal loss | [Corrosion] | PITT | 9:12 | 12.7 | 20 | 20 | 14 | Ext | 0.826 | 113.232
| 3804.129 | 5130 | 11.389 | 11.959 | Metal loss | [Corrosion] | PITT | 9:34 | 12.7 | 20 | 22 | 14 | Ext | 0.826 | 113.232
| 3804.129 | 5130 | 11.389 | 11.959 | Metal loss | Corrosion CLUSTER | PITT | 9:34 | 12.7 | 23 | 36 | 14 | Ext | 0.827 | 113.055
| 3804.178 | 5130 | 11.438 | 11.959 | Metal loss | Corrosion | PITT | 4:12 | 12.7 | 20 | 22 | 13 | Ext | 0.825 | 113.281
| 3804.359 | 5130 | 11.619 | 11.959 | Metal loss | Corrosion | PITT | 6:12 | 12.7 | 20 | 29 | 13 | Ext | 0.825 | 113.281
| 3804.416 | 5130 | 11.676 | 11.959 | Metal loss | [Corrosion] | PITT | 5:12 | 12.7 | 20 | 20 | 14 | Ext | 0.826 | 113.232
| 3804.416 | 5130 | 11.676 | 11.959 | Metal loss | Corrosion CLUSTER | PITT | 5:12 | 12.7 | 22 | 43 | 14 | Ext | 0.827 | 113.116
| 3804.416 | 5130 | 11.676 | 11.959 | Metal loss | [Corrosion] | PITT | 5:34 | 12.7 | 20 | 22 | 14 | Ext | 0.826 | 113.232
| 3804.636 | 5130 | 11.896 | 11.959 | Metal loss | [Corrosion] | PITT | 7:34 | 12.7 | 20 | 36 | 18 | Ext | 0.827 | 113.033
| 3804.636 | 5130 | 11.896 | 11.959 | Metal loss | Corrosion CLUSTER | GENE | 7:34 | 12.7 | 46 | 50 | 18 | Ext | 0.845 | 110.658
| 3804.643 | 5130 | 11.903 | 11.959 | Metal loss | Corrosion | PITT | 10:12 | 12.7 | 26 | 29 | 16 | Ext | 0.830 | 112.706
| 3804.65 | 5130 | 11.91 | 11.959 | Metal loss | Corrosion | PITT | 9:12 | 12.7 | 20 | 20 | 10 | Ext | 0.824 | 113.421
| 3804.658 | 5130 | 11.918 | 11.959 | Metal loss | [Corrosion] | CIGR | 7:12 | 12.7 | 20 | 43 | 11 | Ext | 0.825 | 113.375
| 3804.699 | 5140 | 0 | 11.927 | Weld | Seamless Pipe |  | N/A | 12.7
| 3804.864 | 5140 | 0.165 | 11.927 | Metal loss | Corrosion | PITT | 9:12 | 12.7 | 20 | 29 | 17 | Ext | 0.827 | 113.084
| 3808.931 | 5140 | 4.232 | 11.927 | Metal loss | Corrosion | PITT | 5:30 | 12.7 | 20 | 22 | 16 | Ext | 0.826 | 113.134
| 3808.937 | 5140 | 4.238 | 11.927 | Metal loss | Corrosion | PITT | 4:14 | 12.7 | 20 | 20 | 16 | Ext | 0.826 | 113.134
| 3808.984 | 5140 | 4.285 | 11.927 | Metal loss | Corrosion | PITT | 4:14 | 12.7 | 24 | 22 | 15 | Ext | 0.828 | 112.924
| 3809.191 | 5140 | 4.492 | 11.927 | Metal loss | [Corrosion] | PITT | 5:36 | 12.7 | 20 | 20 | 15 | Ext | 0.826 | 113.184
| 3809.191 | 5140 | 4.492 | 11.927 | Metal loss | Corrosion CLUSTER | GENE | 5:36 | 12.7 | 36 | 36 | 15 | Ext | 0.835 | 112.027
| 3809.209 | 5140 | 4.51 | 11.927 | Metal loss | [Corrosion] | PITT | 5:36 | 12.7 | 20 | 36 | 15 | Ext | 0.826 | 113.184
| 3809.247 | 5140 | 4.548 | 11.927 | Metal loss | Corrosion | PITT | 9:14 | 12.7 | 20 | 29 | 13 | Ext | 0.825 | 113.281
| 3809.267 | 5140 | 4.568 | 11.927 | Metal loss | Corrosion | PITT | 4:14 | 12.7 | 27 | 22 | 17 | Ext | 0.831 | 112.544
| 3809.339 | 5140 | 4.64 | 11.927 | Metal loss | Corrosion | PITT | 4:14 | 12.7 | 20 | 22 | 16 | Ext | 0.826 | 113.134
| 3809.353 | 5140 | 4.654 | 11.927 | Metal loss | [Corrosion] | PITT | 5:06 | 12.7 | 20 | 22 | 14 | Ext | 0.826 | 113.232
| 3809.353 | 5140 | 4.654 | 11.927 | Metal loss | Corrosion CLUSTER | CIGR | 5:06 | 12.7 | 23 | 50 | 14 | Ext | 0.827 | 113.055
| 3809.355 | 5140 | 4.656 | 11.927 | Metal loss | [Corrosion] | PITT | 5:36 | 12.7 | 20 | 29 | 14 | Ext | 0.826 | 113.232
| 3809.371 | 5140 | 4.672 | 11.927 | Metal loss | [Corrosion] | PITT | 6:30 | 12.7 | 20 | 22 | 14 | Ext | 0.826 | 113.232
| 3809.371 | 5140 | 4.672 | 11.927 | Metal loss | Corrosion CLUSTER | PITT | 6:30 | 12.7 | 23 | 43 | 14 | Ext | 0.827 | 113.055
| 3809.371 | 5140 | 4.672 | 11.927 | Metal loss | [Corrosion] | PITT | 6:44 | 12.7 | 20 | 20 | 14 | Ext | 0.826 | 113.232
| 3809.416 | 5140 | 4.717 | 11.927 | Metal loss | Corrosion | PITT | 4:14 | 12.7 | 21 | 29 | 14 | Ext | 0.826 | 113.175
| 3809.43 | 5140 | 4.731 | 11.927 | Metal loss | [Corrosion] | PITT | 5:36 | 12.7 | 20 | 22 | 16 | Ext | 0.826 | 113.134
| 3809.43 | 5140 | 4.731 | 11.927 | Metal loss | Corrosion CLUSTER | PITT | 5:36 | 12.7 | 28 | 50 | 16 | Ext | 0.831 | 112.551
| 3809.43 | 5140 | 4.731 | 11.927 | Metal loss | [Corrosion] | PITT | 6:00 | 12.7 | 20 | 20 | 12 | Ext | 0.825 | 113.328
| 3809.486 | 5140 | 4.787 | 11.927 | Metal loss | Corrosion | PITT | 5:06 | 12.7 | 20 | 29 | 12 | Ext | 0.825 | 113.328
| 3809.487 | 5140 | 4.788 | 11.927 | Metal loss | Corrosion | PITT | 4:14 | 12.7 | 20 | 22 | 15 | Ext | 0.826 | 113.184
| 3809.814 | 5140 | 5.115 | 11.927 | Metal loss | Corrosion | PITT | 6:14 | 12.7 | 25 | 29 | 21 | Ext | 0.832 | 112.399
| 3810.24 | 5140 | 5.541 | 11.927 | Metal loss | Corrosion | PITT | 9:14 | 12.7 | 20 | 22 | 13 | Ext | 0.825 | 113.281
| 3810.286 | 5140 | 5.587 | 11.927 | Metal loss | Corrosion | PITT | 6:14 | 12.7 | 20 | 22 | 14 | Ext | 0.826 | 113.232
| 3810.326 | 5140 | 5.627 | 11.927 | Metal loss | [Corrosion] | PITT | 5:38 | 12.7 | 20 | 20 | 15 | Ext | 0.826 | 113.184
| 3810.326 | 5140 | 5.627 | 11.927 | Metal loss | Corrosion CLUSTER | GENE | 5:38 | 12.7 | 43 | 65 | 15 | Ext | 0.839 | 111.472
| 3810.338 | 5140 | 5.639 | 11.927 | Metal loss | Corrosion | PITT | 4:16 | 12.7 | 22 | 22 | 18 | Ext | 0.828 | 112.879
| 3810.35 | 5140 | 5.651 | 11.927 | Metal loss | [Corrosion] | PITT | 6:16 | 12.7 | 20 | 20 | 15 | Ext | 0.826 | 113.184
| 3810.351 | 5140 | 5.652 | 11.927 | Metal loss | [Corrosion] | PITT | 6:30 | 12.7 | 20 | 22 | 14 | Ext | 0.826 | 113.232
| 3810.47 | 5140 | 5.771 | 11.927 | Metal loss | Corrosion | PITT | 6:16 | 12.7 | 20 | 29 | 16 | Ext | 0.826 | 113.134
| 3810.477 | 5140 | 5.778 | 11.927 | Metal loss | Corrosion | PITT | 4:16 | 12.7 | 20 | 29 | 15 | Ext | 0.826 | 113.184
| 3810.633 | 5140 | 5.934 | 11.927 | Metal loss | Corrosion | PITT | 5:16 | 12.7 | 20 | 29 | 16 | Ext | 0.826 | 113.134
| 3810.682 | 5140 | 5.983 | 11.927 | Metal loss | Corrosion | PITT | 9:16 | 12.7 | 20 | 29 | 14 | Ext | 0.826 | 113.232
| 3810.697 | 5140 | 5.998 | 11.927 | Metal loss | Corrosion | PITT | 4:38 | 12.7 | 20 | 36 | 16 | Ext | 0.826 | 113.134
| 3810.759 | 5140 | 6.06 | 11.927 | Metal loss | [Corrosion] | PITT | 7:00 | 12.7 | 20 | 22 | 14 | Ext | 0.826 | 113.232
| 3810.764 | 5140 | 6.065 | 11.927 | Metal loss | [Corrosion] | PITT | 6:16 | 12.7 | 20 | 20 | 13 | Ext | 0.825 | 113.281
| 3810.768 | 5140 | 6.069 | 11.927 | Metal loss | [Corrosion] | PITT | 4:16 | 12.7 | 20 | 20 | 17 | Ext | 0.827 | 113.084
| 3810.768 | 5140 | 6.069 | 11.927 | Metal loss | Corrosion CLUSTER | CIGR | 4:16 | 12.7 | 23 | 57 | 17 | Ext | 0.828 | 112.864
| 3810.768 | 5140 | 6.069 | 11.927 | Metal loss | [Corrosion] | PITT | 4:38 | 12.7 | 20 | 36 | 16 | Ext | 0.826 | 113.134
| 3810.781 | 5140 | 6.082 | 11.927 | Metal loss | [Corrosion] | PITT | 5:38 | 12.7 | 20 | 20 | 15 | Ext | 0.826 | 113.184
| 3810.781 | 5140 | 6.082 | 11.927 | Metal loss | Corrosion CLUSTER | GENE | 5:38 | 12.7 | 40 | 93 | 15 | Ext | 0.837 | 111.710
| 3810.838 | 5140 | 6.139 | 11.927 | Metal loss | [Corrosion] | CIGR | 4:38 | 12.7 | 20 | 43 | 17 | Ext | 0.827 | 113.084
| 3810.838 | 5140 | 6.139 | 11.927 | Metal loss | Corrosion CLUSTER | GENE | 4:38 | 12.7 | 40 | 79 | 17 | Ext | 0.839 | 111.395
| 3810.852 | 5140 | 6.153 | 11.927 | Metal loss | [Corrosion] | PITT | 5:16 | 12.7 | 20 | 20 | 14 | Ext | 0.826 | 113.232
| 3810.909 | 5140 | 6.21 | 11.927 | Metal loss | Corrosion | PITT | 4:38 | 12.7 | 20 | 36 | 16 | Ext | 0.826 | 113.134
| 3810.99 | 5140 | 6.291 | 11.927 | Metal loss | Corrosion | PITT | 4:16 | 12.7 | 20 | 22 | 16 | Ext | 0.826 | 113.134
| 3810.993 | 5140 | 6.294 | 11.927 | Metal loss | [Corrosion] | PITT | 5:16 | 12.7 | 20 | 29 | 16 | Ext | 0.826 | 113.134
| 3810.993 | 5140 | 6.294 | 11.927 | Metal loss | Corrosion CLUSTER | GENE | 5:16 | 12.7 | 38 | 50 | 16 | Ext | 0.837 | 111.724
| 3811.007 | 5140 | 6.308 | 11.927 | Metal loss | [Corrosion] | PITT | 5:38 | 12.7 | 20 | 22 | 15 | Ext | 0.826 | 113.184
| 3811.059 | 5140 | 6.36 | 11.927 | Metal loss | [Corrosion] | PITT | 4:16 | 12.7 | 20 | 29 | 17 | Ext | 0.827 | 113.084
| 3811.066 | 5140 | 6.367 | 11.927 | Metal loss | [Corrosion] | PITT | 5:16 | 12.7 | 23 | 36 | 17 | Ext | 0.828 | 112.864
| 3811.066 | 5140 | 6.367 | 11.927 | Metal loss | Corrosion CLUSTER | CIGR | 5:16 | 12.7 | 23 | 93 | 17 | Ext | 0.828 | 112.864
| 3811.135 | 5140 | 6.436 | 11.927 | Metal loss | Corrosion | PITT | 4:24 | 12.7 | 20 | 22 | 13 | Ext | 0.825 | 113.281
| 3811.142 | 5140 | 6.443 | 11.927 | Metal loss | [Corrosion] | PITT | 5:38 | 12.7 | 20 | 20 | 13 | Ext | 0.825 | 113.281
| 3811.142 | 5140 | 6.443 | 11.927 | Metal loss | Corrosion CLUSTER | CIGR | 5:38 | 12.7 | 20 | 43 | 13 | Ext | 0.825 | 113.281
| 3811.143 | 5140 | 6.444 | 11.927 | Metal loss | [Corrosion] | PITT | 5:24 | 12.7 | 20 | 29 | 13 | Ext | 0.825 | 113.281
| 3811.293 | 5140 | 6.594 | 11.927 | Metal loss | [Corrosion] | PITT | 5:16 | 12.7 | 20 | 22 | 15 | Ext | 0.826 | 113.184
| 3811.293 | 5140 | 6.594 | 11.927 | Metal loss | Corrosion CLUSTER | CIGR | 5:16 | 12.7 | 23 | 50 | 15 | Ext | 0.827 | 112.992
| 3811.293 | 5140 | 6.594 | 11.927 | Metal loss | [Corrosion] | PITT | 5:46 | 12.7 | 20 | 20 | 14 | Ext | 0.826 | 113.232
| 3811.308 | 5140 | 6.609 | 11.927 | Metal loss | Corrosion | PITT | 4:16 | 12.7 | 20 | 36 | 14 | Ext | 0.826 | 113.232
| 3811.354 | 5140 | 6.655 | 11.927 | Metal loss | [Corrosion] | CIGR | 5:16 | 12.7 | 20 | 50 | 14 | Ext | 0.826 | 113.232
| 3811.397 | 5140 | 6.698 | 11.927 | Metal loss | [Corrosion] | PITT | 4:16 | 12.7 | 20 | 36 | 16 | Ext | 0.826 | 113.134
| 3811.397 | 5140 | 6.698 | 11.927 | Metal loss | Corrosion CLUSTER | GENE | 4:16 | 12.7 | 60 | 93 | 16 | Ext | 0.851 | 109.925
| 3811.477 | 5140 | 6.778 | 11.927 | Metal loss | [Corrosion] | PITT | 7:00 | 12.7 | 20 | 20 | 12 | Ext | 0.825 | 113.328
| 3811.48 | 5140 | 6.781 | 11.927 | Metal loss | [Corrosion] | PITT | 6:38 | 12.7 | 20 | 20 | 14 | Ext | 0.826 | 113.232
| 3811.48 | 5140 | 6.781 | 11.927 | Metal loss | Corrosion CLUSTER | PITT | 6:38 | 12.7 | 23 | 43 | 14 | Ext | 0.827 | 113.055
| 3811.569 | 5140 | 6.87 | 11.927 | Metal loss | Corrosion | PITT | 4:16 | 12.7 | 20 | 20 | 17 | Ext | 0.827 | 113.084
| 3811.635 | 5140 | 6.936 | 11.927 | Metal loss | Corrosion | PITT | 4:38 | 12.7 | 20 | 29 | 15 | Ext | 0.826 | 113.184
| 3811.645 | 5140 | 6.946 | 11.927 | Metal loss | Corrosion | PITT | 5:30 | 12.7 | 20 | 20 | 12 | Ext | 0.825 | 113.328
| 3811.712 | 5140 | 7.013 | 11.927 | Metal loss | Corrosion | PITT | 4:16 | 12.7 | 20 | 36 | 14 | Ext | 0.826 | 113.232
| 3811.714 | 5140 | 7.015 | 11.927 | Metal loss | Corrosion | PITT | 5:38 | 12.7 | 20 | 22 | 14 | Ext | 0.826 | 113.232
| 3811.767 | 5140 | 7.068 | 11.927 | Metal loss | Corrosion | PITT | 4:16 | 12.7 | 20 | 29 | 14 | Ext | 0.826 | 113.232
| 3811.778 | 5140 | 7.079 | 11.927 | Metal loss | Corrosion | PITT | 5:30 | 12.7 | 20 | 22 | 15 | Ext | 0.826 | 113.184
| 3811.83 | 5140 | 7.131 | 11.927 | Metal loss | Corrosion | PITT | 4:30 | 12.7 | 20 | 29 | 15 | Ext | 0.826 | 113.184
| 3811.865 | 5140 | 7.166 | 11.927 | Metal loss | Corrosion | PITT | 9:16 | 12.7 | 22 | 29 | 14 | Ext | 0.827 | 113.116
| 3811.904 | 5140 | 7.205 | 11.927 | Metal loss | [Corrosion] | PITT | 5:16 | 12.7 | 20 | 22 | 15 | Ext | 0.826 | 113.184
| 3811.904 | 5140 | 7.205 | 11.927 | Metal loss | Corrosion CLUSTER | PITT | 5:16 | 12.7 | 29 | 50 | 15 | Ext | 0.831 | 112.566
| 3811.907 | 5140 | 7.208 | 11.927 | Metal loss | [Corrosion] | PITT | 5:38 | 12.7 | 20 | 20 | 15 | Ext | 0.826 | 113.184
| 3811.943 | 5140 | 7.244 | 11.927 | Metal loss | Corrosion | PITT | 7:16 | 12.7 | 20 | 36 | 15 | Ext | 0.826 | 113.184
| 3812.048 | 5140 | 7.349 | 11.927 | Metal loss | Corrosion | PITT | 5:16 | 12.7 | 20 | 22 | 14 | Ext | 0.826 | 113.232
| 3812.107 | 5140 | 7.408 | 11.927 | Metal loss | [Corrosion] | PITT | 4:16 | 12.7 | 20 | 22 | 14 | Ext | 0.826 | 113.232
| 3812.107 | 5140 | 7.408 | 11.927 | Metal loss | Corrosion CLUSTER | GENE | 4:16 | 12.7 | 40 | 93 | 14 | Ext | 0.836 | 111.865
| 3812.124 | 5140 | 7.425 | 11.927 | Metal loss | [Corrosion] | PITT | 5:00 | 12.7 | 20 | 22 | 14 | Ext | 0.826 | 113.232
| 3812.127 | 5140 | 7.428 | 11.927 | Metal loss | [Corrosion] | PITT | 5:30 | 12.7 | 20 | 20 | 14 | Ext | 0.826 | 113.232
| 3812.188 | 5140 | 7.489 | 11.927 | Metal loss | [Corrosion] | PITT | 4:16 | 12.7 | 20 | 20 | 16 | Ext | 0.826 | 113.134
| 3812.188 | 5140 | 7.489 | 11.927 | Metal loss | Corrosion CLUSTER | CIGR | 4:16 | 12.7 | 26 | 57 | 16 | Ext | 0.830 | 112.706
| 3812.198 | 5140 | 7.499 | 11.927 | Metal loss | [Corrosion] | PITT | 4:38 | 12.7 | 20 | 22 | 16 | Ext | 0.826 | 113.134
| 3812.199 | 5140 | 7.5 | 11.927 | Metal loss | [Corrosion] | PITT | 4:54 | 12.7 | 21 | 29 | 16 | Ext | 0.827 | 113.068
| 3812.258 | 5140 | 7.559 | 11.927 | Metal loss | [Corrosion] | PITT | 4:02 | 12.7 | 20 | 20 | 14 | Ext | 0.826 | 113.232
| 3812.259 | 5140 | 7.56 | 11.927 | Metal loss | [Corrosion] | PITT | 4:16 | 12.7 | 20 | 20 | 14 | Ext | 0.826 | 113.232
| 3812.259 | 5140 | 7.56 | 11.927 | Metal loss | Corrosion CLUSTER | PITT | 4:16 | 12.7 | 22 | 36 | 14 | Ext | 0.827 | 113.116
| 3812.325 | 5140 | 7.626 | 11.927 | Metal loss | [Corrosion] | PITT | 6:16 | 12.7 | 24 | 22 | 15 | Ext | 0.828 | 112.924
| 3812.325 | 5140 | 7.626 | 11.927 | Metal loss | Corrosion CLUSTER | CIGR | 6:16 | 12.7 | 28 | 65 | 15 | Ext | 0.830 | 112.640
| 3812.331 | 5140 | 7.632 | 11.927 | Metal loss | [Corrosion] | PITT | 7:02 | 12.7 | 20 | 20 | 13 | Ext | 0.825 | 113.281
| 3812.379 | 5140 | 7.68 | 11.927 | Metal loss | Corrosion | PITT | 5:24 | 12.7 | 20 | 29 | 15 | Ext | 0.826 | 113.184
| 3812.455 | 5140 | 7.756 | 11.927 | Metal loss | Corrosion | PITT | 5:38 | 12.7 | 20 | 22 | 14 | Ext | 0.826 | 113.232
| 3812.511 | 5140 | 7.812 | 11.927 | Metal loss | [Corrosion] | PITT | 4:32 | 12.7 | 20 | 36 | 14 | Ext | 0.826 | 113.232
| 3812.519 | 5140 | 7.82 | 11.927 | Metal loss | [Corrosion] | PITT | 5:38 | 12.7 | 20 | 20 | 15 | Ext | 0.826 | 113.184
| 3812.521 | 5140 | 7.822 | 11.927 | Metal loss | [Corrosion] | PITT | 5:16 | 12.7 | 21 | 22 | 16 | Ext | 0.827 | 113.068
| 3812.521 | 5140 | 7.822 | 11.927 | Metal loss | Corrosion CLUSTER | GENE | 5:16 | 12.7 | 40 | 108 | 16 | Ext | 0.838 | 111.554
| 3812.677 | 5140 | 7.978 | 11.927 | Metal loss | [Corrosion] | PITT | 6:08 | 12.7 | 20 | 22 | 12 | Ext | 0.825 | 113.328
| 3812.677 | 5140 | 7.978 | 11.927 | Metal loss | [Corrosion] | PITT | 6:38 | 12.7 | 20 | 29 | 13 | Ext | 0.825 | 113.281
| 3812.677 | 5140 | 7.978 | 11.927 | Metal loss | Corrosion CLUSTER | CIGR | 6:38 | 12.7 | 22 | 65 | 13 | Ext | 0.826 | 113.173
| 3812.72 | 5140 | 8.021 | 11.927 | Metal loss | Corrosion | CIGR | 5:38 | 12.7 | 20 | 43 | 16 | Ext | 0.826 | 113.134
| 3812.781 | 5140 | 8.082 | 11.927 | Metal loss | Corrosion | PITT | 4:38 | 12.7 | 20 | 22 | 15 | Ext | 0.826 | 113.184
| 3812.813 | 5140 | 8.114 | 11.927 | Metal loss | Corrosion | PITT | 8:38 | 12.7 | 20 | 22 | 14 | Ext | 0.826 | 113.232
| 3812.842 | 5140 | 8.143 | 11.927 | Metal loss | [Corrosion] | PITT | 4:38 | 12.7 | 20 | 20 | 14 | Ext | 0.826 | 113.232
| 3812.842 | 5140 | 8.143 | 11.927 | Metal loss | [Corrosion] | PITT | 4:54 | 12.7 | 20 | 22 | 15 | Ext | 0.826 | 113.184
| 3812.842 | 5140 | 8.143 | 11.927 | Metal loss | Corrosion CLUSTER | CIGR | 4:54 | 12.7 | 23 | 57 | 15 | Ext | 0.827 | 112.992
| 3812.845 | 5140 | 8.146 | 11.927 | Metal loss | [Corrosion] | PITT | 5:08 | 12.7 | 20 | 20 | 14 | Ext | 0.826 | 113.232
| 3812.915 | 5140 | 8.216 | 11.927 | Metal loss | Corrosion | PITT | 4:16 | 12.7 | 20 | 20 | 14 | Ext | 0.826 | 113.232
| 3812.92 | 5140 | 8.221 | 11.927 | Metal loss | Corrosion | PITT | 6:16 | 12.7 | 20 | 29 | 14 | Ext | 0.826 | 113.232
| 3813.033 | 5140 | 8.334 | 11.927 | Metal loss | Corrosion | PITT | 9:16 | 12.7 | 20 | 22 | 15 | Ext | 0.826 | 113.184
| 3813.085 | 5140 | 8.386 | 11.927 | Metal loss | [Corrosion] | PITT | 5:16 | 12.7 | 20 | 22 | 15 | Ext | 0.826 | 113.184
| 3813.085 | 5140 | 8.386 | 11.927 | Metal loss | Corrosion CLUSTER | GENE | 5:16 | 12.7 | 40 | 115 | 15 | Ext | 0.837 | 111.710
| 3813.091 | 5140 | 8.392 | 11.927 | Metal loss | [Corrosion] | PITT | 5:40 | 12.7 | 20 | 29 | 14 | Ext | 0.826 | 113.232
| 3813.092 | 5140 | 8.393 | 11.927 | Metal loss | [Corrosion] | PITT | 5:10 | 12.7 | 20 | 22 | 15 | Ext | 0.826 | 113.184
| 3813.1 | 5140 | 8.401 | 11.927 | Metal loss | [Corrosion] | PITT | 6:16 | 12.7 | 20 | 29 | 12 | Ext | 0.825 | 113.328
| 3813.1 | 5140 | 8.401 | 11.927 | Metal loss | [Corrosion] | PITT | 6:40 | 12.7 | 20 | 22 | 13 | Ext | 0.825 | 113.281
| 3813.148 | 5140 | 8.449 | 11.927 | Metal loss | [Corrosion] | PITT | 5:16 | 12.7 | 20 | 22 | 15 | Ext | 0.826 | 113.184
| 3813.148 | 5140 | 8.449 | 11.927 | Metal loss | Corrosion CLUSTER | PITT | 5:16 | 12.7 | 23 | 43 | 15 | Ext | 0.827 | 112.992
| 3813.148 | 5140 | 8.449 | 11.927 | Metal loss | [Corrosion] | PITT | 5:32 | 12.7 | 20 | 20 | 14 | Ext | 0.826 | 113.232
| 3813.297 | 5140 | 8.598 | 11.927 | Metal loss | [Corrosion] | PITT | 5:40 | 12.7 | 20 | 22 | 13 | Ext | 0.825 | 113.281
| 3813.297 | 5140 | 8.598 | 11.927 | Metal loss | Corrosion CLUSTER | PITT | 5:40 | 12.7 | 25 | 43 | 13 | Ext | 0.827 | 113.000
| 3813.3 | 5140 | 8.601 | 11.927 | Metal loss | [Corrosion] | PITT | 5:54 | 12.7 | 20 | 20 | 13 | Ext | 0.825 | 113.281
| 3813.377 | 5140 | 8.678 | 11.927 | Metal loss | [Corrosion] | PITT | 5:16 | 12.7 | 20 | 22 | 15 | Ext | 0.826 | 113.184
| 3813.378 | 5140 | 8.679 | 11.927 | Metal loss | [Corrosion] | PITT | 5:40 | 12.7 | 20 | 22 | 16 | Ext | 0.826 | 113.134
| 3813.378 | 5140 | 8.679 | 11.927 | Metal loss | Corrosion CLUSTER | PITT | 5:40 | 12.7 | 22 | 43 | 16 | Ext | 0.827 | 112.999
| 3813.393 | 5140 | 8.694 | 11.927 | Metal loss | Corrosion | PITT | 7:40 | 12.7 | 20 | 22 | 14 | Ext | 0.826 | 113.232
| 3813.639 | 5140 | 8.94 | 11.927 | Metal loss | Corrosion | PITT | 4:18 | 12.7 | 22 | 29 | 16 | Ext | 0.827 | 112.999
| 3813.644 | 5140 | 8.945 | 11.927 | Metal loss | Corrosion | PITT | 5:32 | 12.7 | 20 | 20 | 12 | Ext | 0.825 | 113.328
| 3813.727 | 5140 | 9.028 | 11.927 | Metal loss | [Corrosion] | PITT | 9:54 | 12.7 | 20 | 29 | 14 | Ext | 0.826 | 113.232
| 3813.727 | 5140 | 9.028 | 11.927 | Metal loss | Corrosion CLUSTER | CIGR | 9:54 | 12.7 | 26 | 57 | 14 | Ext | 0.828 | 112.863
| 3813.737 | 5140 | 9.038 | 11.927 | Metal loss | [Corrosion] | PITT | 9:18 | 12.7 | 20 | 36 | 13 | Ext | 0.825 | 113.281
| 3813.828 | 5140 | 9.129 | 11.927 | Metal loss | [Corrosion] | PITT | 5:18 | 12.7 | 20 | 36 | 15 | Ext | 0.826 | 113.184
| 3813.837 | 5140 | 9.138 | 11.927 | Metal loss | [Corrosion] | PITT | 6:40 | 12.7 | 20 | 36 | 16 | Ext | 0.826 | 113.134
| 3813.837 | 5140 | 9.138 | 11.927 | Metal loss | Corrosion CLUSTER | GENE | 6:40 | 12.7 | 32 | 100 | 16 | Ext | 0.833 | 112.228
| 3813.875 | 5140 | 9.176 | 11.927 | Metal loss | Corrosion | PITT | 9:18 | 12.7 | 20 | 29 | 15 | Ext | 0.826 | 113.184
| 3814.24 | 5140 | 9.541 | 11.927 | Metal loss | Corrosion | PITT | 6:18 | 12.7 | 20 | 29 | 13 | Ext | 0.825 | 113.281
| 3815.418 | 5140 | 10.719 | 11.927 | Metal loss | Corrosion | PITT | 4:18 | 12.7 | 20 | 22 | 12 | Ext | 0.825 | 113.328
| 3815.544 | 5140 | 10.845 | 11.927 | Metal loss | [Corrosion] | PITT | 5:18 | 12.7 | 20 | 20 | 17 | Ext | 0.827 | 113.084
| 3815.544 | 5140 | 10.845 | 11.927 | Metal loss | [Corrosion] | PITT | 5:40 | 12.7 | 20 | 22 | 15 | Ext | 0.826 | 113.184
| 3815.558 | 5140 | 10.859 | 11.927 | Metal loss | [Corrosion] | PITT | 4:18 | 12.7 | 20 | 20 | 15 | Ext | 0.826 | 113.184
| 3815.562 | 5140 | 10.863 | 11.927 | Metal loss | [Corrosion] | PITT | 5:18 | 12.7 | 23 | 36 | 18 | Ext | 0.829 | 112.799
| 3815.562 | 5140 | 10.863 | 11.927 | Metal loss | Corrosion CLUSTER | GENE | 5:18 | 12.7 | 64 | 93 | 18 | Ext | 0.857 | 109.056
| 3815.581 | 5140 | 10.882 | 11.927 | Metal loss | [Corrosion] | PITT | 5:02 | 12.7 | 20 | 22 | 15 | Ext | 0.826 | 113.184
| 3815.595 | 5140 | 10.896 | 11.927 | Metal loss | Corrosion | PITT | 8:56 | 12.7 | 20 | 20 | 14 | Ext | 0.826 | 113.232
| 3815.669 | 5140 | 10.97 | 11.927 | Metal loss | Corrosion | PITT | 7:32 | 12.7 | 20 | 20 | 14 | Ext | 0.826 | 113.232
| 3815.676 | 5140 | 10.977 | 11.927 | Metal loss | Corrosion | PITT | 9:10 | 12.7 | 20 | 22 | 13 | Ext | 0.825 | 113.281
| 3815.679 | 5140 | 10.98 | 11.927 | Metal loss | Corrosion | CIGR | 6:40 | 12.7 | 20 | 43 | 16 | Ext | 0.826 | 113.134
| 3815.733 | 5140 | 11.034 | 11.927 | Metal loss | [Corrosion] | CIGR | 4:18 | 12.7 | 20 | 57 | 15 | Ext | 0.826 | 113.184
| 3815.736 | 5140 | 11.037 | 11.927 | Metal loss | [Corrosion] | PITT | 5:40 | 12.7 | 20 | 22 | 16 | Ext | 0.826 | 113.134
| 3815.736 | 5140 | 11.037 | 11.927 | Metal loss | Corrosion CLUSTER | CIGR | 5:40 | 12.7 | 28 | 122 | 16 | Ext | 0.831 | 112.551
| 3815.736 | 5140 | 11.037 | 11.927 | Metal loss | [Corrosion] | PITT | 6:04 | 12.7 | 20 | 20 | 15 | Ext | 0.826 | 113.184
| 3815.797 | 5140 | 11.098 | 11.927 | Metal loss | Corrosion | PITT | 4:16 | 12.7 | 20 | 22 | 15 | Ext | 0.826 | 113.184
| 3815.897 | 5140 | 11.198 | 11.927 | Metal loss | Corrosion | PITT | 5:46 | 12.7 | 20 | 20 | 13 | Ext | 0.825 | 113.281
| 3816.057 | 5140 | 11.358 | 11.927 | Metal loss | [Corrosion] | PITT | 9:32 | 12.7 | 20 | 22 | 12 | Ext | 0.825 | 113.328
| 3816.06 | 5140 | 11.361 | 11.927 | Metal loss | [Corrosion] | PITT | 9:16 | 12.7 | 20 | 22 | 13 | Ext | 0.825 | 113.281
| 3816.06 | 5140 | 11.361 | 11.927 | Metal loss | Corrosion CLUSTER | PITT | 9:16 | 12.7 | 22 | 43 | 13 | Ext | 0.826 | 113.173
| 3816.151 | 5140 | 11.452 | 11.927 | Metal loss | Corrosion | PITT | 7:18 | 12.7 | 20 | 29 | 16 | Ext | 0.826 | 113.134
| 3816.176 | 5140 | 11.477 | 11.927 | Metal loss | [Corrosion] | PITT | 6:18 | 12.7 | 20 | 29 | 16 | Ext | 0.826 | 113.134
| 3816.176 | 5140 | 11.477 | 11.927 | Metal loss | Corrosion CLUSTER | GENE | 6:18 | 12.7 | 36 | 57 | 16 | Ext | 0.836 | 111.893
| 3816.188 | 5140 | 11.489 | 11.927 | Metal loss | [Corrosion] | PITT | 5:40 | 12.7 | 20 | 29 | 13 | Ext | 0.825 | 113.281
| 3816.239 | 5140 | 11.54 | 11.927 | Metal loss | Corrosion | PITT | 6:18 | 12.7 | 20 | 36 | 13 | Ext | 0.825 | 113.281
| 3816.401 | 5140 | 11.702 | 11.927 | Metal loss | [Corrosion] | PITT | 6:18 | 12.7 | 20 | 22 | 14 | Ext | 0.826 | 113.232
| 3816.428 | 5140 | 11.729 | 11.927 | Metal loss | [Corrosion] | CIGR | 5:24 | 12.7 | 20 | 50 | 15 | Ext | 0.826 | 113.184
| 3816.428 | 5140 | 11.729 | 11.927 | Metal loss | Corrosion CLUSTER | GENE | 5:24 | 12.7 | 46 | 65 | 15 | Ext | 0.841 | 111.236
| 3816.478 | 5140 | 11.779 | 11.927 | Metal loss | [Corrosion] | PITT | 6:18 | 12.7 | 20 | 22 | 17 | Ext | 0.827 | 113.084
| 3816.478 | 5140 | 11.779 | 11.927 | Metal loss | Corrosion CLUSTER | GENE | 6:18 | 12.7 | 43 | 65 | 17 | Ext | 0.841 | 111.123
| 3816.499 | 5140 | 11.8 | 11.927 | Metal loss | [Corrosion] | PITT | 6:54 | 12.7 | 20 | 29 | 10 | Ext | 0.824 | 113.421
| 3816.626 | 5150 | 0 | 1.156 | Weld | Seamless Pipe |  | N/A | 12.7
| 3816.716 | 5150 | 0.09 | 1.156 | Metal loss | [Corrosion] | PITT | 5:40 | 12.7 | 20 | 22 | 10 | Ext | 0.824 | 113.421
| 3816.739 | 5150 | 0.113 | 1.156 | Metal loss | [Corrosion] | CIGR | 5:40 | 12.7 | 20 | 57 | 17 | Ext | 0.827 | 113.084
| 3816.739 | 5150 | 0.113 | 1.156 | Metal loss | Corrosion CLUSTER | GENE | 5:40 | 12.7 | 41 | 108 | 17 | Ext | 0.840 | 111.304
| 3816.744 | 5150 | 0.118 | 1.156 | Metal loss | [Corrosion] | PITT | 6:32 | 12.7 | 20 | 36 | 17 | Ext | 0.827 | 113.084
| 3816.748 | 5150 | 0.122 | 1.156 | Metal loss | Corrosion | PITT | 7:40 | 12.7 | 22 | 22 | 18 | Ext | 0.828 | 112.879
| 3817.782 | 5160 | 0 | 5.97 | Weld | Seamless Pipe |  | N/A | 9.27
| 3823.752 | 5170 | 0 | 8.891 | Weld | Seamless Pipe |  | N/A | 9.27
| 3823.789 | 5170 | 0.037 | 8.891 | Metal loss | Corrosion | PITT | 6:56 | 9.27 | 20 | 20 | 18 | Ext | 0.829 | 112.765
| 3824.28 | 5170 | 0.528 | 8.891 | Metal loss | [Corrosion] | PITT | 7:18 | 9.27 | 20 | 20 | 13 | Ext | 0.827 | 113.093
| 3824.283 | 5170 | 0.531 | 8.891 | Metal loss | [Corrosion] | PITT | 6:54 | 9.27 | 20 | 20 | 14 | Ext | 0.827 | 113.029
| 3824.283 | 5170 | 0.531 | 8.891 | Metal loss | Corrosion CLUSTER | PITT | 6:54 | 9.27 | 23 | 43 | 14 | Ext | 0.829 | 112.801
| 3824.359 | 5170 | 0.607 | 8.891 | Metal loss | [Corrosion] | PITT | 5:54 | 9.27 | 20 | 20 | 13 | Ext | 0.827 | 113.093
| 3824.359 | 5170 | 0.607 | 8.891 | Metal loss | [Corrosion] | PITT | 6:10 | 9.27 | 20 | 22 | 13 | Ext | 0.827 | 113.093
| 3824.359 | 5170 | 0.607 | 8.891 | Metal loss | Corrosion CLUSTER | PITT | 6:10 | 9.27 | 21 | 36 | 13 | Ext | 0.827 | 113.025
| 3824.474 | 5170 | 0.722 | 8.891 | Metal loss | Corrosion | PITT | 6:16 | 9.27 | 20 | 22 | 14 | Ext | 0.827 | 113.029
| 3824.487 | 5170 | 0.735 | 8.891 | Metal loss | Corrosion | PITT | 5:24 | 9.27 | 20 | 22 | 13 | Ext | 0.827 | 113.093
| 3824.875 | 5170 | 1.123 | 8.891 | Metal loss | Corrosion | PITT | 7:14 | 9.27 | 20 | 36 | 22 | Ext | 0.831 | 112.486
| 3825.941 | 5170 | 2.189 | 8.891 | Metal loss | Corrosion | PITT | 6:18 | 9.27 | 20 | 22 | 15 | Ext | 0.828 | 112.964
| 3831.678 | 5170 | 7.926 | 8.891 | Metal loss | Corrosion | PITT | 10:32 | 9.27 | 20 | 29 | 12 | Ext | 0.826 | 113.156
| 3831.73 | 5170 | 7.978 | 8.891 | Metal loss | Corrosion | PITT | 9:24 | 9.27 | 20 | 22 | 13 | Ext | 0.827 | 113.093
| 3831.99 | 5170 | 8.238 | 8.891 | Metal loss | [Corrosion] | PITT | 8:40 | 9.27 | 20 | 20 | 13 | Ext | 0.827 | 113.093
| 3831.995 | 5170 | 8.243 | 8.891 | Metal loss | [Corrosion] | PITT | 8:54 | 9.27 | 20 | 20 | 14 | Ext | 0.827 | 113.029
| 3831.995 | 5170 | 8.243 | 8.891 | Metal loss | Corrosion CLUSTER | PITT | 8:54 | 9.27 | 24 | 36 | 14 | Ext | 0.829 | 112.722
| 3832.396 | 5170 | 8.644 | 8.891 | Metal loss | [Corrosion] | PITT | 8:54 | 9.27 | 20 | 20 | 13 | Ext | 0.827 | 113.093
| 3832.417 | 5170 | 8.665 | 8.891 | Metal loss | [Corrosion] | PITT | 8:32 | 9.27 | 20 | 20 | 14 | Ext | 0.827 | 113.029
| 3832.417 | 5170 | 8.665 | 8.891 | Metal loss | Corrosion CLUSTER | GENE | 8:32 | 9.27 | 42 | 36 | 14 | Ext | 0.841 | 111.196
| 3832.417 | 5170 | 8.665 | 8.891 | Metal loss | [Corrosion] | PITT | 8:46 | 9.27 | 20 | 20 | 13 | Ext | 0.827 | 113.093
| 3832.643 | 5180 | 0 | 11.977 | Weld | Seamless Pipe |  | N/A | 9.27
| 3844.62 | 5190 | 0 | 12.245 | Weld | Seamless Pipe |  | N/A | 9.27
| 3844.785 | 5190 | 0.165 | 12.245 | Metal loss | Corrosion | PITT | 6:28 | 9.27 | 20 | 22 | 18 | Ext | 0.829 | 112.765
| 3844.872 | 5190 | 0.252 | 12.245 | Metal loss | Corrosion | PITT | 5:50 | 9.27 | 20 | 22 | 19 | Ext | 0.830 | 112.697
| 3844.874 | 5190 | 0.254 | 12.245 | Metal loss | [Corrosion] | PITT | 0:34 | 9.27 | 20 | 22 | 18 | Ext | 0.829 | 112.765
| 3844.902 | 5190 | 0.282 | 12.245 | Metal loss | Corrosion | PITT | 6:50 | 9.27 | 20 | 29 | 16 | Ext | 0.828 | 112.899
| 3844.917 | 5190 | 0.297 | 12.245 | Metal loss | [Corrosion] | PITT | 0:28 | 9.27 | 22 | 22 | 21 | Ext | 0.832 | 112.322
| 3844.917 | 5190 | 0.297 | 12.245 | Metal loss | Corrosion CLUSTER | GENE | 0:28 | 9.27 | 85 | 108 | 21 | Ext | 0.887 | 105.438
| 3844.919 | 5190 | 0.299 | 12.245 | Metal loss | Corrosion | PITT | 4:28 | 9.27 | 24 | 20 | 17 | Ext | 0.831 | 112.453
| 3844.92 | 5190 | 0.3 | 12.245 | Metal loss | [Corrosion] | PITT | 0:50 | 9.27 | 20 | 20 | 19 | Ext | 0.830 | 112.697
| 3844.937 | 5190 | 0.317 | 12.245 | Metal loss | [Corrosion] | PITT | 1:58 | 9.27 | 20 | 20 | 20 | Ext | 0.830 | 112.628
| 3844.938 | 5190 | 0.318 | 12.245 | Metal loss | [Corrosion] | PITT | 1:28 | 9.27 | 20 | 20 | 19 | Ext | 0.830 | 112.697
| 3844.974 | 5190 | 0.354 | 12.245 | Metal loss | [Corrosion] | PITT | 4:42 | 9.27 | 20 | 29 | 16 | Ext | 0.828 | 112.899
| 3844.974 | 5190 | 0.354 | 12.245 | Metal loss | Corrosion CLUSTER | GENE | 4:42 | 9.27 | 55 | 151 | 16 | Ext | 0.853 | 109.603
| 3844.978 | 5190 | 0.358 | 12.245 | Metal loss | [Corrosion] | PITT | 6:34 | 9.27 | 20 | 29 | 13 | Ext | 0.827 | 113.093
| 3844.984 | 5190 | 0.364 | 12.245 | Metal loss | Corrosion | PITT | 0:28 | 9.27 | 20 | 20 | 17 | Ext | 0.829 | 112.833
| 3844.992 | 5190 | 0.372 | 12.245 | Metal loss | [Corrosion] | PITT | 6:28 | 9.27 | 20 | 22 | 14 | Ext | 0.827 | 113.029
| 3844.996 | 5190 | 0.376 | 12.245 | Metal loss | [Corrosion] | PITT | 2:50 | 9.27 | 20 | 22 | 14 | Ext | 0.827 | 113.029
| 3844.996 | 5190 | 0.376 | 12.245 | Metal loss | Corrosion CLUSTER | GENE | 2:50 | 9.27 | 51 | 43 | 14 | Ext | 0.846 | 110.470
| 3845.01 | 5190 | 0.39 | 12.245 | Metal loss | [Corrosion] | PITT | 5:42 | 9.27 | 20 | 29 | 16 | Ext | 0.828 | 112.899
| 3845.031 | 5190 | 0.411 | 12.245 | Metal loss | [Corrosion] | PITT | 2:28 | 9.27 | 20 | 22 | 13 | Ext | 0.827 | 113.093
| 3845.037 | 5190 | 0.417 | 12.245 | Metal loss | [Corrosion] | PITT | 4:50 | 9.27 | 20 | 22 | 15 | Ext | 0.828 | 112.964
| 3845.057 | 5190 | 0.437 | 12.245 | Metal loss | [Corrosion] | PITT | 1:12 | 9.27 | 20 | 20 | 13 | Ext | 0.827 | 113.093
| 3845.058 | 5190 | 0.438 | 12.245 | Metal loss | [Corrosion] | PITT | 0:50 | 9.27 | 20 | 36 | 16 | Ext | 0.828 | 112.899
| 3845.058 | 5190 | 0.438 | 12.245 | Metal loss | Corrosion CLUSTER | CIGR | 0:50 | 9.27 | 22 | 65 | 16 | Ext | 0.829 | 112.725
| 3845.062 | 5190 | 0.442 | 12.245 | Metal loss | [Corrosion] | PITT | 4:28 | 9.27 | 20 | 20 | 16 | Ext | 0.828 | 112.899
| 3845.062 | 5190 | 0.442 | 12.245 | Metal loss | Corrosion CLUSTER | GENE | 4:28 | 9.27 | 41 | 36 | 16 | Ext | 0.843 | 110.880
| 3845.089 | 5190 | 0.469 | 12.245 | Metal loss | [Corrosion] | PITT | 7:28 | 9.27 | 20 | 22 | 14 | Ext | 0.827 | 113.029
| 3845.097 | 5190 | 0.477 | 12.245 | Metal loss | Corrosion | PITT | 2:50 | 9.27 | 20 | 22 | 17 | Ext | 0.829 | 112.833
| 3845.101 | 5190 | 0.481 | 12.245 | Metal loss | [Corrosion] | PITT | 6:50 | 9.27 | 20 | 22 | 15 | Ext | 0.828 | 112.964
| 3845.101 | 5190 | 0.481 | 12.245 | Metal loss | Corrosion CLUSTER | GENE | 6:50 | 9.27 | 47 | 65 | 15 | Ext | 0.846 | 110.549
| 3845.115 | 5190 | 0.495 | 12.245 | Metal loss | Corrosion | PITT | 4:28 | 9.27 | 20 | 22 | 16 | Ext | 0.828 | 112.899
| 3845.119 | 5190 | 0.499 | 12.245 | Metal loss | [Corrosion] | PITT | 7:28 | 9.27 | 20 | 20 | 15 | Ext | 0.828 | 112.964
| 3845.167 | 5190 | 0.547 | 12.245 | Metal loss | Corrosion | PITT | 3:50 | 9.27 | 22 | 22 | 18 | Ext | 0.831 | 112.567
| 3845.303 | 5190 | 0.683 | 12.245 | Metal loss | Corrosion | PITT | 4:50 | 9.27 | 22 | 22 | 21 | Ext | 0.832 | 112.322
| 3845.432 | 5190 | 0.812 | 12.245 | Metal loss | [Corrosion] | PITT | 0:50 | 9.27 | 20 | 20 | 13 | Ext | 0.827 | 113.093
| 3845.461 | 5190 | 0.841 | 12.245 | Metal loss | [Corrosion] | PITT | 0:26 | 9.27 | 20 | 36 | 15 | Ext | 0.828 | 112.964
| 3845.488 | 5190 | 0.868 | 12.245 | Metal loss | Corrosion | PITT | 4:42 | 9.27 | 20 | 22 | 20 | Ext | 0.830 | 112.628
| 3845.497 | 5190 | 0.877 | 12.245 | Metal loss | [Corrosion] | PITT | 0:26 | 9.27 | 20 | 22 | 17 | Ext | 0.829 | 112.833
| 3845.497 | 5190 | 0.877 | 12.245 | Metal loss | Corrosion CLUSTER | GENE | 0:26 | 9.27 | 77 | 43 | 17 | Ext | 0.869 | 107.626
| 3845.812 | 5190 | 1.192 | 12.245 | Metal loss | [Corrosion] | PITT | 0:34 | 9.27 | 20 | 29 | 16 | Ext | 0.828 | 112.899
| 3845.812 | 5190 | 1.192 | 12.245 | Metal loss | Corrosion CLUSTER | PITT | 0:34 | 9.27 | 49 | 29 | 16 | Ext | 0.849 | 110.127
| 3845.84 | 5190 | 1.22 | 12.245 | Metal loss | [Corrosion] | PITT | 0:26 | 9.27 | 20 | 29 | 16 | Ext | 0.828 | 112.899
| 3845.841 | 5190 | 1.221 | 12.245 | Metal loss | Corrosion | PITT | 3:50 | 9.27 | 20 | 22 | 19 | Ext | 0.830 | 112.697
| 3845.993 | 5190 | 1.373 | 12.245 | Metal loss | Corrosion | PITT | 0:50 | 9.27 | 24 | 20 | 18 | Ext | 0.832 | 112.361
| 3846.106 | 5190 | 1.486 | 12.245 | Metal loss | Corrosion | PITT | 4:26 | 9.27 | 20 | 20 | 17 | Ext | 0.829 | 112.833
| 3846.141 | 5190 | 1.521 | 12.245 | Metal loss | Corrosion | PITT | 3:34 | 9.27 | 20 | 29 | 14 | Ext | 0.827 | 113.029
| 3855.653 | 5190 | 11.033 | 12.245 | Metal loss | Corrosion | PITT | 6:14 | 9.27 | 21 | 20 | 16 | Ext | 0.829 | 112.813
| 3856.865 | 5200 | 0 | 12.113 | Weld | Seamless Pipe |  | N/A | 9.27
| 3865.189 | 5200 | 8.324 | 12.113 | Metal loss | Corrosion | PITT | 6:10 | 9.27 | 26 | 20 | 18 | Ext | 0.834 | 112.147
| 3868.978 | 5210 | 0 | 12.122 | Weld | Seamless Pipe |  | N/A | 9.27
| 3880.366 | 5210 | 11.388 | 12.122 | Metal loss | Corrosion | PITT | 6:14 | 9.27 | 20 | 20 | 17 | Ext | 0.829 | 112.833
| 3881.1 | 5220 | 0 | 12.352 | Weld | Seamless Pipe |  | N/A | 9.27
| 3887.215 | 5220 | 6.115 | 12.352 | Metal loss | Corrosion | PITT | 6:26 | 9.27 | 20 | 29 | 16 | Ext | 0.828 | 112.899
| 3887.216 | 5220 | 6.116 | 12.352 | Metal loss | Corrosion | PITT | 7:12 | 9.27 | 20 | 20 | 16 | Ext | 0.828 | 112.899
| 3893.009 | 5220 | 11.909 | 12.352 | Metal loss | [Corrosion] | PITT | 0:12 | 9.27 | 25 | 22 | 18 | Ext | 0.833 | 112.255
| 3893.02 | 5220 | 11.92 | 12.352 | Metal loss | [Corrosion] | PITT | 11:20 | 9.27 | 29 | 20 | 19 | Ext | 0.837 | 111.690
| 3893.02 | 5220 | 11.92 | 12.352 | Metal loss | Corrosion CLUSTER | GENE | 11:20 | 9.27 | 41 | 65 | 19 | Ext | 0.848 | 110.262
| 3893.022 | 5220 | 11.922 | 12.352 | Metal loss | [Corrosion] | PITT | 11:34 | 9.27 | 20 | 20 | 19 | Ext | 0.830 | 112.697
| 3893.452 | 5230 | 0 | 12.118 | Weld | Seamless Pipe |  | N/A | 9.27
| 3905.57 | 5240 | 0 | 6.24 | Weld | Seamless Pipe |  | N/A | 9.27
| 3905.739 | 5240 | 0.169 | 6.24 | Metal loss | Corrosion | PITT | 4:24 | 9.27 | 22 | 22 | 23 | Ext | 0.834 | 112.153
| 3905.784 | 5240 | 0.214 | 6.24 | Metal loss | [Corrosion] | PITT | 4:30 | 9.27 | 20 | 20 | 16 | Ext | 0.828 | 112.899
| 3905.784 | 5240 | 0.214 | 6.24 | Metal loss | [Corrosion] | PITT | 4:46 | 9.27 | 20 | 20 | 17 | Ext | 0.829 | 112.833
| 3905.823 | 5240 | 0.253 | 6.24 | Metal loss | [Corrosion] | PITT | 4:24 | 9.27 | 22 | 20 | 18 | Ext | 0.831 | 112.567
| 3905.823 | 5240 | 0.253 | 6.24 | Metal loss | Corrosion CLUSTER | GENE | 4:24 | 9.27 | 62 | 50 | 18 | Ext | 0.863 | 108.391
| 3905.936 | 5240 | 0.366 | 6.24 | Metal loss | Corrosion | PITT | 5:46 | 9.27 | 20 | 22 | 19 | Ext | 0.830 | 112.697
| 3906.068 | 5240 | 0.498 | 6.24 | Metal loss | Corrosion | PITT | 4:24 | 9.27 | 30 | 22 | 21 | Ext | 0.840 | 111.299
| 3906.115 | 5240 | 0.545 | 6.24 | Metal loss | [Corrosion] | PITT | 3:24 | 9.27 | 20 | 20 | 19 | Ext | 0.830 | 112.697
| 3906.117 | 5240 | 0.547 | 6.24 | Metal loss | [Corrosion] | PITT | 3:46 | 9.27 | 20 | 29 | 21 | Ext | 0.831 | 112.557
| 3906.117 | 5240 | 0.547 | 6.24 | Metal loss | Corrosion CLUSTER | CIGR | 3:46 | 9.27 | 21 | 43 | 21 | Ext | 0.832 | 112.441
| 3906.143 | 5240 | 0.573 | 6.24 | Metal loss | Corrosion | PITT | 4:46 | 9.27 | 25 | 22 | 25 | Ext | 0.838 | 111.526
| 3906.253 | 5240 | 0.683 | 6.24 | Metal loss | Corrosion | PITT | 3:38 | 9.27 | 20 | 22 | 20 | Ext | 0.830 | 112.628
| 3906.318 | 5240 | 0.748 | 6.24 | Metal loss | Corrosion | PITT | 4:46 | 9.27 | 24 | 22 | 20 | Ext | 0.834 | 112.173
| 3906.386 | 5240 | 0.816 | 6.24 | Metal loss | Corrosion | PITT | 4:24 | 9.27 | 20 | 22 | 18 | Ext | 0.829 | 112.765
| 3906.47 | 5240 | 0.9 | 6.24 | Metal loss | Corrosion | PITT | 4:30 | 9.27 | 22 | 29 | 21 | Ext | 0.832 | 112.322
| 3906.556 | 5240 | 0.986 | 6.24 | Metal loss | [Corrosion] | PITT | 4:24 | 9.27 | 20 | 20 | 18 | Ext | 0.829 | 112.765
| 3906.558 | 5240 | 0.988 | 6.24 | Metal loss | [Corrosion] | PITT | 4:38 | 9.27 | 21 | 22 | 20 | Ext | 0.831 | 112.518
| 3906.558 | 5240 | 0.988 | 6.24 | Metal loss | Corrosion CLUSTER | PITT | 4:38 | 9.27 | 24 | 29 | 20 | Ext | 0.834 | 112.173
| 3907.046 | 5240 | 1.476 | 6.24 | Metal loss | Corrosion | PITT | 4:46 | 9.27 | 20 | 29 | 20 | Ext | 0.830 | 112.628
| 3907.1 | 5240 | 1.53 | 6.24 | Metal loss | Corrosion | PITT | 4:24 | 9.27 | 20 | 20 | 17 | Ext | 0.829 | 112.833
| 3907.214 | 5240 | 1.644 | 6.24 | Metal loss | Corrosion | PITT | 3:46 | 9.27 | 20 | 22 | 18 | Ext | 0.829 | 112.765
| 3907.285 | 5240 | 1.715 | 6.24 | Metal loss | Corrosion | PITT | 4:24 | 9.27 | 29 | 22 | 22 | Ext | 0.840 | 111.300
| 3907.286 | 5240 | 1.716 | 6.24 | Metal loss | Corrosion | PITT | 7:46 | 9.27 | 20 | 22 | 18 | Ext | 0.829 | 112.765
| 3907.372 | 5240 | 1.802 | 6.24 | Metal loss | [Corrosion] | PITT | 3:30 | 9.27 | 20 | 20 | 20 | Ext | 0.830 | 112.628
| 3907.372 | 5240 | 1.802 | 6.24 | Metal loss | [Corrosion] | PITT | 3:46 | 9.27 | 28 | 29 | 21 | Ext | 0.838 | 111.563
| 3907.372 | 5240 | 1.802 | 6.24 | Metal loss | Corrosion CLUSTER | GENE | 3:46 | 9.27 | 31 | 36 | 21 | Ext | 0.841 | 111.166
| 3907.415 | 5240 | 1.845 | 6.24 | Metal loss | Corrosion | PITT | 7:46 | 9.27 | 26 | 22 | 20 | Ext | 0.835 | 111.933
| 3907.471 | 5240 | 1.901 | 6.24 | Metal loss | [Corrosion] | PITT | 4:46 | 9.27 | 20 | 20 | 18 | Ext | 0.829 | 112.765
| 3907.474 | 5240 | 1.904 | 6.24 | Metal loss | [Corrosion] | PITT | 4:38 | 9.27 | 26 | 20 | 19 | Ext | 0.835 | 112.041
| 3907.474 | 5240 | 1.904 | 6.24 | Metal loss | Corrosion CLUSTER | PITT | 4:38 | 9.27 | 26 | 36 | 19 | Ext | 0.835 | 112.041
| 3907.54 | 5240 | 1.97 | 6.24 | Metal loss | Corrosion | PITT | 4:46 | 9.27 | 26 | 22 | 19 | Ext | 0.835 | 112.041
| 3907.657 | 5240 | 2.087 | 6.24 | Metal loss | [Corrosion] | PITT | 4:22 | 9.27 | 21 | 22 | 19 | Ext | 0.830 | 112.593
| 3907.694 | 5240 | 2.124 | 6.24 | Metal loss | [Corrosion] | PITT | 4:22 | 9.27 | 20 | 20 | 21 | Ext | 0.831 | 112.557
| 3907.694 | 5240 | 2.124 | 6.24 | Metal loss | Corrosion CLUSTER | PITT | 4:22 | 9.27 | 58 | 29 | 21 | Ext | 0.867 | 107.809
| 3907.893 | 5240 | 2.323 | 6.24 | Metal loss | Corrosion | PITT | 7:46 | 9.27 | 28 | 22 | 19 | Ext | 0.836 | 111.808
| 3907.988 | 5240 | 2.418 | 6.24 | Metal loss | Corrosion | PITT | 4:30 | 9.27 | 22 | 29 | 20 | Ext | 0.832 | 112.405
| 3909.848 | 5240 | 4.278 | 6.24 | Metal loss | Corrosion | PITT | 3:44 | 9.27 | 23 | 27 | 18 | Ext | 0.831 | 112.465
| 3909.898 | 5240 | 4.328 | 6.24 | Metal loss | [Corrosion] | PITT | 4:22 | 9.27 | 20 | 21 | 18 | Ext | 0.829 | 112.765
| 3909.898 | 5240 | 4.328 | 6.24 | Metal loss | Corrosion CLUSTER | GENE | 4:22 | 9.27 | 42 | 72 | 18 | Ext | 0.847 | 110.360
| 3909.922 | 5240 | 4.352 | 6.24 | Metal loss | [Corrosion] | PITT | 3:36 | 9.27 | 20 | 27 | 17 | Ext | 0.829 | 112.833
| 3909.967 | 5240 | 4.397 | 6.24 | Metal loss | Corrosion | PITT | 3:22 | 9.27 | 20 | 27 | 17 | Ext | 0.829 | 112.833
| 3910.1 | 5240 | 4.53 | 6.24 | Metal loss | [Corrosion] | PITT | 3:44 | 9.27 | 20 | 21 | 19 | Ext | 0.830 | 112.697
| 3910.1 | 5240 | 4.53 | 6.24 | Metal loss | Corrosion CLUSTER | GENE | 3:44 | 9.27 | 59 | 79 | 19 | Ext | 0.863 | 108.341
| 3910.105 | 5240 | 4.535 | 6.24 | Metal loss | [Corrosion] | PITT | 4:14 | 9.27 | 20 | 34 | 18 | Ext | 0.829 | 112.765
| 3910.109 | 5240 | 4.539 | 6.24 | Metal loss | [Corrosion] | PITT | 4:36 | 9.27 | 20 | 20 | 16 | Ext | 0.828 | 112.899
| 3910.139 | 5240 | 4.569 | 6.24 | Metal loss | [Corrosion] | PITT | 3:44 | 9.27 | 20 | 21 | 18 | Ext | 0.829 | 112.765
| 3910.261 | 5240 | 4.691 | 6.24 | Metal loss | Corrosion | PITT | 3:44 | 9.27 | 21 | 21 | 17 | Ext | 0.829 | 112.741
| 3910.431 | 5240 | 4.861 | 6.24 | Metal loss | Corrosion | CIGR | 3:38 | 9.27 | 21 | 48 | 16 | Ext | 0.829 | 112.813
| 3910.525 | 5240 | 4.955 | 6.24 | Metal loss | [Corrosion] | PITT | 4:22 | 9.27 | 20 | 21 | 20 | Ext | 0.830 | 112.628
| 3910.531 | 5240 | 4.961 | 6.24 | Metal loss | [Corrosion] | PITT | 4:08 | 9.27 | 21 | 21 | 21 | Ext | 0.832 | 112.441
| 3910.531 | 5240 | 4.961 | 6.24 | Metal loss | Corrosion CLUSTER | GENE | 4:08 | 9.27 | 32 | 57 | 21 | Ext | 0.842 | 111.033
| 3910.537 | 5240 | 4.967 | 6.24 | Metal loss | [Corrosion] | PITT | 3:46 | 9.27 | 21 | 21 | 16 | Ext | 0.829 | 112.813
| 3910.579 | 5240 | 5.009 | 6.24 | Metal loss | Corrosion | PITT | 7:46 | 9.27 | 20 | 20 | 21 | Ext | 0.831 | 112.557
| 3910.749 | 5240 | 5.179 | 6.24 | Metal loss | [Corrosion] | PITT | 7:48 | 9.27 | 20 | 27 | 24 | Ext | 0.832 | 112.340
| 3910.749 | 5240 | 5.179 | 6.24 | Metal loss | Corrosion CLUSTER | PITT | 7:48 | 9.27 | 46 | 29 | 24 | Ext | 0.862 | 108.448
| 3910.78 | 5240 | 5.21 | 6.24 | Metal loss | [Corrosion] | PITT | 7:48 | 9.27 | 20 | 21 | 22 | Ext | 0.831 | 112.486
| 3910.814 | 5240 | 5.244 | 6.24 | Metal loss | Corrosion | PITT | 3:26 | 9.27 | 20 | 20 | 18 | Ext | 0.829 | 112.765
| 3910.842 | 5240 | 5.272 | 6.24 | Metal loss | Corrosion | PITT | 7:48 | 9.27 | 20 | 21 | 23 | Ext | 0.832 | 112.414
| 3910.885 | 5240 | 5.315 | 6.24 | Metal loss | [Corrosion] | PITT | 7:26 | 9.27 | 20 | 34 | 20 | Ext | 0.830 | 112.628
| 3910.916 | 5240 | 5.346 | 6.24 | Metal loss | [Corrosion] | PITT | 7:48 | 9.27 | 20 | 21 | 21 | Ext | 0.831 | 112.557
| 3910.93 | 5240 | 5.36 | 6.24 | Metal loss | [Corrosion] | PITT | 7:26 | 9.27 | 30 | 27 | 26 | Ext | 0.845 | 110.586
| 3910.93 | 5240 | 5.36 | 6.24 | Metal loss | Corrosion CLUSTER | GENE | 7:26 | 9.27 | 65 | 36 | 26 | Ext | 0.888 | 105.298
| 3910.931 | 5240 | 5.361 | 6.24 | Metal loss | Corrosion | PITT | 3:48 | 9.27 | 20 | 27 | 16 | Ext | 0.828 | 112.899
| 3910.979 | 5240 | 5.409 | 6.24 | Metal loss | [Corrosion] | PITT | 2:50 | 9.27 | 22 | 34 | 18 | Ext | 0.831 | 112.567
| 3910.979 | 5240 | 5.409 | 6.24 | Metal loss | Corrosion CLUSTER | PITT | 2:50 | 9.27 | 25 | 50 | 18 | Ext | 0.833 | 112.255
| 3910.983 | 5240 | 5.413 | 6.24 | Metal loss | [Corrosion] | PITT | 2:26 | 9.27 | 20 | 20 | 17 | Ext | 0.829 | 112.833
| 3911.196 | 5240 | 5.626 | 6.24 | Metal loss | [Corrosion] | PITT | 7:36 | 9.27 | 20 | 21 | 21 | Ext | 0.831 | 112.557
| 3911.196 | 5240 | 5.626 | 6.24 | Metal loss | Corrosion CLUSTER | PITT | 7:36 | 9.27 | 27 | 36 | 21 | Ext | 0.837 | 111.694
| 3911.208 | 5240 | 5.638 | 6.24 | Metal loss | [Corrosion] | PITT | 7:50 | 9.27 | 23 | 20 | 18 | Ext | 0.831 | 112.465
| 3911.241 | 5240 | 5.671 | 6.24 | Metal loss | [Corrosion] | GENE | 3:28 | 9.27 | 32 | 34 | 22 | Ext | 0.843 | 110.880
| 3911.241 | 5240 | 5.671 | 6.24 | Metal loss | Corrosion CLUSTER | GENE | 3:28 | 9.27 | 116 | 79 | 22 | Ext | 0.906 | 103.181
| 3911.29 | 5240 | 5.72 | 6.24 | Metal loss | [Corrosion] | AXGR | 4:28 | 9.27 | 41 | 20 | 19 | Ext | 0.848 | 110.262
| 3911.308 | 5240 | 5.738 | 6.24 | Metal loss | [Corrosion] | PITT | 5:28 | 9.27 | 31 | 27 | 19 | Ext | 0.839 | 111.453
| 3911.308 | 5240 | 5.738 | 6.24 | Metal loss | Corrosion CLUSTER | GENE | 5:28 | 9.27 | 48 | 108 | 19 | Ext | 0.854 | 109.468
| 3911.308 | 5240 | 5.738 | 6.24 | Metal loss | [Corrosion] | PITT | 5:52 | 9.27 | 20 | 20 | 18 | Ext | 0.829 | 112.765
| 3911.324 | 5240 | 5.754 | 6.24 | Metal loss | [Corrosion] | PITT | 3:36 | 9.27 | 26 | 41 | 16 | Ext | 0.832 | 112.356
| 3911.326 | 5240 | 5.756 | 6.24 | Metal loss | [Corrosion] | PITT | 6:36 | 9.27 | 20 | 20 | 19 | Ext | 0.830 | 112.697
| 3911.326 | 5240 | 5.756 | 6.24 | Metal loss | [Corrosion] | PITT | 6:52 | 9.27 | 36 | 27 | 19 | Ext | 0.843 | 110.854
| 3911.368 | 5240 | 5.798 | 6.24 | Metal loss | Corrosion | PITT | 5:30 | 9.27 | 37 | 20 | 19 | Ext | 0.844 | 110.734
| 3911.369 | 5240 | 5.799 | 6.24 | Offtake | Tap |  | 12:00 | 9.27
| 3911.611 | 5240 | 6.041 | 6.24 | Metal loss | Corrosion | PITT | 7:32 | 9.27 | 29 | 34 | 19 | Ext | 0.837 | 111.690
| 3911.81 | 5250 | 0 | 2.048 | Weld | Seamless Pipe |  | N/A | 12.7
| 3912.719 | 5250 | 0.909 | 2.048 | Bend |  |  | 9:00 | 12.7
| 3913.858 | 5260 | 0 | 0.864 | Weld | Seamless Pipe |  | N/A | 9.27
| 3914.515 | 5260 | 0.657 | 0.864 | Metal loss | Corrosion | PITT | 6:00 | 9.27 | 20 | 20 | 19 | Ext | 0.830 | 112.697
| 3914.562 | 5260 | 0.704 | 0.864 | Metal loss | Corrosion | PITT | 11:00 | 9.27 | 20 | 22 | 15 | Ext | 0.828 | 112.964
| 3914.605 | 5260 | 0.747 | 0.864 | Metal loss | [Corrosion] | PITT | 0:22 | 9.27 | 20 | 20 | 12 | Ext | 0.826 | 113.156
| 3914.607 | 5260 | 0.749 | 0.864 | Metal loss | [Corrosion] | PITT | 0:08 | 9.27 | 20 | 22 | 15 | Ext | 0.828 | 112.964
| 3914.607 | 5260 | 0.749 | 0.864 | Metal loss | Corrosion CLUSTER | CIGR | 0:08 | 9.27 | 20 | 43 | 15 | Ext | 0.828 | 112.964
| 3914.631 | 5260 | 0.773 | 0.864 | Metal loss | [Corrosion] | PITT | 7:00 | 9.27 | 20 | 22 | 13 | Ext | 0.827 | 113.093
| 3914.649 | 5260 | 0.791 | 0.864 | Metal loss | [Corrosion] | PITT | 7:00 | 9.27 | 20 | 29 | 14 | Ext | 0.827 | 113.029
| 3914.649 | 5260 | 0.791 | 0.864 | Metal loss | Corrosion CLUSTER | PITT | 7:00 | 9.27 | 40 | 29 | 14 | Ext | 0.840 | 111.365
| 3914.722 | 5270 | 0 | 11.956 | Weld | Seamless Pipe |  | N/A | 9.27
| 3914.767 | 5270 | 0.045 | 11.956 | Metal loss | Corrosion | PITT | 8:22 | 9.27 | 20 | 20 | 21 | Ext | 0.831 | 112.557
| 3914.829 | 5270 | 0.107 | 11.956 | Metal loss | Corrosion | PITT | 8:14 | 9.27 | 20 | 21 | 15 | Ext | 0.828 | 112.964
| 3914.869 | 5270 | 0.147 | 11.956 | Metal loss | [Corrosion] | PITT | 8:00 | 9.27 | 23 | 20 | 23 | Ext | 0.835 | 112.018
| 3914.869 | 5270 | 0.147 | 11.956 | Metal loss | Corrosion CLUSTER | GENE | 8:00 | 9.27 | 76 | 86 | 23 | Ext | 0.888 | 105.316
| 3914.887 | 5270 | 0.165 | 11.956 | Metal loss | [Corrosion] | PITT | 8:22 | 9.27 | 20 | 27 | 18 | Ext | 0.829 | 112.765
| 3914.9 | 5270 | 0.178 | 11.956 | Metal loss | Corrosion | PITT | 6:22 | 9.27 | 20 | 21 | 17 | Ext | 0.829 | 112.833
| 3914.926 | 5270 | 0.204 | 11.956 | Metal loss | [Corrosion] | PITT | 7:30 | 9.27 | 21 | 41 | 18 | Ext | 0.830 | 112.668
| 3914.976 | 5270 | 0.254 | 11.956 | Metal loss | [Corrosion] | PITT | 7:22 | 9.27 | 22 | 27 | 25 | Ext | 0.835 | 111.979
| 3914.976 | 5270 | 0.254 | 11.956 | Metal loss | Corrosion CLUSTER | GENE | 7:22 | 9.27 | 47 | 65 | 25 | Ext | 0.865 | 108.042
| 3915.002 | 5270 | 0.28 | 11.956 | Metal loss | [Corrosion] | PITT | 8:00 | 9.27 | 20 | 20 | 20 | Ext | 0.830 | 112.628
| 3915.063 | 5270 | 0.341 | 11.956 | Metal loss | [Corrosion] | PITT | 7:14 | 9.27 | 27 | 27 | 23 | Ext | 0.839 | 111.456
| 3915.063 | 5270 | 0.341 | 11.956 | Metal loss | Corrosion CLUSTER | GENE | 7:14 | 9.27 | 65 | 36 | 23 | Ext | 0.879 | 106.387
| 3915.102 | 5270 | 0.38 | 11.956 | Metal loss | [Corrosion] | PITT | 7:22 | 9.27 | 20 | 21 | 17 | Ext | 0.829 | 112.833
| 3915.136 | 5270 | 0.414 | 11.956 | Metal loss | [Corrosion] | PITT | 8:22 | 9.27 | 21 | 20 | 22 | Ext | 0.832 | 112.364
| 3915.17 | 5270 | 0.448 | 11.956 | Metal loss | [Corrosion] | PITT | 7:58 | 9.27 | 20 | 21 | 25 | Ext | 0.833 | 112.266
| 3915.17 | 5270 | 0.448 | 11.956 | Metal loss | Corrosion CLUSTER | GENE | 7:58 | 9.27 | 53 | 36 | 25 | Ext | 0.872 | 107.183
| 3915.207 | 5270 | 0.485 | 11.956 | Metal loss | Corrosion | PITT | 6:22 | 9.27 | 29 | 27 | 20 | Ext | 0.838 | 111.562
| 3915.215 | 5270 | 0.493 | 11.956 | Metal loss | [Corrosion] | PITT | 7:36 | 9.27 | 20 | 21 | 18 | Ext | 0.829 | 112.765
| 3915.258 | 5270 | 0.536 | 11.956 | Metal loss | [Corrosion] | PITT | 8:14 | 9.27 | 26 | 27 | 25 | Ext | 0.840 | 111.370
| 3915.298 | 5270 | 0.576 | 11.956 | Metal loss | [Corrosion] | PITT | 7:58 | 9.27 | 22 | 21 | 27 | Ext | 0.836 | 111.799
| 3915.298 | 5270 | 0.576 | 11.956 | Metal loss | Corrosion CLUSTER | GENE | 7:58 | 9.27 | 103 | 57 | 27 | Ext | 0.922 | 101.375
| 3915.302 | 5270 | 0.58 | 11.956 | Metal loss | [Corrosion] | PITT | 6:22 | 9.27 | 20 | 21 | 22 | Ext | 0.831 | 112.486
| 3915.302 | 5270 | 0.58 | 11.956 | Metal loss | Corrosion CLUSTER | GENE | 6:22 | 9.27 | 94 | 79 | 22 | Ext | 0.896 | 104.385
| 3915.318 | 5270 | 0.596 | 11.956 | Offtake | Tap |  | 12:00 | 9.27
| 3915.335 | 5270 | 0.613 | 11.956 | Metal loss | [Corrosion] | PITT | 6:58 | 9.27 | 21 | 27 | 18 | Ext | 0.830 | 112.668
| 3915.362 | 5270 | 0.64 | 11.956 | Metal loss | [Corrosion] | PITT | 6:20 | 9.27 | 29 | 27 | 22 | Ext | 0.840 | 111.300
| 3915.366 | 5270 | 0.644 | 11.956 | Metal loss | [Corrosion] | PITT | 5:58 | 9.27 | 20 | 20 | 19 | Ext | 0.830 | 112.697
| 3915.369 | 5270 | 0.647 | 11.956 | Metal loss | Corrosion | PITT | 7:58 | 9.27 | 26 | 21 | 32 | Ext | 0.846 | 110.513
| 3915.485 | 5270 | 0.763 | 11.956 | Metal loss | [Corrosion] | AXGR | 7:58 | 9.27 | 45 | 20 | 29 | Ext | 0.871 | 107.313
| 3915.535 | 5270 | 0.813 | 11.956 | Metal loss | Corrosion | PITT | 6:20 | 9.27 | 20 | 20 | 19 | Ext | 0.830 | 112.697
| 3915.549 | 5270 | 0.827 | 11.956 | Metal loss | [Corrosion] | GENE | 8:20 | 9.27 | 33 | 34 | 27 | Ext | 0.851 | 109.906
| 3915.589 | 5270 | 0.867 | 11.956 | Metal loss | [Corrosion] | PITT | 8:20 | 9.27 | 22 | 20 | 22 | Ext | 0.833 | 112.238
| 3915.603 | 5270 | 0.881 | 11.956 | Metal loss | [Corrosion] | PITT | 7:20 | 9.27 | 38 | 21 | 41 | Ext | 0.884 | 105.825
| 3915.603 | 5270 | 0.881 | 11.956 | Metal loss | Corrosion CLUSTER | GENE | 7:20 | 9.27 | 161 | 79 | 41 | Ext | 1.038 | 90.085
| 3915.662 | 5270 | 0.94 | 11.956 | Metal loss | Corrosion | PITT | 8:20 | 9.27 | 20 | 20 | 27 | Ext | 0.834 | 112.114
| 3915.68 | 5270 | 0.958 | 11.956 | Metal loss | [Corrosion] | PITT | 6:20 | 9.27 | 20 | 27 | 20 | Ext | 0.830 | 112.628
| 3915.689 | 5270 | 0.967 | 11.956 | Metal loss | [Corrosion] | PITT | 6:12 | 9.27 | 20 | 27 | 21 | Ext | 0.831 | 112.557
| 3915.689 | 5270 | 0.967 | 11.956 | Metal loss | Corrosion CLUSTER | PITT | 6:12 | 9.27 | 39 | 29 | 21 | Ext | 0.849 | 110.100
| 3915.776 | 5270 | 1.054 | 11.956 | Metal loss | [Corrosion] | PITT | 7:56 | 9.27 | 34 | 27 | 33 | Ext | 0.861 | 108.609
| 3915.776 | 5270 | 1.054 | 11.956 | Metal loss | Corrosion CLUSTER | AXGR | 7:56 | 9.27 | 72 | 29 | 33 | Ext | 0.920 | 101.621
| 3915.798 | 5270 | 1.076 | 11.956 | Metal loss | Corrosion | PITT | 5:56 | 9.27 | 23 | 20 | 17 | Ext | 0.831 | 112.551
| 3915.814 | 5270 | 1.092 | 11.956 | Metal loss | [Corrosion] | PITT | 7:56 | 9.27 | 21 | 21 | 19 | Ext | 0.830 | 112.593
| 3915.878 | 5270 | 1.156 | 11.956 | Metal loss | Corrosion | PITT | 7:56 | 9.27 | 30 | 21 | 25 | Ext | 0.844 | 110.732
| 3915.981 | 5270 | 1.259 | 11.956 | Metal loss | [Corrosion] | PITT | 6:56 | 9.27 | 20 | 20 | 22 | Ext | 0.831 | 112.486
| 3915.99 | 5270 | 1.268 | 11.956 | Metal loss | [Corrosion] | GENE | 7:56 | 9.27 | 32 | 34 | 26 | Ext | 0.848 | 110.247
| 3915.99 | 5270 | 1.268 | 11.956 | Metal loss | Corrosion CLUSTER | GENE | 7:56 | 9.27 | 32 | 79 | 26 | Ext | 0.848 | 110.247
| 3916.065 | 5270 | 1.343 | 11.956 | Metal loss | [Corrosion] | GENE | 7:54 | 9.27 | 30 | 34 | 30 | Ext | 0.850 | 109.979
| 3916.065 | 5270 | 1.343 | 11.956 | Metal loss | Corrosion CLUSTER | GENE | 7:54 | 9.27 | 69 | 36 | 30 | Ext | 0.905 | 103.259
| 3916.098 | 5270 | 1.376 | 11.956 | Metal loss | [Corrosion] | PITT | 7:54 | 9.27 | 26 | 21 | 19 | Ext | 0.835 | 112.041
| 3916.109 | 5270 | 1.387 | 11.956 | Metal loss | [Corrosion] | PITT | 7:02 | 9.27 | 20 | 20 | 16 | Ext | 0.828 | 112.899
| 3916.14 | 5270 | 1.418 | 11.956 | Metal loss | [Corrosion] | PITT | 6:16 | 9.27 | 20 | 20 | 20 | Ext | 0.830 | 112.628
| 3916.14 | 5270 | 1.418 | 11.956 | Metal loss | Corrosion CLUSTER | GENE | 6:16 | 9.27 | 53 | 65 | 20 | Ext | 0.861 | 108.651
| 3916.169 | 5270 | 1.447 | 11.956 | Metal loss | [Corrosion] | PITT | 7:54 | 9.27 | 20 | 21 | 20 | Ext | 0.830 | 112.628
| 3916.169 | 5270 | 1.447 | 11.956 | Metal loss | Corrosion CLUSTER | GENE | 7:54 | 9.27 | 38 | 65 | 20 | Ext | 0.847 | 110.425
| 3916.188 | 5270 | 1.466 | 11.956 | Metal loss | [Corrosion] | PITT | 6:54 | 9.27 | 21 | 20 | 18 | Ext | 0.830 | 112.668
| 3916.285 | 5270 | 1.563 | 11.956 | Metal loss | [Corrosion] | PITT | 6:16 | 9.27 | 20 | 34 | 19 | Ext | 0.830 | 112.697
| 3916.303 | 5270 | 1.581 | 11.956 | Metal loss | [Corrosion] | PITT | 7:00 | 9.27 | 20 | 20 | 17 | Ext | 0.829 | 112.833
| 3916.323 | 5270 | 1.601 | 11.956 | Metal loss | [Corrosion] | PITT | 6:54 | 9.27 | 24 | 20 | 18 | Ext | 0.832 | 112.361
| 3916.341 | 5270 | 1.619 | 11.956 | Metal loss | [Corrosion] | PITT | 7:16 | 9.27 | 20 | 20 | 18 | Ext | 0.829 | 112.765
| 3916.349 | 5270 | 1.627 | 11.956 | Metal loss | [Corrosion] | PITT | 6:54 | 9.27 | 29 | 34 | 19 | Ext | 0.837 | 111.690
| 3916.368 | 5270 | 1.646 | 11.956 | Metal loss | [Corrosion] | PITT | 5:54 | 9.27 | 20 | 34 | 21 | Ext | 0.831 | 112.557
| 3916.368 | 5270 | 1.646 | 11.956 | Metal loss | Corrosion CLUSTER | GENE | 5:54 | 9.27 | 154 | 143 | 21 | Ext | 0.913 | 102.367
| 3916.381 | 5270 | 1.659 | 11.956 | Offtake | Tap |  | 12:00 | 9.27
| 3916.381 | 5270 | 1.659 | 11.956 | Metal loss | [Corrosion] | PITT | 5:52 | 9.27 | 38 | 27 | 20 | Ext | 0.847 | 110.425
| 3916.42 | 5270 | 1.698 | 11.956 | Metal loss | [Corrosion] | PITT | 5:16 | 9.27 | 23 | 21 | 16 | Ext | 0.830 | 112.636
| 3916.604 | 5270 | 1.882 | 11.956 | Metal loss | [Corrosion] | PITT | 6:06 | 9.27 | 20 | 27 | 20 | Ext | 0.830 | 112.628
| 3916.612 | 5270 | 1.89 | 11.956 | Metal loss | [Corrosion] | PITT | 6:06 | 9.27 | 20 | 34 | 23 | Ext | 0.832 | 112.414
| 3916.612 | 5270 | 1.89 | 11.956 | Metal loss | Corrosion CLUSTER | GENE | 6:06 | 9.27 | 50 | 43 | 23 | Ext | 0.864 | 108.165
| 3916.619 | 5270 | 1.897 | 11.956 | Metal loss | [Corrosion] | PITT | 5:52 | 9.27 | 20 | 27 | 21 | Ext | 0.831 | 112.557
| 3916.724 | 5270 | 2.002 | 11.956 | Metal loss | Corrosion | PITT | 7:14 | 9.27 | 27 | 20 | 20 | Ext | 0.836 | 111.810
| 3916.772 | 5270 | 2.05 | 11.956 | Metal loss | Corrosion | PITT | 6:14 | 9.27 | 21 | 27 | 18 | Ext | 0.830 | 112.668
| 3916.849 | 5270 | 2.127 | 11.956 | Metal loss | Corrosion | PITT | 5:58 | 9.27 | 20 | 34 | 20 | Ext | 0.830 | 112.628
| 3917.029 | 5270 | 2.307 | 11.956 | Metal loss | Corrosion | PITT | 6:12 | 9.27 | 20 | 27 | 18 | Ext | 0.829 | 112.765
| 3917.097 | 5270 | 2.375 | 11.956 | Metal loss | Corrosion | PITT | 6:12 | 9.27 | 25 | 34 | 22 | Ext | 0.836 | 111.847
| 3917.15 | 5270 | 2.428 | 11.956 | Metal loss | [Corrosion] | PITT | 6:12 | 9.27 | 23 | 34 | 24 | Ext | 0.835 | 111.925
| 3917.15 | 5270 | 2.428 | 11.956 | Metal loss | Corrosion CLUSTER | GENE | 6:12 | 9.27 | 40 | 50 | 24 | Ext | 0.855 | 109.335
| 3917.161 | 5270 | 2.439 | 11.956 | Metal loss | [Corrosion] | PITT | 5:50 | 9.27 | 20 | 21 | 18 | Ext | 0.829 | 112.765
| 3917.231 | 5270 | 2.509 | 11.956 | Metal loss | Corrosion | PITT | 6:12 | 9.27 | 20 | 21 | 17 | Ext | 0.829 | 112.833
| 3917.3 | 5270 | 2.578 | 11.956 | Metal loss | [Corrosion] | PITT | 6:10 | 9.27 | 27 | 27 | 20 | Ext | 0.836 | 111.810
| 3917.3 | 5270 | 2.578 | 11.956 | Metal loss | Corrosion CLUSTER | PITT | 6:10 | 9.27 | 27 | 43 | 20 | Ext | 0.836 | 111.810
| 3917.302 | 5270 | 2.58 | 11.956 | Metal loss | [Corrosion] | PITT | 5:48 | 9.27 | 20 | 20 | 20 | Ext | 0.830 | 112.628
| 3917.513 | 5270 | 2.791 | 11.956 | Object | Support |  | 6:48 | 9.27
| 3917.734 | 5270 | 3.012 | 11.956 | Metal loss | [Corrosion] | PITT | 7:10 | 9.27 | 22 | 20 | 18 | Ext | 0.831 | 112.567
| 3917.734 | 5270 | 3.012 | 11.956 | Metal loss | Corrosion CLUSTER | PITT | 7:10 | 9.27 | 29 | 36 | 18 | Ext | 0.836 | 111.817
| 3917.737 | 5270 | 3.015 | 11.956 | Metal loss | [Corrosion] | PITT | 6:54 | 9.27 | 20 | 20 | 17 | Ext | 0.829 | 112.833
| 3917.841 | 5270 | 3.119 | 11.956 | Metal loss | Corrosion | PITT | 7:02 | 9.27 | 27 | 34 | 23 | Ext | 0.839 | 111.456
| 3918.336 | 5270 | 3.614 | 11.956 | Metal loss | [Corrosion] | PITT | 6:58 | 9.27 | 28 | 34 | 27 | Ext | 0.844 | 110.788
| 3918.336 | 5270 | 3.614 | 11.956 | Metal loss | Corrosion CLUSTER | GENE | 6:58 | 9.27 | 85 | 43 | 27 | Ext | 0.910 | 102.791
| 3918.38 | 5270 | 3.658 | 11.956 | Metal loss | [Corrosion] | PITT | 6:44 | 9.27 | 20 | 27 | 18 | Ext | 0.829 | 112.765
| 3918.391 | 5270 | 3.669 | 11.956 | Metal loss | [Corrosion] | PITT | 6:44 | 9.27 | 20 | 21 | 20 | Ext | 0.830 | 112.628
| 3918.428 | 5270 | 3.706 | 11.956 | Metal loss | Corrosion | PITT | 8:06 | 9.27 | 21 | 21 | 17 | Ext | 0.829 | 112.741
| 3918.478 | 5270 | 3.756 | 11.956 | Metal loss | Corrosion | PITT | 7:06 | 9.27 | 20 | 27 | 16 | Ext | 0.828 | 112.899
| 3918.631 | 5270 | 3.909 | 11.956 | Metal loss | Corrosion | PITT | 8:12 | 9.27 | 20 | 20 | 12 | Ext | 0.826 | 113.156
| 3918.661 | 5270 | 3.939 | 11.956 | Metal loss | [Corrosion] | PITT | 7:12 | 9.27 | 20 | 20 | 11 | Ext | 0.826 | 113.218
| 3918.681 | 5270 | 3.959 | 11.956 | Metal loss | [Corrosion] | PITT | 7:34 | 9.27 | 20 | 20 | 11 | Ext | 0.826 | 113.218
| 3918.693 | 5270 | 3.971 | 11.956 | Metal loss | [Corrosion] | PITT | 8:12 | 9.27 | 20 | 20 | 14 | Ext | 0.827 | 113.029
| 3918.693 | 5270 | 3.971 | 11.956 | Metal loss | Corrosion CLUSTER | GENE | 8:12 | 9.27 | 53 | 79 | 14 | Ext | 0.848 | 110.318
| 3918.723 | 5270 | 4.001 | 11.956 | Metal loss | Corrosion | PITT | 6:34 | 9.27 | 20 | 20 | 13 | Ext | 0.827 | 113.093
| 3918.753 | 5270 | 4.031 | 11.956 | Metal loss | Corrosion | PITT | 8:12 | 9.27 | 20 | 20 | 15 | Ext | 0.828 | 112.964
| 3918.797 | 5270 | 4.075 | 11.956 | Metal loss | Corrosion | PITT | 8:12 | 9.27 | 20 | 22 | 12 | Ext | 0.826 | 113.156
| 3918.877 | 5270 | 4.155 | 11.956 | Metal loss | Corrosion | PITT | 7:42 | 9.27 | 20 | 20 | 11 | Ext | 0.826 | 113.218
| 3918.978 | 5270 | 4.256 | 11.956 | Metal loss | Corrosion | PITT | 7:40 | 9.27 | 21 | 27 | 16 | Ext | 0.829 | 112.813
| 3918.992 | 5270 | 4.27 | 11.956 | Metal loss | Corrosion | PITT | 7:04 | 9.27 | 20 | 21 | 17 | Ext | 0.829 | 112.833
| 3919.072 | 5270 | 4.35 | 11.956 | Metal loss | [Corrosion] | PITT | 7:10 | 9.27 | 20 | 20 | 18 | Ext | 0.829 | 112.765
| 3919.072 | 5270 | 4.35 | 11.956 | Metal loss | Corrosion CLUSTER | CIGR | 7:10 | 9.27 | 20 | 50 | 18 | Ext | 0.829 | 112.765
| 3919.072 | 5270 | 4.35 | 11.956 | Metal loss | [Corrosion] | PITT | 6:56 | 9.27 | 20 | 34 | 16 | Ext | 0.828 | 112.899
| 3919.184 | 5270 | 4.462 | 11.956 | Metal loss | Corrosion | PITT | 7:02 | 9.27 | 30 | 27 | 24 | Ext | 0.843 | 110.877
| 3919.308 | 5270 | 4.586 | 11.956 | Metal loss | Corrosion | PITT | 7:02 | 9.27 | 21 | 21 | 18 | Ext | 0.830 | 112.668
| 3919.436 | 5270 | 4.714 | 11.956 | Metal loss | Corrosion | PITT | 7:38 | 9.27 | 20 | 27 | 19 | Ext | 0.830 | 112.697
| 3919.473 | 5270 | 4.751 | 11.956 | Metal loss | Corrosion | PITT | 7:00 | 9.27 | 20 | 20 | 15 | Ext | 0.828 | 112.964
| 3919.558 | 5270 | 4.836 | 11.956 | Metal loss | Corrosion | PITT | 6:38 | 9.27 | 20 | 27 | 18 | Ext | 0.829 | 112.765
| 3919.559 | 5270 | 4.837 | 11.956 | Metal loss | Corrosion | PITT | 7:52 | 9.27 | 20 | 34 | 16 | Ext | 0.828 | 112.899
| 3919.88 | 5270 | 5.158 | 11.956 | Metal loss | Corrosion | PITT | 7:36 | 9.27 | 20 | 21 | 18 | Ext | 0.829 | 112.765
| 3919.939 | 5270 | 5.217 | 11.956 | Metal loss | Corrosion | PITT | 6:36 | 9.27 | 21 | 20 | 17 | Ext | 0.829 | 112.741
| 3920.15 | 5270 | 5.428 | 11.956 | Metal loss | Corrosion | PITT | 7:34 | 9.27 | 20 | 20 | 17 | Ext | 0.829 | 112.833
| 3920.826 | 5270 | 6.104 | 11.956 | Metal loss | Corrosion | PITT | 6:30 | 9.27 | 20 | 21 | 18 | Ext | 0.829 | 112.765
| 3920.829 | 5270 | 6.107 | 11.956 | Metal loss | Corrosion | CIGR | 7:30 | 9.27 | 20 | 41 | 18 | Ext | 0.829 | 112.765
| 3920.971 | 5270 | 6.249 | 11.956 | Metal loss | Corrosion | PITT | 6:30 | 9.27 | 20 | 21 | 19 | Ext | 0.830 | 112.697
| 3921.015 | 5270 | 6.293 | 11.956 | Metal loss | [Corrosion] | PITT | 7:44 | 9.27 | 20 | 34 | 19 | Ext | 0.830 | 112.697
| 3921.015 | 5270 | 6.293 | 11.956 | Metal loss | Corrosion CLUSTER | GENE | 7:44 | 9.27 | 54 | 43 | 19 | Ext | 0.859 | 108.834
| 3921.05 | 5270 | 6.328 | 11.956 | Metal loss | [Corrosion] | PITT | 7:52 | 9.27 | 20 | 20 | 19 | Ext | 0.830 | 112.697
| 3921.191 | 5270 | 6.469 | 11.956 | Metal loss | Corrosion | PITT | 7:28 | 9.27 | 28 | 21 | 19 | Ext | 0.836 | 111.808
| 3921.232 | 5270 | 6.51 | 11.956 | Metal loss | Corrosion | PITT | 8:50 | 9.27 | 20 | 21 | 18 | Ext | 0.829 | 112.765
| 3921.432 | 5270 | 6.71 | 11.956 | Metal loss | Corrosion | PITT | 7:28 | 9.27 | 20 | 27 | 20 | Ext | 0.830 | 112.628
| 3921.6 | 5270 | 6.878 | 11.956 | Metal loss | Corrosion | PITT | 6:26 | 9.27 | 20 | 21 | 17 | Ext | 0.829 | 112.833
| 3921.774 | 5270 | 7.052 | 11.956 | Metal loss | [Corrosion] | PITT | 6:40 | 9.27 | 20 | 20 | 18 | Ext | 0.829 | 112.765
| 3921.774 | 5270 | 7.052 | 11.956 | Metal loss | Corrosion CLUSTER | CIGR | 6:40 | 9.27 | 21 | 43 | 18 | Ext | 0.830 | 112.668
| 3921.775 | 5270 | 7.053 | 11.956 | Metal loss | [Corrosion] | PITT | 6:26 | 9.27 | 20 | 21 | 17 | Ext | 0.829 | 112.833
| 3922.233 | 5270 | 7.511 | 11.956 | Metal loss | Corrosion | PITT | 7:46 | 9.27 | 20 | 21 | 17 | Ext | 0.829 | 112.833
| 3922.353 | 5270 | 7.631 | 11.956 | Metal loss | Corrosion | CIGR | 5:24 | 9.27 | 20 | 41 | 20 | Ext | 0.830 | 112.628
| 3922.585 | 5270 | 7.863 | 11.956 | Offtake | Tap |  | 12:00 | 9.27
| 3922.822 | 5270 | 8.1 | 11.956 | Metal loss | Corrosion | PITT | 6:44 | 9.27 | 20 | 27 | 18 | Ext | 0.829 | 112.765
| 3922.959 | 5270 | 8.237 | 11.956 | Metal loss | [Corrosion] | PITT | 5:44 | 9.27 | 20 | 21 | 18 | Ext | 0.829 | 112.765
| 3922.963 | 5270 | 8.241 | 11.956 | Metal loss | [Corrosion] | PITT | 5:36 | 9.27 | 20 | 21 | 18 | Ext | 0.829 | 112.765
| 3922.963 | 5270 | 8.241 | 11.956 | Metal loss | Corrosion CLUSTER | GENE | 5:36 | 9.27 | 36 | 36 | 18 | Ext | 0.842 | 111.029
| 3922.973 | 5270 | 8.251 | 11.956 | Metal loss | [Corrosion] | PITT | 5:50 | 9.27 | 20 | 20 | 17 | Ext | 0.829 | 112.833
| 3923.03 | 5270 | 8.308 | 11.956 | Metal loss | Corrosion | PITT | 7:42 | 9.27 | 22 | 21 | 18 | Ext | 0.831 | 112.567
| 3923.106 | 5270 | 8.384 | 11.956 | Metal loss | Corrosion | PITT | 7:42 | 9.27 | 21 | 21 | 17 | Ext | 0.829 | 112.741
| 3923.471 | 5270 | 8.749 | 11.956 | Offtake | Tap |  | 12:00 | 9.27
| 3924.456 | 5270 | 9.734 | 11.956 | Metal loss | Corrosion | PITT | 7:30 | 9.27 | 26 | 27 | 17 | Ext | 0.833 | 112.252
| 3924.471 | 5270 | 9.749 | 11.956 | Offtake | Tap |  | 12:00 | 9.27
| 3924.981 | 5270 | 10.259 | 11.956 | Metal loss | [Corrosion] | PITT | 10:36 | 9.27 | 22 | 34 | 20 | Ext | 0.832 | 112.405
| 3924.981 | 5270 | 10.259 | 11.956 | Metal loss | Corrosion CLUSTER | CIGR | 10:36 | 9.27 | 26 | 57 | 20 | Ext | 0.835 | 111.933
| 3924.981 | 5270 | 10.259 | 11.956 | Metal loss | [Corrosion] | PITT | 10:58 | 9.27 | 20 | 20 | 18 | Ext | 0.829 | 112.765
| 3925.019 | 5270 | 10.297 | 11.956 | Metal loss | Corrosion | PITT | 6:12 | 9.27 | 20 | 21 | 17 | Ext | 0.829 | 112.833
| 3925.191 | 5270 | 10.469 | 11.956 | Metal loss | Corrosion | PITT | 4:34 | 9.27 | 23 | 21 | 18 | Ext | 0.831 | 112.465
| 3925.235 | 5270 | 10.513 | 11.956 | Metal loss | Corrosion | PITT | 8:12 | 9.27 | 20 | 21 | 17 | Ext | 0.829 | 112.833
| 3925.27 | 5270 | 10.548 | 11.956 | Metal loss | Corrosion | PITT | 7:12 | 9.27 | 20 | 20 | 19 | Ext | 0.830 | 112.697
| 3925.401 | 5270 | 10.679 | 11.956 | Metal loss | [Corrosion] | PITT | 7:34 | 9.27 | 22 | 20 | 19 | Ext | 0.831 | 112.487
| 3925.421 | 5270 | 10.699 | 11.956 | Metal loss | [Corrosion] | PITT | 8:12 | 9.27 | 24 | 21 | 23 | Ext | 0.836 | 111.881
| 3925.421 | 5270 | 10.699 | 11.956 | Metal loss | Corrosion CLUSTER | GENE | 8:12 | 9.27 | 48 | 65 | 23 | Ext | 0.862 | 108.431
| 3925.48 | 5270 | 10.758 | 11.956 | Metal loss | Corrosion | PITT | 7:34 | 9.27 | 20 | 20 | 20 | Ext | 0.830 | 112.628
| 3925.558 | 5270 | 10.836 | 11.956 | Metal loss | Corrosion | PITT | 7:10 | 9.27 | 30 | 27 | 18 | Ext | 0.837 | 111.706
| 3925.76 | 5270 | 11.038 | 11.956 | Metal loss | Corrosion | PITT | 9:10 | 9.27 | 20 | 20 | 17 | Ext | 0.829 | 112.833
| 3925.797 | 5270 | 11.075 | 11.956 | Metal loss | [Corrosion] | PITT | 6:26 | 9.27 | 20 | 27 | 24 | Ext | 0.832 | 112.340
| 3925.803 | 5270 | 11.081 | 11.956 | Metal loss | [Corrosion] | PITT | 6:26 | 9.27 | 20 | 21 | 26 | Ext | 0.833 | 112.190
| 3925.803 | 5270 | 11.081 | 11.956 | Metal loss | Corrosion CLUSTER | GENE | 6:26 | 9.27 | 32 | 93 | 26 | Ext | 0.848 | 110.247
| 3925.803 | 5270 | 11.081 | 11.956 | Metal loss | [Corrosion] | PITT | 6:40 | 9.27 | 23 | 41 | 25 | Ext | 0.836 | 111.830
| 3925.805 | 5270 | 11.083 | 11.956 | Metal loss | [Corrosion] | PITT | 7:34 | 9.27 | 20 | 34 | 20 | Ext | 0.830 | 112.628
| 3925.879 | 5270 | 11.157 | 11.956 | Metal loss | Corrosion | PITT | 5:32 | 9.27 | 20 | 21 | 17 | Ext | 0.829 | 112.833
| 3925.957 | 5270 | 11.235 | 11.956 | Metal loss | Corrosion | PITT | 8:32 | 9.27 | 20 | 21 | 16 | Ext | 0.828 | 112.899
| 3925.993 | 5270 | 11.271 | 11.956 | Metal loss | [Corrosion] | PITT | 6:10 | 9.27 | 36 | 27 | 21 | Ext | 0.846 | 110.498
| 3925.993 | 5270 | 11.271 | 11.956 | Metal loss | Corrosion CLUSTER | PITT | 6:10 | 9.27 | 38 | 29 | 21 | Ext | 0.848 | 110.232
| 3926.007 | 5270 | 11.285 | 11.956 | Metal loss | [Corrosion] | PITT | 6:18 | 9.27 | 20 | 20 | 20 | Ext | 0.830 | 112.628
| 3926.056 | 5270 | 11.334 | 11.956 | Metal loss | Corrosion | PITT | 7:32 | 9.27 | 20 | 20 | 16 | Ext | 0.828 | 112.899
| 3926.265 | 5270 | 11.543 | 11.956 | Metal loss | Corrosion | PITT | 8:10 | 9.27 | 20 | 20 | 16 | Ext | 0.828 | 112.899
| 3926.678 | 5280 | 0 | 1.982 | Weld | Seamless Pipe |  | N/A | 9.27
| 3926.851 | 5280 | 0.173 | 1.982 | Metal loss | Corrosion | PITT | 4:08 | 9.27 | 20 | 20 | 18 | Ext | 0.829 | 112.765
| 3926.868 | 5280 | 0.19 | 1.982 | Metal loss | [Corrosion] | PITT | 6:30 | 9.27 | 20 | 21 | 19 | Ext | 0.830 | 112.697
| 3926.869 | 5280 | 0.191 | 1.982 | Metal loss | [Corrosion] | PITT | 6:08 | 9.27 | 22 | 21 | 19 | Ext | 0.831 | 112.487
| 3926.869 | 5280 | 0.191 | 1.982 | Metal loss | Corrosion CLUSTER | CIGR | 6:08 | 9.27 | 27 | 57 | 19 | Ext | 0.835 | 111.925
| 3926.871 | 5280 | 0.193 | 1.982 | Metal loss | [Corrosion] | PITT | 6:46 | 9.27 | 20 | 21 | 19 | Ext | 0.830 | 112.697
| 3927.03 | 5280 | 0.352 | 1.982 | Metal loss | Corrosion | PITT | 7:30 | 9.27 | 20 | 21 | 20 | Ext | 0.830 | 112.628
| 3927.329 | 5280 | 0.651 | 1.982 | Metal loss | [Corrosion] | PITT | 6:38 | 9.27 | 25 | 21 | 20 | Ext | 0.834 | 112.053
| 3927.329 | 5280 | 0.651 | 1.982 | Metal loss | Corrosion CLUSTER | GENE | 6:38 | 9.27 | 30 | 72 | 20 | Ext | 0.839 | 111.436
| 3927.329 | 5280 | 0.651 | 1.982 | Metal loss | [Corrosion] | PITT | 7:08 | 9.27 | 20 | 27 | 17 | Ext | 0.829 | 112.833
| 3927.332 | 5280 | 0.654 | 1.982 | Metal loss | [Corrosion] | PITT | 6:08 | 9.27 | 20 | 20 | 19 | Ext | 0.830 | 112.697
| 3927.449 | 5280 | 0.771 | 1.982 | Metal loss | [Corrosion] | PITT | 6:30 | 9.27 | 20 | 20 | 20 | Ext | 0.830 | 112.628
| 3927.449 | 5280 | 0.771 | 1.982 | Metal loss | Corrosion CLUSTER | CIGR | 6:30 | 9.27 | 24 | 50 | 20 | Ext | 0.834 | 112.173
| 3927.451 | 5280 | 0.773 | 1.982 | Metal loss | [Corrosion] | PITT | 6:06 | 9.27 | 24 | 27 | 19 | Ext | 0.833 | 112.267
| 3927.521 | 5280 | 0.843 | 1.982 | Metal loss | Corrosion | PITT | 7:30 | 9.27 | 20 | 20 | 21 | Ext | 0.831 | 112.557
| 3927.609 | 5280 | 0.931 | 1.982 | Metal loss | Corrosion | PITT | 6:30 | 9.27 | 24 | 34 | 18 | Ext | 0.832 | 112.361
| 3927.732 | 5280 | 1.054 | 1.982 | Metal loss | Corrosion | PITT | 8:06 | 9.27 | 20 | 20 | 16 | Ext | 0.828 | 112.899
| 3927.905 | 5280 | 1.227 | 1.982 | Metal loss | [Corrosion] | PITT | 7:06 | 9.27 | 20 | 21 | 19 | Ext | 0.830 | 112.697
| 3927.905 | 5280 | 1.227 | 1.982 | Metal loss | Corrosion CLUSTER | GENE | 7:06 | 9.27 | 38 | 43 | 19 | Ext | 0.845 | 110.615
| 3927.921 | 5280 | 1.243 | 1.982 | Metal loss | [Corrosion] | GENE | 7:22 | 9.27 | 38 | 34 | 19 | Ext | 0.845 | 110.615
| 3928.166 | 5280 | 1.488 | 1.982 | Metal loss | Corrosion | PITT | 8:06 | 9.27 | 31 | 21 | 18 | Ext | 0.838 | 111.593
| 3928.361 | 5280 | 1.683 | 1.982 | Metal loss | Corrosion | PITT | 7:28 | 9.27 | 22 | 27 | 18 | Ext | 0.831 | 112.567
| 3928.433 | 5280 | 1.755 | 1.982 | Metal loss | [Corrosion] | PITT | 6:28 | 9.27 | 20 | 21 | 17 | Ext | 0.829 | 112.833
| 3928.446 | 5280 | 1.768 | 1.982 | Metal loss | Corrosion | PITT | 8:06 | 9.27 | 33 | 20 | 17 | Ext | 0.838 | 111.520
| 3928.462 | 5280 | 1.784 | 1.982 | Metal loss | [Corrosion] | PITT | 6:44 | 9.27 | 20 | 34 | 22 | Ext | 0.831 | 112.486
| 3928.488 | 5280 | 1.81 | 1.982 | Metal loss | [Corrosion] | AXGR | 6:06 | 9.27 | 65 | 27 | 27 | Ext | 0.891 | 104.928
| 3928.515 | 5280 | 1.837 | 1.982 | Metal loss | [Corrosion] | PITT | 6:06 | 9.27 | 20 | 27 | 20 | Ext | 0.830 | 112.628
| 3928.561 | 5280 | 1.883 | 1.982 | Metal loss | [Corrosion] | PITT | 6:28 | 9.27 | 20 | 34 | 30 | Ext | 0.836 | 111.877
| 3928.561 | 5280 | 1.883 | 1.982 | Metal loss | Corrosion CLUSTER | GENE | 6:28 | 9.27 | 149 | 65 | 30 | Ext | 0.961 | 97.315
| 3928.66 | 5290 | 0 | 0.557 | Weld | Seamless Pipe |  | N/A | 12.7
| 3928.675 | 5290 | 0.015 | 0.557 | Metal loss | Corrosion | PITT | 5:20 | 12.7 | 20 | 27 | 33 | Ext | 0.834 | 112.174
| 3928.706 | 5290 | 0.046 | 0.557 | Metal loss | Corrosion | PITT | 9:06 | 12.7 | 21 | 27 | 19 | Ext | 0.828 | 112.901
| 3928.722 | 5290 | 0.062 | 0.557 | Metal loss | [Corrosion] | PITT | 5:28 | 12.7 | 20 | 21 | 20 | Ext | 0.828 | 112.930
| 3928.723 | 5290 | 0.063 | 0.557 | Metal loss | [Corrosion] | PITT | 0:58 | 12.7 | 20 | 21 | 22 | Ext | 0.829 | 112.823
| 3928.723 | 5290 | 0.063 | 0.557 | Metal loss | Corrosion CLUSTER | GENE | 0:58 | 12.7 | 50 | 57 | 22 | Ext | 0.855 | 109.389
| 3928.74 | 5290 | 0.08 | 0.557 | Metal loss | [Corrosion] | GENE | 5:28 | 12.7 | 35 | 48 | 22 | Ext | 0.841 | 111.174
| 3928.745 | 5290 | 0.085 | 0.557 | Metal loss | [Corrosion] | PITT | 0:14 | 12.7 | 38 | 21 | 18 | Ext | 0.839 | 111.428
| 3928.751 | 5290 | 0.091 | 0.557 | Metal loss | Corrosion | PITT | 7:06 | 12.7 | 50 | 27 | 26 | Ext | 0.862 | 108.455
| 3928.786 | 5290 | 0.126 | 0.557 | Metal loss | [Corrosion] | GENE | 3:28 | 12.7 | 75 | 124 | 48 | Ext | 0.969 | 96.507
| 3928.786 | 5290 | 0.126 | 0.557 | Metal loss | Corrosion CLUSTER | GENE | 3:28 | 12.7 | 105 | 143 | 48 | Ext | 1.018 | 91.804
| 3928.798 | 5290 | 0.138 | 0.557 | Metal loss | Corrosion | GENE | 8:50 | 12.7 | 41 | 41 | 41 | Ext | 0.877 | 106.671
| 3928.911 | 5290 | 0.251 | 0.557 | Weld | Flanged |  | N/A
| 3929.057 | 5290 | 0.397 | 0.557 | Metal loss | [Corrosion] | AXGR | 3:06 | 12.7 | 70 | 27 | 40 | Ext | 0.927 | 100.811
| 3929.057 | 5290 | 0.397 | 0.557 | Metal loss | Corrosion CLUSTER | AXGR | 3:06 | 12.7 | 84 | 29 | 40 | Ext | 0.948 | 98.598
| 3929.073 | 5290 | 0.413 | 0.557 | Metal loss | [Corrosion] | AXGR | 1:28 | 12.7 | 46 | 20 | 45 | Ext | 0.896 | 104.388
| 3929.073 | 5290 | 0.413 | 0.557 | Metal loss | Corrosion CLUSTER | GENE | 1:28 | 12.7 | 62 | 57 | 45 | Ext | 0.931 | 100.468
| 3929.096 | 5290 | 0.436 | 0.557 | Metal loss | [Corrosion] | PITT | 2:06 | 12.7 | 22 | 20 | 24 | Ext | 0.831 | 112.498
| 3929.102 | 5290 | 0.442 | 0.557 | Metal loss | [Corrosion] | PITT | 3:06 | 12.7 | 29 | 21 | 26 | Ext | 0.839 | 111.452
| 3929.119 | 5290 | 0.459 | 0.557 | Metal loss | [Corrosion] | CIGR | 5:44 | 12.7 | 20 | 62 | 29 | Ext | 0.832 | 112.423
| 3929.119 | 5290 | 0.459 | 0.557 | Metal loss | Corrosion CLUSTER | GENE | 5:44 | 12.7 | 75 | 222 | 29 | Ext | 0.896 | 104.303
| 3929.125 | 5290 | 0.465 | 0.557 | Metal loss | [Corrosion] | PITT | 4:28 | 12.7 | 23 | 21 | 20 | Ext | 0.830 | 112.665
| 3929.133 | 5290 | 0.473 | 0.557 | Metal loss | [Corrosion] | GENE | 7:20 | 12.7 | 65 | 110 | 20 | Ext | 0.863 | 108.380
| 3929.143 | 5290 | 0.483 | 0.557 | Metal loss | Corrosion | GENE | 9:28 | 12.7 | 52 | 34 | 44 | Ext | 0.906 | 103.148
| 3929.146 | 5290 | 0.486 | 0.557 | Metal loss | [Corrosion] | PITT | 5:28 | 12.7 | 21 | 21 | 22 | Ext | 0.829 | 112.727
| 3929.155 | 5290 | 0.495 | 0.557 | Metal loss | [Corrosion] | PITT | 8:06 | 12.7 | 20 | 21 | 27 | Ext | 0.831 | 112.541
| 3929.217 | 5300 | 0 | 1.885 | Weld | Seamless Pipe |  | N/A | 12.7
| 3929.281 | 5300 | 0.064 | 1.885 | Metal loss | Corrosion | PITT | 8:06 | 12.7 | 20 | 21 | 19 | Ext | 0.828 | 112.982
| 3929.282 | 5300 | 0.065 | 1.885 | Metal loss | [Corrosion] | PITT | 6:20 | 12.7 | 20 | 27 | 20 | Ext | 0.828 | 112.930
| 3929.282 | 5300 | 0.065 | 1.885 | Metal loss | Corrosion CLUSTER | CIGR | 6:20 | 12.7 | 29 | 79 | 20 | Ext | 0.834 | 112.080
| 3929.285 | 5300 | 0.068 | 1.885 | Metal loss | Corrosion | PITT | 4:06 | 12.7 | 25 | 27 | 53 | Ext | 0.857 | 109.121
| 3929.299 | 5300 | 0.082 | 1.885 | Metal loss | [Corrosion] | PITT | 7:06 | 12.7 | 26 | 27 | 18 | Ext | 0.831 | 112.546
| 3929.454 | 5300 | 0.237 | 1.885 | Metal loss | Corrosion | PITT | 8:06 | 12.7 | 21 | 20 | 18 | Ext | 0.828 | 112.957
| 3929.467 | 5300 | 0.25 | 1.885 | Metal loss | Corrosion | PITT | 6:28 | 12.7 | 21 | 34 | 20 | Ext | 0.829 | 112.844
| 3929.552 | 5300 | 0.335 | 1.885 | Metal loss | [Corrosion] | PITT | 4:28 | 12.7 | 29 | 27 | 19 | Ext | 0.833 | 112.180
| 3929.552 | 5300 | 0.335 | 1.885 | Metal loss | Corrosion CLUSTER | GENE | 4:28 | 12.7 | 36 | 43 | 19 | Ext | 0.839 | 111.482
| 3929.565 | 5300 | 0.348 | 1.885 | Metal loss | [Corrosion] | PITT | 4:06 | 12.7 | 20 | 21 | 17 | Ext | 0.827 | 113.084
| 3929.588 | 5300 | 0.371 | 1.885 | Metal loss | Corrosion | PITT | 8:20 | 12.7 | 20 | 27 | 21 | Ext | 0.828 | 112.877
| 3929.614 | 5300 | 0.397 | 1.885 | Metal loss | Corrosion | PITT | 6:14 | 12.7 | 20 | 34 | 18 | Ext | 0.827 | 113.033
| 3929.806 | 5300 | 0.589 | 1.885 | Offtake | Tap |  | 12:00 | 12.7
| 3929.87 | 5300 | 0.653 | 1.885 | Metal loss | Corrosion | PITT | 6:06 | 12.7 | 41 | 27 | 27 | Ext | 0.854 | 109.547
| 3930.041 | 5300 | 0.824 | 1.885 | Metal loss | [Corrosion] | PITT | 4:06 | 12.7 | 20 | 20 | 19 | Ext | 0.828 | 112.982
| 3930.041 | 5300 | 0.824 | 1.885 | Metal loss | Corrosion CLUSTER | GENE | 4:06 | 12.7 | 36 | 65 | 19 | Ext | 0.839 | 111.482
| 3930.041 | 5300 | 0.824 | 1.885 | Metal loss | [Corrosion] | PITT | 4:44 | 12.7 | 36 | 20 | 18 | Ext | 0.838 | 111.621
| 3930.187 | 5300 | 0.97 | 1.885 | Offtake | Tap |  | 12:00 | 12.7
| 3930.395 | 5300 | 1.178 | 1.885 | Metal loss | Corrosion | PITT | 8:06 | 12.7 | 21 | 27 | 20 | Ext | 0.829 | 112.844
| 3930.421 | 5300 | 1.204 | 1.885 | Metal loss | [Corrosion] | PITT | 5:06 | 12.7 | 23 | 20 | 17 | Ext | 0.828 | 112.864
| 3930.422 | 5300 | 1.205 | 1.885 | Metal loss | [Corrosion] | PITT | 5:30 | 12.7 | 20 | 20 | 19 | Ext | 0.828 | 112.982
| 3930.422 | 5300 | 1.205 | 1.885 | Metal loss | Corrosion CLUSTER | PITT | 5:30 | 12.7 | 23 | 43 | 19 | Ext | 0.829 | 112.732
| 3930.454 | 5300 | 1.237 | 1.885 | Metal loss | Corrosion | PITT | 8:06 | 12.7 | 20 | 20 | 20 | Ext | 0.828 | 112.930
| 3930.565 | 5300 | 1.348 | 1.885 | Metal loss | Corrosion | PITT | 4:06 | 12.7 | 20 | 34 | 26 | Ext | 0.830 | 112.599
| 3930.62 | 5300 | 1.403 | 1.885 | Metal loss | Corrosion | PITT | 4:30 | 12.7 | 22 | 34 | 25 | Ext | 0.832 | 112.432
| 3930.643 | 5300 | 1.426 | 1.885 | Metal loss | Corrosion | PITT | 8:06 | 12.7 | 20 | 21 | 17 | Ext | 0.827 | 113.084
| 3930.67 | 5300 | 1.453 | 1.885 | Metal loss | Corrosion | PITT | 4:06 | 12.7 | 20 | 21 | 17 | Ext | 0.827 | 113.084
| 3930.706 | 5300 | 1.489 | 1.885 | Metal loss | [Corrosion] | PITT | 8:06 | 12.7 | 23 | 20 | 24 | Ext | 0.832 | 112.387
| 3930.706 | 5300 | 1.489 | 1.885 | Metal loss | Corrosion CLUSTER | GENE | 8:06 | 12.7 | 42 | 65 | 24 | Ext | 0.850 | 109.965
| 3930.721 | 5300 | 1.504 | 1.885 | Metal loss | [Corrosion] | PITT | 7:22 | 12.7 | 20 | 21 | 17 | Ext | 0.827 | 113.084
| 3930.738 | 5300 | 1.521 | 1.885 | Metal loss | Corrosion | PITT | 4:06 | 12.7 | 20 | 27 | 22 | Ext | 0.829 | 112.823
| 3930.81 | 5300 | 1.593 | 1.885 | Metal loss | Corrosion | PITT | 4:30 | 12.7 | 20 | 27 | 19 | Ext | 0.828 | 112.982
| 3930.89 | 5300 | 1.673 | 1.885 | Metal loss | Corrosion | PITT | 7:44 | 12.7 | 20 | 34 | 22 | Ext | 0.829 | 112.823
| 3930.934 | 5300 | 1.717 | 1.885 | Metal loss | Corrosion | PITT | 8:08 | 12.7 | 20 | 20 | 18 | Ext | 0.827 | 113.033
| 3930.97 | 5300 | 1.753 | 1.885 | Metal loss | Corrosion | PITT | 6:30 | 12.7 | 20 | 27 | 17 | Ext | 0.827 | 113.084
| 3930.986 | 5300 | 1.769 | 1.885 | Metal loss | Corrosion | PITT | 5:14 | 12.7 | 25 | 34 | 22 | Ext | 0.832 | 112.319
| 3930.99 | 5300 | 1.773 | 1.885 | Metal loss | Corrosion | PITT | 8:08 | 12.7 | 28 | 21 | 27 | Ext | 0.839 | 111.485
| 3931.025 | 5300 | 1.808 | 1.885 | Metal loss | Corrosion | PITT | 9:08 | 12.7 | 20 | 21 | 19 | Ext | 0.828 | 112.982
| 3931.102 | 5310 | 0 | 1.808 | Weld | Seamless Pipe |  | N/A | 12.7
| 3932.428 | 5310 | 1.326 | 1.808 | Metal loss | [Corrosion] | PITT | 5:56 | 12.7 | 23 | 43 | 22 | Ext | 0.831 | 112.528
| 3932.435 | 5310 | 1.333 | 1.808 | Metal loss | [Corrosion] | GENE | 5:34 | 12.7 | 36 | 36 | 24 | Ext | 0.844 | 110.760
| 3932.435 | 5310 | 1.333 | 1.808 | Metal loss | Corrosion CLUSTER | GENE | 5:34 | 12.7 | 43 | 79 | 24 | Ext | 0.851 | 109.834
| 3932.442 | 5310 | 1.34 | 1.808 | Metal loss | [Corrosion] | PITT | 5:10 | 12.7 | 20 | 20 | 24 | Ext | 0.830 | 112.713
| 3932.523 | 5310 | 1.421 | 1.808 | Offtake | Tap |  | 12:00 | 12.7
| 3932.91 | 5320 | 0 | 0.306 | Weld | Seamless Pipe |  | N/A | 12.7
| 3933.072 | 5320 | 0.162 | 0.306 | Weld | Flanged |  | N/A
| 3933.216 | 5330 | 0 | 0.731 | Weld | Seamless Pipe |  | N/A | 12.7
| 3933.947 | 5340 | 0 | 0.797 | Weld | Seamless Pipe |  | N/A | 12.7
| 3934.381 | 5340 | 0.434 | 0.797 | Valve |  |  | 12:00
| 3934.744 | 5350 | 0 | 2.774 | Weld | Seamless Pipe |  | N/A | 12.7
| 3934.965 | 5350 | 0.221 | 2.774 | Metal loss | [Corrosion] | PITT | 6:00 | 12.7 | 20 | 20 | 15 | Ext | 0.826 | 113.184
| 3934.971 | 5350 | 0.227 | 2.774 | Metal loss | [Corrosion] | PITT | 6:38 | 12.7 | 20 | 20 | 17 | Ext | 0.827 | 113.084
| 3934.984 | 5350 | 0.24 | 2.774 | Metal loss | [Corrosion] | PITT | 5:38 | 12.7 | 23 | 21 | 21 | Ext | 0.830 | 112.597
| 3934.984 | 5350 | 0.24 | 2.774 | Metal loss | Corrosion CLUSTER | GENE | 5:38 | 12.7 | 34 | 86 | 21 | Ext | 0.839 | 111.425
| 3934.988 | 5350 | 0.244 | 2.774 | Metal loss | [Corrosion] | PITT | 4:14 | 12.7 | 21 | 21 | 20 | Ext | 0.829 | 112.844
| 3934.988 | 5350 | 0.244 | 2.774 | Metal loss | [Corrosion] | PITT | 3:52 | 12.7 | 20 | 20 | 21 | Ext | 0.828 | 112.877
| 3934.988 | 5350 | 0.244 | 2.774 | Metal loss | Corrosion CLUSTER | PITT | 3:52 | 12.7 | 26 | 43 | 21 | Ext | 0.833 | 112.296
| 3935.088 | 5350 | 0.344 | 2.774 | Metal loss | Corrosion | PITT | 8:14 | 12.7 | 20 | 21 | 16 | Ext | 0.826 | 113.134
| 3935.27 | 5350 | 0.526 | 2.774 | Metal loss | Corrosion | PITT | 4:14 | 12.7 | 20 | 21 | 14 | Ext | 0.826 | 113.232
| 3935.306 | 5350 | 0.562 | 2.774 | Metal loss | Corrosion | PITT | 6:38 | 12.7 | 20 | 21 | 14 | Ext | 0.826 | 113.232
| 3935.404 | 5350 | 0.66 | 2.774 | Metal loss | Corrosion | PITT | 3:16 | 12.7 | 20 | 21 | 13 | Ext | 0.825 | 113.281
| 3935.565 | 5350 | 0.821 | 2.774 | Metal loss | Corrosion | PITT | 6:38 | 12.7 | 20 | 21 | 17 | Ext | 0.827 | 113.084
| 3935.706 | 5350 | 0.962 | 2.774 | Metal loss | [Corrosion] | PITT | 5:38 | 12.7 | 20 | 21 | 17 | Ext | 0.827 | 113.084
| 3935.706 | 5350 | 0.962 | 2.774 | Metal loss | [Corrosion] | PITT | 6:00 | 12.7 | 20 | 20 | 19 | Ext | 0.828 | 112.982
| 3935.709 | 5350 | 0.965 | 2.774 | Metal loss | [Corrosion] | PITT | 4:46 | 12.7 | 20 | 21 | 16 | Ext | 0.826 | 113.134
| 3935.709 | 5350 | 0.965 | 2.774 | Metal loss | Corrosion CLUSTER | CIGR | 4:46 | 12.7 | 21 | 43 | 16 | Ext | 0.827 | 113.068
| 3935.71 | 5350 | 0.966 | 2.774 | Metal loss | [Corrosion] | PITT | 4:16 | 12.7 | 20 | 20 | 16 | Ext | 0.826 | 113.134
| 3935.718 | 5350 | 0.974 | 2.774 | Metal loss | [Corrosion] | PITT | 6:38 | 12.7 | 20 | 27 | 21 | Ext | 0.828 | 112.877
| 3935.718 | 5350 | 0.974 | 2.774 | Metal loss | Corrosion CLUSTER | GENE | 6:38 | 12.7 | 64 | 93 | 21 | Ext | 0.864 | 108.173
| 3935.733 | 5350 | 0.989 | 2.774 | Metal loss | Corrosion | PITT | 8:30 | 12.7 | 20 | 21 | 15 | Ext | 0.826 | 113.184
| 3935.752 | 5350 | 1.008 | 2.774 | Metal loss | [Corrosion] | PITT | 5:16 | 12.7 | 20 | 27 | 18 | Ext | 0.827 | 113.033
| 3935.911 | 5350 | 1.167 | 2.774 | Metal loss | [Corrosion] | PITT | 6:30 | 12.7 | 20 | 27 | 17 | Ext | 0.827 | 113.084
| 3935.94 | 5350 | 1.196 | 2.774 | Metal loss | [Corrosion] | PITT | 5:08 | 12.7 | 20 | 20 | 18 | Ext | 0.827 | 113.033
| 3935.94 | 5350 | 1.196 | 2.774 | Metal loss | [Corrosion] | PITT | 5:38 | 12.7 | 24 | 27 | 18 | Ext | 0.830 | 112.716
| 3935.94 | 5350 | 1.196 | 2.774 | Metal loss | Corrosion CLUSTER | GENE | 5:38 | 12.7 | 52 | 100 | 18 | Ext | 0.849 | 110.098
| 3935.942 | 5350 | 1.198 | 2.774 | Metal loss | Corrosion | PITT | 4:00 | 12.7 | 23 | 27 | 17 | Ext | 0.828 | 112.864
| 3936.063 | 5350 | 1.319 | 2.774 | Metal loss | [Corrosion] | PITT | 5:16 | 12.7 | 24 | 27 | 18 | Ext | 0.830 | 112.716
| 3936.063 | 5350 | 1.319 | 2.774 | Metal loss | Corrosion CLUSTER | CIGR | 5:16 | 12.7 | 27 | 86 | 18 | Ext | 0.831 | 112.458
| 3936.067 | 5350 | 1.323 | 2.774 | Metal loss | [Corrosion] | PITT | 6:16 | 12.7 | 21 | 34 | 16 | Ext | 0.827 | 113.068
| 3936.197 | 5350 | 1.453 | 2.774 | Metal loss | Corrosion | PITT | 5:02 | 12.7 | 20 | 20 | 16 | Ext | 0.826 | 113.134
| 3936.255 | 5350 | 1.511 | 2.774 | Metal loss | [Corrosion] | GENE | 6:32 | 12.7 | 30 | 34 | 15 | Ext | 0.831 | 112.491
| 3936.262 | 5350 | 1.518 | 2.774 | Metal loss | [Corrosion] | PITT | 5:38 | 12.7 | 20 | 20 | 17 | Ext | 0.827 | 113.084
| 3936.262 | 5350 | 1.518 | 2.774 | Metal loss | Corrosion CLUSTER | GENE | 5:38 | 12.7 | 34 | 79 | 17 | Ext | 0.835 | 111.937
| 3936.399 | 5350 | 1.655 | 2.774 | Metal loss | [Corrosion] | PITT | 6:38 | 12.7 | 20 | 21 | 15 | Ext | 0.826 | 113.184
| 3936.413 | 5350 | 1.669 | 2.774 | Metal loss | [Corrosion] | PITT | 6:38 | 12.7 | 24 | 27 | 20 | Ext | 0.831 | 112.572
| 3936.413 | 5350 | 1.669 | 2.774 | Metal loss | Corrosion CLUSTER | PITT | 6:38 | 12.7 | 31 | 29 | 20 | Ext | 0.836 | 111.873
| 3936.468 | 5350 | 1.724 | 2.774 | Metal loss | Corrosion | PITT | 8:16 | 12.7 | 21 | 21 | 16 | Ext | 0.827 | 113.068
| 3936.477 | 5350 | 1.733 | 2.774 | Metal loss | [Corrosion] | PITT | 5:38 | 12.7 | 20 | 20 | 20 | Ext | 0.828 | 112.930
| 3936.477 | 5350 | 1.733 | 2.774 | Metal loss | Corrosion CLUSTER | PITT | 5:38 | 12.7 | 27 | 50 | 20 | Ext | 0.833 | 112.282
| 3936.478 | 5350 | 1.734 | 2.774 | Metal loss | [Corrosion] | PITT | 5:16 | 12.7 | 24 | 27 | 19 | Ext | 0.830 | 112.645
| 3936.478 | 5350 | 1.734 | 2.774 | Metal loss | Corrosion | PITT | 6:38 | 12.7 | 22 | 27 | 19 | Ext | 0.829 | 112.818
| 3936.491 | 5350 | 1.747 | 2.774 | Metal loss | Corrosion | PITT | 4:16 | 12.7 | 22 | 21 | 15 | Ext | 0.827 | 113.058
| 3936.532 | 5350 | 1.788 | 2.774 | Metal loss | Corrosion | GENE | 6:16 | 12.7 | 30 | 34 | 20 | Ext | 0.835 | 111.977
| 3936.608 | 5350 | 1.864 | 2.774 | Metal loss | Corrosion | PITT | 7:54 | 12.7 | 24 | 21 | 16 | Ext | 0.828 | 112.856
| 3936.617 | 5350 | 1.873 | 2.774 | Metal loss | Corrosion | GENE | 6:40 | 12.7 | 34 | 34 | 21 | Ext | 0.839 | 111.425
| 3936.62 | 5350 | 1.876 | 2.774 | Metal loss | Corrosion | PITT | 5:16 | 12.7 | 20 | 20 | 18 | Ext | 0.827 | 113.033
| 3936.631 | 5350 | 1.887 | 2.774 | Metal loss | Corrosion | PITT | 4:16 | 12.7 | 23 | 21 | 18 | Ext | 0.829 | 112.799
| 3936.674 | 5350 | 1.93 | 2.774 | Metal loss | Corrosion | PITT | 8:16 | 12.7 | 26 | 21 | 20 | Ext | 0.832 | 112.381
| 3936.675 | 5350 | 1.931 | 2.774 | Metal loss | Corrosion | PITT | 6:16 | 12.7 | 23 | 34 | 23 | Ext | 0.831 | 112.458
| 3936.7 | 5350 | 1.956 | 2.774 | Metal loss | Corrosion | PITT | 4:40 | 12.7 | 20 | 27 | 16 | Ext | 0.826 | 113.134
| 3936.736 | 5350 | 1.992 | 2.774 | Metal loss | Corrosion | PITT | 8:18 | 12.7 | 26 | 34 | 20 | Ext | 0.832 | 112.381
| 3936.757 | 5350 | 2.013 | 2.774 | Metal loss | Corrosion | PITT | 6:32 | 12.7 | 23 | 41 | 18 | Ext | 0.829 | 112.799
| 3936.913 | 5350 | 2.169 | 2.774 | Metal loss | Corrosion | PITT | 8:16 | 12.7 | 20 | 21 | 17 | Ext | 0.827 | 113.084
| 3937.055 | 5350 | 2.311 | 2.774 | Metal loss | Corrosion | PITT | 6:16 | 12.7 | 23 | 20 | 17 | Ext | 0.828 | 112.864
| 3937.079 | 5350 | 2.335 | 2.774 | Metal loss | Corrosion | PITT | 4:16 | 12.7 | 26 | 27 | 18 | Ext | 0.831 | 112.546
| 3937.108 | 5350 | 2.364 | 2.774 | Metal loss | Corrosion | PITT | 8:16 | 12.7 | 27 | 27 | 19 | Ext | 0.832 | 112.371
| 3937.198 | 5350 | 2.454 | 2.774 | Metal loss | Corrosion | PITT | 9:16 | 12.7 | 23 | 21 | 19 | Ext | 0.829 | 112.732
| 3937.204 | 5350 | 2.46 | 2.774 | Metal loss | Corrosion | PITT | 4:16 | 12.7 | 23 | 20 | 16 | Ext | 0.828 | 112.928
| 3937.238 | 5350 | 2.494 | 2.774 | Metal loss | [Corrosion] | PITT | 8:32 | 12.7 | 20 | 20 | 21 | Ext | 0.828 | 112.877
| 3937.238 | 5350 | 2.494 | 2.774 | Metal loss | Corrosion CLUSTER | GENE | 8:32 | 12.7 | 32 | 57 | 21 | Ext | 0.837 | 111.650
| 3937.239 | 5350 | 2.495 | 2.774 | Metal loss | [Corrosion] | GENE | 8:16 | 12.7 | 31 | 41 | 19 | Ext | 0.835 | 111.985
| 3937.248 | 5350 | 2.504 | 2.774 | Metal loss | Corrosion | PITT | 6:40 | 12.7 | 25 | 27 | 17 | Ext | 0.830 | 112.707
| 3937.295 | 5350 | 2.551 | 2.774 | Metal loss | [Corrosion] | PITT | 8:16 | 12.7 | 20 | 20 | 25 | Ext | 0.830 | 112.656
| 3937.295 | 5350 | 2.551 | 2.774 | Metal loss | Corrosion CLUSTER | GENE | 8:16 | 12.7 | 34 | 72 | 25 | Ext | 0.843 | 110.886
| 3937.295 | 5350 | 2.551 | 2.774 | Metal loss | [Corrosion] | PITT | 9:10 | 12.7 | 22 | 34 | 25 | Ext | 0.832 | 112.432
| 3937.296 | 5350 | 2.552 | 2.774 | Metal loss | [Corrosion] | PITT | 8:40 | 12.7 | 20 | 27 | 23 | Ext | 0.829 | 112.768
| 3937.306 | 5350 | 2.562 | 2.774 | Metal loss | Corrosion | PITT | 5:40 | 12.7 | 29 | 21 | 17 | Ext | 0.832 | 112.376
| 3937.354 | 5350 | 2.61 | 2.774 | Metal loss | Corrosion | PITT | 4:16 | 12.7 | 25 | 21 | 18 | Ext | 0.830 | 112.632
| 3937.359 | 5350 | 2.615 | 2.774 | Metal loss | Corrosion | GENE | 8:16 | 12.7 | 44 | 34 | 18 | Ext | 0.843 | 110.849
| 3937.377 | 5350 | 2.633 | 2.774 | Metal loss | Corrosion | PITT | 6:32 | 12.7 | 30 | 27 | 23 | Ext | 0.837 | 111.652
| 3937.438 | 5350 | 2.694 | 2.774 | Metal loss | [Corrosion] | PITT | 8:16 | 12.7 | 28 | 34 | 36 | Ext | 0.846 | 110.478
| 3937.438 | 5350 | 2.694 | 2.774 | Metal loss | Corrosion CLUSTER | GENE | 8:16 | 12.7 | 30 | 143 | 36 | Ext | 0.849 | 110.072
| 3937.438 | 5350 | 2.694 | 2.774 | Metal loss | [Corrosion] | PITT | 9:40 | 12.7 | 21 | 21 | 35 | Ext | 0.836 | 111.877
| 3937.441 | 5350 | 2.697 | 2.774 | Metal loss | [Corrosion] | PITT | 7:40 | 12.7 | 20 | 20 | 20 | Ext | 0.828 | 112.930
| 3937.447 | 5350 | 2.703 | 2.774 | Metal loss | [Corrosion] | CIGR | 9:16 | 12.7 | 28 | 62 | 33 | Ext | 0.844 | 110.829
| 3937.518 | 5360 | 0 | 0.171 | Weld | Seamless Pipe |  | N/A | 12.7
| 3937.609 | 5360 | 0.091 | 0.171 | Bend |  |  | 9:00 | 12.7
| 3937.689 | 5370 | 0 | 3.578 | Weld | Seamless Pipe |  | N/A | 12.7
| 3938.352 | 5370 | 0.663 | 3.578 | Metal loss | Corrosion | PITT | 6:40 | 12.7 | 26 | 29 | 25 | Ext | 0.835 | 111.947
| 3938.493 | 5370 | 0.804 | 3.578 | Metal loss | Corrosion | PITT | 6:18 | 12.7 | 30 | 29 | 27 | Ext | 0.841 | 111.197
| 3941.267 | 5380 | 0 | 2.897 | Weld | Seamless Pipe |  | N/A | 12.7
| 3944.164 | 5390 | 0 | 1.405 | Weld | Seamless Pipe |  | N/A | 12.7
| 3944.76 | 5390 | 0.596 | 1.405 | Bend |  |  | 12:00 | 12.7
| 3945.569 | 5400 | 0 | 0.929 | Weld | Seamless Pipe |  | N/A | 12.7
| 3946.498 | 5410 | 0 | 1.431 | Weld | Seamless Pipe |  | N/A | 12.7
| 3946.636 | 5410 | 0.138 | 1.431 | Metal loss | Corrosion | PITT | 5:46 | 12.7 | 28 | 20 | 23 | Ext | 0.836 | 111.891
| 3946.651 | 5410 | 0.153 | 1.431 | Metal loss | [Corrosion] | PITT | 8:22 | 12.7 | 26 | 21 | 21 | Ext | 0.833 | 112.296
| 3946.651 | 5410 | 0.153 | 1.431 | Metal loss | Corrosion CLUSTER | GENE | 8:22 | 12.7 | 79 | 50 | 21 | Ext | 0.875 | 106.860
| 3946.651 | 5410 | 0.153 | 1.431 | Metal loss | [Corrosion] | PITT | 8:46 | 12.7 | 20 | 20 | 21 | Ext | 0.828 | 112.877
| 3946.667 | 5410 | 0.169 | 1.431 | Metal loss | [Corrosion] | GENE | 7:08 | 12.7 | 56 | 62 | 31 | Ext | 0.880 | 106.243
| 3946.667 | 5410 | 0.169 | 1.431 | Metal loss | Corrosion CLUSTER | GENE | 7:08 | 12.7 | 112 | 86 | 31 | Ext | 0.936 | 99.944
| 3946.692 | 5410 | 0.194 | 1.431 | Metal loss | [Corrosion] | PITT | 8:24 | 12.7 | 20 | 21 | 21 | Ext | 0.828 | 112.877
| 3946.707 | 5410 | 0.209 | 1.431 | Metal loss | [Corrosion] | GENE | 6:30 | 12.7 | 30 | 34 | 29 | Ext | 0.843 | 110.959
| 3946.707 | 5410 | 0.209 | 1.431 | Metal loss | [Corrosion] | PITT | 8:22 | 12.7 | 21 | 27 | 13 | Ext | 0.826 | 113.227
| 3946.732 | 5410 | 0.234 | 1.431 | Metal loss | [Corrosion] | PITT | 6:38 | 12.7 | 21 | 21 | 28 | Ext | 0.832 | 112.356
| 3946.735 | 5410 | 0.237 | 1.431 | Metal loss | [Corrosion] | GENE | 7:22 | 12.7 | 31 | 34 | 22 | Ext | 0.837 | 111.646
| 3946.782 | 5410 | 0.284 | 1.431 | Metal loss | Corrosion | PITT | 5:44 | 12.7 | 20 | 21 | 28 | Ext | 0.831 | 112.482
| 3946.784 | 5410 | 0.286 | 1.431 | Metal loss | Corrosion | PITT | 6:38 | 12.7 | 20 | 20 | 22 | Ext | 0.829 | 112.823
| 3947.278 | 5410 | 0.78 | 1.431 | Bend |  |  | 6:00 | 12.7
| 3947.401 | 5410 | 0.903 | 1.431 | Object | Support |  | 6:34 | 12.7
| 3947.457 | 5410 | 0.959 | 1.431 | Metal loss | [Corrosion] | PITT | 8:18 | 12.7 | 27 | 27 | 19 | Ext | 0.832 | 112.371
| 3947.501 | 5410 | 1.003 | 1.431 | Metal loss | [Corrosion] | PITT | 7:54 | 12.7 | 29 | 41 | 29 | Ext | 0.841 | 111.117
| 3947.501 | 5410 | 1.003 | 1.431 | Metal loss | Corrosion CLUSTER | GENE | 7:54 | 12.7 | 106 | 136 | 29 | Ext | 0.922 | 101.367
| 3947.505 | 5410 | 1.007 | 1.431 | Metal loss | [Corrosion] | GENE | 8:16 | 12.7 | 37 | 41 | 20 | Ext | 0.841 | 111.233
| 3947.532 | 5410 | 1.034 | 1.431 | Metal loss | [Corrosion] | PITT | 8:54 | 12.7 | 20 | 21 | 23 | Ext | 0.829 | 112.768
| 3947.536 | 5410 | 1.038 | 1.431 | Metal loss | [Corrosion] | PITT | 9:08 | 12.7 | 23 | 34 | 25 | Ext | 0.832 | 112.315
| 3947.537 | 5410 | 1.039 | 1.431 | Metal loss | [Corrosion] | PITT | 9:38 | 12.7 | 20 | 27 | 19 | Ext | 0.828 | 112.982
| 3947.929 | 5420 | 0 | 0.223 | Weld | Seamless Pipe |  | N/A | 12.7
| 3948.064 | 5420 | 0.135 | 0.223 | Offtake | Tee |  | 12:00 | 12.7
| 3948.152 | 5430 | 0 | 1.248 | Weld | Seamless Pipe |  | N/A | 12.7
| 3948.807 | 5430 | 0.655 | 1.248 | Valve |  |  | 12:00
| 3949.4 | 5440 | 0 | 0.191 | Weld | Seamless Pipe |  | N/A | 12.7
| 3949.591 | 5450 | 0 | 4.033 | Weld | Seamless Pipe |  | N/A | 12.7
| 3949.999 | 5450 | 0.408 | 4.033 | Offtake | Tap |  | 12:00 | 12.7
| 3950.647 | 5450 | 1.056 | 4.033 | Object | Support |  | 0:10 | 12.7
| 3950.715 | 5450 | 1.124 | 4.033 | Offtake | Tap |  | 6:00 | 12.7
| 3953.034 | 5450 | 3.443 | 4.033 | External Metal | Attachment |  | 0:10 | 12.7
| 3953.624 | 5460 | 0 | 0 | Weld | Seamless Pipe |  | N/A | 12.7